As shown in Table 1, IN-792 alloy with the nominal composition was used as a substrate for this study. The alloy was cut into samples with the dimensions of 10 × 10 × 3 mm. The samples were coated with 7.5 µm platinum through electroplating and, then, heat-treated at 1080°C for 1 h in the vacuum (10−4 torr) in order to improve the platinum diffusion into the substrate before aluminizing. The pt-coated samples were then aluminized using an out-of-the-pack single-step aluminizing process at 1050°C. Composition of the powder consisted of 18 wt-% Al powder as the aluminium donating material, 3 wt-% NH4Cl as an activator and 79 wt-% Al2O3 powder as the inert filler. The microstructure of the coatings was studied after different soaking times at aluminizing temperatures from 0 to 240 min. The coating apparatus used for out-of-the-pack aluminizing process is shown schematically in Figure 1. This coating apparatus consisted of the coating chamber placed inside an electrical furnace. In order to keep an inert atmosphere, argon gas was circulated in the chamber from the beginning of the heating operation until the chamber temperature became 300°C. Then, the flow of argon gas was cut in the coating process. Eventually, after the desirable soaking time, the furnace was turned off and the samples were cooled in the furnace until 300°C under argon atmosphere. Air was then cooled down to the room temperature. Therefore, in this study, the results presented for ‘sample after 15 min of aluminizing’ were related to the sample heated in the aluminizing condition in the furnace for 15 min at 1050°C. Then, according to the above-mentioned method, the furnace was turned off and the sample was cooled down. | 10.1080-02670844.2020.1741212.html
The NiCoCrAlYTa coating with thickness of about 60–70 μm was deposited on Ni-based superalloy substrate by AIP technology using the NiCoCrAlYTa target and the schematic of the experiment process was shown in Figure 1. The nominal composition of the coating was shown in Table 1. And the platting parameters were optimized based on series of experiments, which were listed in Table 2. More details about the deposited processes and parameters, as well as the isotheral oxidation, had been reported in our previous studies . After deposition, the specimens were annealed at 1080°C for 4 h and 870°C for 32 h at a pressure of 9 × 10−3 Pa to 8 × 10−2 Pa in a vacuum furnace to reduce the internal stress and create a uniform distribution of components. The isothermal oxidation experiments were carried out at 1050°C for 200 h in static air by using a muffle furnace. The oxidized samples after specific oxidation times were taken out to analyse the microstructure and oxidation behaviour in detail. | 10.1080-02670844.2020.1816133.html
The workpiece material is a typical Inconel 625 super alloy with the chemical contents shown in Table 1. All the workpieces are of square shape with a size of 40 × 40 × 5 mm at room temperature. A copper bar of 12 mm diameter was selected as the tool. The experiments were carried out on a die sinking EDM (ElektraPlusPS 50ZNC) which runs on a variable DC pulse supply. Graphite powder of size 15 µm was dispersed in the kerosene dielectric to investigate the effect of powder concentration and machining parameters. Uniform distribution of the powder particles was ensured through continuous circulation of the dielectric using a specially designed setup as shown in Figure 1. Also, a small pump was used at the bottom of the working tank to prevent the settling of the particles. Positive polarity and side flushing (0.5 kg/cm2) were chosen for the experimentation. All the workpieces were drilled up to a constant depth of 1 mm. | 10.1080-02726351.2016.1150371.html
The compositions of the virgin superalloy are listed in Table 1. The experiment was carried out in a 80-kg vacuum induction furnace, as shown in Fig. 1a. The virgin alloy, with a mass of 10 kg, was melted in an Al2O3 crucible in a vacuum of 1 Pa at 1450°C. Then a series of nitrogen was added to the molten virgin superalloy by forcing different partial pressures of nitrogen. After adding nitrogen, the melts were held at 1450°C for 20 min to ensure the saturation of nitrogen, and then cast into preheated moulds (850°C) coated with alumina. The cast samples for mechanical property test and microstructure observation are shown in Fig. 1b. | 10.1080-03019233.2016.1253447.html
CSVDisplay Table The amount of nitrogen was determined by a TC-436 N/O analyser. The CNS samples were cut, polished and then etched in CuSO4(4 g) + HCl(20 mL) + H2SO4(1 mL) + H2O(16 mL) at room temperature. The morphology of the grain was observed by optical microscopy. The microporosity, nitride, carbonitride, γ′ precipitation and the fracture surface were examined by the scanning electron microscopy. Energy-dispersive spectrometry (EDS) was used to determine the composition of inclusions on the fracture surface. | 10.1080-03019233.2016.1253447.html
Tensile tests of CNS specimens with a gauge length of 30 mm and diameter of 5 mm were performed. The tensile tests were conducted at room temperature and at 760°C using tensile testing machine (DNS100) at a strain rate of 1 mm min−1. | 10.1080-03019233.2016.1253447.html
The leaching behavior of metals (Ni and Co) from a limonitic laterite ore was investigated by Guo et al. (2009) using sulfation-roast-leach process. The ore (1.11% Ni, 0.18% Mg and 0.18% Co) mixed with water and sulfuric acid was roasted and then water leached. More than 88% Ni and 93% Co along with < 4% Fe were extracted while roasting the ore with 40% H2SO4 and 4% Na2SO4 as a catalyst at 700°C. | 10.1080-08827508.2018.1514300.html
The HIP method is chosen in our research for HIP is one of the general fabrication methods for fiber-reinforced metal matrix composites and powder metallurgy superalloy. SiC fibers were inserted into a stainless-steel canister of Φ10 mm × 50 mm, then the Ni-Fe powder was fed into the canister. The schematic diagram of the original morphology of the composite and individual fiber is shown in Figure 1(a,b), respectively. The canister was outgassed for sufficient time to assure the vacuum degree was better than 1 × 10−3 Pa before sealing. HIP condition for the sealed canister was 1050°C/160MPa/2 h. The HIP temperature and pressure are similar to the HIP conditions of powder metallurgy Nickel-base superalloy and SiC fiber-reinforced GH4738 composite . Then, the canister was taken out after furnace cooling to room temperature. After fabrication, the canister was cut into parallel slices with a thickness of 5 mm along the cross-section by wire-cut electrical discharge machine for microstructure observation. Slices were ground using SiC papers from 60 up to 2500 grits, followed by mechanical polishing. The ground slices were ultrasonically cleaned in acetone. Microstructure observations between SiC fibers and metal matrix were conducted using Zeiss Supra 55 field emission scanning electron microscope (FESEM). Chemical element distributions were measured by using Oxford INCA X-ACT energy-dispersive X-ray spectroscopy (EDS) equipped in FESEM and EPMA-1720 H electron probe microanalysis (EPMA). R-Axis Spider micro-zone X-ray diffractometer (MZ-XRD) with a Mo Kα source (λ = 0.0711 nm) was carried out to identify the interface reaction phases in a circular area of 300 μm diameter. | 10.1080-09276440.2020.1747346.html
The composition of wrought IN 718 material used in this study was 54.4Ni, 17.6Fe, 0.1Co, 5.4Nb, 0.9Ti, 0.5Al, and 0.04B (wt%). The alloy was subjected to heat treatment of 1 h at 950°C and air-cooled prior to thermal cycling simulation and laser beam welding. A Gleeble 1500D thermo-mechanical simulation system was used to simulate HAZ microstructure in the alloy by rapidly heating 6 mm diameter and 115 mm long cylindrical specimens, machined from the heat-treated alloy at a rate of 450°C/s to temperatures in the range 1100–1225°C. The temperatures are above both the equilibrium solvus of δ phase (∼1025°C) and experimentally observed γ-Laves eutectic liquation temperature (1060°C) in IN 718 10. A holding time of 0.5 s followed by water quenching was used to freeze and capture microstructural modification at the peak temperatures since the dissolution by liquation reaction can be very rapid. The heat treated alloy was also autogenously welded by CO2 laser beam welding process to examine and correlate actual weld HAZ microstructure with those simulated by the Gleeble system. The microstructures of the pre-weld, simulated, and welded specimens were examined and analyzed by an optical microscope, a JEOL 5900 SEM and a JEOL 2100F scanning transmission electron microscope equipped with an Oxford energy-dispersive spectrometer. The TEM microchemical analysis by energy dispersive X-ray spectroscopy was performed using theoretical Cliff-Lorimer k factors. | 10.1080-09500830903292346.html
The material used in this study was cast plates of IN 738 superalloy with a composition of (wt pct) 0.11 C, 15.84 Cr, 8.5 Co, 2.48 W, 1.88 Mo, 0.92 Nb, 0.07 Fe, 3.46 Al, 3.47 Ti, 1.69 Ta, 0.04 Zr, 0.012 B and balance nickel. Test welding coupons with dimensions 12.8 × 11.1 × 17.7 mm3 were subjected to standard solution heat treatment (SHT) of 2 h at 1120°C followed by air cooling, and subsequently joined by the LFW technique at NRC Aerospace (Montreal, QC). In order to study and decouple the effect of non-equilibrium thermal cycle and imposed compressive force during the joining, physical simulation was performed using Gleeble thermomechanical simulation system. The simulation was performed at 150°C/s heating rate to temperatures ranging from 1110°C to 1230°C for different holding times followed by air cooling. As-welded and Gleeble-simulated specimens were analyzed using a JSM 5900 scanning electron microscope (SEM) equipped with an ultra-thin window Oxford energy dispersive spectrometer and a ZEISS Axiovert 25 inverted reflected-light optical microscope. | 10.1080-09500839.2010.541164.html
Samples for APT studies in the Local Electrode Atom Probe (LEAP) microscope were prepared by a combination of electro-polishing and focused ion-beam milling techniques. For this purpose, samples from the different heat-treated conditions were first electro-discharge machined into thin wires with a square cross-section (∼0.5 × 0.5 mm2). These wires were mechanically grounded and subsequently electro-polished to tip diameters ∼1 µm using a commercially available Electropointer™ system. The electro-polishing was carried out in two steps, first with a 95% acetic acid + 5% perchloric acid solution at 25 V for the coarser polish and finally with a 98% butyl cellulose + 2% perchloric acid solution at 10 V for the final polish 4. These electro-polished needles were subsequently thinned further in a dual-beam focused ion-beam instrument (FEI Nova Nanolab 200) system using a Ga-ion beam. The ion-beam thinning was carried out in multiple steps, starting with 30 kV ions and finally finishing with 5 kV ions to reduce the surface damage caused by the higher energy ions. The final tip diameter of the atom probe specimens was ∼50–80 nm. The 3D atom probe experiments were carried out using a LEAP 3000 (LEAP™) system from Cameca Instruments. All atom probe experiments were carried out in the electric-field evaporation mode at a temperature of 70 K, with the evaporation rate varying from 0.2% to 1.0% and the pulsing voltage at 20% of the steady-state applied voltage. | 10.1080-09500839.2012.690904.html
The composition of DD6 is given in Table 1. The heat treatments were performed according to the following regime: 1290°C/1 h + 1300°C/2 h + 1315°C/4 h/AC + 1120°C/4 h/AC + 870°C/32 h/AC. Details of DD6 preparations have been described in Li et al. 20. Unlike other second-generation SCNBSs, the superalloy DD6 contains 2 wt% rhenium, which is about 2/3 in comparison with others, such as PWA 1484, CMSX-4, and René N5 20. Its tensile properties, creep rupture properties, and fatigue properties, however, are equivalent to those 20. Disks with diameter of 3 mm suitable for STEM observations were punched out of the samples, and thin foils were prepared by electrochemical polishing in a solution containing 8 vol.% perchloric acid in ethanol at −20°C and cryo ion milling. STEM observations were carried out on a FEI Titan 80-300 electron microscope. | 10.1080-09500839.2012.699686.html
CSVDisplay Table The chemical composition (in wt%) of the experimental alloy was as follows: 6Al, 12Co, 5Cr, 15(W + Mo + Ta), 5Re, 3Ru, and balance Ni. Single-crystal bars (16 mm in diameter and 22 mm in length) were fully heat treated by 1325°C/8 h + 1335°C/16 h, air cooling, 1150°C/4 h, air cooling, and 870°C/24 h, air cooling. In an attempt to investigate the precipitation of TCP phases, the fully heat-treated specimens were subsequently isothermally exposed for 1000 h at 1100°C. A JMS-6301F field emission scanning electron microscope was used to examine the microstructure after high-temperature isothermal exposure. In order to clearly observe the morphology of TCP precipitates, specimens for scanning electron microscope observation were immersed in an electrolyte composed of 10% HCl and 1% tartaric acid in methanol and exposed to an anodic current density of 2 mA/mm2 for half a minute. The specimens after isothermal exposure were cut into Φ3 mm discs parallel to (0 0 1) plane with 500 µm in thickness and ground down to 50 µm mechanically. They were then electrochemically polished by the twin-jet method, in a solution of 8% perchloric acid and 92% ethanol at −10°C and 20 ∼ 30 mA. The field emission type JEOL JEM-2100F (200 kV) scanning transmission electron microscope (STEM) equipped with a Gatan imaging filter was used to identify and analyze the TCP phases by means of selected area electron diffraction (SAED), energy dispersive X-ray spectroscopy (EDXS), high-angle annular dark field (HAADF), and high-resolution transmission electron microscopy (HRTEM). HAADF image is also termed as the Z-contrast image. This image is taken by the HAADF detector in the STEM mode and the contrast is in connection with the elemental weight 24. It means that the light or heavy atoms located at different regions in microstructure could be distinguished according to their various contrasts in the HAADF images. Additionally, Thermo-Calc Software (Thermo-Calc Software AB, Stockholm, SWEDEN) with the database of TTNi7 was employed to calculate the TCP precipitation in the experimental alloy. | 10.1080-09500839.2012.700409.html
The as-cast Ni-14Al-7Cr (at.%) alloy, prepared in a vacuum arc melter using elemental pallets was homogenized at 1200 °C for 30 min in an Ar atmosphere followed by water quenching. The chemistry of the alloy was measured by ZAF-corrected EDS using a FEI Nova 230 NanoSEMTM field emission gun scanning electron microscope, after homogenization treatment. However, quantitative measurement of interstitial elements like C, S and N was not conducted for this alloy. It should be noted that previous published literature indicates that these interstitial elements may not have a dominant effect on coarsening of γ′ precipitates in Ni-base superalloys. Quartz encapsulated samples with argon atmosphere were aged for 0.25, 1, 4, 16, 64 and 256 h at 800 °C and finally water quenched. Transmission electron microscopy (TEM) samples were prepared by conventional ion-milling technique. The centred dark field images were obtained using a FEI Tecnai F20 microscope operating at 200 kV. Precipitate sizes and circularity values were obtained by applying standard protocols to these images using the IMAGE JTM software. APT samples were prepared with an apex diameter ∼70 nm using a dual-beam focused ion beam (FIB) instrument (FEI Nova Nanolab 200TM). The APT experiments were carried out using a CAMECA LEAPTM 3000X system in the laser evaporation mode at a temperature of 35 K, with the evaporation rate at 0.5%, pulse energy of 0.3 nJ and pulse frequency of 160 kHz. Data analysis was performed using the IVAS 3.6 software. | 10.1080-09500839.2013.816446.html
The MAR-M247 Ni-based superalloy was supplied by Precicast Bilbao (Spain). The chemical composition of the material, provided by the supplier, was (wt.%): C = 0.15, Cr = 8.0, Mo = 0.6, Ti = 1.0, Co = 10.0, W = 10.0, Ta = 3.0, Al = 5.5, Hf = 1.5, B = 0.015, Zr = 0.03. Specimens with a diameter of 10 mm and a length of 121.5 mm were machined from the ingots. A thermocouple (R-type) was welded to the midsection of each sample (marked as TC4 on Figure 1a) to control the temperature during melting/solidification experiments. R-type thermocouples were also welded at 4, 8 and 12 mm distance from the midsection of the sample to record the temperature distribution along the sample axis during the experiment. In Figure 1a, these thermocouples are marked as TC3, TC2 and TC1, respectively. A quartz tube with a slot of 3.2 mm was used to contain the liquid metal zone with the thermocouples being placed in the slot. The thermocouples were fixed to the surface of the quartz tube by cement. Melting/solidification experiments were carried out in an argon atmosphere using a GLEEBLE 3800 thermomechanical simulator. The samples were heated at a rate of 40 °C/s to 1240 °C. The heating rate was decreased to 2 °C/s in the temperature range of 1240–1320 °C. After the temperature reached 1320 °C, it was manually increased very slowly up to ~1350 °C until clear evidence of melting appeared. Then, the heating process was stopped and the samples were kept at this temperature for 10 s, and thereafter cooled down to 100 °C at two different cooling rates of 0.25 and 10 °C/s. The selected cooling rates are in the relevant range of the cooling rates during investment casting of nozzle guide vanes from this Ni-based superalloy . It should be noted that, despite some temperature gradient along the radius of the sample (~30 °C), the cooling rate of the surface and the centre is the same. The samples were compressed in a stroke controlled manner during cooling in order to suppress formation of shrinkage porosity and to compensate thermal contraction. At least two samples were tested for each condition and the results were found to be reproducible. Two types of copper grips with different geometrical shapes were used for experiments. Partial contact copper grips having a contact length of 12 mm with the samples were used for experiments with the set cooling rate of 0.25 °C/s. Full contact copper grips having a contact length of 30.5 mm with the samples were used for the experiments with the set cooling rate of 10 °C/s . | 10.1080-09500839.2013.870670.html
The melted/solidified sections of the tested samples were cut-out. From these sections, specimens for microstructural characterization were prepared using standard metallographic techniques. To reveal the dendritic microstructure, the specimens were etched using a chemical solution consisting of 25 g FeCl3, 60 ml HCl and 25 ml H2O. The temperature-controlled areas of these specimens (areas under the welded thermocouples) were studied using an optical microscope OLYMPUS BX51. The quantitative analysis of dendritic microstructure was performed using ANALYSIS software. The measurement of SDAS was achieved by counting the number of secondary arms over a length on at least five well-defined trunks. | 10.1080-09500839.2013.870670.html
An Inconel 625 service exposed (873 K, 60,000 h) alloy , heat-treated at 1123 K for 200 h was used in the present investigation. Heat treatment at 1123 K for 200 h dissolved the intermetallic precipitates formed during the service and the sample microstructure consisted of only grain-boundary M23C6 carbides and fresh δ-intermetallic precipitates . The dimensions of the sample were 10 mm × 10 mm × 5 mm. The sample surface was prepared using conventional metallographic technique up to 0.25 μm diamond polishing. In the as-polished condition, the grain boundaries and precipitates were visible in the AFM tapping mode image owing to a slight topographic difference (<10 nm) for the precipitates and the matrix (Figure 2a). The topography of the δ-precipitates selected for AFAM study is shown in Figure 2b. Care was taken to select the area with few topographic variations. An NCL (Non-Contact Long) type cantilever with a free resonance value of f0 = 161 ± 1 kHz and f1 = 908 ± 1 kHz was used in the present study. The cantilever spring constant (Kc) value was determined to be 24 N/m using the Sader method . As shown schematically in Figure 3, the two contact-resonance spectra were obtained at a total of 100 × 100 locations for a given area of 1.6 μm × 1.6 μm; thus, the step size used was 16 nm. Each spectrum consisted of 200 data points leading to a resolution of 0.2 kHz. | 10.1080-09500839.2014.920538.html
The EDS X-microanalysis was performed using theoretical Cliff-Lorimer k factors. To study the effect of cooling rate on segregation, 10 mm diameter and 55 mm long cylindrical samples were melted and resolidified at different cooling rates using Gleeble thermo-mechanical simulator. The samples were rapidly heated to 1323 K at the heating rate of 40 K/s and then very slowly heated to the melting point (~1593 K) manually. To keep the thermocouple attached at the temperature, a 5 mm wide, 10 mm long rectangular Ta sheet of 0.127 mm thickness was spot welded at the centre of the test sample. Pt–Rh thermocouples were attached on the Ta sheet. Also to retain molten liquid in the samples, the centre portion of the samples was enclosed in 25 mm long quartz tubes with a 3 mm slit to allow for the attachment of the thermocouples. These samples were then examined using an inverted light Zeiss optical microscope equipped with Clemex image analyzer software and JEOL 5900 scanning electron microscope (SEM) with Oxford energy dispersive spectroscope. | 10.1080-09500839.2014.995740.html
In order to further understand the effect of cooling rate on elemental microsegregation, cylindrical IN 718 samples were melted using the Gleeble thermomechanical simulator. The test samples were cooled from the melting point to the room temperature at three different cooling rates and are designated as sample 1–3. The resultant microstructures obtained are presented in Figure 4a–c. As can be seen from the micrographs, the secondary dendrite arm spacing (SDAS) gradually increases from sample 1 to 3. Averages of at least 50 measurements of SDAS were taken on secondary electron micrographs and the values obtained are listed in Table 1. The cooling rate during solidification can be estimated from SDAS, which is controlled by the temperature gradient, G and the solidification velocity R, as given by the general relationship in Equation (1). | 10.1080-09500839.2014.995740.html
The sample used in this study is a polycrystalline Ni-based superalloy with nominal composition (wt pct) of 15.5Cr-10.8Co-2.1Mo-5.6 W-3.2Al-4.6Ti-0.2Nb-0.4Hf-0.073C- 0.075B-Ni balance. After produced in an industrial scale vacuum induction furnace, the master alloy was re-melted and casted into rods. Then the specimens were subjected to a standard heat treatment, 1170 °C/4 h/ air cool + 1050 °C/4 h air cool + 850 °C/16 h air cool. In order to elucidate the microstructural evolution, the standard heat-treated alloys were exposed at 900 °C for 10000 h. The electron transparent TEM foils were prepared by the routine mechanical thinning and Ar ion milling method. | 10.1080-09500839.2015.1039621.html
Al–7 wt%Si alloy, Sn–20 wt%Pb alloy, Ni-base DZ417G superalloy, Zn–5.0 wt%Cu alloy and Al–40 wt%Cu alloy were solidified directionally under an axial high magnetic field. Cast samples were enveloped in tubes of high-purity corundum with an inner diameter of 3 mm and length of 200 mm for the directional solidification. A schematic view of the directional solidification apparatus in the presence of an axial strong magnetic field is shown in Ref. . The apparatus consists of a static superconductor magnet, a Bridgman–Stockbarger type furnace and a growth velocity and temperature controller. The superconducting magnet could produce an axial static magnetic field with an adjustable intensity up to 14 T. The specimen contained in a corundum crucible was melted and directionally solidified in the Bridgman apparatus by pulling the crucible assembly downwards at a constant growth speed by means of a synchronous motor. After 80 mm of steady-state growth of the specimen, quenching was performed by quickly inserting the crucible into a water-cooled cylinder containing liquid Ga–In–Sn metal. Microstructures were investigated by EBSD in a high-resolution scanning electron microscope equipped with an EDAX OIM EBSD analysis system. | 10.1080-09500839.2015.1080389.html
The nominal composition of the DD6 single-crystal superalloy used in the present study is shown in Table 1. Creep testing was carried out under a constant tensile stress of 140 MPa along the direction (within 15 °) at 1100 °C. Samples for TEM observation were cut from and directions and all thin foils were prepared by spark erosion and mechanical grinding, followed by electropolishing with a 8% perchloric acid solution in ethanol at 25 V and −25 °C. TEM investigations were carried out under FEI TECNAI G20 and FEI Titan 80–300 Cs-corrected electron microscopes. | 10.1080-09500839.2015.1100763.html
The material studied is a directionally solidified (DS) nickel-based superalloy. The nominal chemical composition of the alloy is 14.9Cr, 9.9Co, 8.7Al, 2.9Ti, 1.6Ta, 1.5W, 1.0Mo, 0.3C (all in atom per cent) with the balance Ni. The DS alloy was cast into rods of about 16 mm in diameter, with the rod axis normally parallel to the direction (see Figure 1a). The typical as-cast microstructure is shown in Figure 1b. The castings were firstly subjected to a standard heat treatment (SHT): 1210 °C/2 h AC; +1080 °C/2 h AC; +850 °C/24 h AC (AC: air cooling), producing cuboidal γ′ precipitates with a mean edge length of 241 ± 2 nm (see Figure 1c). Subsequently, the rods were isothermally aged at 850 °C for 10,000 h. By this procedure, the γ/γ′ microstructure which consists of about 50% coherent, coarse γ′ precipitates was obtained. Cylindrical tensile specimens with 5 mm gauge diameter and 25 mm gauge length were machined from these rods, and tensile tests were performed on an Instron 1341 servo-hydraulic testing machine at a nominal strain rate of 2.7 × 10−4 s−1 at RT. The tensile properties of the experimental superalloy are listed in Table 1. | 10.1080-09500839.2015.1134832.html
CSVDisplay Table After the tensile tests, detailed observations of the microstructural features were carried out using a SU6600 high-resolution field emission scanning electron microscope (FESEM) and a JEOL 2100F transmission electron microscopy (TEM). In order to observe the microstructure evolution, SEM samples were prepared from both the thread and gauge regions of the failed specimens, followed by being mechanically grounded, polished and deeply electrolysed in a solution consisting of 100 ml H3PO4 and 200 ml CH3OH. For TEM observations, thin foils were cut form cross-sections at a minimum distance of 10 mm apart from the fracture surface. After mechanical thinning, the foils were punched into 3 mm diameter disks and electropolished using a solution of 10% perchloric acid and 90% alcohol at −30 °C. Moreover, isolated γ′ particles were extracted from the bulk alloy by the electrochemical etching technique as described in Ref. , and the chemical compositions of the γ′ precipitates were measured using an energy dispersive X-ray spectrometer (EDS) attached to the TEM. | 10.1080-09500839.2015.1134832.html
The used alloy in the present work is a high-temperature corrosion-resistant Ni-based superalloy with the nominal chemical composition of 15.5 Cr, 10.8 Co, 2.1 Mo, 5.6 W, 3.2 Al, 4.6 Ti, 0.2 Nb, 0.4 Hf, 0.073 C, 0.075 B, and balance Ni, in wt %. After the standard heat treatment, the experimental superalloy was exposed at 900 °C for 10,000 h and then air-cooled. For transmission electron microscopy (TEM) imaging, electron transparent foils were prepared by cutting, grinding and dimpling the materials to a thickness less than 10 μm in the central area with a diameter of 3 mm. The final thinning was performed by Ar ion milling in a Gatan precision ion polishing system. Before loading into the TEM, the thin foils were cleaned by the Fischione plasma cleaner for removing the surface contamination. | 10.1080-09500839.2016.1200756.html
The composition of sample DD6 is given in Table 1. Heat treatments were performed as follows: 1563 K (1290 °C)/1 h + 1573 K (1300 °C) /2 h + 1588 K (1315 °C) / 4 h/AC + 1393 K (1120 °C) /4 h/AC + 1143 K (870 °C) /32 h/AC. Details of its preparation have been described previously . As shown in Table 1, DD6 contains 2 wt.% Re, which is about two-thirds that of other second-generation single-crystal superalloys, such as PWA1484, CMSX-4 and Rene′ N5. Discs with diameters of 3 mm suitable for STEM observations were punched out of the samples and thin foils were prepared by electrochemical polishing and cryo ion milling. STEM observations were carried out in a FEI Titan 80-300 and a FEI F20 electron microscope equipped with an EDS spectrometer. | 10.1080-09500839.2016.1244358.html
In this work, an experimental hot corrosion-resistant polycrystalline Ni-based superalloy with the nominal composition (wc pct) of 15.5 Cr, 10.8 Co, 2.1 Mo, 5.6 W, 3.2 Al, 4.6 Ti, 0.2 Nb, 0.4 Hf, 0.073 C, 0.075 B and balance Ni was utilized. The as-cast alloy was first subjected to the following standard heat treatment, solution treated at 1443 K for 4 h followed by air cooling (AC), aged at 1323 K for 4 h followed by AC, and finally aged at 1123 K for 16 h followed by AC. Consequently, the standard heat-treated samples were exposed at 1173 K for 10,000 h followed by AC. Initial discs with a diameter of 3 mm were punched from strips cut from bulk samples, manually grounded to a thickness of ∼30 μm, and dimpled to a thickness less than10 μm in their central area. The final ion-milling was carried out in the Gatan precision ion polishing system (PIPS) with a liquid-nitrogen-cooled stage. Before loading into the TEM column, the specimen was further plasma cleaned in Gatan Solarus 950. | 10.1080-09500839.2016.1273554.html
Microstructural characterization of the M23C6 carbide in a long-term aged Ni-based superalloy All authors X. B. Hu, X. Z. Qin, J. S. Hou, L. Z. Zhou & X. L. Ma https://doi.org/10.1080/09500839.2016.1273554 09 January 2017 Figure 4. EDS of M23C6 carbide obtained from (a) standard heat-treated and (b) long-term aged alloy. The up and down arrows in (b) indicates the increase and decrease of corresponding peak. p-M23C6 indicates M23C6 carbide in the standard heat-treated sample. | 10.1080-09500839.2016.1273554.html
Display full size Figure 4. EDS of M23C6 carbide obtained from (a) standard heat-treated and (b) long-term aged alloy. The up and down arrows in (b) indicates the increase and decrease of corresponding peak. p-M23C6 indicates M23C6 carbide in the standard heat-treated sample. | 10.1080-09500839.2016.1273554.html
The experimental material was X-750 Ni-based superalloy with the chemical composition shown in Table 1. The alloy was solution-treated at 1150 °C/1 h/air cooling followed by 60% rolling and then recrystallisation annealing at 960 °C/10 min/water cooling. Finally, aging was carried out at 730 °C/16 h/air cooling. Samples with dimension of 1 cm × 1 cm and 1 mm thickness were irradiated with 40 MeV Ni+ ions at room temperature up to damage levels of 0.1 and 0.7 dpa. The dpa calculation was conducted by means of SRIM code 2012 employing a Kinchin-Pease approximation and threshold displacement energy of 40 eV . The results illustrate around 5 μm irradiated depth and a variation of displacement damage versus target depth with maximum damage levels of 1 and 7 dpa for the 0.1 and 0.7 dpa samples, respectively (Figure 1a). The mechanical properties of the irradiated material were investigated by nano-indentation hardness tests using a Nano Test Vantage device equipped with a Berkovich indenter. A quasi-static method was employed in a depth control mode using loading and unloading rate of 2 mN/s. For each depth, at least 10 indents were performed to obtain good statistical data. The area function was estimated by indentation on a fused silica standard sample. The geometry of the samples, with irradiation and indentation direction as well as dpa variation as a function of depth, are schematically presented in Figure 1b. Cross-sectional TEM foil was produced from the irradiated material using the focused ion beam (FIB) lift-out procedure. The foil was thinned to electron transparency in the FIB by Ga+ ions with a final energy of 5 kV. TEM characterisation was performed using a FEI Tecnai Osiris scanning transmission electron microscope (STEM) at an operating voltage of 200 kV. The g (4 g) weak-beam dark-field close to the pole and energy-dispersive X-ray (EDX) mapping under STEM mode were used to detect the irradiation-induced defects and the local chemical composition, respectively. | 10.1080-09500839.2017.1288941.html
A single bar of experimental alloy was cast along the γ direction. Its chemical composition in weight percentage was 12Co, 5Cr, 1Mo, 6W, 5Re, 6Al, 8Ta and the balance Ni. After solution treatment of 1325 + 1335 °C/16 h with air cooling, the alloy was given a first annealing of 1150 °C/4 h and a second annealing of 870 °C/24 h both with air cooling. Later, long-term aging was carried out at 1100 °C for 270 h. After the long-term aging, TCP particles precipitated in the alloys. Among the TCP particles, we focused on some specific μ/P intergrowth ones to carry out the following in situ TEM experiment. | 10.1080-09500839.2017.1311427.html
Nickel-based superalloys that are commonly used for aerospace applications and known to be extremely difficult-to-join by conventional welding techniques were selected for this research study. The base materials used in the study are SX superalloys IN 738 and CMSX-4 and polycrystalline (PX) superalloy ATI 718+. The filler alloy used as the interlayer material was a Ni–15Cr–3.5B (wt.%) alloy AMDRY 775. The chemical compositions of the base-materials are listed in Table 1. TLP bonding of the alloys with 75 and 125 micrometres gap sizes was performed in a vacuum brazing furnace at 1160 °C for varying holding time ranging from 1 to 20 h, under a vacuum pressure of 6.7 × 10−3 Pa. Bonded specimens were sectioned and prepared by standard metallographic techniques for microstructural examination. Optical microscopy study was performed by the use of an inverted-reflected light microscope equipped with a CLEMEX Vision 3.0 image analyzer. Further microstructural study and micro-chemical analysis of joint microstructure were conducted on a JEOL 5900 scanning electron microscope (SEM), equipped with an ultra-thin window Oxford X-ray energy dispersive spectroscopy (EDS) system connected to INCA analysis software. | 10.1080-09500839.2017.1396373.html
An experimental hot corrosion-resistant polycrystalline Ni-based superalloy was utilised in the present study. Its nominal chemical composition is 15.5Cr, 10.8Co, 2.1Mo, 5.6 W, 3.2Al, 4.6Ti, 0.2Nb, 0.4Hf, 0.073C, 0.075B and balance Ni in weight per cent. The as-cast alloy was solution treated at 1443 K for 4 h, then aged at 1323 K for 4 h and finally aged at 1123 K for 16 h followed by air cooling. After the above standard heat treatment, the samples were subjected to a long-term ageing treatment, exposed at 1173 K for 10,000 h followed by air cooling. An electron-transparent specimen was prepared by the conventional grounding, dimpling and ion-milling method. | 10.1080-09500839.2017.1406193.html
The work is performed on the second generation single crystal superalloy DD6 and its nominal composition is shown in Table 1 . After standard heat treatment, creep testing was carried out under 140 MPa along the tensile axis at 1100°C, and was stopped at the 15 min (ε = 0.09%) and 12 hrs (ε = 0.38%), respectively. All crept samples were unloaded before being cooled down in the air. Samples for TEM and STEM observations were cut from , and directions, which is described in our recent literature . All thin foils were prepared by spark erosion and mechanical grinding, followed by electropolishing with an 8% perchloric acid solution in ethanol at 25 V and −25°C. TEM and STEM observations were carried out on FEI TECNAI G20, JEOL 2010F, and Titan 80-300 CS-corrected electron microscopes. | 10.1080-09500839.2018.1554913.html
A Renishaw 250 SLM machine (Renishaw AM 250, England) was used in these experiments. Spherical powders of IN718 alloy, with particle size distributed in the range 40–60 μm, were used. The chemical composition of the IN718 powders is listed in Table 1. The SLM building process is shown in Figure 1 and thebasic parameters are shown in Table 2. A vacuum-tube heat-treatment furnace was employed for the solid solution and double aging treatments. The heat treatments parameters are listed in Table 3 . | 10.1080-09500839.2019.1597991.html
CSVDisplay Table Friction and wear behaviour of Inconel 718 alloy fabricated by selective laser melting after heat treatments All authors Zhanyong Zhao, Hongqiao Qu, Peikang Bai, Jing Li, Liyun Wu & Pengcheng Huo https://doi.org/10.1080/09500839.2019.1597991 CSVDisplay Table Friction and wear behaviour of Inconel 718 alloy fabricated by selective laser melting after heat treatments All authors Zhanyong Zhao, Hongqiao Qu, Peikang Bai, Jing Li, Liyun Wu & Pengcheng Huo https://doi.org/10.1080/09500839.2019.1597991 CSVDisplay Table The friction and wear properties of the heat-treated specimens were tested using an MFT-4000 tribometer (MFT-4000, Huahui, China) with a friction pair of 52,100 alloy balls (normal load = 30 N, friction speed 0.02 m/s, stroke length 5 mm) as ASTM G76. The metallographic specimens were prepared and corroded with a metallographic etching agent of 4 ml H2O, 4 ml HCl, 1 ml HNO3 and 1 ml H2O2. The microstructure and elemental distribution of the specimens were analysed using an SU5000 scanning electron microscopy (SEM) (SU5000, HITACHI, Japan) and an energy-dispersive spectrometer (EDS). A microhardness tester (TMHVS-1000, Shanghai Tuming Optical Instrument CO., LTD, China) was used to measure the Vickers hardness of the samples. | 10.1080-09500839.2019.1597991.html
Thin sheets (0.7 mm thickness) of SS316L stainless steel and Inconel 718 (solution treated at 1020°C/1hr) were welded using the pulse µ-PAW process. The elemental composition of Inconel 718 (in wt. %) is: Ni (51.1%), Cr (19.3%), Nb (5.3%), Mo (3.0%), Ti (1.1%), Al (0.8%), Si (0.2%), Fe (Bal.) and for SS316L is: Ni (10.1%), Cr (17.4%), Mo (2.1%), Mn (1.3%), Si (0.5%), Cu (0.5%), S (0.1%), Fe (Bal.). The sheets were clamped in a restraint fixture during welding to reduce weld deformation. Commercially pure argon was used as a plasma gas as well as a shielding gas with a flow rate maintained at 0.4 and 5 liters/min, respectively for these purposes. The plasma nozzle was kept in a vertical position with a standoff distance of 2 mm to the workpiece. The workpiece was allowed to move linearly at a fixed speed. The process parameters to obtain a full-penetrated weld bead are depicted in Table 1. These parameters were obtained after several trials by varying the welding velocity over wide ranges. The pulse frequency was chosen as 4.3 Hz, and the base current as 35% of the peak current for all the welding conditions. The samples were cut in the transverse direction and cultured by using polishing papers (from 80–2000 grit size) followed by velvet-cloth polishing with diamond paste (particle size 0.5 μm–1 μm). The specimens were then etched for 10–20 s in a solution of HCl, HF, and HNO3 in the ratio of 2:1:2 to reveal the microstructure. Room-temperature tensile tests were conducted on ASTM-E8M sub-size specimens (gauge length 25 mm) with a crosshead speed of 1 mm/min. Vickers micro-hardness tests were performed across the weld beads at 500 g load for each welding condition to investigate hardness value with welding parameters. | 10.1080-09500839.2020.1774674.html
Scanning electron microscopy (SEM) using electron channelling contrast imaging (ECCI) was performed in an FEI Quanta 200 ESEM operated at 30 keV. Thin foils for TEM and specimens for APT were extracted using focused ion beam milling (FIB) in an FEI Versa3D dual beam instrument according to standard procedures. TEM was performed in an FEI Titan 80–300 operated at 300 keV. Transmission Kikuchi diffraction (TKD) investigations to reveal local texture were performed in a Leo Ultra 55 SEM at 20 keV, using a 20 ∘ specimen tilt. The Kikuchi patterns were recorded using an Oxford EBSD system with a NordLys II detector and analysed using MTex . For APT an IMAGO LEAP 3000X HR system was used and the specimens were tested at 70 K in laser pulsing mode (laser energy 0.4 nJ at 200 kHz) with a target evaporation rate of 3.0 %. | 10.1080-09500839.2020.1820595.html
An earlier heat-treatment study on Haynes 282 sheet material showed that directly applying a standard two-step heat treatment (1010°C/2 h + 788°C/8 h) to mill-annealed material, without initial solution treatment, resulted in an increase in both strength and ductility as compared to the solutionized (at 1120°C) and heat-treated condition . One observation from that study, which was left unexplained, was the difference in hardness measured after quenching from the carbide stabilisation treatment (2 h at 1010°C; first step in the two-step ageing treatment) of mill-annealed and solution-treated material. The present contribution is aimed at further probing the effect of solution treatment, and in particular the cooling rate, on the subsequent behaviour during carbide stabilisation by detailed characterisation of the precipitation state after different heat treatments using atom probe tomography (APT), a technique that enables atomic-level microstructural characterisation . | 10.1080-09500839.2020.1841314.html
The hardness of Ni-base superalloys is controlled by the precipitation of γ’, which exhibits fast enough kinetics to allow nucleation during cooling after solution treatment. The majority of the published studies regarding cooling-induced precipitation in Ni-based superalloys have been focused on high-volume-fraction (typically powder-metallurgy) alloys, in which precipitation readily occurs even during fast cooling from solution treatment, see for example . Information regarding precipitation during cooling of relatively low-volume-fraction alloys, on the other hand, is scarce in the literature, especially for high cooling rates. In Alloy 718, no (or very limited) precipitation of γ’ and/or γ’’ could be seen in transmission electron microscopy (TEM) micrographs following air cooling or water quenching from solution treatments at 1045°C/45 min, whereas furnace cooling resulted in significant precipitation of γ’, γ’’ and δ . For Haynes 282, γ’ particles in the size range 10–20 nm have been reported in thicker solution-treated sections owing to the slow cooling . Fahrmann and Pike also reported indications of small (< 10 nm in diameter) γ’ in high-resolution scanning electron microscopy (SEM) images of mill-annealed thin sheet (1.6 mm thick, mill-annealed at 1149°C), which was consistent with previous experiments and simulations using controlled cooling rates . No such indications were found in the previous study of 3 mm sheet used in this investigation , which could arise from differences in processing history. However, the exact history of the previously investigated 3 mm sheet was not available for comparison. Polkowska et al. also suggested that the studied 1.6 mm thick sheet in the mill-annealed condition could contain γ’ particles below the resolution limit of SEM based on the heat-treatment response when aged below the carbide solvus temperature. Similarly, slow cooling from solution treatment at 1135°C led to coarser γ’ particles after one-step aging at 800°C (without carbide stabilisation) of a 15 mm thick plate , indicating the presence of cooling-induced nucleation after solutionizing. | 10.1080-09500839.2020.1841314.html
The material used in this study was a 3 mm thick sheet (the same as used in ), received in the mill-annealed state. The exact conditions for the mill-annealing are not known, but it was manufactured as per specification AMS5951. The nominal composition (in wt.%) is Ni-19.5Cr-10.1Co-8.67Mo-2.24Ti-1.48Al-1.0Fe-0.053C-0.05Si-0.005B-0.002P-0.002S. The average grain size was measured to be 150 μm, and primary MC carbides were sparsely dispersed inter- and intra-granularly. Samples with dimensions of 20 × 20 × 3 mm3 were cut from the sheet by water-jet cutting and heat treatments were performed in a box furnace in air. The different heat treatments are summarised in Table 1. Three different starting conditions were investigated: the mill-annealed state and two states subjected to solution treatment at 1120°C for 30 min followed by air cooling or water quenching. The duration of the solution treatments was chosen to achieve complete dissolution of secondary carbides without inducing noticeable grain growth . Specimens from all starting conditions were subjected to a subsequent carbide stabilisation treatment at 1010°C for 2 h, followed by air-cooling or water-quenching. | 10.1080-09500839.2020.1841314.html
All nine conditions were characterised by SEM (LEO Gemini 1550), hardness measurement and APT. Standard metallographically prepared specimens were etched with γʹ etchant (15 g CrO3, 150 ml H3PO4, 10 mL H2SO4) to reveal the features in SEM. Hardness testing was performed according to ASTM standard E92 and a Vickers macro-hardness with 10 kg load. An average of five measurements is reported in this study. APT samples were prepared by producing 10 mm long blanks with square cross-section of typical dimensions 0.2 × 0.2 mm2. The blanks were cut out of the bulk material using a water-cooled diamond cutting blade. Needle-shape specimens were produced from the blanks by electropolishing using standard solutions and conditions for nickel alloys (10% perchloric acid and 20% glycerol in methanol and 2% perchloric acid in 2-butoxyethanol). The material was characterised using an atom probe instrument LEAP 3000X HR, from Imago Scientific Instruments, using a specimen temperature of 30 K, a laser pulse energy of 0.30 nJ at a wavelength of 532 nm and a pulse repetition rate of 200 kHz. Particles were identified based on Al iso-concentration surfaces (threshold 12 at.%, voxel size 1 nm3 and delocalisation 3 × 3 × 1.5 nm3), and volume fractions were calculated as the fraction of atoms contained in the identified particles divided by the total number of atoms in the reconstructed volumes. Number densities were calculated as the sum of the number of particles fully contained in the analysed volume and half the number of particles on the volume edge, divided by the total analysed volume (which in turn was calculated from the total number of atoms in the analysis, the detection efficiency (37%) and the lattice parameter for Haynes 282). | 10.1080-09500839.2020.1841314.html
In addition to this, the specimens heat-treated by procedure No. 2 (ageing without quenching after welding) failed through the weld zone indicating that the stresses, formed in the structure of the material during welding, were not removed. In heat treatment by procedure No. 1, these stresses were removed by quenching in heat treatment. The resultant relationships agree with the data published previously in studies of EBW of creep-resisting dispersion-hardening alloys . | 10.1080-09507116.2014.897805.html
The following heat treatment procedures were investigated: Procedure No. 1: quenching → EBW → quenching → ageing; Procedure No. 2: quenching → EBW → ageing. | 10.1080-09507116.2014.897805.html
2. Measurements were taken by I.V. Tkalich. | 10.1080-09507116.2014.897805.html
Various materials were employed for carrying out this work, designated as welding consumables and classified as electrode, filler metals, base metals and shielding gases. The tungsten electrode used in the TIG process was of the thoriated type, with a diameter of 4.0 mm. The filler metals were the alloys AWS ER–NiCrMo–3 (Inconel 625), AWS ER–NiCrMo–4 (Hastelloy C-276) and AWS ER–NiCrMo–14 (Inconel 686). All the alloys were acquired in the form of coils with a wire diameter of 1.12 mm. The base metal used was steel ASTM A516 Gr 60. The chemical compositions of these materials are given in Table 3. The shielding gases used were pure argon (99.99%), argon with 30% helium and argon with 0.01% NO. | 10.1080-09507116.2015.1096558.html
Further, the statistically insignificant coefficients were determined: The criterion of the statistical insignificance of the coefficient is the fulfilment of the following condition: 09 July 2017 Table CSVDisplay Table The experimental results were subsequently used to construct the second-order polynomials for the determination of the strength characteristics ( , ) of the welded joints (Tables 5 and 6). All the calculations and derivations were carried out using MS Office Excel 2007 software. The calculation polynomials for the welding in the condition after strengthening by heat treatment are presented in Table 5. | 10.1080-09507116.2017.1318496.html
09 July 2017 Figure 1. Effect of the heating time (x2) at a heating pressure of 30 atm (x1 = 0) and forging pressure of 50 atm (x3 = −1) on the short-term ( ) and long-term ( ) strength limit. Предел прочности, МПа = Ultimate strength (MPa); Время нагрева, с = Heating time (s); св + то сигма 20 = welding + heat treatment σ20; то + св сигма 20 = heat treatment + welding σ20; св + то сигма 650 = welding + heat treatment σ650; то + св сигма 650 = heat treatment + welding σ650. | 10.1080-09507116.2017.1318496.html
Display full size Figure 1. Effect of the heating time (x2) at a heating pressure of 30 atm (x1 = 0) and forging pressure of 50 atm (x3 = −1) on the short-term ( ) and long-term ( ) strength limit. Предел прочности, МПа = Ultimate strength (MPa); Время нагрева, с = Heating time (s); св + то сигма 20 = welding + heat treatment σ20; то + св сигма 20 = heat treatment + welding σ20; св + то сигма 650 = welding + heat treatment σ650; то + св сигма 650 = heat treatment + welding σ650. | 10.1080-09507116.2017.1318496.html
Modelling rotary friction welding of VZh175 high creep strength nickel alloy All authors V. I. Lukin, M. L. Samorukov & V. G. Kovalchuk https://doi.org/10.1080/09507116.2017.1318496 09 July 2017 Figure 2. Effect of heating time (x2) at a heating pressure of 50 atm (x1 = 0) and forging pressure of 50 atm (x3 = −1) on the short-term ( ) and long-term ( ) strength limit. Предел прочности, МПа = Ultimate strength (MPa); Время нагрева, с = Heating time (s); св + то сигма 20 = welding + heat treatment σ20; то + св сигма 20 = heat treatment + welding σ20; св + то сигма 650 = welding + heat treatment σ650; то + св сигма 650 = heat treatment + welding σ650. | 10.1080-09507116.2017.1318496.html
Display full size Figure 2. Effect of heating time (x2) at a heating pressure of 50 atm (x1 = 0) and forging pressure of 50 atm (x3 = −1) on the short-term ( ) and long-term ( ) strength limit. Предел прочности, МПа = Ultimate strength (MPa); Время нагрева, с = Heating time (s); св + то сигма 20 = welding + heat treatment σ20; то + св сигма 20 = heat treatment + welding σ20; св + то сигма 650 = welding + heat treatment σ650; то + св сигма 650 = heat treatment + welding σ650. | 10.1080-09507116.2017.1318496.html
Modelling rotary friction welding of VZh175 high creep strength nickel alloy All authors V. I. Lukin, M. L. Samorukov & V. G. Kovalchuk https://doi.org/10.1080/09507116.2017.1318496 09 July 2017 Figure 3. Effect of heating pressure (x1) at a heating time of 8 s (x2 = 0) and forging pressure of 80 atm (x3 = 0) on the short-term ( ) and long-term ( ) strength limit. Предел прочности, МПа = Ultimate strength (MPa); Давление нагрева, атм.= Heating pressure (atm); св + то сигма 20 = welding + heat treatment σ20; то + св сигма 20 = heat treatment + welding σ20; св + то сигма 650 = welding + heat treatment σ650; то + св сигма 650 = heat treatment + welding σ650. | 10.1080-09507116.2017.1318496.html
Display full size Figure 3. Effect of heating pressure (x1) at a heating time of 8 s (x2 = 0) and forging pressure of 80 atm (x3 = 0) on the short-term ( ) and long-term ( ) strength limit. Предел прочности, МПа = Ultimate strength (MPa); Давление нагрева, атм.= Heating pressure (atm); св + то сигма 20 = welding + heat treatment σ20; то + св сигма 20 = heat treatment + welding σ20; св + то сигма 650 = welding + heat treatment σ650; то + св сигма 650 = heat treatment + welding σ650. | 10.1080-09507116.2017.1318496.html
Modelling rotary friction welding of VZh175 high creep strength nickel alloy All authors V. I. Lukin, M. L. Samorukov & V. G. Kovalchuk https://doi.org/10.1080/09507116.2017.1318496 09 July 2017 Figure 4. Effect of the heating pressure (x1) at a heating time of 12 s (x2 = 1) and forging pressure of 80 atm (x3 = 0) on the short-term ( ) and long-term ( ) strength limit. Предел прочности, МПа = Ultimate strength (MPa); Давление нагрева, атм.= Heating pressure (atm); св + то сигма 20 = welding + heat treatment σ20; то + св сигма 20 = heat treatment + welding σ20; св + то сигма 650 = welding + heat treatment σ650; то + св сигма 650 = heat treatment + welding σ650. | 10.1080-09507116.2017.1318496.html
Display full size Figure 4. Effect of the heating pressure (x1) at a heating time of 12 s (x2 = 1) and forging pressure of 80 atm (x3 = 0) on the short-term ( ) and long-term ( ) strength limit. Предел прочности, МПа = Ultimate strength (MPa); Давление нагрева, атм.= Heating pressure (atm); св + то сигма 20 = welding + heat treatment σ20; то + св сигма 20 = heat treatment + welding σ20; св + то сигма 650 = welding + heat treatment σ650; то + св сигма 650 = heat treatment + welding σ650. | 10.1080-09507116.2017.1318496.html
Modelling rotary friction welding of VZh175 high creep strength nickel alloy All authors V. I. Lukin, M. L. Samorukov & V. G. Kovalchuk https://doi.org/10.1080/09507116.2017.1318496 09 July 2017 Figure 5. Effect of the forging pressure (x3) at a heating time of 8 s (x2 = 0) and heating pressure of 30 atm (x1 = 0) on the short-term ( ) and long-term ( ) strength limit. Предел прочности, МПа = Ultimate strength (MPa); Давление проковки, атм. = Forging pressure (atm); св + то сигма 20 = welding + heat treatment σ20; то + св сигма 20 = heat treatment + welding σ20; св + то сигма 650 = welding + heat treatment σ650; то + св сигма 650 = heat treatment + welding σ650. | 10.1080-09507116.2017.1318496.html
Display full size Figure 5. Effect of the forging pressure (x3) at a heating time of 8 s (x2 = 0) and heating pressure of 30 atm (x1 = 0) on the short-term ( ) and long-term ( ) strength limit. Предел прочности, МПа = Ultimate strength (MPa); Давление проковки, атм. = Forging pressure (atm); св + то сигма 20 = welding + heat treatment σ20; то + св сигма 20 = heat treatment + welding σ20; св + то сигма 650 = welding + heat treatment σ650; то + св сигма 650 = heat treatment + welding σ650. | 10.1080-09507116.2017.1318496.html
Modelling rotary friction welding of VZh175 high creep strength nickel alloy All authors V. I. Lukin, M. L. Samorukov & V. G. Kovalchuk https://doi.org/10.1080/09507116.2017.1318496 09 July 2017 Figure 6. Effect of forging pressure (x3) at a heating time of 12 s (x2 = 1) and heating pressure of 30 atm (x1 = 0) on the short-term ( ) and long-term ( ) strength limit. Предел прочности, МПа = Ultimate strength (MPa); Давление проковки, атм. = Forging pressure (atm); св + то сигма 20 = welding + heat treatment σ20; то + св сигма 20 = heat treatment + welding σ20; св + то сигма 650 = welding + heat treatment σ650; то + св сигма 650 = heat treatment + welding σ650. | 10.1080-09507116.2017.1318496.html
Display full size Figure 6. Effect of forging pressure (x3) at a heating time of 12 s (x2 = 1) and heating pressure of 30 atm (x1 = 0) on the short-term ( ) and long-term ( ) strength limit. Предел прочности, МПа = Ultimate strength (MPa); Давление проковки, атм. = Forging pressure (atm); св + то сигма 20 = welding + heat treatment σ20; то + св сигма 20 = heat treatment + welding σ20; св + то сигма 650 = welding + heat treatment σ650; то + св сигма 650 = heat treatment + welding σ650. | 10.1080-09507116.2017.1318496.html
Tests on single specimens were conducted generally in the order: symmetrical reversed cycling (Rε = −1), tension-offset cycling (Rε = 0) and compression offset cycling (Rε = ∞). Up to 50 cycles were allowed in each case. Details of alloys investigated, their diameters, temperatures and total strain ranges employed are provided in Table 1. In some cases, duplicate runs were undertaken at Rε = −1 and details are given in Table 2. In other cases, the order of testing blocks was changed slightly. This involved a different starting strain and information is again provided in Table 2. The alloys examined were: low alloy ferritic (1CrMoV and 2¼Cr1Mo), 9Cr steel (EM12 and NF616), austenitic 316, Ni-based alloys Nimonic 90, IN718 and 738, a directionally solidified alloy CM247LCDS and single-crystal material CMSX4. In the latter two, the specimen axis lay in the direction. Further details of all materials have been given previously.20 Finally, commercially pure titanium T25-1 and a two-phase intermetallic compound γ-TiAl were investigated. | 10.1080-09603409.2015.1132528.html
The new Fe–Ni–Cr alloy with a nominal composition of 20–30 wt.% Fe, 20–23 wt.% Cr, 3–5 wt.% Ti + Al, minor Mo and Si and the rest Ni was prepared by vacuum arc melting. During melting, the buttons were turned over and remelted five to six times to obtain homogeneity. Subsequently, the button ingots were annealed at 1100 °C and then aged at 750 °C for 8 h and finally at 650 °C for 16 h. Samples with dimensions of 10 mm × 10 mm × 2 mm cut from a button material were used in this work. They were finally ground to 1200 grid SiC paper and then cleaned with acetone for oxidation tests. The microstructure of the as-aged Fe–Ni–Cr-based alloy (etched in 5 g CuSO4 + 25 ml HCl + 25 ml H2O) is presented in Fig. 1. The alloy has a mean grain size of several hundred micrometres. Annealing twins and fine M23C6 type carbides can also be observed. | 10.1080-09603409.2016.1139336.html
Cylindrical compression samples with a length-to-diameter ratio of 1.5 were prepared from both materials. The RR1000 samples measured 10 mm in diameter and 15 mm in length, while the LSF alloy samples measured 8 mm in diameter and 12 mm in length. For both alloys, a preliminary heat treatment was performed at 1110 °C for 4 h in an argon atmosphere tube furnace in order to normalise the microstructure of the as-received materials. In addition to the compression cylinders, small disc-shaped specimens were metallographically prepared to study the starting microstructures of the alloys as well as the twin length fraction and density in the billet material. The samples were etched using a 33%HCl – 33%NO3 – 33%CH3COOH – 1%HF γ′ etchant for observation under a JEOL JSM 6701-F field emission scanning electron microscope (FESEM) in secondary electron (SE) mode with an accelerating voltage of 10 kV. Five distinct images of the microstructure were taken at 2500× in different regions of each sample in order to obtain a good representation of the primary γ′ phase distribution. The software ImageJ was used to determine the area fraction and ferret size of the primary γ′ phase in each alloy. | 10.1080-09603409.2016.1155689.html
A series of high-temperature compression tests were designed to simulate isothermal forming conditions using a Gleeble 3500 system over a broad range of deformation parameters. Three deformation temperatures (1020, 1060, and 1100 °C) and strain rates of 0.05/s, 0.01/s and 0.001/s for RR1000 and 0.1/s, 0.05/s, 0.01/s, 0.001/s and 0.0005/s for the LSF alloy were explored. The samples were rapidly heated to the set temperature and allowed to thermally soak for 3 min under a load of ~2 MPa prior to compression. During deformation, graphite was used to minimise friction between the specimens and the compression anvil. Following compression to a final strain of 0.5, the samples were sectioned parallel to the deformation axis. For each deformation parameters, one half of the sample was kept in the as-compressed condition and the other was annealed at 1115 °C for 1 h following a 30-min ramp time. A second series of compression tests was performed in order to study super-solvus annealing at 1145 °C for 1 h with a 30-min ramp time (1140 °C for the LSF alloy). | 10.1080-09603409.2016.1155689.html
In the present investigation, all DS200 + Hf specimens were machined from solution treated plates whose dimensions are 110 × 65 × 15 mm3 (see Figure 1). These plates were directionally solidified (DS) at SAFRAN-Snecma, Genevilliers. They were solution heat treated according to the following sequence: 1210°C/30 min + 1225°C/30 min + 1240°C/4 h + cooling at or greater than 45°C/min until 700°C and air quench (AQ). This solution treatment was used to dissolve the γ/γ′ eutectics as much as possible and to reduce the dendritic segregation obtained after solidification. These plates were further heat treated for 5 h at 1100°C/AQ + 16 h at 870°C/AQ to optimise the γ′ precipitate size and morphology, and hence, the resulting mechanical properties, specifically creep ones.4–6 Anisotropy in creep properties of DS200 + Hf alloy All authors L. Mataveli Suave, J. Cormier, P. Villechaise, D. Bertheau, G. Benoit, G. Cailletaud & L. Marcin https://doi.org/10.1080/09603409.2016.1159836 08 April 2016 Figure 1 Typical DS200 + Hf plate used to machine creep specimens Display full size Figure 1 Typical DS200 + Hf plate used to machine creep specimens As observed in Figure 2, showing an EBSD characterisation in a plane perpendicular to the solidification direction, the grain size is ~181 μm in the fine grain zone (i.e. bottom of the plate in Figure 1), with equiaxed grains and about 2.5 mm in the coarse grain zone (i.e. top of the plate in Figure 1), with very serrated grain boundaries (Figure 2a). The average size of the Hf-rich carbides and the average size of γ′ precipitates in the full heat treated state were measured to be about 5 μm and between 350 and 400 nm, respectively (see Figure 2c and d for typical carbides and γ/γ′ microstructures in the alloy, respectively). According to EBSD characterisations, the scatter around a <0 0 1> crystallographic orientation was found to be more pronounced in the fine grains (FG) area of the plate compared to the coarse grains (CG) one. | 10.1080-09603409.2016.1159836.html
Creep specimens were machined out from the heat treated plates/bars by electron discharge machining and subsequent turning. Creep specimens had a 42 mm total length, with a 14-mm gauge length and a 4mm gauge diameter. Gauge lengths were mechanically polished up to a 4000 grade SiC paper to remove all remaining scratches. The final polishing stage was performed along the gauge length. The specimen diameter was carefully measured using a profilometer before the tests. | 10.1080-09603409.2016.1159836.html
Additional creep tests under secondary vacuum (pressure below 4.0 × 10−7 mbar) were performed using a computer controlled servohydraulic Instron 1271 testing system. Heating was also ensured with a radiant furnace. These experiments were performed at 900°C under initial applied stresses of 350 MPa and 400 MPa. | 10.1080-09603409.2016.1159836.html
(10) Bounds for the value of A = Deff/DB (Table 3) were determined from static-coarsening measurements at two different temperatures for each alloy.21 As in Ref. 20, the model formulation and input data were incorporated into a ‘fast-acting’ Excel®-spreadsheet analysis of intragranular, gamma-prime precipitation during continuous cooling. The numerical approach was analogous to that originally proposed by Kampmann and Wagner28 in that steps of nucleation followed by growth were used to populate a series of bins of precipitates of different sizes. The time increments used for the nucleation event for secondary γ′ were generally in the range of 0.3 to 3 s, the exact value depending on the cooling rate; those for the tertiary γ′ nucleation (occurring at considerably lower temperatures) were approximately an order of magnitude greater for a given cooling rate. The diffusion process between nucleation events was discretized into intervals of ~0.01 s (secondary γ′) or ~0.1–1 s (tertiary γ′) to capture the initial rapid growth of the nanometre-scale critical nuclei. Following the completion of nucleation, the time increment for the diffusion simulations was gradually increased with falling temperature. | 10.1080-09603409.2016.1165449.html
The René 88 results13 came from precipitate observations for supersolvus heat-treated samples that were cooled using a wide range of rates. The test materials for these experiments had come from both a PM-consolidated billet that had been forged and heat treated to obtain a γ grain size of 60 μm as well as a vacuum-arc-melted ingot that had been extruded to produce a γ grain size of 160 μm. | 10.1080-09603409.2016.1165449.html
The DSE ceramics were grown from the melt using either the floating-zone method (arc image furnace at CNRS–ICMPE)15 or a specific Bridgman furnace designed by Cyberstar (Grenoble, France) according to the specifications established by ONERA.20 This device, which includes two superposed radiofrequency heating elements, is able to produce large eutectic crystals (up to 50 mm in diameter and 200 mm in height) and turbine blades.20 The eutectic samples are prepared from high purity Al2O3 (Baikowski Chimie, France), Y2O3 (Rhodia, France), Gd2O3 (Rhodia, France) and ZrO2 (Th. Goldschmidt Industriechemikalien, Germany) powders mixed at the appropriate eutectic compositions. A biaxial testing disc flexure device has been designed to investigate the crack propagation modes in the various phases and in the interfaces.17,19 Flexure strength was measured and crack propagation investigated using diamond polished samples, 5 mm in diameter and ≈ 0.8 mm in thickness. Fracture toughness determination was performed through Vickers’ indentations.15 As-processed and post-tested materials microstructures were examined using a high-resolution FEG-SEM (ZEISS, GEMINI). | 10.1080-09603409.2016.1166686.html
https://doi.org/10.1080/09603409.2016.1176753 CSVDisplay Table In order to study the stress-free ageing behaviour, single crystal rods were sectioned into small pieces of 0.25 inch in height and were subjected to temperatures of 900, 950 and 1120 °C for different exposure times ranging from 25 to 940 h. Specimens underwent the standard metallographic procedure and subsequent etching by the PW#17 etchant, composed of 100 ml HNO3, 100 ml HCl, 100 ml H2O and 3 g MoO3.H2O. Image quantification was carried out using SEM micrographs and the n-point correlation method which is described in the next section. | 10.1080-09603409.2016.1176753.html
Pt-modified nickel aluminide coating and single-crystal Ni-base superalloy used in the present study are the same as those used in our previous work.32 The chemical composition of the single-crystal AM1 superalloy is given in the Table 1. All the samples were solutionised at 1300 °C for 3 h, then a two-step ageing treatment was carried out, which consisted of 5 h soaking at 1100 °C followed by 16 h treatment at 870 °C, to achieve the required γ-γ′ structure. | 10.1080-09603409.2016.1177997.html
The experiments in air were carried out using a lamp furnace. The duration of each cycle (heating and cooling rates, soaking time) was controlled using a thermocouple attached to the sample surface using a Pt wire. A special experimental facility was designed for the cycling in Ar atmosphere (Fig. 2). It consisted of hot and cold zones. A resistance furnace was used to heat a hermetic silica tube that was continuously purged with a constant flow of Ar at a pressure that was slightly higher than the atmosphere. The thermal cycling was carried out by a repetitive displacement of the sample between hot and cold zones using an alumina rod. The rod displacement was calibrated, in order to reproduce the thermal cycle used previously in air. Thus, only the atmosphere could influence microstructure evolution. | 10.1080-09603409.2016.1177997.html
The powder metallurgy disk superalloy ME3, also sometimes referred to as Rene 104 and ME1610,11 with a nominal weight percentages composition of 13 Cr, 21 Co, 3.5 Al, 3.5 Ti, 0.8 Nb, 3.7 Mo, 2.5 Ta, 2.0 W, 0.05 Zr, 0.03 B, 0.05 C and Ni bal., was consolidated, forged into disks, and heat treated as described previously.9 Cylindrical low cycle fatigue specimens were machined with a gage diameter of 10.2 mm and gage length of 19 mm, with a low stress ground and polished finish. To simulate the pitting corrosion damage seen in actual components, a mixture of sulphate-containing salts was applied to the middle of the gage sections for some of these specimens. They were then exposed in air at 704 °C for 8 or 24 h while held horizontally within a resistance heating furnace in order to produce hot corrosion pits. Further details are provided in Gabb et al.9 This corrosion treatment was intended to rapidly produce hot corrosion pits for assessment of their potential effects on fatigue life, rather than to exactly reproduce hot corrosion damage of an engine component during service. | 10.1080-09603409.2016.1179000.html
In-situ high-temperature tensile testing of a polycrystalline nickel-based superalloy All authors W. D. Summers, E. Alabort, P. Kontis, F. Hofmann & R. C. Reed https://doi.org/10.1080/09603409.2016.1180857 18 May 2016 18 May 2016 Figure 1 Secondary SEM image of grain boundary of STAL15-CC after full heat treatment Display full size Figure 1 Secondary SEM image of grain boundary of STAL15-CC after full heat treatment Bars of STAL15-CC were isostatically pressed at 1195 °C for 5 h under 175 MPa of pressure after casting. Subsequent heat treatment consisted of primary ageing at 1120 °C for 4 h and a second stage of ageing at 845 °C which lasted 24 h. Samples of the STAL15-CC alloy were wire cut using electro-discharge machining following the ‘double-dogbone’ geometry shown in Fig. 2. The samples were prepared for testing and viewing in the SEM following the typical metallographic grinding and polishing techniques. The surface was etched by immersing the sample in Kalling’s solution, for approximately 2 min. (Note Kalling’s solution is a mixture of 100 ml Hydrochloric acid, 100 ml Ethanol and 5 g CuCl2). Thermocouples were spot-welded to the surface of the sample for temperature monitoring. | 10.1080-09603409.2016.1180857.html
CSVDisplay Table In addition to the polycrystal creep specimens, a single crystal of ME3 was obtained from the GE Global research centre. The casting had an initial level of chemical segregation greater than the polycrystalline PM samples, and thus a long-term solution heat treatment was conducted to minimise this segregation. The crystal was then given a standard heat treatment in order to yield a precipitate structure similar to the polycrystalline materials as indicated below. | 10.1080-09603409.2016.1180858.html
The layered material used for this study was a first-generation single-crystal Ni-based superalloy MC2 (nominal composition, in at. % Ni–8.9Cr–5.1Co–1.3Mo–2.5 W–10.7A1–1.8Ti–2.0Ta) coated with a 70 μm-thick NiCoCrAlYTa layer (nominal composition, in at. % Ni–19.8Cr–17.2Co–0.2Mo–0.5W–17.2A1–0.1Ti–1.3Ta–0.8Y), elaborated by electrochemical deposition (TRIBOMET Process). Monocrystalline MC2 rods were directionally casted by withdrawal process on <001> seeds and then subjected to the standard solutioning treatment: 3 h at 1573 K. Fifty-millimetre-long, 8-mm-wide and 1-mm-thick plates were electro-discharge machined with the long axis of the specimen along the direction while the flat face was parallel to the (100) plane. Faces were ground then grit-blasted prior to the TRIBOMET process. Coated plates were heat treated for 6 h at 1353 K followed by air-cooling and 20 h at 1143 K in a static overpressured atmosphere of high-purity argon (10 ppm O2 impurities) then final air cooling. The microstructure of the MC2, i.e. the substrate (S.Z. for substrate zone), consists in a regular arrangement of γ′-L12 precipitates, aligned along the <001> directions of the γ fcc single-crystal solid solution matrix. According to this standard heat treatment, the microstructure of the NiCoCrAlYTa coating (C.Z. for coating zone) consists in β-(Ni, Co) Al and γ′-(Ni, Co, Cr)3(Al, Ti, Ta) phases dispersed into a γ matrix. The complex microstructure of the interdiffusion zone (ID.Z.) results from the cross diffusion of chemical elements between the coating and the substrate, and from parameters of the deposition process. | 10.1080-09603409.2016.1182250.html
Mass gain evolutions were investigated for vacuum and overpressured high-purity argon atmospheres. For each atmosphere condition, four specimens were weighted before and after thermal exposure with an accuracy of 10 μg. In a first approximation, a linear and a parabolic constant were calculated for sublimation and oxidation, respectively. | 10.1080-09603409.2016.1182250.html
CSVDisplay Table Welded samples were subjected to the ageing treatment as per AMS 5596K23 after 100% X-ray radiography and Dye penetrant test. The samples were etched using Kalling’s reagent and the weld microstructures were observed under Leica optical microscope. Electron Microscopy and X-ray elemental mapping were conducted on the weld metal using Field Emission Gun Scanning Electron Microscopy (FE-SEM) with an acceleration voltage of 20 kV and a working distance of 9.4 mm. Quantitative chemical analysis in the as-welded fusion zone was carried out in lightly etched condition. Elemental (Niobium) mapping was obtained across the dendritic and the inter dendritic regions in metallographically prepared, unetched specimens with a JXA-8530F thermal field emission electron microprobe (EPM) using an acceleration voltage of 15 kV. | 10.1080-09603409.2016.1182960.html
Discs of 3 mm diameter were punched out from thin foils of 90 μm thickness in the as-welded and direct-aged fusion zone. These discs were further thinned down by twin jet electro-polishing technique with an applied voltage of 18 ± 2 V. The details of the electrolyte and the etching procedure were explained elsewhere.14 Differential Scanning Calorimetric analysis was performed on a SETARAM LABSYS 1600 heat flux type DSC instrument with the procedure described in our previous work.14 The room temperature (E8) and high temperature (E21-09) tensile testing of the specimen were conducted as per ASTM standards. The high temperature tensile tests were conducted in an air-circulating furnace, and temperatures were controlled to within about ±1 °C. A strain rate of 1X10−3s−1 was employed for both the room temperature and elevated temperature testing. The failed interfaces were observed under scanning electron microscope for the fracture morphology. | 10.1080-09603409.2016.1182960.html
Effect of dynamic embrittlement on high temperature fatigue crack propagation in IN718 – experimental characterisation and mechanism-based modelling All authors H.-J. Christ, K. Wackermann & U. Krupp https://doi.org/10.1080/09603409.2016.1187464 CSVDisplay Table Before manufacturing the samples, a heat treatment was carried out, which consisted of solution annealing at 1080 °C for 20 min followed by water quenching, annealing at 718 °C followed by slow furnace cooling to 620 °C, and finally cooling to room temperature in air. After this heat treatment, the microstructure is characterized by γ′′ precipitates and is free of the δ phase. | 10.1080-09603409.2016.1187464.html
The effect of dynamic embrittlement was studied applying corner crack (CC) specimens with a quadratic cross section of 7 × 7 mm2. These specimens were taken from the ring in radial direction and were manufactured by turning and milling. Afterwards, the surface was mechanically polished with a finishing using a 1 micron suspension. The pre-cracks were grown from a 0.25 mm eroded starter notch by cyclic loading at room temperature to a length of about 1.6 mm. For this purpose, a stress ratio R of 0.1 and a maximum load of 25 kN was applied. The stress range was decreased stepwise, until the predefined value of the subsequent fatigue crack propagation test at high temperature was attained. Pre-cracking and crack growth tests were performed on a servohydraulic test machine, which is equipped with a vacuum chamber allowing a pressure of about 5 × 10−5 mbar. A standard temperature of 650 °C was applied and established by means of an induction heating system. All tests were carried out under load control at R = 0.1 in vacuum or laboratory air at selected frequencies and with different durations of dwell time in tension. Additional tests were performed with changes in frequency, dwell time and environment (air/vacuum) within the experiment. | 10.1080-09603409.2016.1187464.html
Three different analysis methods were used in this study to calculate da/dN when the original (a, N) data were available. Direct secant methods were used when the total number of data pairs was very small. Standard incremental polynomial methods were used when more data were available, typically second-order polynomials with either three-point, five-point or seven-point windows. When larger numbers of data points were available, and when measurement increments were small compared to the measurement precision, modified incremental polynomial methods13 were used to reduce the potential confusion caused by excessive growth rate scatter. | 10.1080-09603409.2016.1190161.html
Sheet samples of alloys 230 and 214 about 1.5 mm in thickness were used in the present investigation. Test specimens 30 × 30 × 1.5 mm in size were machined from the sheets for isothermal oxidation tests in air and subsequent microstructural characterization. A scanning electron microscope (SEM) operating at 20 keV was used to characterize the oxide morphology. Microchemical analysis by energy dispersive spectroscopy was used to determine the elemental compositions of the oxides. Analysis by wavelength dispersive spectroscopy was used to distinguish between characteristic X-ray peaks of Cr and Mn. Identification of the gross structures of various oxides was carried out by X-ray diffraction. | 10.1080-09603409.2016.1231861.html
All specimens were first heat treated according to the procedure recommended by the manufacturer (15 min at 1175 °C for alloy 230 and 15 min at 1095 °C for alloy 214 followed by water quenching) and then metallographically polished. Inductively coupled plasma-atomic emission spectroscopy was used to determine the chemical composition with the exception of the C content, which was determined by combustion calorimetry. Table 1 shows the compositions of the samples used in the investigation in comparison with the nominal composition of each alloy. | 10.1080-09603409.2016.1231861.html
CSVDisplay Table To determine the kinetics of the oxidation reactions, test specimens were exposed at 950, 1000, 1050, 1100 and 1150 °C in still air for up to 100 h at each temperature with continuous weighing of the specimens using a thermogravimitric unit. Additional specimens for 100 h isothermal oxidation tests at 1150 °C were first reduced to about 0.5 mm in thickness and then 3 mm diameter discs were punched and heat treated as described above under argon atmosphere. These specimens were used to characterize the microstructure of the oxide scale by scanning transmission and transmission electron microscopy (TEM/STEM) as described below. | 10.1080-09603409.2016.1231861.html
Ni based superalloy Superni 600 (Ni Bal., Fe 10%, Mn 0.5%, Cr 15.5%) has been chosen for studies in incinerators environment. The material was procured from MIDHANI, Hyderabad India in the form of hot rolled and annealed sheets of 8 mm thickness. The thickness of the sheet was reduced to 5 mm for the experimentation. The specimens of size 20 × 15 × 5 (mm) were then cut down from the sheet. The hole was drilled across the specimens using HSS drill bit of 2 mm diameter so as to insert the Kanthal wire. Three samples were then polished using 220, 320, 600 and 800 silicon carbide emery paper followed by alumina polishing. These polished samples were then used for experimentation. | 10.1080-09603409.2016.1234663.html
CSVDisplay Table For fundamental studies using DTA analyses a number of model Fe–Cr–Ni-alloys were manufactured (compositions are given in Table 2). These alloys were manufactured from high purity iron, chromium and nickel by induction melting in a MgO crucible. After melting the alloys were cast in copper moulds in the form of 100 mm long and 16 mm wide rods. Subsequently, the outer layer of about 1 mm thickness was removed from the cast rods by turning on a lathe. Next, the ingots were encapsulated in silica glass capsules which were evacuated down to 1024 Pa, and subsequently heat treated for 24 h at 1150 °C. After annealing small pieces weighing approximately 0.2 g were cut from each alloy to perform DTA analyses. | 10.1080-09603409.2016.1244373.html
Oxidation behaviour and phase transformations of an interconnect material in simulated anode environment of intermediate temperature solid oxide fuel cells All authors L. Garcia-Fresnillo, R. Patel, L. Niewolak, W. J. Quadakkers, M. Hua, Q. Wang & G. H. Meier https://doi.org/10.1080/09603409.2016.1244373 CSVDisplay Table For the oxidation tests, specimens of 20 × 10 × 1.5 mm3 were cut from a Crofer 22 H sheet and ground with SiC abrasive papers to a 1200 grit surface finish. The specimens were tested for a variety of exposure times either with or without a Ni-layer (see Table 3). Those specimens which were pre-coated with a layer of nickel were etched for 10 s in a 15% aqueous HCl solution prior to coating. The etching step improves the adhesion of the Ni-coating to the steel substrate. The specimens were then electroplated using a Watt’s bath to achieve a nickel coating of 10–40 μm in thickness. This nickel coating was used to simulate the effect of a nickel-mesh contacting the interconnect material in the SOFC stack configuration. | 10.1080-09603409.2016.1244373.html
After exposure, the specimens were analysed using optical microscopy (OM) as well as scanning electron microscopy (SEM) with energy dispersive X-ray spectroscopy (EDX). For detailed characterization several specimens were analysed using an electron microprobe analyser (EMPA) equipped with wavelength-dispersive spectrometry (WDS). Additionally selected specimens were analysed with plasma sputtered neutrals mass spectrometry (Plasma SNMS) and glow discharge optical emission spectroscopy (GDOES). The measured depth profiles were quantified using a procedure similar to that described in Ref. . For cross-sectional analysis, the exposed specimens were physical vapor deposition coated with a 20 nm thick layer of either gold or palladium and subsequently electroplated with a 100 μm thick layer of nickel. These coatings were deposited in order to support the oxide scale during further sample preparation and to improve the contrast between the scale and the mounting material during analysis. After coating, all specimens were mounted in an epoxy resin. Mounted specimens were electrolytically etched in a 10% aqueous KOH solution at 1.5 V for 5 s to determine the presence of sigma phase. | 10.1080-09603409.2016.1244373.html
For differential thermal analysis (DTA) measurements a Setaram TG 92 setup was used. The studied alloys were heated up to 950 °C and cooled down to room temperature in Ar–4%H2 atmosphere a with heating/cooling rate of 5 °C/min. | 10.1080-09603409.2016.1244373.html
In order to incorporate weld metal microstructures and residual stresses in compact tension samples, bead-on-plate welds were made on milled plates of alloys 740H, 282, and 617. The UNS numbers of these alloys are N07740, N07208 and N06617; three-digit alloy numbers will be used throughout the text for convenience. Mock-up welds were made in order to determine the appropriate parameters to generate a weld and heat affected zone with a combined depth of approximately half of the final specimen thickness. It was determined that autogenous welds should be made at 250 A with a travel speed of 6·35 cm min−1 (2·5 ipm) after a 25 s start delay. The tungsten electrode was set to 2 mm (0·08″) from the base plate and Argon shielding was used. Plates of alloys 740H and 617 were in the aged condition and plates of Alloy 282 were in the annealed and aged conditions. Aged conditions were emphasized to maximize expected cracking. Post weld heat treatments were done between welding and final sample machining. The aging heat treatment was 800 °C/4 h and the homogenization treatment was 1100 °C/4 h. This homogenization treatment was chosen based on a homogenization study done with Alloy 740H . Each alloy was tested in the as welded, directly aged, homogenized and aged, and homogenized condition, except alloy 617, which was not available for testing in the homogenized condition. Every sample was pre-strained to a plastic displacement of 1 mm, measured as shown in Figure 1. This test matrix is shown in Table 1. Table 2 shows the nominal compositions of the alloys in this study and the sample fabrication procedure is illustrated in Figure 2. | 10.1080-09603409.2016.1271763.html
Micrographs taken using a semi-immersion lens in the scanning electron microscope are particularly useful for characterizing γ′ revealed by etching away the sample matrix, as shown in Figure 10. Alloys 740H and 282 clearly have much more γ′ than Alloy 617 and this finding is expected based on the nominal γ′ forming element concentration in these alloys (Al + Ti + Nb). These samples were homogenized and aged before testing at 760 °C for 1000 h. | 10.1080-09603409.2016.1271763.html
Three IC10 alloy samples with the size of Φ 22.5 × 5 mm were used in this study. The nominal composition of IC10 alloy is shown in Table 1. Sample A and sample C were blasted while sample B was without blasting. Grit-blasting was implemented by a pressurized blasting machine with corundum grits (average size: 700 μm). The surface of samples was grit-blasted vertically for 10s with the air pressure of 0.6 MPa. Before heat treatment, samples were cleaned in an ultrasonic bath with ethanol to remove the dust and impurity. The surface roughness of samples before and after grit-blasting was detected by a profilometer. Sample A and B were oxidized at 1150 °C and sample C was at 1250 °C with the heating rate of 5 °C/min, as shown in Table 2. The oxidation tests were carried out in a GSL-1800X vacuum tube furnace. The furnace was pumped below 8 × 10−3 mbar before heating and then pumped in argon with a pressure of 0.4 Pa. After 40 h exposure in argon, the samples were cooled with furnace to room temperature. | 10.1080-09603409.2017.1281869.html
CSVDisplay Table Oxidation of Ni-based single crystal after grit-blasting during exposure at high temperature All authors Hao Wang, Yanbo Liu, Xianjin Ning, Quansheng Wang, Fuchi Wang & Dong Chen https://doi.org/10.1080/09603409.2017.1281869 CSVDisplay Table The surface morphology and phase composition of oxides were detected first. And then the samples were sealed with epoxy resin to protect the oxides against spallation during specimen preparation. The specimens were ground, polished and etched using the reagent containing 20 g CuSO4 + 100 mL HCl + 80 mL H2O. The phase composition of oxides on the sample surface were investigated by Bruker D8 Advance X-ray diffraction (XRD) using Cu kα radiation at the range of 10–90° with the step of 0.2° and time per step of 15.24s. The surface and cross section of samples were characterized by scanning electron microscope (SEM) with energy dispersive spectrometry. Two types of SEM devices were chosen: Hitachi S4800 for getting secondary electron images and JEOL 7100X for backscatter electron images. The accelerating voltage was not lower than 15 kV. Besides, JEOL JXA-8230 electron probe micro analyzer (EPMA, accelerating voltage: 20 kV) was used to detect the local composition distributions of oxide scale. | 10.1080-09603409.2017.1281869.html
The substrate was a plate of alloy 600 nickel-based superalloy and commercially pure aluminium (99.7%) was used for production of the molten metal bath. Table 1 shows the chemical compositions of alloy 600 and cp-aluminium. | 10.1080-09603409.2017.1355091.html
After preparation, the specimens were dipped into the molten aluminium bath at 750 °C. During this stage, the specimens were moved vertically to produce a uniform aluminium layer on all surfaces. Two specimens with two different dipping times were selected for further investigations. One of them was dipped for 7 min (specimen S7) and the other one for 15 min (specimen S15). After dipping, the specimens were air cooled. A heat treatment stage at 550 °C for 8 h was carried out to promote the thermally activated processes and the formation of a diffusion coating. To investigate the microstructure of the coated specimens, mounted specimens were ground by 100 to 2500 grit sand papers, polished by 0.3 μm diamond paste and finally etched by glycergia solution (glycerol, nitric acid and chloridric acid with the ratios of 2:1:3). Thermal oxidation tests were carried out to study the behavior of the coated and uncoated alloy. The oxidation tests contained 15 cycles at 900 °C, each for 10 h and air cooling. Hot corrosion tests were conducted using a mixture of 25 wt%K2SO4 + 75 wt%Na2SO4 at 900 °C for 140 h (70 cycles each for 20 h). | 10.1080-09603409.2017.1355091.html
CSVDisplay Table Superalloy specimens (20*10*3 mm) were prepared with a 2 mm diameter hole on the upper edge of each specimen for hanging it in the molten metal. Dipping of the specimens was carried out by a stainless steel wire. All the surfaces of the specimens were grounded by 600 to 1200 grit sand papers. Rinsing with acetone and surface activating by HCl were then performed. Figure 1 illustrates the prepared specimen. | 10.1080-09603409.2017.1355091.html
The specimens with Y addition were directional solidified using vacuum induction melting furnace (ZGL-25, Gaosheng Metallurgical Instrument Co. Ltd.). The nominal compositions of two alloys areNi–10Cr–5Al and Ni–10Cr–5Al–1Y (wt-%), respectively. Yttrium was added in metal state and the alloy may be overdoped which can adversely affect the oxidation behaviour of the alloy . Samples for oxidation tests were machined to a size of 20 × 10 × 2 (in mm) from the alloy ingots using an electro-discharge machine (DK7732, Shanghai Zhenquan Electrical Mechanical Technology Co. Ltd.). Surface of each specimen was removed by grinding on SiC paper (particle size from 50 to 6·5 μm), and the actual size of the sample was measured using a vernier caliper with accuracy of 0·02 mm to obtain the surface area of the sample followed by cleaning in ultrasonic (KQ-300DE, Kunshan Ultrasonic Instrument Co. Ltd.) with alcohol and acetone. The samples were then placed in drying baker (DZF-6020A, Hunan Lichen Instrument Co. Ltd.), ready for oxidation tests. | 10.1080-09603409.2017.1360435.html
Oxidation tests were conducted according to the Chinese national aviation standard (HB 5258-2000, test method for determination of oxidation resistance of steel and superalloy). The samples were placed in a pre-heated alumina crucible. Contact between the samples and crucible was kept as little as possible. The absolute values obtained for the oxidation rate constant may thus be affected, but that the difference in the oxidation rate constant of the base and Y-containing alloy is valid because they were oxidised in the same way. Both of samples and crucibles were held statically in the furnace at 900, 1000, 1100 °C for 0·5, 1·5, 3, 5, 10, 20, 35, 55, 80,105, 135, 170 and 210 h, respectively, followed by air cooling. Masses of the samples before and after oxidation tests were both measured using an electronic balance with accuracy of 10−4 g (FA2004, Shanghai Hengping Scientific Instruments Co., Ltd.). The exfoliated scale within the crucible was also counted during weighing. Average values of three samples were taken under each oxidation condition for analysis. After weighing, the samples were put back into the furnace and reheated to the test temperature. Note that the data were taken from samples weighed at the intervals defined in the experimental. | 10.1080-09603409.2017.1360435.html
To study the effect of Re on the precipitation of second phases during heat treatment and long-term thermal exposure, three single-crystal Ni-based superalloys, 2·5Re, 3Re and 3·5Re, with Re contents of 2·5, 3 and 3·5 wt-%, respectively, were used. The nominal chemical compositions of the alloys are listed in Table 1. The master alloys were melted by a vacuum-induction technique and then directionally solidified into cylindrical bars 16 mm in diameter and 220 mm in length in an investment casting cluster mould in a Bridgman furnace with a withdrawal rate of 6 mm min−1. Conventional helical starters were used to initiate single-crystal growth. In our alloys, the composition of 3Re alloy is similar to the ReneN5 alloy in GE, therefore, the heat treatment schedule is chosen according to the standard heat treatment schedule in reference about ReneN51. The single-crystal bars were fully heat-treated by the sequence 1583 K (1310 °C)/2 h + 1588 K (1315 °C)/4 h, air cooling (AC), 1393 K (1120 °C)/4 h, AC + 1172 K (899 °C)/20 h, AC. To investigate the effects of Re on microstructure, isothermal exposure at 1366 K (1093 °C) for 100 h, 200 h,500 h and 1000 h was carried out. | 10.1080-09603409.2017.1367155.html
CSVDisplay Table An S-3400 N SEM was used to examine the microstructure after high-temperature isothermal exposure. To observe the morphology of the precipitated phases clearly, specimens for SEM observation were immersed for 2 min in a corrosive solution composed of 25 g CuSO4, 100 mL hydrochloric acid and 80 mL distilled water. After isothermal exposure, the specimens were cut parallel to the (001) plane into discs of diameter 3 mm diameter and thickness 500 mm, which were then thinned down to 50 μm mechanically. The discs were then electrochemically polished by the twinjet method in a solution of 8% perchloric acid and 92% ethanol at 263 K (−10 °C) and 20–30 mA. A JEOL JEM-2010 (200 kV) TEM was used to identify and analyse the precipitated phases by selected-area electron diffraction (SAED). | 10.1080-09603409.2017.1367155.html
The nickel-base alloy GH4169 is used for multiaxial isothermal tests with various loading paths at 650 °C. The chemical compositions of the material are listed in Table 1. The thin-walled tubular specimens were used in this investigation and the dimensions are shown in Figure 1. The gauge sections of the specimens are 25 mm in length, 12 mm in outer diameter and 10 mm in inner diameter. | 10.1080-09603409.2017.1386344.html
The material used in this experiment was RR1000 with nominal compositions given in Table 1. The composition was confirmed for all elements except carbon and boron by Energy Dispersive X-ray Spectroscopy (EDS) during analysis. Both fine grained (FG) and coarse grained (CG) variants were used with different surface modifications summarised in Table 2. Two of each variant were supplied ready prepared by Rolls-Royce plc. | 10.1080-09603409.2017.1389132.html
The effect of elevated air pressure on the oxidation properties of the nickel-based superalloy, RR1000, at 650°C with different surface modifications All authors T. D. Reynolds, M. P. Taylor http://orcid.org/0000-0002-5692-4291, D. J. Child & H. E. Evans https://doi.org/10.1080/09603409.2017.1389132 CSVDisplay Table Two long-term isothermal exposures were conducted in air both at 650°C for 4000 h with one carried out under 1 bar and one under 40 bar pressure. Samples were cleaned ultrasonically in ethanol before testing and placed into clean alumina crucibles. For the test at 1 bar pressure, samples were inserted into preheated tube furnaces calibrated to ± 1°C using an R-Type thermocouple and exposed under static laboratory air. Samples were removed after 4000 h and allowed to cool to room temperature in laboratory air. The samples tested under 40 bar pressure were inserted into a clean autoclave, and the internal pressure increased to 40 bar using synthetic air, the temperature was then raised to 650°C. After 4000 h, the autoclave was allowed to cool down to room temperature under pressure over two days, after which the pressure was relieved and the samples removed. | 10.1080-09603409.2017.1389132.html
The surfaces of samples were imaged using a macro camera and a Philips XL30 SEM to examine oxide surface morphology and the extent of spallation. Samples were prepared for cross-sectional analysis by mounting under vacuum in Struers epofix low viscosity resin. These were ground through by a thickness of 2 mm using 120 grit SiC paper, to reveal the cross-section. Sample preparation was continued from 240 to 1200 grit paper using water as a lubricant. Polishing was performed using 9, 3, and 1 μm water-based diamond suspensions with a final stage using colloidal silica. Examination of the cross-sections was made using either the Jeol 7000F or TESCAN MIRA3 FEG-SEM with Oxford Instruments INCA EDS. Image analysis was completed using the Fiji image processing package to measure external oxide thickness and the depth of internal alumina penetration. XRD analysis was performed using a PANalytical Empyrean powder diffractometer with a Co K-alpha source at an accelerating voltage of 40 kV and a current of 40 mA. Standard Bragg-Brentano theta-theta scan and grazing incidence 2θ scans with a fixed source angle of 2° were performed. Different scan rates and durations were used to optimise results. Scans were analysed using PANalytical HighScore Plus and the International Centre for Diffraction Data (ICDD) database for phase analysis. | 10.1080-09603409.2017.1389132.html
Oxides of varied morphologies were observed on samples exposed to air at 650°C for 4000 h at 1 bar pressure. Buckling and spallation were also observed. When exposed to the same oxidising conditions at 40 bar pressure samples developed a more uniform surface oxide, and no spallation was noted. In several, the samples tested under the elevated pressure condition, most obviously, the fine-grained polished samples, crystallite growths were observed. These were distinguished from surface contamination by EDS and identified to be predominantly chromium-rich. | 10.1080-09603409.2017.1389132.html
Three Co–Re–Cr alloys with different Ni concentrations, i.e. 8, 15 and 25 at. %, were investigated in this study. The nominal composition of these alloys is given in Table 1. The alloys were melted in a vacuum arc furnace using elementary substances with high purity (99·98%) and cast into bars. Afterwards, the bars were homogenized in a three-step solution heat treatment (1350 °C 5 h/1400 °C 5 h/1450 °C 5 h) and directly quenched by argon in a vacuum furnace. The microstructure of the alloys was characterized using scanning electron microscopy (SEM) in combination with energy-dispersive X-ray spectroscopy (EDX). | 10.1080-09603409.2017.1392111.html
23 October 2017 Figure 10. EBSD phase determination of the oxidized Co–17Re–23Cr–25Ni alloy after additional heat treatment for 10 min at 1000 °C. | 10.1080-09603409.2017.1392111.html
Display full size Figure 10. EBSD phase determination of the oxidized Co–17Re–23Cr–25Ni alloy after additional heat treatment for 10 min at 1000 °C. | 10.1080-09603409.2017.1392111.html
The effect of Ni additions on the oxidation behaviour of Co–Re–Cr high-temperature alloys All authors K. Esleben, B. Gorr, H.-J. Christ, D. Mukherji & J. Rösler https://doi.org/10.1080/09603409.2017.1392111 23 October 2017 Figure 11. Comparison of the thermogravimetric data of the alloy Co–17Re–23Cr–25Ni oxidized for 50 h/100 h at: (a) 800 °C and (b) 1000 °C ‘25Ni’ denotes the alloy after standard heat treatment, ‘25Ni (1000 °C 10 min)’ after additional heat treatment for 10 min at 1000 °C and ‘25Ni (1000 °C 20 min)’ after additional heat treatment for 20 min at 1000 °C. | 10.1080-09603409.2017.1392111.html
Display full size Figure 11. Comparison of the thermogravimetric data of the alloy Co–17Re–23Cr–25Ni oxidized for 50 h/100 h at: (a) 800 °C and (b) 1000 °C ‘25Ni’ denotes the alloy after standard heat treatment, ‘25Ni (1000 °C 10 min)’ after additional heat treatment for 10 min at 1000 °C and ‘25Ni (1000 °C 20 min)’ after additional heat treatment for 20 min at 1000 °C. | 10.1080-09603409.2017.1392111.html
CSVDisplay Table For oxidation tests, specimens with dimensions of approximately 10 mm × 10 mm × 2 mm were cut from the alloy bars, ground to 1200 grit with SiC paper and ultrasonically cleaned in ethanol prior to oxidation. Samples with round edges were used for oxidation test in order to prevent typical edge effects on oxidation. Thermogravimetric measurements were carried out at 800, 900, 1000 and 1100 °C for 100 h in laboratory air. The mass change during oxidation was measured using a Sartorius microbalance with a resolution of 10−6 g. | 10.1080-09603409.2017.1392111.html
Cylindrical specimens of a cast Ni-base alloy IN 792CC of 6∙8 mm in diameter and 20 mm in length were used as substrates. The commercial CoNiCrAlY bondcoat of approximately 150 μm in thickness was applied to the cylindrical specimens by low-pressure plasma spraying (LPPS). Subsequently, the surface of the Co-base coating was aluminized (using a proprietary process). Finally, a 300-μm-thick yttria stabilized zirconia TBC (YSZ-TBC) was deposited, using a conventional electron beam physical vapour deposition (EB-PVD). For the EB-PVD process the surfaces of the bondcoats were additionally smoothened prior to the TBC deposition . The nominal composition of the substrate and the CoNiCrAlY material can be found in Table 1. The coated specimens were subjected to quasi-isothermal oxidation testing at different temperatures (925–1075 °C) and times in laboratory air up to a maximum of a few thousand hours. At the highest temperature of 1075 °C shorter test time were performed due to the failure of the TBC before reaching the envisaged longest exposure times. For proprietary reasons the exposure times in the present article are given as relative values. These relative oxidation times were calculated by dividing the actual exposure times in hours at high temperature by the longest exposure time used in the present experiments. | 10.1080-09603409.2017.1392114.html
The superalloy samples were solid cylinders with diameters and heights of approximately 10 mm which were freshly prepared to give an average surface roughness (Ra) of ≤ 0·4 μm. | 10.1080-09603409.2017.1392413.html
(1) FEA modelling was used to verify the stress calculations. Surrogate data from Siebörger et al. for CMSX-4 provided the Young’s modulus (E) for Equation (2) and the monotonic material properties used in FEA modelling. The final stressed diameters (Df) were calculated using Equation (2): (2) The C-rings were clamped to the final diameter (Df) using A2 grade stainless steel M5 nuts, bolts and washers, and measured using a digital micrometre with a resolution of 1 μm (and accuracy of 2 μm). An average of five readings was used to determine the initial external diameter (DAV) from which the final stressed diameter is calculated. These are given in Table 2. | 10.1080-09603409.2017.1392414.html
Stress corrosion of Ni-based superalloys All authors L. Brooking, J. Sumner, S. Gray & N. J. Simms https://doi.org/10.1080/09603409.2017.1392414 CSVDisplay Table Prior to testing, C-ring samples were cleaned in an ultrasonic bath with IPA (isopropyl alcohol). Corrosion exposures were carried out in a horizontal, controlled atmosphere furnace. The corrosion environment, deposit composition and deposit flux were controlled using the well-established deposit recoat methodology (e.g. Sumner et al. ). Specimens were coated with an 80/20 M mixture of Na2SO4/K2SO4. The mass of deposited salt was measured per unit area and specimens were recoated every 100 h in order to control the deposition flux. A gaseous environment of air – 300 vppm SO2 was used, and all testing was conducted at 550 °C. C-rings were stressed to 800, 700 and 500 MPa, and exposed for 100, 300 or 500 h exposure times with a target deposition flux of 5 μg/cm2/h. In addition, one C-ring at each target stress level was exposed for 300 h without any deposit. | 10.1080-09603409.2017.1392414.html
Samples were mounted in a 50:50 mixture of MetPrep’s epoxy set resin and ballotini (40–70 μm diameter glass spheres). Samples were then sectioned, using oil lubricant to prevent dissolution of corrosion products and deposits, before being ground and then polished to a 1 μm diamond paste finish (again using oil lubricant). | 10.1080-09603409.2017.1392414.html
The nominal composition of the gas atomised powder is shown in Table 1. Also shown in Table 1 is the composition of a heat of wrought IN625, which was studied in the annealed condition as a comparator for the ODS alloy. The process conditions used for mechanical alloying of the gas atomised powder and yttria are proprietary. | 10.1080-09603409.2017.1393145.html
CSVDisplay Table Coupons of ~10 × 10 × 1 mm in size were prepared from the alloy, and wrought IN625 alloy, for the oxidation experiments. The surfaces of each coupon were successively ground using P180, P320 and P600 grit SiC paper, and the sharp corners rounded. The surface area of the coupons was determined from stereo optical micrographs. | 10.1080-09603409.2017.1393145.html
Discontinuous isothermal exposures were carried out in laboratory air at 800 C for times up to 3000 h. Specimens were removed from the furnace after 10, 100, 500, 1000, 2000 and 3000 h for cross-sectional examination. Before preparing the metallographic cross-sections, the oxidised samples were vacuum impregnated with low viscosity resin to maintain the integrity of the coating layers during sectioning. The plane of the cross-section was aligned perpendicular to the flat surface of the specimen. The mounted samples were ground to 1200 grit with SiC grinding papers and subsequently polished with diamond pastes to a 1 m surface finish. The final polishing step was made using colloidal SiO slurry. | 10.1080-09603409.2017.1396650.html
Flat specimens ( 20 mm with 5 mm thickness) of the Ni-base superalloy CMSX-4 were first coated with AMDRY 962 (NiCrAlY powder) using high velocity oxygen-fuel (HVOF). This first layer was about 160–200 m thick. The coating step was followed by annealing under vacuum for 4 h at 1080 C. The coated surface was grit blasted before vapour aluminising to form an Al-enriched layer (nickel aluminide). The aluminised surface was treated by grit blasting prior to the application of an 80–110 m thick 50:50 Ni–Cr layer by HVOF. A final grit blasting was performed before the application of a 220–250 m thick yttria stabilised zirconia layer using air-plasma spraying (APS). The nominal compositions of the coating powders and the substrate CMSX-4 are given in Table 1. Figure 1 shows the Backscattered electron (BSE) image of the cross section for the as-received coating system. The individual layers of the coating system are designated in the image. | 10.1080-09603409.2017.1396650.html
More recently, a high chromium alloy has been developed namely IN939 with 22.4% chromium. This alloy is more resistant to hot corrosion than IN738LC and has been used in industrial and marine gas turbines . Many studies were found on the heat treatment of the cast alloy that resulted in developing of two, three and four stage heat treatments . The standard four stage heat treatment consisted of the following stages: (I) solution heat treatment at 1150°C for 4 hours and air cooling to the room temperature, (II) first stage aging at 1000 °C for 6 hours and air cooling to the room temperature, (III) second stage of aging at 900 °C for 24 hours and air cooling to the room temperature, and (IV) final stage of aging at 700 °C for 16 hours and air cooling to the room temperature. The microstructure of the alloy after four stage heat treatment included primary MC carbides, solid solution matrix (γ), γ′ precipitates within the grains and M23C6 carbides located at grain boundaries . This heat treatment gave an excellent combination of room temperature yield strength and ductility, together with good creep properties, and the overall balance of properties was suitable for turbine vanes, fuel nozzles, casings, and some other high-temperature applications . | 10.1080-09603409.2018.1448529.html
CSVDisplay Table To investigate the microstructure of the alloy, the samples were cut from the middle zone of the airfoil at the leading edge of the vane. The samples were grounded using silicon carbide papers, and then mechanically polished using diamond paste. The samples were etched in a solution contained 0.3 g MoO3, 10 ml HNO3, 10 ml HCl, and 15 ml distilled water and their microstructure were investigated by optical microscopy (OM). The microstructure of some specimens was studied in a more precise way using a scanning electron microscope (SEM) equipped with an energy dispersive X-ray spectrometer (EDS) for chemical analysis. For this purpose, some specimens were electro-etched in an oxalic acid solution (10% in water) using a voltage of 3 V. | 10.1080-09603409.2018.1448529.html
In order to investigate the effect of heat treatment process on the rejuvenation of the degraded alloy, different solutionizing and aging treatments at various temperatures and times were performed on the samples. Comparing the mechanical properties and microstructure evaluation of the various heat treatments, the standard four-stage heat treatment, i.e. 4 h/1150°C + 6 h/1000°C + 24 h/900°C + 16 h/700°C was found to be the most effective process. Therefore, only the properties of the degraded alloy after the four-stage heat treatment are presented in the present paper and compared to the service-exposed alloy. The microstructure of the heat-treated alloy after various stages of heat treatment was characterised using optical microscope and SEM. | 10.1080-09603409.2018.1448529.html
Vickers harnesses of the service-exposed and heat-treated samples were measured using an ESEWAY hardness tester under a load of 30 kgf. Hardness was measured at six different points on each sample and the average values were reported as the hardness number. Tensile tests were also performed as per ASTM: E8 specification at a temperature of 25°C. Standard round tension samples, 50 mm in gage length and 12.5 mm in diameter were prepared from the airfoil of the vane by machining. The diameter of the smallest cross section of the fractured samples after testing was measured and the reduction of area (RA) was calculated. In order to characterise the creep behavior of the samples, stress-rupture tests were carried out as per ASTM: E139 specification at a testing temperature of 850°C under a stress of 350 MPa. | 10.1080-09603409.2018.1448529.html
The material investigated in the present study, an IN718 superalloy, was solution treated at 1100 °C for 4 h to produce a single-phase microstructure. Specimens for torsion tests, 10 mm in diameter with a gauge length of 15 mm, were machined from the as received rod prior to the solution treatment. The samples were then strained by a computer-controlled hot torsion machine at 1000, 1050 and 1100 °C. The testing temperatures were selected to avoid any form of dynamic precipitation. The samples were heated by a high frequency induction coil at 1 °C/s to the testing temperature and maintained at this temperature for 300 s. Subsequently the samples were strained up to a strain of 2.0 and quenched by a water-jet. | 10.1080-09603409.2018.1456508.html
The compositions of alloys HAYNES 282 and HR120 are listed in Table 1. The specimens with sizes of 15 mm × 15 mm × 2·3 mm and15 mm × 15 mm × 3·1 mm were cut from HAYNES 282 and HR120 plates. The typical solution-annealing temperature for HAYNES 282 is in the range 1121 to 1149 °C. The typical solution-annealing temperature for HAYNES 120 is in the range 1175 to 1230 °C. The grain sizes of HAYNES 282 and HAYNES 120 are 3·0 and 5·0. These samples were ground by 120#, 400# and 1000# SiC papers and ultrasonically cleaned in ethanol for 5 min. Specimens were weighed using an electronic balance with an accuracy of 10−4 g before and after the experiment to obtain the mass change during the oxidation test. | 10.1080-09603409.2018.1465712.html
By means of selecting crystal method, the master alloys of compositions as Ni-Al-Ta-W-Cr-Mo-Co- 0/2% Ru are prepared into the oriented nickel-based single crystal superalloys, with the size of Φ16 mm × 190 mm, in a vacuum directional solidification furnace under the conditions of high temperature gradient. The growing direction of all samples is within 7° deviating from orientation. The nominal chemical compositions of the Ru-containing and Ru-free nickel-based single crystal superalloys are listed in Table 1, wherein, the total sun of the elements Al and Ta is 13.5wt%. The used heat treatment regime of the single crystal bars is given as follows : 1280°C 2h + 1310°C 6h, A.C. + 1080°C 4h, A.C. + 870℃ × 24h, A.C. And the single crystal bars with various compositions are kept for 200 h at 1080°C for long-term aging treatment to investigate the effect of Ru on the microstructure stability of alloy. | 10.1080-09603409.2018.1476808.html
Five stainless steel specimens with the dimensions of ~ 4 mm × 4 mm × 1.6 mm were prepared by wire cutting. The chemical composition of the steel specimen is listed in Table 1. After grinding, the specimen was placed in an alumina crucible (ID = 5 mm). The TG measurements (TG; Netzsch STA 449 C; Netzsch Instrument Inc., Selb, Germany) that have provision for accurate measurement of mass change were performed to study the oxidation weight gains of specimens. The temperature of oxidation was set as 800°C, 900°C, 1000°C, 1100°C and 1200°C. The specimen was heated at 40°C/min with a Ar gas flow rate of 20 mL/min. When reaching to the preset value, the temperature was held for 100 min and the Ar gas was changed to air with a flow rate of 20 mL/min. After 100 min holding at preset temperature, the furnace is cooled at 30°C/min and the air was changed to the Ar gas with a flow rate of 20 mL/min. | 10.1080-09603409.2018.1503444.html
The nickel-based superalloy IN 740H was received in solutionized and aged condition from the SPECIAL METALS CORP. USA in the form of plates of 25 mm thickness. The condition of as-received material was that it was solutionized at 1120°C for 1 h and aged at 800°C for 4 h and then air cooled to generate the typical microstructure in which it is put into service. The chemical composition of alloy IN 740H in wt.% is given in Table 1. Microstructures were observed under a scanning electron microscope (SEM) model FEI NOVA NanoSEM 430 and a transmission electron microscope (TEM) model JEOL 2200 FS. The fracture surfaces of tensile-tested specimens were examined using the SEM. Samples for TEM were electro-polished in a solution containing 60 vol.% of methanol, 34 vol.% of butyl-oxyethanol and 6 vol.% of perchloric acid using a twin jet polishing apparatus operated at 20 V and −30°C. | 10.1080-09603409.2018.1513675.html
The material studied is a nickel-based single-crystal superalloy (DD6 in Chinese series) with high γ′ volume fraction of precipitates which is approximately 70% at room temperature. The scanning electron microscope (SEM) images of the original material are shown in Figure 1, where regular γ/γ′ microstructures and micro-voids are presented. The chemical composition (in wt. %) of the alloy is given in Table 1. As shown in Figure 2, the hollow tubular uniaxial specimens used in the experiment featured a 25-mm-long gauge section with an outside diameter of 12.0 mm and an inside diameter of 9.0 mm. All specimens directionally solidified along the natural dendrite orientation and deviated from the orientation within 10 degrees. In addition, every specimen has experienced heat treatment under the following conditions: 1290 °C × 1 h + 1300°C × 2 h + 1315°C × 4 h/AC + 1120°C × 4 h/AC + 870°C × 32 h/AC. | 10.1080-09603409.2018.1556435.html
Two substrate materials, IN738LC and CMSX-4, were used in this study. IN738LC was cast by Sophisticated Alloy, Inc. and CMSX-4 by Howmet International. Their chemical compositions are listed in Table 1 . The samples were cut into disk shapes with a diameter of about 19 mm and a thickness of 5 mm. | 10.1080-09603409.2019.1642556.html
After mechanical grinding and polishing, the samples were placed into the creep testing machine with GTW504 model to measure the creep properties of alloys under the different conditions. After the samples at various states were polished and etched by using the solution of 20 g CuSO4 + 5 ml H2SO4 + 100 ml HCl + 80 ml H2O, the microstructure of the ones is observed under the scanning electron microscope (SEM) with S3400 model. The samples crept for different times were prepared into the disks with the 3 mm in diameter and 50 μm in thickness, and thinned by twin jet polishing technique for using an electrolyte consisting of 7% perchloric acid and 93% ethanol at 253 K. Then, the microstructure of alloy is observed under transmission electron microscope (TEM) with TECNA120 model to investigate the deformation mechanism of alloy during creep. | 10.1080-09603409.2020.1718332.html
After grit blasting, average surface roughness values were obtained through measurements carried out at different points on each sample ranging between 5 and 10 points in accordance with standard DIN EN ISO 3274 on surface roughness measurement values of substrate, bond, and top coating. Microhardness measurements of the coatings were carried out with a Duramin brand test device in accordance with DIN EN ISO 4516. Measurements were carried out at maximum load of 100 g for 15 s with Vickers indenter tip. Ball rotating microabrasion experiments were conducted with one ball made of AISI 52100 steel (nominal chemical composition of 1.04 wt% C, 0.35 wt% Mn, 0.25 wt% Si, 1.45 wt% Cr, balance Fe), with a diameter (D) of 25.4 mm (1 in.). The abrasive used was black silicon carbide (SiC) with an average particle size of 5–10 μm. The abrasive slurry was prepared as a mixture of 25% SiC and 75% distilled water by volume. The coating samples were prepared for metallographic examination by cutting, mounting, and grinding with abrasive paper (gradation 120, 220, 600, 1,200), followed by polishing with diamond pastes (gradation 6, 3, 1 μm). Conventional characterization techniques, such as scanning electron microscopy (SEM), microhardness, and profilometer analyses, were employed to study the microstructure of the abraded and coating zone. Microabrasion test parameters are given in Table 2. | 10.1080-10402004.2013.820372.html
All of the composites were cut into ~5-mm cubes to study the mechanical behavior of the composites. Compression testing was done using a mechanical testing system (Shimazdu AG-IS UTM, Shimazdu Scientific Instruments Inc., Columbia, MD). All samples were tested at a deflection rate of 5 mm/min. For each composition, a set of three samples was tested. The stress versus displacement profiles of the samples was plotted. In this article, the ultimate yield strength (UYS) is defined as the maximum compressive strength attained by a composition before it yields in the linear regime and transitions into a nonlinear regime in a stress versus displacement plot. For comparison, an average of three readings from the UYS measurements is reported in the text. The hardness measurements were performed on polished samples (Ra < 1 µm) using a Vickers hardness indentor (Mitutoyo HM-112, Mitutoyo Corporation, Aurora, IL). A load of ~1 N for 15 s was used to determine the Vickers hardness of a sample. An average of five readings is reported in the text. | 10.1080-10402004.2014.996308.html
For the tribology measurements, all samples were cut into tabs with dimensions of ~4 mm ċ ~4 mm (cross section) ċ ~3 mm (thickness). The samples were then polished to a ~1-µm finish. Inconel 718 (California Metals and Supply Inc., Santa Fe Springs, CA) and alumina substrates (AL-D-42-2, AdValue Technology, Tucson, AZ) were also polished to a ~1-µm finish. A surface profilometer (Surfcom 480A, Tokyo Seimitsu Co. Ltd., Japan) was used to confirm that all samples had an Ra < 1 µm. All tribology studies were then performed by a tab-on-disc tribometer (CSM Instruments SA, Peseux, Switzerland) at 5 N (~0.3 MPa), 50 cm/s linear speed, 1,000 m sliding distance, and ~9-mm track radius. An average of all µ readings was used to calculate mean friction coefficient (µmean). The mass of the tabs and disks was measured before and after the testing by a weighing scale (model AL204, Mettler Toledo, Columbus, OH). The specific wear rate (WR) was calculated from: (1) where mi is the initial mass, mf is the final mass, ρ is density of the composite, N is the applied load, and d is the total distance traversed by the static during the tribology testing. In the text, the negligible WR is defined as WR ≤ 10−6 mm3/N.m because it is beyond the measurement capability of the authors under the current experimental parameters, and for data plotting purposes, negligible WR will be assumed as zero. | 10.1080-10402004.2014.996308.html
Shown in Fig. 1 is the initial test hardware. The bushings were made from a cobalt-based superalloy with an inner diameter of 12.73 mm, outer diameter of 56.39 mm, and width of 12.7 mm. This material was chosen based on its common usage in high-temperature aerospace applications. The entire bushing's surface was polished with an average roughness of 0.302 μm. Material hardness was measured to be HRC 39. | 10.1080-10402004.2016.1231357.html
Display Table Three cutting speeds (v) of 75, 150, and 250 m/min were used. The tool nose radius (r) was kept constant at 1.2 mm. The DOC (a) and feed (f) were selected in the range of finish turning, 0.125 mm and 0.1 mm/rev, respectively. Dry machining tests were carried out on a Computer Numerical Controlled (CNC) center lathe. A tool maker’s microscope was used to measure the tool flank wear land width (VB). Tool life was determined at 0.2-mm flank wear due its remarkable effect on workpiece accuracy and surface roughness. Progressive flank wear was plotted against the machining time (t), in minutes. The scatter of tool wear measurements was around 6%. To study its microstructure, an IN 100 sample was etched by (50 mL HCL +1–2 mL H2O2) for 10 s and gold sputtered. Scanning electron microscopy (SEM) and energy-dispersive spectroscopy (EDS) were used to study the workpiece microstructure and the wear mechanisms of the different ceramic cutting tools. The workpiece phases and composition evaluation were executed by means of a laser diffractometer. The structural and phase transformations at the cutting tool–chip interface due to the formation of tribofilms was studied by X-ray photoelectron spectroscopy (XPS). The XPS equipment consisted of a spectrometer with a hemispherical energy analyzer, an Al anode source for X-ray generation, and a quartz crystal monochromatic for focusing the generated X-rays. First the samples were sputter-cleaned for 4 min with a 4-kV Ar + beam before data collection. The beam for data collection was 100 μm and all spectra were obtained at a 45° take-off angle. A dual-beam charge compensation system was utilized to ensure neutralization of all samples. The pass energy to obtain all survey spectra was 280 eV, and collection of high-resolution data was conducted at 69 eV. | 10.1080-10402004.2018.1486494.html
Display full size FIG. 10 Elongations of highly pure Ni and Ni(Bi) alloy at different temperatures.30 Highly pure Ni and Ni(Bi) alloy were heat-treated for 1000 °C/0.5 hour and then quenched in iced water. Tensile tests were then performed. (Reprinted with permission from Zheng et al. Copyright 2011: Elsevier.) (Color figure available online). | 10.1080-10408436.2011.613492.html
A Nd:YAG industrial multimodal pulsed laser operating at 1.06 μm wavelength was used for PLD of through holes in 0.5 mm and 1.5 mm thick sheet of SUPERNI 263A having nominal chemical composition as Ni-20Cr-19.4Co-5.9Mo-2.1Ti-0.4Al-0.06C (in weight %). Laser pulses of 490–890 μs durations at the repetition rate of 10–40 Hz with PP varying in the range 4–16 kW were used in the study. The unfocused laser beam having 16 mm diameter was focused to 0.24 mm diameter with a 101.6 mm focal length plano-convex quartz lens. High-purity argon gas (maximum impurities: 22 ppm) was delivered coaxially with the laser pulses at 100 kPa pressure through a converging nozzle with 5.4 mm exit diameter. The hole sections were metallographically prepared and etched by using 5 parts HCl + 4 parts H2O2 (20 vol) at room temperature (30–40°C). The holes were examined on optical, stereo, and scanning electron microscopes (SEM). | 10.1080-10426910500411652.html
Inconel alloy 718 rods measuring 12.7 mm in diameter and 50 mm in length were used as experimental material. This was supplied in the heat-treated condition, solution treating at 1020°C for 1.5 h, water quenching, followed by aging at 780°C for 8 h, and then cooling to room temperature in air. The chemical composition and the microstructure of the material are shown in Table 1 and Fig. 1, respectively. The as-received alloy 718 exhibits a fully recrystallized and equiaxed structure, with grain size about 50–100 µ m. Large amounts of annealing twins and primary carbides are observed. | 10.1080-10426910500471433.html
CSVDisplay Table Prior to bonding, the samples were lathed to get an average roughness of 0.201 µ m, cleaned in an ultrasonic bath of acetone and 2% nitric acid sequentially for 10 min, and subsequently dried in hot air. The only process variable studied in this investigation was temperature. Other process variables, such as pressure and time, were kept constant and prefixed at 32 MPa and 60 min, respectively. The bond temperature was varied between 910 and 1060°C, in steps of 30°C. Bonding was accomplished by using an OXYGON hot press. The sample arrangement in the furnace is shown elsewhere . | 10.1080-10426910500471433.html
Joint microstructures were examined by using scanning electron microscopy (SEM), X-ray diffraction, and transmission electron microscopy (TEM). The SEM samples were sectioned and electrolytically etched by using a solution of 1045 mL H3PO4 plus 450 mL distilled water. The TEM specimens were prepared by mechanical thinning to 0.1-mm, and 3-mm-diameter foils were then punched and electrochemically polished with a twin-jet polisher at −10°C and 55 V in a solution of 10% perchloric acid and 90% ethanol by volume. | 10.1080-10426910500471433.html
The friction-drilled hole on the IN-713LC superalloy was then cut by wire EDM into cross-sections for metallographic observation and microhardness test. The cross-section was mounted in a hot mounting press, then ground using #200 sandpaper, and polished using Al2O3 powder of 0.3 µm grain size. It was then etched using Marble's reagent (10 g CuSO4 + 50 ml HCl + 50 ml H2O) for 15 sec and observation of its metallographic structure was made at positions shown in Fig. 3. | 10.1080-10426910701451697.html
The cylindrical specimens of Nimonic 115 were Ø6 × 9 mm, and the chemical composition by spectrometry is given in Table 1. | 10.1080-10426910902746820.html
CSVDisplay Table Heat treatment of Ni-base superalloys involves solutionizing and ageing cycles. The material was subjected to typical heat treatment cycles as follows: Heating at 1190°C for 1 1/2 h, air cool; Heating at 1190°C for 1 1/2 h, furnace cool to 1000°C, air cool. | 10.1080-10426910902746820.html
Specimens were heated in a laboratory box-type furnace from room temperature with a heating rate of 10°C/min. The second solution treatment was performed to evaluate the γ′ solvus temperature. | 10.1080-10426910902746820.html
The DTA and dilatometry were carried out using a Linseis instrument with Al2O3 reference crucible and SiC heating element and flowing argon atmosphere. The DTA samples (Ø3 × 3 mm) weighing 200 mg were heated by a rate of 10°C/min up to 1220 ± 10°C and cooled down to the room temperature by the same rate. Holding time at maximum heating temperature was 1.5 h. The dilatometry samples weighing 500 mg were cut into cylindrical specimens (Ø3 × 8.5 mm) with flat and parallel ends. The samples were heated by a rate of 10°C/min up to 1220 ± 10°C and then cooled by the same rate down to 300°C. In order to study the effect of heat treatment on the γ′ precipitation dissolution, five treatment cycles at 1050°C, 1100°C, 1130°C, 1160°C, and 1190°C in argon gas atmosphere were selected. The specimens were held for 1 h at the corresponding temperature and then quenched in iced salt water by a rate of 400°C/s. | 10.1080-10426910902746820.html
Sections, perpendicular to the cylindrical axis of the samples, were cut, and after polishing, the center areas of the specimens were studied by optical and scanning electron microscopes. The average dimensions and volume fraction of the γ′ precipitates were quantified using digitized images and standard image analysis software. The etchants and etching conditions are summarized in Table 2. The specimens were subjected to Vickers and Brinel hardness tests under a load of 30 kg at room temperature. | 10.1080-10426910902746820.html
The heat treatment condition of 1.5 h at 1190°C, furnace cooling to 1000°C, and final air cooling result in a wavy form of grain boundaries or serrations. | 10.1080-10426910902746820.html
Hot workability of Nimonic 80A has been examined using a cylindrical compression test. The material was supplied by Metal Ravne, Slovenia, in the form of rods with diameter of 11 mm and chemical composition as presented in Table 1. The cylindrically shaped specimens (∅ 10 × 12 mm) were machined from the supplied rod which has been rolled from a 90 mm square forged billet. Measured hardness of initial specimens was approximately 330 HB. | 10.1080-10426910902769103.html
Two millimetre sheets of Inconel 713LC superalloy, prepared by electrosparking, were used as a substrate, with nominal composition listed in Table 1. The sheets’ surface was ground with abrasive paper up to #600, polished with 3 µm diamond paste, and washed with acetone in ultrasonic cleaning bath for 15 min before spraying. | 10.1080-10426910902979439.html
CSVDisplay Table Two types of suspension were prepared by stirring a pure Al powder and a mixture of Al and Si powder (the ratio of Al to Si was 50:50) in amyl acetate-based organic binder solution with propeller stirrer at 300 rpm for 10 min. Viscosity of these suspensions, stated as a time of discharge out of the Ford Cup (Ø6 mm/20°C), measured before the deposition was ranged from 13 to 15 s. | 10.1080-10426910902979439.html
Specimens for the annealing experiment prepared in this way were heated in a tube furnace with flowing argon atmosphere. Two-stage heat treatment is illustrated in Fig. 1. The temperature was held at 200°C during 60 min at 9 l/min argon flow in order to decompose the organic binder. To investigate the multiphase layer formation and development the heat treatment at 1000°C during 0, 60, 120, 180, 360, and 600 min at 6 l/min Ar-flow was performed. After heating, the samples were cooled in Ar-flow up to 550°C and then in air down to the room temperature. | 10.1080-10426910902979439.html
The chemical compositions (wt%) of Inconel 625 superalloy used in this study are as follows: Cr: 21.32, Mo: 8.58, Nb: 3.73, Fe: 0.11, C: 0.053, Mg: 0.01, Al: 0.18, Mn: 0.04, Si: 0.09, Ti: 0.16, Ni, balance. Cylindrical specimens with dimension of Φ8 × 12 mm were machined from the center part of the as-received superalloy, which were annealed at 1,200°C for 30 min followed by water quenching before compression tests. Equiaxed grains in the average size of 81 µm and some annealing twins are observed in the annealed Inconel 625 superalloy, as shown in Fig. 1. | 10.1080-10426914.2011.610088.html
The specimens were hot compressed to different true strains using a Gleeble-1,500 simulator between 1,000°C and 1,200°C with strain rates varied from 0.01 to 10 s−1. Each specimen was heated to the setting temperature at a rate of 10°C/min, and then held in the chamber for 3 min. After hot compression, the specimens were water quenched to room temperature to keep the hot deformed microstructures. The deformed specimens were sliced along the compression axis for microstructure characterization, which were mechanically polished and then etched in a solution composed of 10 ml H2SO4 + 100 ml HCl + 10 g CuSO4 at room temperature for metallographic observation. Transmission electron microscopy (TEM) specimens were ground and thinned using a twin-jet technique in an electrolyte comprising 10% solution of HClO4 in ethanol for examination of the interior microstructure of grains. | 10.1080-10426914.2011.610088.html
The workpiece used in this study was an Inconel718 bar (solid solution + aging) diameter of 100 mm and length of 500 mm. The chemical composition of Inconel718 is shown in Table 1. | 10.1080-10426914.2012.689456.html
Analysis of Form Tolerances in Electrical Discharge Machining Process for Inconel 718 and 625 All authors S. Dhanabalan, K. Sivakumar & C. Sathiya Narayanan https://doi.org/10.1080/10426914.2013.852213 CSVDisplay Table Analysis of Form Tolerances in Electrical Discharge Machining Process for Inconel 718 and 625 All authors S. Dhanabalan, K. Sivakumar & C. Sathiya Narayanan https://doi.org/10.1080/10426914.2013.852213 CSVDisplay Table MRR was found by using the following formula EWR was found by using the formula Three trails were taken for each set of parameters. The form tolerances namely cylindricity, circularity, perpendicularity, and parallelism were measured for electrodes and workpieces prior to machining and after machining by using co-ordinate measuring machine (CMM) CHECKMASTER. | 10.1080-10426914.2013.852213.html
The EDM machine model ELEKTRA EMS 5535 was used to carry out experiments. A cylindrical graphite rod of 20-mm length and 16-mm diameter was used as tool electrode to machine workpiece of Super Co 605 alloy (200 × 50 × 7 mm) with graphite-powder-mixed dielectric (10 gm/L). The chemical compositions are shown in Table 1. | 10.1080-10426914.2013.864397.html
The Inconel718 samples were prepared in 40 mm diameter and 60 mm thickness and then solution annealed at 950°C and age hardened at 720°C to nominal bulk hardness of (47) Rockwell C (HRC) hardness. Machining tests were carried out on a rigid CNC lathe using cemented carbide tools (DNMG150608). The inserts were mounted on a Sandvik tool-holder (DDJNL2525M15). The effect of machining parameters including cutting speed (60–120 m/min), feed rate (from 0.015 to 0.045 mm/rev), and depth of cut (from 0.15 to 0.6 mm) were investigated in four levels. The chemical composition of the used Inconel718 includes 53.59% Ni, 17.93% Cr, 19.04% Fe, 5.07% Nb, 2.72% Mo, 1.87% Ti, 0.45% Al, and 0.05% Si. Testing conditions were selected based on the L 32 orthogonal array in Taguchi method to reduce number of required experiments. | 10.1080-10426914.2013.864413.html
As seen in Table 3, the minimum surface roughness and tensile residual stress predicted by NSGA-II was less than the minimum experimental data in Table 1 (0.1412 µm vs. 0.208 µm and 44.023 MPa vs. 81 MPa). In fact, implemented intelligent technique in this work led to discovering results which were not observed by experimental tests. These results were obtained in the DOC = 0.36 mm, f = 0.03 mm/rev, and V c = 120 m/min for surface roughness and in the DOC = 0.25 mm, f = 0.015 mm/rev, and V c = 60 m/min for residual stress. To confirm the estimated results, two new experiments were carried out according to the mentioned machining conditions and values of 0.152 µm and 53.62 MPa were reported for surface roughness and residual stress, respectively. It was found that there is a reasonable agreement between new performed experiments and estimated optimal results. | 10.1080-10426914.2013.864413.html
For optical and scanning electron microscopy (OM and SEM) observations, the cross-sectional specimens were polished and etched for about 10 s in a solution of HNO3 15 mL + HCl 45 mL + H2O 15 mL + one drop of H2O2. The specimens for OM and SEM analysis were also microhardness tested using a 200 g load Vickers hardness tester and 10 s loading time. Cross-sectional specimens for electron backscattered diffraction (EBSD) measurement were polished using diamond paste down to 1 µm, and finished with polishing in colloidal silica for 2 h in low speed to remove the surface damage during the mechanical polishing. For EBSD measurements, a TSL-OIM system installed in a MIRA II LMH FE-SEM was used with the depth beam scan mode with a beam size of 200 nm. Transmission electron microscopy (TEM) measurement was carried out on a 200 kV JEOL JEM-2100F operating. The TEM plan view thin foil of the layer at different depths was prepared by cutting, mechanical polishing down to 60 µm in thickness, and double-jet electrolytic polishing at 15°C (Struers TenuPol-5) in a solution of perchloric acid 10% + acetic acid 90%. For the preparation of the topmost layer TEM specimens and at the depth of <30 µm (thickness/2) sub-layer, a back-thinning processing was used. After carefully polishing the specimens from the treated surface at the corresponding depth, the specimens were thinned to 50 µm in thickness by polishing from the untreated side; and then a transparent plastic was placed and fixed on the prepared layer side to prevent etching/polishing during the electrolytic polishing; finally make a hole. | 10.1080-10426914.2014.921694.html
An Inconel718 bar diameter of 150 mm was used for the experiment process. The length of the workpiece bar was 500 mm and was supported on both ends. The chemical composition and physical properties are shown in Tables 1 and 2. | 10.1080-10426914.2014.921701.html
The material used for this study was Inconel 718. Wire-EDM experiments were performed using a Charmilles Robofil 2020 machine. The EDM cuts were conducted in de-ionized water using a 250 µm-diameter brass wire electrode. Table 1 shows the Wire-EDM conditions. The main cut was followed by three trims cuts. In the main cut, the highest discharge energy and flushing pressure (550 MPa) of dielectric fluid were used. As to the second and third trim cuts, surface roughness was reduced via opposite electrical polarity. The positive polarity of the wire electrode was used for the third trim cut, in which the lowest discharge energy was used to further reduce surface roughness. | 10.1080-10426914.2014.973579.html
In order to get clear view of chip serration, the chips were inserted into cold mounting molds in such a way that cross-section of the chips could be revealed. Thereafter, the chips were polished using different grades of polishing papers having decreasing grit sizes followed by diamond polishing to achieve scratch free surface. The chip cross-sections were analyzed using optical microscopy and SEM. To study the sub-surface layers, the machined samples were first cut along the transverse direction in order to reveal the cross-section. The cross-section of machined samples was polished using similar methodology. The polished surfaces were then etched with 2% (by volume) of diluted (40%) hydrofluoric acid, 40% of concentrated hydrochloric acid, 50% of deionized water, and 8% hydrogen per oxide. Sub-surface layers were studied by observing the polished cross-section of machined samples under SEM. | 10.1080-10426914.2014.984216.html
Four Ni–Cr-based superalloys were prepared by vacuum melting appropriate amounts of high-purity elements in a vacuum arc melting furnace equipped with an electromagnetic stirring device. The compositions of the alloys are shown in Table 1. To homogenize the alloys, the ingots went through solution treatment for 4 h at 1200°C and aging for 10 h at 800°C successively. Then the ingots were cut into specimens with a size of 10 mm × 10 mm × 3 mm by a conventional electrospark wire-electrode cutting. The surfaces of all the specimens were polished on successively finer abrasive papers up to 800#, and sequentially cleaned with alcohol and acetone, respectively. The experimental workflow is shown in Fig. 1. | 10.1080-10426914.2014.994770.html
CSVDisplay Table The hot corrosion test was performed at 800°C for 20 h. Before exposure, samples were preheated, followed by deposition with a saturated solution of 75 wt% Na2SO4 + 25 wt% NaCl. The amount of deposition was controlled to 2.0–3.0 mg/cm2. Corrosion kinetics was measured by thermogravimetry. The mass changes of the specimens were discontinuously recorded at 0.5, 1, 3, 6, 10, 15, and 20 h, respectively. The weights of the specimens before and after corrosion tests were measured by an electric balance with an accuracy of 0.1 mg. A D/max-γB X-ray diffraction (XRD) instrument was used to analyze the phase constitution of the corrosion scales using Cu Kα radiation at the scanning speed of 4°/min. The surface morphologies of the specimens were examined by a JSM-6380LA scanning electron microscope (SEM). An attached energy dispersive spectrometer (EDS) was employed to examine the microstructure, elemental distribution, and element mapping of the cross section of the samples. The specimens for transversal surface observation were prepared by traditional mechanical polishing process. All the specimens were inlayed in bakelite to protect the scale from spalling and maintain the integrality of the corrosion products. | 10.1080-10426914.2014.994770.html
A computer numerically controlled vertical machining center (Model DAEWOD ACE-V500, South Korea) was used for the machining experiments. The maximum spindle speed of the machining center is 10,000 r/min. An up milling mode was selected and all the tests were conducted under dry cutting conditions. The experimental setup for high-speed machining is shown in Fig. 1. The chemical composition and mechanical properties of Inconel 718 workpiece materials used in the experiments are given in Tables 1 and 2, respectively. The high mechanical properties of the aerospace material were requirements for industrial applications. In order to be consistent with the applications, the Inconel 718 workpiece material was subjected to the standard heat treatment, including solution and aging treatment. After this heat treatment, the hardness and strength were improved, while the toughness and internal stress were decreased. The properties of the alloy listed in Table 2 were obtained at room temperature. The size of the workpiece is 100 mm × 100 mm × 20 mm. The cutting experiments were carried out at feed per tooth fz = 0.07, 0.11 mm/tooth, axial depth of cut ap = 1.0, 1.5 mm, and radial depth of cut ae = 19 mm under different cutting speeds ranging from 200 to 1000 m/min. | 10.1080-10426914.2015.1019090.html
Before the electrodepositing, the cathode substrates were abraded progressively by SiC emery paper up to 1200 grit. To achieve excellent adhesion of electroplated Ni layer at high temperatures, just before electroplating, three preparation steps were used consisting: (1) cleaning the specimens sequentially in acetone, ethanol, and sulfuric acid; (2) electrolytic activation in HCl (65% by volume) solution followed by 65% by volume of H2SO4 and 5% by volume of HF with 30 A/dm2 current density at 20°C; (3) simultaneous activation-electroplating treatment in Wood's nickel strike bath. The experimental parameters of Wood's nickel strike solution are listed in Table 1. | 10.1080-10426914.2015.1019091.html
CSVDisplay Table After surface activation, immediately electroplating followed by transfer specimens without rinsing in water to nickel Watts bath. The chemical composition of Watts's bath consisted of 300 g/L NiSO4 · 6H2O, 40 g/L NiCl2 · 6H2O, 35 g/L H3BO3, and 0.6 g/L NaC12H22SO4. All the electroplating experiments were carried out at 50°C and a current density of 0.25 A/dm2 with a mechanical agitation. Samples were electroplated in various thicknesses of 10 µm (Th 10), 20 µm (Th 20), 50 µm (Th 50), and 100 µm (Th 100) controlled based on Faraday law, weight gain, and cross-sectional observations. | 10.1080-10426914.2015.1019091.html
Unlike conventional methods , the specimens were aluminized using a high-temperature–high-activity process which consists of aluminizing at 1050°C for 2.5 h. The composition of the powder mixture was composed of 10 wt% Al powder as master alloy source with 99.99% purity, 88 wt% Al2O3 as inert filler, and 2 wt% NH4Cl as activator. The pack mixtures were mixed by ball-milling for 8 h. First the pack mixtures were dehydrated at 200°C for 1 h. After that the specimens were put in the pack mixture and loaded into an electrical tube furnace. The furnace was there after being circulated with a 100 mL · min−1 flow of Ar + 5%H2 gas (99.96% purity) and was heated at a rate of 10°C/min. The specimens were held at 1050°C for 2.5 h. After aluminizing, the furnace was cooled to room temperature while keeping the argon gas flow. After that the specimens were ultrasonically cleaned in water. | 10.1080-10426914.2015.1019091.html
The specimens were cut, mounted by epoxy, grinded, and polished. Preparation of the specimens and etching was done according to ASTM E 3-01 and ASTM E 407-07 standards, respectively. An optical microscopy (OP) and a scanning electron microscopy (SEM) were used for characterization of surface and microstructure of the cross section of the specimens. The chemical composition and the structure of the phases were analyzed by energy dispersive spectroscopy (EDS) and X-ray diffraction (XRD), respectively. | 10.1080-10426914.2015.1019091.html
Incoloy 800H obtained as 4-mm thick plates were cut into 80 × 50-mm strips and polished with 600 and 400 grid silicon carbide paper and then cleaned with acetone to make the surface free of contaminants. The chemical composition of Incoloy 800H is listed in Table 1. | 10.1080-10426914.2015.1019092.html
The welded specimens were cut in the weld cross section and polished with different grades of emery sheet followed by alumina and diamond polishing to obtain a 0.05-µm finish. The etchant used for revealing the micrograph of the joint was 15 mL hydrochloric acid (HCl) + 10 mL acetic acid (HAc) + 10 mL nitric acid (HNO3). Metallographic analyses of macrostructure, microstructure, scanning electron microscopy (SEM) with energy-dispersive X-ray spectroscopy (EDS), and micro-hardness characterization were done to find the characteristics of the weldments. | 10.1080-10426914.2015.1019092.html
CSVDisplay Table Three types of activated flux (SiO2, ZnO, 50% SiO2 + 50%ZnO) as nanoparticle powders were selected. An appropriate quantity of acetone is mixed with these powders to form a paste. A thin layer of flux (<0.5-mm thick) using a camel hair brush was applied on the specimen before welding. The flux-to-acetone ratio used was 1:6.5. The specimens coated with different flux were welded using bead-on-plate technique by an autogenous TIG process. All of the specimens were welded under the same conditions and process parameters as listed in Table 2. | 10.1080-10426914.2015.1019092.html
The Ni-based superalloys were manufactured by vacuum melting. A vacuum arc melting furnace equipped with an induction stir was used in this study. The nominal composition of the Ni-based superalloys is listed in Table 1. After normalizing (1200°C, 4 h) and aging (800°C, 10 h) in pure argon, specimens (10 mm × 10 mm × 3 mm) were cut from the ingots. All the specimens were mechanically abraded to remove the oxides on their surface. In order to guarantee the surface uniformity of all the specimens, the same grade abrasive paper (800 #) was used. Subsequently each specimen was cleaned with alcohol and acetone in sequence and dried before oxidation testing. | 10.1080-10426914.2015.1037906.html
Commercially purchased Nimonic 90 alloy was employed for the machining process. The length of 300 mm and diameter of 60 mm was used for the current study. The chemical composition of the specimen as obtained through spectroscopic analysis is shown in Table 1. | 10.1080-10426914.2015.1037913.html
The machining experiments were conducted on a computer numerical control (CNC) lathe (with a maximum rotational speed of 2500 rpm and a power of 20 KW) using the cemented carbide inserts (VBMT150608). The nose radius and nose angle of the inserts are 0.8 (mm) and 35°, respectively, and they were mounted on an SVJBL/1616KS16 tool holder, which provides a rake angle of 0° and an inclination angle of 0°. The number of 32 bar samples was prepared in diameter and thicknesses of 40 mm and 60 mm, respectively. Then, the samples were solution annealed at 950°C and then age hardened at 720°C to reach 45 Rockwell C Hardness (HRC). The experiments were carried out with a coolant to improve the surface quality. The coolant included a 6% emulsion supplied by a delivery system of the CNC lathe at 4 bar and 20 l/min. All the machining parameters were taken into account in four levels as shown in Table 1. Figure 1 shows the experimental equipment for the turning process of Inconel 718 alloy. | 10.1080-10426914.2015.1090592.html
A finite element analysis was performed to predict the material removal during UVLD of steel. As discussed in the preceding sections, UVLD was performed using a stationary CW laser beam. The laser irradiation on the steel surface results in surface melting followed by melt expulsion and droplet ejection under the influence of vertical ultrasonic vibrations. Based on the proposed mechanism of material removal during ultrasonic vibration−assisted laser drilling process, the formation of a critical volume of melt pool plays a key role in the expulsion of melt and droplet ejection, and hence, the determination of material removal rate and the final volume of material removed in drilling. To predict the temperature distribution and critical volume of the melt pool, a two-dimensional finite element-based heat transfer model was developed using COMSOL® multiphysics software employing temperature-dependent properties of the material. A rectangular geometry of 12 mm × 3.5 mm of the specimen was used for the finite element simulations. The boundary conditions for the top side (12 mm) irradiated with laser beam included heat flux, natural convection, and radiation. The Gaussian distribution of the laser power density was considered. The two side boundaries of the geometry of 3.5 mm were subjected to natural convection and radiation heat transfer boundary conditions. The bottom boundary (12 mm) was subjected to insulation boundary conditions. The material properties and boundary conditions used in the finite element simulation are listed in Tables 2 and 3, respectively. Minimum and maximum mesh size and minimum time step used in the model were 0.001 mm, 0.1 mm, and 10−5 s, respectively. To develop the finite element model, following assumptions were considered: Experimental and finite element analysis of ultrasonic vibration−assisted continuous-wave laser surface drilling All authors S. Habib Alavi, Cody Cowell & Sandip P. Harimkar https://doi.org/10.1080/10426914.2016.1176193 10 November 2016 10 November 2016 10 November 2016 Figure 7. The temperature distributions in the cross-section of the specimen for the working distance of 15 mm. | 10.1080-10426914.2016.1176193.html
The alloy was in the full-precipitation hardened condition. To achieve that condition, the solution annealing heat treatment was carried out at 954°C with 1 hour dwell time followed by water quenching to avoid any uncontrolled hardening of the material, which may occur if cooling was too slow. For the full-precipitation a standard two stage precipitation (age hardening) cycle was subsequently used, with a first stage at 718°C for 8 h, followed by furnace cooling to a second stage at 621°C with 10 h hold time. Hence, Small Grain Aged (SGA) state was achieved, with an average mean grain size (diameter) after this heat treatment between 15 and 32 micrometers, which is number 7–8 in the ASTM scale, with a mean hardness of 497 HV. | 10.1080-10426914.2016.1244838.html
Special Metals Inc. developed Inconel 617 as a nickel-chromium-cobalt-molybdenum alloy. The material composition is given in Table 1. 150 mm X 75 mm × 10 mm is the size of plate used for the experiments. The experiments are carried out in an OMAX 2626 precision jet machining center. A semicircular profile of diameter 20 mm and height of 12.5 mm comprising two parallel edges is cut into the 10-mm-thick Inconel 617 workpiece. The AWJM setup is shown in Fig. 2. | 10.1080-10426914.2016.1244844.html
The EOS M400 machine was used to fabricate tensile test samples directly from IN718 powder. The default settings as suggested by EOS (e-manufacturing solutions) for IN718 were used where for laser power, a range between 100 W and 350 W, laser speeds up to 7 m/s, and a layer thickness of 40 µm were used. The IN718 powder was also supplied by the equipment manufacturer (EOS), which had a size range from 20 µm to 63 µm. Seven tensile samples of different orientations at angles (0°, 15°, 30°, 45°, 60°, 75°, 90°) to the start plate were fabricated as shown in Fig. 1(a) as per the ASTM E8 specification shown in Fig. 1(b), and this was done to obtain a better average of mechanical properties. For each processing condition (SLM as-print or heat treated), the seven samples were tested for tensile properties. For microstructure analysis, only the 0o oriented samples were used. The effect of different print orientation on the properties was not analyzed as it was not considered the scope of current work. | 10.1080-10426914.2016.1257805.html
Four different heat treatment cycles were designed with the details of temperatures and time process conditions as given in Table 1. | 10.1080-10426914.2016.1257805.html
CSVDisplay Table HTS is the standard solutionizing and precipitation hardening treatment given to IN718 alloy as prescribed by AMS 5664 specifications . Three other heat treatments HTP, HT1100, and HT1200, as given in Table 1, were also conducted; the motivation of choosing the heat treatments and its effect on microstructure and mechanical properties will be discussed in detail in the next section. The solutionizing heat treatments were done in a carbolite tube furnace with N2 gas being passed into the furnace. The samples were removed from the furnace after solutionizing and were allowed to aircool. The solution heat treated samples were slightly ground on the surface in a sand paper to remove any oxide layer formed. The final ageing heat treatments were done in a vacuum furnace (Thermal Technology LLC) that can attain vacuum levels of 1e-5 torr. For microstructure observation, the samples were ground, fine polished to 0.05 µm under silica suspension, and etched using Kalling’s reagent. Images were taken using the Olympus GX51 optical microscope for heat treated samples and Zeiss Field Emission Scanning Electron Microscope (FESEM). Energy dispersive spectroscopy (EDS) analysis was performed on the phases observed from SEM for quantitative elemental information. For the electron back scattered diffraction (EBSD) of grain analysis, thermal Field Emission Scanning Electron Microscope (FEG-SEM) JEOL JSM-7600 F equipped with AZtecSynergy system (Oxford Aztec energy/Aztec HKL) was used. Prior to conducting EBSD analysis, all specimens were given an Argon beam polishing. The Bruker X-Ray diffraction (XRD) equipment was used to conduct phase analysis at room temperature with Cu Kα radiation operated at 40 kV and 40 mA. The tensile tests were carried out in an Instron 4505 machine that had a load cell capacity of 100KN and loading rate of 0.5 mm/min. | 10.1080-10426914.2016.1257805.html
Ni0.7-Al0.1235-Co0.15-Ti0.0265 alloy was prepared starting with metal powders, which were weighted in stoichiometric amounts, mixed, and pelletized. The pellet was then melted in an arc melting furnace under vacuum. For solution heat treatment, the ingots were sealed in a quartz tube under vacuum and heated at 1330°C for 20 hours. Further, the sample was heat-treated at 1000°C for seven days under vacuum to obtain thermodynamically stable phase stabilization . Scanning electron microscopy (SEM) and energy dispersive spectroscopy (EDS) measurements were taken after polishing thin foils of the sample to mirror finish. XRD of the alloy was collected in reflection geometry to confirm that the alloy was a two-phase system containing ordered and disordered cubic phases with space groups Pm-3 m and Fm-3 m, respectively. | 10.1080-10426914.2016.1269913.html
The experiments were performed using a 2-flute sub-micron grade tungsten carbide micro-drill bit (SGS Solid Carbide Tools Co., EDP No: 51102; Munroe Falls, OH, USA) having composition 10% Co + 89.3% WC, as shown in Fig. 1(b). The helix angle, point angle, flute length, and shank diameter of the 0.79 mm diameter WC micro-drill are 30°, 118°, 12.5 mm, and 3 mm, respectively. A three-axes CNC vertical machining center (Victor Taichung, Taichung, Taiwan) characterized by a spindle speed of 50,000 RPM maximum and a 9 kW of spindle power was used to carry out experimental tests. A mechanical micro-drilling setup is shown in Fig. 1(c). A digital-dial test indicator (MITUTOYO, New Delhi, India) was used to measure the tool run-out after mounting the micro-drill on the machine spindle, measured value was found to be <1 µm. Water-soluble semi-synthetic oil (TASHCUT S40, Vadodara, India) was mixed with water in a 1:20 ratio and used as the coolant with a set flow rate of 1.67 L/min. | 10.1080-10426914.2017.1279293.html
CSVDisplay Table The tempering steel 42CrMo4 was used as a substrate material in the soft annealed state. Sheets were machined to dimensions of 300 × 100 × 10 mm. The surface to be coated was milled in order to be plane, and was degreased using acetone shortly before surfacing. | 10.1080-10426914.2017.1291947.html
Cross sections perpendicular to the deposition direction were prepared by standard metallographic methods. Polishing was carried out using diamond suspensions down to a grain size of 1 µm. For electron backscatter diffraction (EBSD) measurements, the samples were further polished using a vibratory polisher (VibroMet 2, Buehler, Illinois, USA) with a silica suspension of 0.05 µm grain size for approximately 10 hours. | 10.1080-10426914.2017.1291947.html
The heat-treatment regime was implemented according to the differential thermal analysis (DTA) curve of Rene N5 alloy, and the result was shown in Fig. 3. The solidus and liquidus temperatures of Rene N5 are 1343.2°C and 1386.1°C, which means that the crystallization temperature range is 42.9°C. The heat treatment window of Rene N5 alloy is in the interval where γ′ is fully solid solution and eutectic structure is dissolved. However, γ is non-molten ranging from 1271.6°C to 1343.2°C. Consequently, the highest temperature in this heat treatment should be 1315°C. All samples of Rene N5 single-crystal alloy implemented heat treatments including a two-step solution treatment 1300°C/2 h, ac + 1315°C/4 h, ac and a two-step ageing treatment 1150°C/4 h, ac + 900°C/20 h, ac. And the temperature fluctuation was controlled at an accuracy of ±5°C throughout the heat treatments. The microstructures of the as-cast and heat-treated specimens were observed after corroding the γ′ phase with a mixed solution (120 ml H2O + 100 ml HCl + 30 g CuSO4 + 8 ml H2SO4). | 10.1080-10426914.2017.1291948.html
A nickel-based superalloy was used as the substrate material, and the chemical composition of the substrate is given in Table 1. All samples were cleaned with acetone in an ultrasonic bath before laser treatment. | 10.1080-10426914.2017.1339312.html
CSVDisplay Table The samples were sliced through abrasive water jet machining process to a dimension of 15 × 15 × 3 mm and the metallurgical polishing techniques were followed to prepare the samples. A set of sliced samples was laser surface treated and another set for investigation as untreated sample exposing to SBF. The laser surface modifications were performed with a high beam coherent light having high power density within a specified atmosphere. To maintain the inert atmosphere, argon gas was used as a purge gas. The ytterbium-doped fiber laser was used as a source for laser surface modification. The laser spot diameters for nickel alloy and stainless steel were 3 and 1.5 mm, respectively. The optimum power range was fixed between 1.25 and 1.4 kW and with a traverse speed of 148 mm/min. With the following process parameters, surface was prepared through single laser track with 30% overlapping. The number of tracks followed to complete the treatment was eight and eleven for nickel and steel, respectively. The laser-treated sample surfaces were ground and metallurgically polished to mirror finish for experimentation. It was also ensured that the oxides or inclusions or thermal cracks were removed with metallurgical polishing techniques. | 10.1080-10426914.2017.1364746.html
The workpiece material was a cylindrical bar (Inconel 718 alloy) with 40 mm diameter and 60 mm length. The chemical composition of alloy is detailed in Table 1. Experiments were conducted on a CNC machine using a carbide tool (DNMG 150604 PM-Sandvik). The tool holder provided a 1° inclination angle, 7° rake angle, and 5° clearance angle with tool nose radius of 4 mm. Before machining, all samples were solution annealed and then age hardened to the hardness of 45 HRC. The machining tests were conducted to evaluate the influence of cutting speed, feed rate, and depth of cut. The different levels of machining parameter are presented in Table 2. All the experiments were performed under dry conditions and the thermal infrared camera was used to measure the temperature during the process. Due to the technical problems, it was not possible to measure the temperature of the chip–tool interface. Therefore, the average temperature of the machined surface was captured. The experimental setup and a thermal image of the machined surface are shown in Figure 1. | 10.1080-10426914.2018.1424907.html
To calibrate the FEM model to estimate the depth of the recrystallized layer, 10 new experimental machining tests were performed at different cutting speeds, depths of cut, and feed rates as illustrated in Table 3. After machining, the samples were cut using the CNC wire cut machine (JS Edm-WA30S model) and then, they were polished in several steps and were etched by Kalling’s etchant (number 2) for 35 second at room temperature. A light optical microscope (Olympus; Pme3 model) was used to observe the microstructure changes and to measure the depth of the recrystallized layer. | 10.1080-10426914.2018.1424907.html
Experimental and numerical investigation of thermal loads in Inocnel 718 machining All authors Farshid Jafarian, Soroush Masoudi, Hamid Soleimani & Domenico Umbrello http://orcid.org/0000-0002-4211-6322 https://doi.org/10.1080/10426914.2018.1424907 CSVDisplay Table The input parameters of simulation including material model, friction condition, and heat transfer coefficient between the tool and workpiece have significant influence on outputs of cutting simulation. Up to now, different combinations of the Johnson–Cook (J–C) material model have been used in the literature for modeling of Inconel 718 alloy (with 45 HRC). Recently, the most suitable material model for machining of Inconel 718 was identified by Jafarian et al. For this purpose, the numerical results of different material models were compared with several corresponding experiments. After that, a modified J–C material model was used to simulate the process. In this model, after some modifications, F and G functions were added to the material model. The hardness-based flow stress for Inconel 718 alloy (at the hardness of 45 HRC) is given as follows: (1) (2) (3) In this work, the friction condition was selected according to the calibrated data reported by Ozel et al for 3D modeling of machining process of Inconel 718. More in detail, a hybrid friction model was utilized and the coulomb constant (μ) of 0.5 and shear friction factor (m) of 0.9 were applied to the model. | 10.1080-10426914.2018.1424907.html
Search in: This Journal Anywhere Advanced search JournalMaterials and Manufacturing ProcessesVolume 33, 2018 - Issue 14 Submit an articleJournal homepage 245 Views 1 CrossRef citations to date Altmetric Listen A. Palanisamy Department of Production Engineering, National Institute of Technology, Tiruchirappalli, Tamil Nadu, India, T. Selvaraj Department of Production Engineering, National Institute of Technology, Tiruchirappalli, Tamil Nadu, India & S. Sivasankaran Department of Mechanical Engineering, College of Engineering, Qassim University, Buraidah, Saudi ArabiaCorrespondencesivasankarangs1979@gmail.com sivasankaran@qec.edu.sa s.udayar@qu.edu.sa http://orcid.org/0000-0002-7456-375X Pages 1594-1601 Received 02 Sep 2017 Accepted 20 Dec 2017 Published online: 18 Jan 2018 Download citation https://doi.org/10.1080/10426914.2018.1424910 CrossMark In this articleClose ABSTRACT Introduction Materials and Methods Results and Discussion Conclusion References Full Article Figures & data References Citations Metrics Reprints & Permissions PDF ABSTRACT Nuclear power plant components, high-temperature furnace, and most of the nuclear reactors are in need of high creep rupture which can be attained by Incoloy 800H superalloy. Based on this, the present research work is aimed to relate the microstructure, mechanical, and machinability of Incoloy 800H in various conditions, namely, solution treated, heat-treated with air cooling, and heat-treated with furnace cooling. The samples were initially heated till 975°C after solution treated and then subjected to the aforesaid heat treatments. The optical microstructures revealed that the fine grains’ structure was obtained in the air-cooled sample, whereas coarse grain structure was obtained in a furnace-cooled sample. The heat-treated samples were machined using CNC dry turning process and the machining parameter effects on the machinability aspects were studied, investigated, and reported. Experimental investigations explained clearly that the machinability aspects were significantly influenced by the cooling medium. Furnace-cooled sample had shown improvement in mechanical and machinability performances. | 10.1080-10426914.2018.1424910.html
The chemical composition of as-received (AR) forged rod of Incoloy 800H superalloy is listed in Table 1. The specification of the as-received rod was 25 mm in diameter and 125 mm in length. The as-received forged rods were solution heat-treated in which the rods were heated with the heating rate of 40–1075°C for 60 min in an electric induction furnace with the capacity of 1300°C and then the rods were water quenched. After solution heat treatment, all the samples were further heat-treated at 975°C for 60 min using the same heating rate of 40°C. Then, some samples were cooled in the air called air-cooled (AC) samples and some samples were cooled in the furnace itself called furnace-cooled (FC) samples. The phase diagram and the heat treatment process for the Incoloy 800H superalloys used in the present experimental work as a schematic are shown in Fig. 1(a). To examine the compressive strength of the samples under different conditions, the sample size of 6 mm in diameter with a height of 9 mm (aspect ratio 1.5 as per ASTM E9 standard) was prepared carefully. The servo-controlled Tinius Olsen H50KL universal testing machine was used for the compression test at a strain rate of 1 mm/min. During compression test, 30% set height reduction was used in all the samples. The microstructures of the as-received forged rod, heat-treated samples before compression, and heat-treated samples after compression were taken using Olympus optical microscope. The appropriate metallographic procedure was used for the sample preparations. The formation of titanium carbides, chromium carbides, and fractured surfaces were examined using Hitachi S-3000H scanning electron microscope. As-received forged samples and heat-treated samples were machined using LEADWELL CNC T5 turning center under dry environment. The capacity of the machine is 4500 rpm with 7.5 kW power. Figure 1(b) shows the macrograph of turning experimental setup and the inset of Fig. 1(b) shows the Incoloy 800H rod held in the machine. During turning, the length to diameter ratio of 2 (L/D = 50/25) was used in which 50 mm workpiece length was outside of the chuck, whereas 75 mm workpiece length was inside of the chuck. The machining length of 40 mm was used to avoid undesirable deflection, tool vibration, and chattering. Three samples have been used for each experiment with a new sharp cutting edge and the average values of the responses were taken for investigation. The turning process was performed using ISO K20 CNMA 120408-THM (WIDIA-India) uncoated tungsten carbide tool. Table 2 and Fig. 2 describe the tool geometry of the insert. In the present investigation, two important cutting parameters such as cutting speed (35, 45, and 55 m/min) and the feed rate (0.02, 04, and 0.06 mm/rev) were varied as mentioned in Table 3, whereas the depth of cut was maintained by 0.5 mm. Here, according to Special Metals Corporation, USA, Sandmeyer Steel Company, USA, and the Incoloy 800 H alloy supplier, tool’s catalog and previous literature, the machining parameters were selected. Further, lowest levels of cutting speed, feed rate, and depth of cut were chosen to avoid the undesirable work deflection, tool vibration, and chattering. In addition, based on some authors of previous work and to have an improved surface finish, low-level range values for feed rate and depth of cut were used and based on the present investigation, we can precisely select the optimum cutting conditions. Moreover, the cutting speed range of 10–30 m/min is best suitable to turn nickel-based superalloys. The exceeding of cutting speed above 40 m/min would represent high-speed machining for nickel-based alloys and hence the cutting speed range of 35–55 m/min was used in this research. Nine turning experiments were conducted in each of AR, AC, and FC samples. Moreover, replications are needed to establish repeatability and authenticity of the data obtained during the experiment, so that the number of replications used in this experiments is 3 and average values have been reported. Further, the cutting force components (Table 4, Fx, Fy, and Fz) and the surface roughness (Ra) were measured as responses. These responses would mainly influence the quality of finished products after metal cutting and hence the attention was focused on the present research work. Piezoelectric dynamometer coupled with a charge amplifier and data acquisition system (KISTLER type 9257B) was used to measure the cutting force components [Fig. 1(b)]. KISTLER dynoware software was used to interpret the results. The surface roughness (Ra) was also measured in the turned workpiece using Mitutoyo surf test SJ-310 and 3D surface profiles were taken using the high-resolution white light interferometer. Table 3 illustrates the measured experimental results. | 10.1080-10426914.2018.1424910.html
Incoloy 800H superalloy under furnace-cooled (FC) condition had provided better machinability compared with AC and AR samples at V = 55 m/min and f = 0.02 mm/rev. | 10.1080-10426914.2018.1424910.html
The workpiece material dimension used for experiment was 80 mm length, 62 mm width, and 30 mm height. The chemical composition of AISI 304 in mass fraction was Fe (71.69%), Cr (18.37%), Ni (7.08%), Mn (1.82%), Si (0.5%), Mo (0.21%), Cu (0.09%), V (0.08%), C (0.05%), Co (0.04%), P (0.02%), Al (0.02%), S (0.01%), and Nb (0.01%). The experiments were designed according to L9 orthogonal array of three parameters and three levels, subjected to different environments. The machining experiments under different environments were repeated at least three times to improve statistical accuracy. Table 1 lists the levels of cutting parameters used in the trials. The output responses such as cutting forces and surface roughness were measured and analyzed. The plan of experiments is given in Table 2. | 10.1080-10426914.2018.1476760.html
The chemical compositions of nickel-based superalloy Inconel 718 used in this study are given in Table 1. After solution treatment and acid pickling, the specimens were processed into rectangular bars with the dimensions of 15 mm × 15 mm × 500 mm. The size of grinding surface is 15 mm × 15 mm. | 10.1080-10426914.2018.1512137.html
All the experiments were accomplished on commercially available Inconel 718 plate and the received plate was cut into strips of size 100 mm × 50 mm × 6 mm. The chemical composition of base metal was ascertained by using Electron Probe Micro Analyzer (EPMA) CAMECA SX5 as listed in Table 1. | 10.1080-10426914.2018.1532581.html
CSVDisplay Table Inconel 718 plate was thoroughly cleaned by 400 grit size abrasive papers followed by acetone cleaning to remove surface dust and other impurities. The oxide fluxes were procured from M/S Sigma-Aldrich, India and used without any further purification. A mixture was prepared by mixing the oxide fluxes (Cr2O3, FeO, and MoO3) in unique proportions. It is notable that, prior to the mixing of oxides together, each of them was well dried in a vacuum oven at 100°C for 24 h. The proportion of oxides was used in the 1:1:1 ratio keeping stoichiometric chemical compositions in the mind. The mixture was first thoroughly mixed with mortar and pestle and then added to 50 mL acetone to obtain paint-like viscous materials. The prepared mixture was applied manually on the top surface of Inconel 718 plate with the help of a paint brush before welding. For the welding process, TAURUS BASIC II 505 was used as a power supply device with Direct Current Straight Polarity (DCSP). In addition to this, a standard welding torch and the workpiece were kept on the mechanized system to ensure constant welding speed and constant electrode gap. In the present study, ultrapure argon gas (~99.99% purity) was used to protect the weld pool from various external adulterations. The autogenous (without filler rod) welding with 2% Thoriated Tungsten electrode (W-2%) with a diameter of 2.4 mm was used to generate an electric arc and the tip of the used electrode was made blunt precisely at an angle of 60°. The electrode gap of 2 mm was strictly maintained during the whole welding process and measured every time before new welding to minimize electrode gap effect. Herein, welding speed was maintained at 120 mm/min with 12 l/min shielding gas flow rate. The standard controlling parameters taken for experiments are listed in Table 2. | 10.1080-10426914.2018.1532581.html
CSVDisplay Table Wire cut electrical discharge machining (ELECTRONICA MAXICUT) technique was used to cut transverse sections of the welded plates to avoid any thermal effect, which may lead to altering the microstructure of the surface and mechanical properties. For the metallographic study, the samples were prepared by using a standard procedure as previously reported by the several renowned researchers (i.e., cleaning and polishing to 0.4 µm finish followed by chemical etching in a solution of 40 mL methanol and 35 mL of hydrochloric acid with 2 g CuCl2). The weld pool inclusions, bead geometry and microstructure of weld portions (for C-TIG and A-TIG) were analyzed by FESEM instrument (Model No. Supra 55 Carl Zeiss, Germany). The weld pool temperature was recorded by Thermal Imaging camera. The Atomic Force Microscopy (AFM) was used to investigate the surface topography. For FESEM and AFM analysis, samples were prepared by cutting welded Inconel 718 plate into small pieces through wire cut EDM process. The tensile strength of the samples was obtained using a standard procedure with an instrument (HOUNSFIELD). | 10.1080-10426914.2018.1532581.html
The detailed steps of melting/solidification experiments for physical simulation are as follows: First of all, the sample is heated to the 1100 °C with the heating rate of the 20 °C/s, and then reduce the heating rate to 2 °C/s and heat it to 1300 °C. After that, the heating is carried out carefully by manual. When the sign of bubbling and softening occurs, the heating is stopped immediately and kept warm for 10 seconds. Subsequently, there are crucial steps to be set up: the first stage of the sample is programmed to cool down to 1050 °C at five different cooling rates of 0.25 °C/s, 1 °C/s, 3.33 °C/s, 5 °C/s and 10 °C/s, respectively; the second stage is naturally cooled to room temperature. During the experiment, argon is injected to prevent the sample from oxidizing at high temperature, and the displacement feeding amount is set in advance in the execution procedure to prevent the sample from shrinkage defects. Each experiment is repeated twice to ensure the reliability and repeatability of the experiment. | 10.1080-10426914.2019.1666989.html
The EDM of Inconel 718 alloy was conducted by an ISO pulse generator system. Samples with a cylindrical shape were fixed during the process, and kerosene dielectric fluid was used for the EDM process. The constant flushing pressure of 0.4 kg/cm2 was taken into account to carry away the machining debris between the workpiece and electrode. The copper electrodes with square geometry (20 × 20 mm) were used and also, based on the pre-machining tests, the negative polarity was applied to the tool electrodes. Figure 1 shows the experimental test for conducting EDM process. EDM of Inconel 718 samples was performed according to the design of the experiment, and the effect of gap voltage (V), pulse-on time (Ton), peak current, and pulse-off time (Toff) was investigated on MRR and surface quality. Before conducting the main experiments, the primary tests were conducted to determine the allowable range of input parameters which were dependent on the characteristic of EDM machine. In addition, the experiments were conducted based on the Taguchi design of experiment (36 tests using the mixed-level design) and few repetitive and unnecessary tests (3 tests) were removed from the experiments. Each machining test was conducted for 20 min. In addition, to measure MRR, a high-precision digital weighing balance was used and weights of the samples were accurately measured before and after machining. The results of the experiments are reported in Table 1. The results indicate that gap voltage and peak current are more effective than other parameters on surface quality, and also the enhancement of gap voltage dominantly affects MRR. However, in order to more analyze the process and determine the optimal process conditions, intelligent methods are used, which are explained in the following sections. | 10.1080-10426914.2020.1711919.html
The sample for the experiment is prepared, such as one sample is of pure deionized water, and the other four samples are of Graphene nanofluid (50 nm − 60 nm) mixed at 10 ml, 20 ml, 30 ml and 40 ml with 800 ml deionized water. The experiments are carried out with the SPARKONIX ZNC/ENC35 Sink EDM machine. A small tank of size 20 × 20 × 10 cm3 was designed and fabricated using a perspex sheet. An 18W completely submersible pump is used for flushing the debris from the machined zone. The workpiece chosen for the machining is made of Inconel 718 material, and the tool (12 mm × 5 mm) is made of copper material. This superalloy has corrosion and oxidation resistance at high temperature ranges from cryogenic to 1400 °F and has the desired strength for the atmosphere encounter in gas turbine and jet engine operation. Apart from this, it has excellent tensile and impact strength. Various parameters affect the machining process significantly. From the literature survey Ip (discreet type, 2A- 10A), Ton (10µs- 50µs), and Gv (10V – 50V) are selected to determine the effectiveness of the parameters on nanopowder mixed electrical discharge machining (NPMEDM) process. Other parameters such as lift on time (0.3s), spark time (3s) and bypass current is kept constant throughout the experiments. In Inconel 718, heat accumulation and heat generation are more severe due to its low thermal conductivity and high hardness. Therefore, graphene nanofluid selected to minimize heat accumulation and increase heat deception. The volumetric concentration of NPMEDM was determined by performing a pilot experiment shown in Fig. 1. | 10.1080-10426914.2020.1711924.html
A maximum power of 4 kW Yb: YAG disk laser with a wavelength of 1030 nm was applied to deposit the proposed powders on substrate. The alloy powders such as NiCrFeMoNb and FeCrMoVC were exposed separately to obtain a thickness of 600 μm. The input variables such as powder feed rate (g/min), travel speed (mm/min) and scanning power (W) were changed and identified suitable deposition parameter based on good metallurgical bonding and defect free. Table 2 represent the laser cladding parameters. Figure 1(c) represents the schematic of laser deposition process. For metallurgical and mechanical study, deposited samples were cross sectioned using Wire-electrical discharge machine (WEDM). Then, sectioned specimen was polished with various emery sheet and alumina paste was used to reveal the microstructure. The chemical mixtures such as 2 g copper chloride, 40 ml hydrochloric acid, 40 ml ethanol were used to etch the NiCrFeMoNb cladded samples and 5 ml nitric acid, 10 ml hydrochloric acid, 100 ml methanol was used to etch the FeCrMoVC cladded samples. Optical microscopy (OM) (Olympus) and FE-SEM (JEOL-JSM-7610 F) equipped with elemental analyses were adopted to expose their properties of coating. The coating cross-sections were shown in Fig. 1(d-e). Phase analysis and microindentation test were performed to reveal the formation of new phases and hardness improvement, respectively. Dry sliding ball on disk tribo study was conducted as per ASTM G99-05 standard on modified surface layers and un-clad layer to analyze the wear resistance. The heat-treated tungsten carbide ball with a diameter of 6.22 mm was used as a counter body. The selected input parameters are applied load (45 N), velocity (1 m/s) and sliding distance (2500 m). The mass loss was calculated after wear study and compared both cladded and un-cladded specimens. Further, wear mechanism and average surface roughness of tested samples were analyzed using FE-SEM and white light interferometer, respectively. The parameters such as normal load, rotation velocity and total travel distance were selected as wear study parameters. | 10.1080-10426914.2020.1779933.html
The external turning process was conducted on Inconel 718 on a PUMA-2000 CNC lathe. The dimensions of work material were 400 mm in length and 80 mm in diameter. Inserts made of ceramic whiskers with an ISO specified designation SNGA 120412 T T01 and tool holder MSDNN 2525 M12 – Green leaf manufacture the USA were used for machining. | 10.1080-10426914.2020.1832687.html
The specific preparation process for the abrasive layer was shown in Fig. 2. According to the composition ratio, PEG200 and hydrophilic fumed silica were weighed. The silica was added to PEG200 with multiple times while it was mixed through mechanical stirring for 1 h in an oil bath environment to prepare the SiO2/PEG system, i.e. STF. The prepared STF was dried under vacuum at 25 C for 24 h to remove air bubbles to attain a pure STF and stabilized the STF dispersion. According to the composition ratio, the suitable amount of abrasive and STF were weighed and mixed by mechanical stirring for 10 min. The STAF of the SiO2/PEG/Al2O3 system was prepared accordingly. The STAF was diluted with ethanol at the ratio of 1:2 to obtain a dilution of the STAF. The Kevlar29 plain weave fabric was placed in a blast drying oven and dried at 80 C for 1 h. The dried Kevlar29 plain weave fabric was immersed in the STAF dilution for 1 h. The unnecessary liquid on the surface of the fabric was removed. Then, the fabric was dried in a blast drying oven at 80 C for 12 h. The novel abrasive layer of STAF/Kevlar was finally fabricated. | 10.1080-10426914.2020.1843673.html
Machining Performance of Inconel 718 using WOA in PAC All authors M. Karthick, P. Anand , M. Meikandan & M. Siva Kumar https://doi.org/10.1080/10426914.2021.1905840 05 April 2021 Table 8. Optimal parameters and their response values CSVDisplay Table The present experimental work considered 5 mm thickened Inconel 718 superalloy whose properties are listed in Table 1 as the substrate material, which is procured from Narendra Steels, India. PAC experiments are conducted through an industrial standard CNC (plasma/oxyfuel) profile cutting machine supplied by Pro Arc Pvt. Ltd, India. The PAC machine is equipped with a computer-controlled copper nozzle for achieving precise cutting quality with a positioning ± 0.5-mm accuracy as well as ±0.2-mm repeatability. The 1.5 mm of nozzle diameter, 30 mm of cutting length, penetrating time of 0.4 s, and arc voltage of 110 V was kept constant throughout the experimental work. The PAC system used for the experimental investigation is presented in Figure 2. Based on the prescribed RSM–BBD approach, a total of 29 PAC experiments were performed to investigate the selected response features by considering the three levels as mentioned in Table 2. The exploration of PAC parameters was decided based on the available works of literature and pilot studies through a trial-and-error approach. | 10.1080-10426914.2021.1905840.html
The parametric optimization was achieved through WOA, and the obtained optimal PAC parameters for enhanced cut quality characteristics were 80.1 A of arc current, 2.385 mm of torch height, 952.7 mm/min of traverse speed, and the gas pressure of 6.989 bar. | 10.1080-10426914.2021.1905840.html
Two lubrication methods were employed: MQL and conventional flood cooling. The vegetable-based lubricant LB 1000 from ITW Chemical Products Ltda was used in the MQL method. To apply the MQL, a device from ITW Chemical Products Ltda, model Accu – Lube with a flow rate of 100 ml/h, was used. | 10.1080-10426914.2021.1914839.html
For lubrication with conventional flood cooling, the VASCO 1000 fluid diluted in water (15% concentration and 5 L/min flow) was applied. | 10.1080-10426914.2021.1914839.html
Dissimilar Welding of Nickel Based Superalloy with Stainless Steel: Influence of Post Weld Heat Treatment All authors Deepak Kumar Gope & Somnath Chattopadhyaya https://doi.org/10.1080/10426914.2021.1945095 19 July 2021 Table 1. Chemical composition of base metals and the filler wire CSVDisplay Table The received plates were cut to the size of 100 mm X 60 mm X 3 mm. The edge preparation was performed in a single V-grooved configuration. The groove angle was kept 60° and the root gap was 2 mm. | 10.1080-10426914.2021.1945095.html
On successful completion of nondestructive testing, post weld heat treatment is to be done on one set of the welded plate. Since the welding has to be done for different materials, the temperature for post-weld heat treatment is decided by several pilot experiments carried out on the samples. Based on changes in microstructure and microhardness of the trial samples, the post-weld heat treatment was carried out at 700°C. It was performed in a furnace having a temperature range up to 1000° C. When the temperature rises to 700°C, time was noted, and the samples were soaked in the furnace at 700°C for 2 hand then they are allowed to cool in the furnace to room temperature in the next 8 h. | 10.1080-10426914.2021.1945095.html
After executing nondestructive tests and post-weld heat treatment, the samples are cut into small pieces of different shapes for different mechanical and metallurgical testing and analysis. For each experiment, samples were cut using a Wired Electric Discharge Machine (WEDM). For tensile testing, the specimens were devised as per the American Society for Testing and Materials (ASTM E8) standard as shown in Fig. 1. The tensile test was performed in a universal testing machine (Model: Hounsfield H50KS). | 10.1080-10426914.2021.1945095.html
Dissimilar Welding of Nickel Based Superalloy with Stainless Steel: Influence of Post Weld Heat Treatment All authors Deepak Kumar Gope & Somnath Chattopadhyaya https://doi.org/10.1080/10426914.2021.1945095 19 July 2021 Figure 1. Image of tensile specimen – schematic diagram Display full size Figure 1. Image of tensile specimen – schematic diagram For the analysis of microstructure and microhardness, the specimens were cut in the dimension of 30 mm X 7 mm in Wired Electric Discharge Machining. The cut samples were then polished in a polishing machine using different grit size based emery paper. The polishing is started from 200 grit size of emery paper and gradually increases to 1500 grit size. The samples are then polished with alumina powder, then with chromium paste and finally with diamond paste. | 10.1080-10426914.2021.1945095.html
Microstructural analysis was performed in optical microscopy to analyze the microstructural behavior at a different location. The polished samples were etched with glyceregia reagent, which was made by mixing 15 ml hydrochloric acid, 10 ml glycerol, and 5 ml Nitric acid. After etching, the samples were brought under an optical microscope to analyze the grain structure and its distribution. | 10.1080-10426914.2021.1945095.html
(23) Analysis and experimental study of the cutting mechanism in machined nickel-base superalloys GH4169 with PCBN tools under high pressure cooling All authors Mingyang Wu, Lubin Li, Xianli Liu, Yaonan Cheng & Yongxin Yu https://doi.org/10.1080/10584587.2018.1456175 Figure 7 shows the apparatus used in the turning experiment. The turning-lathe was a CAK6150 digital controlled lathe. The material for the workpiece was GH4169, the chemical composition and mechanical properties of which are listed in Tables 1 and 2. The specimens were cylinders with geometric dimensions of ϕ 60 × 400 mm. CNGA120408T01515-2 YCB011 PCBN tools produced by Zhuzhou Diamond Cutting Tools Company were used. The insert had a 0° relief angle and 0° rake angle, and its tip arc radius was 0.8 mm. The chamfering parameters included a 15° chamfering angle and a chamfering width of 0.15 mm. The insert bars were PCLNR-2525 M12HP, produced by Sandvik. The cooling strategies used were conventional pressure cooling and high pressure cooling. The high pressure cooling liquid was pressurized by an external high pressure pump and jetted through small holes in the insert bar, as illustrated in Figure 7. The conventional pressure cooling liquid was supplied by the lathe. A Kistler 9257B dynamometer was used to measure the cutting force during steady cutting. The morphology of the chip was observed using a scanning electron microscope. | 10.1080-10584587.2018.1456175.html
24 September 2010 Figure 12 Examples of AECC change measured in Honeywell Engines DP718 specimens shot-peened to Almen 6A intensity. The curved specimen (OD = 50.8 mm and ID = 34.9 mm) was machined from hot rolled material (a) while the two flat specimens were machined from forged material (b). | 10.1080-10589750802245280.html
Display full size Figure 12 Examples of AECC change measured in Honeywell Engines DP718 specimens shot-peened to Almen 6A intensity. The curved specimen (OD = 50.8 mm and ID = 34.9 mm) was machined from hot rolled material (a) while the two flat specimens were machined from forged material (b). | 10.1080-10589750802245280.html
The Mazak milling machine was set up with a workpiece cube of approximately 12.5 × 12.5 × 12.5 mm (0.5 × 0.5 × 0.5 inches) of Udimet 720. A 5% oil-based flood coolant was used for these trials, and was directed to the sample. The eight sample parts were machined at four different cutting speeds of 10, 20, 30 and 60 m/min, using both up and down face milling processes. An initial cut was made with a different insert to smoothen the workpiece out before the test insert was used. The nominal cutting condition for each pass was set according to the current industrial practice of 0.25 mm axial depth of cut (DOC), and 0.4 mm radial DOC with a feed of 0.0375 mm/rev. After each pass the insert was checked for possible breakage. Chips were collected and inspected using an optical microscope. | 10.1080-10910340902776010.html
Microstructural characterization was carried out using standard metallographic techniques. The specimens were first sectioned and then individually mounted in bakelite (moldings) for protection and to insure an even polished surface, using the Pneumet I mold maker. The machined specimens were subsequently mechanically polished by a series of SiC wheels with 320, 400, and 600 meshes, and then by a 6–8 micron diamond paste on nylon wheel. | 10.1080-10910340902776010.html
Dynamic material behavior data for Inconel 718 do not appear in the published literature with very few exceptions. Zhang et al. (1997) investigated strain-rate sensitivity of IN718 at high temperatures, a typical hot forming regime for turbine disk forging process, and presented compression test results at temperatures from 960 to 1040°C, with strain rates from 0.001 to 1.0 s−1. One of the revealing results of that study was the flow softening behavior of the flow stress curve at strain rate of 1.0 s−1 and temperature of 980°C above the strain value of 0.3. Since there was no flow stress data presented below 960°C, it was not possible to discuss possible dynamic strain aging behavior of IN718. | 10.1080-10910344.2011.557950.html
Later, DeMange et al. (2000) have studied effect of heat treatment on the room temperature quasi-static and high strain rate compression behavior of IN718 under annealed and aged conditions. Testing strain rate range for annealed material was 1796–3506 s−1, while it was 1681–4581 s−1 for aged material. Strain hardening behavior of the material was significantly greater at annealed condition. Flow stress curves of the annealed material exhibited strong strain hardening at all strains, but the curves of the aged material showed sharp softening effect around a strain value of 0.1 and remained constant after strain value of 0.25. Pereiera and Lerch (2001) referred to that data and suggested the Johnson-Cook constitutive model without considering thermal softening effects as shown in Table 1. The Johnson-Cook material model parameters later developed for IN718 did not show any strain softening effect at elevated strain-rates and temperatures. | 10.1080-10910344.2011.557950.html
CSVDisplay Table AN ANALYSIS OF SURFACE INTEGRITY WHEN DRILLING INCONEL 718 USING PALM OIL AND SYNTHETIC ESTER UNDER MQL CONDITION All authors Erween A. Rahim & Hiroyuki Sasahara https://doi.org/10.1080/10910344.2011.557967 CSVDisplay Table AN ANALYSIS OF SURFACE INTEGRITY WHEN DRILLING INCONEL 718 USING PALM OIL AND SYNTHETIC ESTER UNDER MQL CONDITION All authors Erween A. Rahim & Hiroyuki Sasahara https://doi.org/10.1080/10910344.2011.557967 CSVDisplay Table Drilled hole surface roughness was measured using a Mitutoyo Surftest 301 tester. The measurement was taken at four locations (0°, 90°, 180°, 270°) for each hole and parallel to the drilling feed direction. Three measurements were taken for each location to obtain the average surface roughness value. The cut-off and evaluation lengths were set at 0.8 mm and 4 mm, respectively. The instrument was calibrated prior to each new measurement using a standard specimen roughness to obtain a consistent and accurate surface roughness value. | 10.1080-10910344.2011.557967.html
To examine the machined subsurface deformation, we cut small specimens of 10 mm × 10 mm × 10 mm from the workpiece using a precision cutter and cleaned them using methyl alcohol. The specimens were then mounted in bakelite, ground using SiC paper at various grids, polished with diamond compound and etched for a few minutes in a Kalling No. 2 reagent to reveal the microstructure, which was later captured by a confocal laser microscope. The microhardness of the same specimens was measured using an Akashi HM-114 microhardness tester. The load of 50 g was applied for this measurement. | 10.1080-10910344.2011.557967.html
After machining, the holes were sectioned using electro discharge machining (EDM) and cut in both the axial and hoop direction (Figure 1) using a SiC cutting disk at low feed speeds and abundant coolant supply to ensure that no further thermal damage was induced. The samples were then mounted in conductive Bakelite to enable the SEM analysis in the hoop and axial direction. These were ground with SiC 2400 grit paper and polished to 1 µm. | 10.1080-10910344.2012.648520.html
To quantify the effects of the controllable parameters on process performance and part quality characteristics and establish the process constraints, an 8-run orthogonal array (OA) characterization experiment was conducted using OA (8, 23, 41) with the experimental factors and levels as shown in Table 2. Factor interactions were not considered in this experiment. The parameters of feed rate and spark-out time were not included as controllable factors because they could not be set precisely on the manual centerless grinder used in this study. The order of experimental trials was randomized and each trial was performed twice to obtain 16 data points for each workpiece material. The grinding wheels were redressed with a Vertex V2-O single point diamond before each trial using a dressing traverse rate of 4.23 mm/s and a depth of dress per pass of 25.4 µm to maintain the same wheel surface condition. The grinding fluid used in all the experiments was Castrol ALMACUT 7210 cutting oil and it was applied to the grinding zone using low pressure flooding at a flow rate of ∼5 L/min. | 10.1080-10910344.2012.698958.html
Machining tests were performed on SMT500 CNC machine with the motor of 70 kW and the spindle speed rated up to 4000 rpm. The workpiece material was a bar of 70 mm in diameter and 250 mm in length. Inconel 718 was in solution treated and aged conditions (≈ 46 HRC). Chemical composition and microstructure of Inconel 718 is given in Table 2 and Figure 1 respectively. | 10.1080-10910344.2013.806105.html
EFFECTS OF CUTTING SPEED WHEN TURNING AGE HARDENED INCONEL 718 WITH PCBN TOOLS OF BINDERLESS AND LOW-CBN GRADES All authors Volodymyr Bushlya, Oleksandr Gutnichenko, Jinming Zhou, Pajazit Avdovic & Jan-Eric Ståhl https://doi.org/10.1080/10910344.2013.806105 CSVDisplay Table Continuous longitudinal turning tests were done with PCBN tools. Two grades of PCBN were used: binderless grade (BCBN) with 3% stress-relieving inclusions of silicon nitride (Si 3 N 4) and cBN grain size of 3–5 µm (see Figure 2a); grade with low-cBN content (CBN-L) with ceramic TiC-based binder (appr. 50% vol.) and with cBN grain size of 0.5–2 µm (see Figure 2b). Details on material composition and properties are given in Table 3. | 10.1080-10910344.2013.806105.html
The workpiece material used in experiments was Inconel 718, with a composition of 53.8% Ni, 18.1% Cr, 17.8% Fe, 5.5% Nb, 2.9% Mo, 1% Ti, 0.55% Al, 0.25% C, 0.04% Si, 0.06% Mn. This material was solution treated and aged to a nominal bulk hardness of 41HRC, and its microstructure is shown in Figure 1, and the dispersed phases are observed in the main austenite nickel matrix. The work material was prepared in 40 × 80 × 80mm blocks. | 10.1080-10910344.2014.863627.html
Residual stresses were measured using a Proto-LXRD X-ray diffractometer (Canada) using the sin2ψ method. The radiation power supply was 20mA and 25Kv, and Mn Kα radiation source was used for scanning in the 2θ range of 29°. To obtain the residual stress profiles, a Proto-8188 electro-polishing machine (Canada) was used for etching and removing layers of the material. For each layer, residual stresses were also measured, respectively, in two directions: parallel and perpendicular to feed. Microhardness measurements were conducted using a digital microhardness tester with a load of 100g for 10s, and series of measurements were taken to get an average. Also, a Kistler dynamometer 9272 (Swiss) and charge amplifier 5017B were used to record cutting forces during experiments. | 10.1080-10910344.2014.863627.html
Commercial Plansee PM2000 ODS alloy plate with 18 mm thickness was used as test material. PM 2000 is an iron-base material alloyed with nominally 19% Cr, 5.5% Al, 0.5% Ti and 0.5% Y2O3 (finely dispersed yttrium oxide particulates). It is neither a refractory metal nor a traditional superalloy, but rather is a high heat-resistant ferritic Fe-Cr alloy having excellent physical properties (Farrell, 2005). The test material was sliced in parallel to the rolling directions. Then, these specimens with square sections were turned. Macrostructure photography of etched specimens are given in Figures 1a and 1b. Thickness of oriented coarse grains were between 7–10 mm, and their length was longer than 200 mm. | 10.1080-10910344.2014.971809.html
Cu (dav ∼ 32 μm), Cr (dav ∼ 24 μm), and Mo (dav ∼ 16 μm) powders were used to form PM electrodes. Cu–Cr and Cu–Mo powders were mixed in a 3D Turbula (Glen Mills Inc., Clifton, NJ) model blender for 45 min. Then, these powder mixtures were cold-pressed in DARTEC RF (Dartec Inc., Montreal, Canada) tension-compression machine and sintered in a MTI OTF-1200X (MTI Corporation, Richmond, CA) model furnace under a continuous flow of high purity (99.99%) argon gas to form 16-mm diameter and 8-mm-long composite electrodes. Electrolytic Cu and Cu PM electrodes were also used for comparison purposes. Totally, 16 different types of electrodes were produced (Table 1). | 10.1080-10910344.2016.1191031.html
CSVDisplay Table The electrodes and workpieces were weighed by using Sartorius type, GC 1603 S-OCE (Sartorius Corporation, Bohemia, NY) model weighing instrument before and after experiments for MRR and EWR calculations. For Ra measurements, Mahr MarSurf M300 (Mahr GmbH, Göttingen, Germany) model surface roughness tester was used. JEOL JSM-6060LV (JEOL USA, Peabody, MA) model scanning electron microscopy was used for microstructural analysis and examination of the machined surfaces. Hardness measurements were conducted by TTS/MATSUZAWA model HWMMT-X3 (Matsuzawa Co., Ltd., Akita-shi, Japan) type micro hardness tester equipment at Vickers hardness scale 1 (HV1, 9.8 N). An average of ten measurements was used in the graphs. | 10.1080-10910344.2016.1191031.html
After grinding trials, some typical workpieces were chosen for surface examination, microstructural, and microhardness evaluation. Sections of the workpieces parallel to the grinding direction were cut and ground using abrasive paper and polished with diamond grits. Subsequently, they were immersion etched in a mixture of 92 mL hydrochloric acid, 5 mL sulfuric acid, and 3 mL nitric acid for 30 s. Finally, subsurface microstructural analysis was performed with a digital microscope (HIROX KH-7700). Microhardness was measured using HXS-1000A with a load of 50 g for 15 s. | 10.1080-10910344.2016.1260431.html
Subsurface microstructures in the grinding direction are shown in Figure 8. Wheel velocity was 160 m/s, infeed speed was 120 mm/min, and cutting depth was 1 mm. As seen in Figure 8a, no significant thermal damage or defects were observed after the grinding process with HPGW. Grains for Inconel 718 alloy after grinding were found to be homogeneous and were consistent with the bulk material. This can be attributed to the heat dissipation capacity of HPGW. | 10.1080-10910344.2016.1260431.html
In the present study, the workpiece material was age-strengthened-type iron-based high-temperature superalloy GH2132. The alloy bars with a dimension of 122 mm diameter × 380 mm long were used. Its hardness is up to about 30 HRC. The chemical compositions of GH2132 alloy are listed in Table 1. | 10.1080-10910344.2017.1284559.html
Titanium alloy-Grade 23-Ti-6Al-4V-ELI (alpha + beta) work material of dimensions 60 × 40 × 4 mm, as shown in Figure 2, was used in this experimentation. Chemical composition and properties of work material were shown in Tables 2 & 3. Uncoated and PVD-coated TiAlN and AlTiN tungsten carbide end mills of two flute with diameter 500 microns made by IND-SPHINX-Precision (axis) tools, as shown in Figure 3, were used for machining titanium alloy. PVD coating for both the coated tools are 2-6 microns as specified by the firm. Design of experiments with three parameters (spindle speed, feed and depth of cut) varying with three levels (30,000, 70,000, 110,000 rpm-2, 5, 8 µm/tooth, 0.02, 0.06, 0.1 mm) in all the possible combinations was considered. Total 162 different experiments (27 × 1 work material type × three tool types), i.e. two repetitions were carried out for accuracy and verification of burr formation. Total length of each machined slot on workpiece was 18 mm. Width of cut was 500 µm as the process was slot milling operation. Cutting edge radius of tool before machining was identified as 2.71 µm through SEM. Rake angle of the tool was +5°. Static run out of tool was 3 µm. Tool overhang length considered was 18 mm for all cutting conditions. No structural vibrations were observed under considered machining conditions. | 10.1080-10910344.2018.1449213.html
CSVDisplay Table Inconel 803 sheet with 2 mm thickness was prepared in 5 × 5 mm × mm (width × thickness) coupons and they were used in the experiments. Morphological and elemental characterizations of the laser cutting sections were carried out using SEM and EDS. Jeol 6460 electron microscopy was used for SEM and EDS examinations. | 10.1080-10910344.2018.1486412.html
The alloy used in this study was an as-cast IN738LC nickel-based superalloy with the following composition (wt-%): 0.10 C, 15.50 Cr, 9.8 Co, 3.04 W, 2.27 Mo, 0.70 Nb, 0.09 Fe, 4.36 Al, 3.15 Ti, 1.81 Ta, 0.04 Zr, 0.01 B and balance nickel, as determined by using a standard spark emission spectrometer (quantometer).1 The FSP and LAFSP were performed on 5.5 mm thick plates using a load-controlled FSW machine (Fig. 1). Tungsten carbide-based alloy tools with shoulder diameter of 15 and 6 mm probe diameter were used in all the experiments. The probe length was 1.2 mm and the tool axis was inclined 3° opposite to the direction of the tool advance. The tool rotation speed of 600 rpm, travelling speed of 50 mm min−1 and constant force of 30 kN were used for both the FSP and LAFSP. A continuous wave Nd:YAG laser with maximum power of 2 kW was employed for the LAFSP. The laser power source was connected to a fibre optic cable in order to pass the beam to a processing head including the optical system. The laser processing head was inclined 45° from the normal position and connected to the head of the FSP machine for simultaneously travelling with the FSP tool. A 1 kW laser power was used for the LAFSP and the laser-heated area was located 10 mm ahead of the FSP tool. The laser spot diameter was about 5.5 mm at the location of the specimen. The start of laser heating was set up in such a way that permits the materials beneath the FSP tool to be heated before plunging of the tool. A protective atmosphere of Ar gas flowed around the FSP tool and the laser-heated area. | 10.1080-13621718.2015.1119967.html
Laser-assisted friction stir processing of IN738LC nickel-based superalloy: stir zone characteristics All authors S. M. Mousavizade, M. Pouranvari, F. M. Ghaini, H. Fujii & Y. D. Chung https://doi.org/10.1080/13621718.2015.1119967 20 May 2016 1 Friction stir welding machine which is used for LAFSP and schematic illustration showing the laser-heated area ahead of the FSP tool Display full size 1 Friction stir welding machine which is used for LAFSP and schematic illustration showing the laser-heated area ahead of the FSP tool The specimens were sectioned transverse to the FSP direction and the microstructures of different zones were examined by optical microscopy (OM), scanning electron microscopy (SEM) and orientation image microscopy (OIM). Polished samples for the OM and SEM examinations were electrolytically etched using a solution of 12 mL H3PO4 + 40 mL HNO3 + 48 mL H2SO4 at 6 V for 5 s for the examination of the γ′ phase. Chemical etching with marble's reagent (10 g CuSO4 + 50 mL H2O + 50 mL HCl) was used for revealing the grain boundaries. The electron backscatter diffraction (EBSD) samples were mechanically polished (through to a 1-µm finish) and then electropolished in a 10% perchloric-methanol solution maintained at approximately −40°C using a 40 V dc potential. The EBSD measurements were carried out using a program developed by TSL (OIM Analysis 5.31) in a JSM7001FA JEOL field emission SEM operated at 15 kV. Grain sizes were measured by the linear intercept method. | 10.1080-13621718.2015.1119967.html
The nominal compositions of alloy CMSX-4 and the two Ni–Cr–B based FMs, BNi-2 and BNi-9 investigated are listed in Table 1 along with the FM solidus/liquidus temperatures from AWS 5.8 specification.26 Both FMs are Ni–Cr–B based, and additional 4.5 wt-% silicon and 3 wt-% Fe in BNi-2 compared to the BNi-9 composition. | 10.1080-13621718.2016.1218415.html
Alternative friction stir welding technology for titanium–6Al–4V propellant tanks within the space industry All authors W. D. P. Brassington & P. A. Colegrove https://doi.org/10.1080/13621718.2016.1236002 24 February 2017 Figure 10. Transverse micro-sections presented by Edwards and Ramulu . Acceptable weld profiles produced for Ti–6Al–4V alloy in 3 mm (a), 6 mm (b), 9 mm (c) and 12 mm (d) plate. | 10.1080-13621718.2016.1236002.html
Display full size Figure 10. Transverse micro-sections presented by Edwards and Ramulu . Acceptable weld profiles produced for Ti–6Al–4V alloy in 3 mm (a), 6 mm (b), 9 mm (c) and 12 mm (d) plate. | 10.1080-13621718.2016.1236002.html
Additional brazing of CMSX-4 with BNi-2 was carried out using a light radiation furnace in an argon chamber. These specimens were angled using a thin thermocouple wire (0.120 mm thick) as a spacer at one end to create a range of joint gaps as described by Lugscheider et al. to determine the maximum brazing clearance (MBC) required for isothermal solidification. For a direct comparison to the DICTRA model a brazing temperature of 1170°C and four hold times of 10 minutes, 90 minutes, 4 hours and 7.5 hours were used with two samples at each hold time. All joint specimens were cross-sectioned in two different locations and polished to a 1 µm finish using standard metallography techniques. Light optical microscopy was used for evaluation of braze joint microstructure and compositional analysis was performed on vacuum furnace brazed samples with a JEOL JXA-8200 Electron Probe Micro-Analyzer (EPMA) at Washington University in St. Louis. | 10.1080-13621718.2016.1250432.html
bFSW + post-weld heat treatment (700°C for 100 h in vacuum). | 10.1080-13621718.2017.1288953.html
The material used in the present study was IN738LC superalloy, and the chemical compositions are listed in Table 1. Figure 1 shows the experimental procedure. The base metal with a dimension of 10 mm × 5 mm × 2 mm was sectioned by electro-discharge machining (EDM). EDMed surfaces were subsequently polished using a 600 grade SiC paper to remove the re-cast layer formed during the EDM process. Then the samples were ultrasonically cleaned in acetone for 15 min. Gaps (grooves) with uneven width on the IN738LC samples were cut by femtosecond laser under argon protection. The gaps had a tapered shape with about 200 µm maximum width and 1.2 mm depth. The cross-sections of the cut samples showed no damage in the base metal as observed in our previous work . | 10.1080-13621718.2017.1290338.html
The TLP bonding was conducted in a vacuum furnace under a vacuum of 10−4 Torr to 10−5 Torr at 1100°C, and the bonding time varied from 2 to 6 h, as shown in Figure 2. The bonded samples were cross-sectioned by EDM, mechanically polished and then etched in a solution of 10 g CuCl2 + 40 mL HCL + 60 mL methanol for microstructural assessment by optical microscopy and scanning electron microscopy (SEM). Microstructure examination and semi-quantitative compositional chemical analysis of the joints were conducted by a JEOL SEM equipped with X-ray energy dispersive spectrometer (EDS). Quantitative analysis was also carried out using wavelength-dispersive spectroscopy (WDS) on a JEOL JXA-8230 electron probe micro-analyzer (EPMA). | 10.1080-13621718.2017.1290338.html
In this work, a cold worked AISI 304 austenitic stainless steel plate with 6 mm thickness was used as the BM. A MBF-100 Co-based alloy, with a melting point of 1163°C and a thickness of 40 μm, in the form of amorphous foil was used as the interlayer. Chemical compositions of BM and interlayer are shown in Table 1. Samples with dimensions of 6 mm × 10 mm × 10 mm were cut from the BM. The 10 mm × 10 mm interlayer was cut and placed between two BM samples and a uniaxial pressure of 0.2 MPa was applied to this assemble to improve the surface contact. The bonding was performed in air atmosphere at 1180°C for different holding times of 10–30 min using an induction furnace with a heating rate of about 2.5°C s−1. The bonded samples were then cooled in air. | 10.1080-13621718.2017.1302180.html
CSVDisplay Table Bonded samples were sectioned and joint microstructures were prepared according to the standard metallographic techniques and etched with a reagent containing 3 g NH4Cl, 15 g FeCl3, 50 mL HCl (32%) and 25 mL H2O. Joint microstructure was studied by an Olympus optical microscopy (OM) and a TE-scan, MIRA3, field emission scanning electron microscopy (SEM) equipped with an energy-dispersive spectrometer (EDS). Bonded samples, with complete IS, were homogenised at 1000°C for different holding times. Microstructure of homogenised bonds was also investigated by OM and FE-SEM. The grain surface area, A, of these samples was measured using the ImageJ software and then the diameter of each grain (D) was calculated according to Equation (1): (1) Energy-dispersive spectroscopy was performed as well to study the compositional variation of the joints region. Microhardness test was carried out across the joint region of the bonded samples using a 25 g load on a Leitz-300 series microhardness tester. Shear test was performed using a SANTAM tensile test machine with a crosshead speed of 1 mm min−1 at room temperature. For comparison, the shear test was conducted also on the samples of BMs, heat-treated at the same condition as the bonded samples. Samples with dimensions of 10 mm × 10 mm × 10 mm were prepared for shear tests and the average shear strength of three tested samples was chosen as the shear strength. | 10.1080-13621718.2017.1302180.html
This study concerned high temperature vacuum brazing of a wrought Hastelloy X nickel-based superalloy. The chemical composition of the base metal is Ni-18.9Fe-21.5Cr-8.3Mo-0.82Co-0.67W-0.5Mn-0.2Si-0.3Nb in wt.%. A commercial Ni-4.5Si-3.2B (wt.%) alloy (MBF30) in the form of an amorphous foil was used as the filler metal (FM). A variable gap size in the range of 45–220 µm was used. 10 mm × 10 mm × 3 mm coupons were sectioned from the base metal. Thereafter, in order to remove oxide layer and to ensure uniform surface roughness, contacting surfaces were grounded using 800 grade SiC paper. A carbon steel fixture was used to fix the coupons, in order to hold this sandwich assembly and reduce metal flow during the TLP operation. The bonding was carried out at 1100°C for 30 min in a 10−5 torr vacuum furnace. The heating rate was 10°C min−1. The samples were furnace cooled. The average cooling rate in 1100–850°C range was approximately 15°C min−1. | 10.1080-13621718.2017.1410341.html
Bonded specimens were sectioned perpendicular to the bond and then microstructural observation was made on the cross-sections of specimens. Standard metallographic technique was used for the sample preparation. Microstructures of joints were examined by optical microscopy and field-emission scanning electron microscopy (FESEM). For microstructural examination, specimens were etched using 10 mL HNO3–10 mL C2H4O2–15 mL HCl. Semi-quantitative chemical analyses of phases formed in the brazed affected zone were conducted by TESCAN MIRA3 FESEM equipped with an ultra-thin window energy dispersive X-ray spectrometer (EDS) working at 15 kV accelerating voltage with working distance of 12.3 mm. In addition, microhardness test was used to measure the hardness profile in the joint region with a load of 50 g. | 10.1080-13621718.2017.1410341.html
CSVDisplay Table Hot cracking in cast alloy 718 All authors Sukhdeep Singh http://orcid.org/0000-0002-2572-4975 & Joel Andersson http://orcid.org/0000-0001-9065-0741 https://doi.org/10.1080/13621718.2018.1429238 CSVDisplay Table For each condition, 10 cast plates were received from the supplier with approximate dimensions of 300 × 60 × 12 mm. Each plate was electric discharge machined into six small test samples with approximate dimensions of 150 × 60 × 3.3 mm. A state-of-art Varestraint weldability testing machine was used at test radii varying from 20 to 200 mm, corresponding to strain levels of 0.8%, 1.1%, 1.6%, 2.1%, 2.7%, 3.3%, 3.9% and 8.2%. The test set up is described elsewhere . The strain (ε) is given by the following equation: (1) where t is the thickness of the plate (3.3 mm) and R is the die radius. For each die radii and condition a total of seven plates were tested. The welding and testing parameters are based from a DOE study which produced the lowest average total crack length and lowest standard deviation among different settings . The gas tungsten arc welding (GTAW) parameters are presented in Table 3. | 10.1080-13621718.2018.1429238.html
Hot cracking in cast alloy 718 All authors Sukhdeep Singh http://orcid.org/0000-0002-2572-4975 & Joel Andersson http://orcid.org/0000-0001-9065-0741 https://doi.org/10.1080/13621718.2018.1429238 CSVDisplay Table The surfaces of the Varestraint tested samples were manually polished by using abrasive paper CarbimetTM to remove any oxide layer and crack measurements were conducted by using stereo microscope at 57× magnification. Samples were cut and mounted using standard procedures and subsequently etched by Kalling’s 2 (2g CuCl2, 49 mL HCl, 40–80 mL ethanol) and etchant 13 (10 g oxalic acid, 100 mL water). Weld bead dimensions were measured on cross-sections obtained from the area experiencing maximum amount of bending, at a distance of 15 mm from the end of the weld. Microstructural evaluation was conducted by optical microscopy and scanning electron microscopy (LEO 1550 FEG-SEM with Oxford Electron Dispersive X-ray Spectroscopy). | 10.1080-13621718.2018.1429238.html
Samples for PW were cubes measuring 5 × 5 ×5 mm3. PW of Alloy 1 with Alloy 2 samples was performed with different surface reliefs under low-temperature superplasticity conditions at 850°C, under a compressive stress of 100 MPa, vacuum of 10−3 Pa and an initial strain rate of 10−4 s−1. Heating up to the welding temperature was carried out in the furnace, the time for welding with pressure was 68–72 min followed by cooling was carried out in the furnace together with cooling of the furnace. Before joining, the surfaces were mechanically polished (Ra = 0.2 µm), then washed in alcohol and finally in acetone. The reliefs were cut with the use of an electrospark discharge machine. The same surface reliefs were considered in physical modelling and FEM (for a detailed description of the reliefs is provided in FEM setup, see Figure 2, while schematic plots of experimental samples are given in Figures 3 and 4). Only Alloy 1 samples had a relief, whereas Alloy 2 samples had a flat surface. Microhardness was measured using a micro-solid-state attachment based on an optical microscope Axiovert-100А Carl Zeiss (Germany). After experiments, the samples were cut into equal two parts. The surface was mechanically polished (Ra = 0.2 µm) and then etched with Marble's Reagent . The microstructure was examined with a Tescan Mira 3 LMH scanning electron microscope and chemical composition was examined by the Tescan VEGA 3SBH with an EDX detachable device. The investigation was conducted at various magnifications (×20, 3000) and an accelerating voltage of 20 kV. | 10.1080-13621718.2018.1440992.html
The cross sections of the joints were polished and then etched in a solution of 10 g CuCl2 + 40 mL HCL + 60 mL methanol. Microstructure was observed under optical microscopy (OM) and scanning electron microscopy (SEM). Semi-quantitative analysis of the chemical compositions of the joints was conducted by an SEM equipped with an X-ray energy-dispersive spectrometer (EDS). | 10.1080-13621718.2018.1477546.html
Micro-hardness tests across the joints of all the specimens were carried out under a 25 g load on a Buehler micro-hardness tester. The values at each point are a mean of 10 measurements. Tensile tests at 25, 600 and 800°C were conducted on a Gleeble 1500D thermos-mechanical simulator at a loading speed of 2 mm/min. The thickness of the tensile sample was ∼1.5 mm and other dimensions are shown in Figure 2. At least three samples were tested under each condition, and the fracture surfaces were observed by SEM. | 10.1080-13621718.2018.1477546.html
CSVDisplay Table IN738 pieces with dimensions 45 × 12 × 1.5 mm were ground using SiC paper and then acetone cleaned for 10 min. The experimental procedure is shown in Figure 1. The tapered kerfs, with approximately 200 μm opening width and 1.2∼1.3 mm depth, were fabricated by femtosecond laser. The previous work showed that the cutting had not brought about the damage of the base metal . The DF-4B powders were made into pastes by mixing a liquid binder, which will evaporate after heating up. Then the pastes were put on the tapered kerfs to repair the ‘cracks’ by diffusion brazing. The diffusion repairing was conducted in a furnace under a vacuum of 10−4 Torr to 10−5 Torr at 1150°C for 6 h (1150°C–6 h) and 18 h (1150°C–18 h). PBHT was carried out after bonding at 1150°C for 18 h with the processes 1180°C/24 h (HT-A), 1180°C/24 h + 1190°C/12 h (HT-B), respectively. | 10.1080-13621718.2018.1477546.html
A new pre-weld heat treatment, Feasible University of Manitoba Heat Treatment (FUMT) has been recently developed and reported for IN 738 superalloy. FUMT involves isothermally heating at 1120°C for 16 h followed by furnace cooling (FC) that significantly reduces HAZ intergranular cracking by about 70% compared to existing pre-weld heat treatments including manufacturer recommended solution heat treatment (SHT) and University of Manitoba heat treatment (UMT). The improved weldability of the alloy in FUMT condition was evaluated using a relatively new welding process, laser-arc hybrid welding (LAHW). However, laser welding process has gained considerable acceptance in the aerospace industries in the joining and repairing of failed components. | 10.1080-13621718.2018.1518767.html
The material used in this study was IN 738 nickel-based superalloy. The nominal composition of the alloy in the cast form is given in Table 1. Plates of the alloy were received with dimension 150 mm × 50 mm × 6 mm from PCC Aerofoils, Ohio, U.S.A. and were sectioned into two sets of coupons by using a Hansvedt model DS-2 travelling wire electro-discharge machine (EDM) and heat treated. They were subsequently machined into dimensions 72 mm × 20 mm × 3 mm and heat treated. The coupons were subjected to pre- and post-weld heat treatments as given in Table 2. Pre-weld heat-treated specimens were surface ground and then welded by autogenous CO2 laser beam welding. The welding parameters are given in Table 3. Twenty sections each of both welded SHT and FUMT samples were cut by using the EDM and polished by using a standard metallographic technique to study their propensities to cracking by measuring the total crack length using the SEM. In addition, welded specimens were sectioned using the EDM and were subsequently prepared by standard metallographic procedures for microstructural examination. The specimens were then electrolytically etched in 12 mL H3PO4 + 40 mL HNO3 + 48 mL H2SO4 solution at 6 volts for 7 s. | 10.1080-13621718.2018.1518767.html
12 September 2018 CSVDisplay Table Enhanced laser weldability of an aerospace superalloy by thermal treatment All authors J. O. Aina, O. A. Ojo & M. C. Chaturvedi https://doi.org/10.1080/13621718.2018.1518767 CSVDisplay Table Enhanced laser weldability of an aerospace superalloy by thermal treatment All authors J. O. Aina, O. A. Ojo & M. C. Chaturvedi https://doi.org/10.1080/13621718.2018.1518767 CSVDisplay Table The set of plates with dimensions of 150 mm × 50 mm × 3 mm was later divided into two groups. The first group was treated by using FHT and the second set was treated by using FUMT and then welded at the centre by using bead-on-plate laser welding. TMF testing for the two sets of conditions was carried out by using a Gleeble thermomechanical simulation system. In-phase TMF testing was performed with mechanical strain ranges of 0.15–0.5% cycled between temperature of 450–850°C as shown in Figure 1. Fractographic analyses were performed on failed samples using the JEOL 5900 SEM to investigate the failure mechanisms during the TMF tests. Hardness of the heat-treated coupons were measured using a standard Vickers hardness tester at 10 kg load. | 10.1080-13621718.2018.1518767.html
The new heat treatment designated as Feasible University of Manitoba Heat Treatment reduced the weld cracking by about 70% compared to a commonly used pre-weld heat treatment, Standard Heat Treatment and consistent with what was observed in the laser-arc hybrid weldability of the alloy using the same pre-weld treatment. | 10.1080-13621718.2018.1518767.html
In this investigation Hastelloy X (HX) was used in wrought and annealed conditions as the base material. The chemical composition of the HX alloy was determined using spark emission spectroscopy. The chemical composition of the base metal is Ni–18.9Fe–21.5Cr–8.3Mo–0.82Co–0.67W–0.5Mn–0.2Si–0.3Nb in wt-%. Commercial Ni–13Cr–4.5Si–4.2Fe–2.8B alloy (MBF-15) in the form of amorphous foil of 50 µm thickness was inserted as an interlayer. The thickness of the foil was verified by micrometer measurements. The melting range of the MBF-15 interlayer is reported to be 965–1103°C . The size of brazing test coupons which were sectioned from the base metal was 10 mm × 10 mm × 3 mm. In order to remove the oxide film from the mating surfaces of the coupons, they were polished using the 800 grades SiC paper. The foils were ultrasonically cleaned in an acetone bath. Then, 8 foils of 50 µm were inserted between two base material coupons to create a 400 µm gap size. A carbon steel fixture was used to fix the coupons, in order to hold this sandwich assembly and reduce metal flow during the brazing operation. The brazing process was carried out in a vacuum furnace under a vacuum of approximately 10−4 mbar. The bonding was carried out at 1120°C for 10 min. | 10.1080-13621718.2018.1553280.html
Bonded samples were sectioned perpendicular to the bond interface and mounted in Bakelite. Standard metallographic technique was used for the sample preparation. Microstructures of joints were examined by optical microscopy (OM) and field-emission scanning electron microscopy (FESEM). A mixed acid solution (10 mL HNO3–10 mL C2H4O2–15 mL HCl) was used to reveal the microstructure. The chemical composition of the phases was determined using TESCAN MIRA3 FESEM equipped with an ultra thin window energy-dispersive X-ray spectrometer (EDS) working at 15 kV accelerating voltage. The Buehler Vickers microhardness tester was used to assess the hardness values of the brazement. An applied load of 50 g and a time of 15 s were used. | 10.1080-13621718.2018.1553280.html
Metallographic specimens were prepared using standard metallography procedure. Optical microscopy and field-emission scanning electron microscopy (FESEM) was used to examine the macro/microstructure of the weldments. A mixed acid solution (5 ml HNO3-10 ml C2H4O2-15 ml HCl) was used to reveal the microstructure. The chemical composition of the phases was determined using a FESEM equipped with an ultra-thin window Energy Dispersive X-ray Spectrometer (EDS). The Buehler Vickers microhardness tester was used to assess the hardness values of the welds. An applied load of 100 g and a time of 15 s were used. | 10.1080-13621718.2019.1600822.html
The AM parts analysed were produced as 15 × 15 × 15 mm3 test blocks. The detailed processing conditions are available in reference , and some key processing parameters are provided in the following for completeness. Builds were produced in an EOSINT M280 machine. Laser power of 285 W and scanning speed of 960 mm s−1 were used. The substrate was preheated to 80°C, layer height was 40 µm and hatch spacing was 100 µm. The scan direction was rotated by 67° after each layer was finished. | 10.1080-13621718.2019.1608406.html
Chemical compositions of base metal and filler material used in this paper are shown in Table 1. The base metal used for welding had undergone a two-stage heat treatment: solution treatment at 1150°C for 2 h and aging treatment at 800°C for 8 h. GTAW was employed in the butt welding of two previously bevelled sheets. The size and shape of the groove are shown in Figure 1(b), where groove angle is 30° and 1 mm blunt edge was reserved. Before welding, all sheets and grooves were ground and polished with grinder, then cleaned with acetone. Double-sided welding method was conducted, which means welding on the back of the sheet first, then turn it over for the front welding. The welding parameters are shown in Table 2, and the interlayer temperature was strictly controlled below 180°C during welding in order to reduce deformation and excessive grain growth. | 10.1080-13621718.2020.1833135.html
Copper alloy (C18150) and Ni-based superalloy (GH4169) were selected as the base materials in this study. Figure 1 shows the details of the samples joined using a ‘diffusion bonder’ manufactured by the PVA TePla Co. in Germany. The bonder was equipped with a radiation heating system and operated in vacuum level of 1 × 10−3 Pa (i.e. 1 × 10−5 mBar). | 10.1080-13621718.2021.1882653.html
The faying surfaces were prepared by conventional grinding techniques with final 1200-grit finish and then polished using 1µm polycrystalline diamond suspension. The specimens were ultrasonically cleaned in the acetone bath and then dried in air before inserting them in the bonding rig. | 10.1080-13621718.2021.1882653.html
According to the literature reviews and initial examinations, softening of the copper alloy during the bonding process is an important issue. Therefore, a post-bonding heat treatment was needed to restore the mechanical properties of this age-strengthening alloy. Some of the bonded samples were solution treated at 960°C for 60 min followed by rapid cooling and then ageing at 450°C for 3.5 h in vacuum. This is a standard precipitate hardening process for this family of copper alloys, which could be carried out right after the diffusion bonding cycle provided the furnace is equipped with rapid cooling facility. | 10.1080-13621718.2021.1882653.html
The bonded samples were cut along the longitudinal direction and prepared by conventional metallography techniques. Each metallography sample was etched twice using two different etchants. The copper side was etched in a solution of 5 g FeCl3 + 10 ml HCl + 100 ml water, whereas the nickel side was etched by a solution of 1 ml H2SO4 + 20 ml HCl + 4 g CuSO4·H2O + 20 ml water, both at ambient temperature for 20–30 s. | 10.1080-13621718.2021.1882653.html
The Ni-based superalloy filler metal wire was FM-52M with a diameter of 1.2 mm. Its chemical composition is shown in Table 1. The reinforcement particles were TiC, which had a melting point of 3140°C, size of 2–10 µm (average size of 4 µm), and purity of 99.9%. The morphology of the TiC particles is shown in Figure 1. | 10.1080-13621718.2021.1902609.html
After TiC particles were introduced by overlay welding, DDC sensitivity testing was carried out. A tensile sample for strain-to-fracture (STF) testing was prepared by wire cutting and the surface ground to a thickness of 3 mm. The surface was then polished and electrolytic corrosion was carried out using 5% chromic acid (4 V, power on for 40 s–1 min) to reveal the grain boundary morphology of the weld. An optical fibre laser marking machine (IPG Photonics, USA) was used to mark the centre of the specimen using a 4 mm length (the mark depth was less than 10 µm), which was used to quantify deformation of the specimen at high temperature. The STF specimen dimensions are shown in Figure 4(c). For comparison, pulsed TIG overlays using the same parameters were performed on slice of the FM-52M welds without electroplating, and STF samples with the same dimensions were prepared. | 10.1080-13621718.2021.1902609.html
CSVDisplay Table The DMW plates were sectioned and then post-weld heat treated at 607°C for 8, and 20 h, respectively, in a heat treatment furnace supplied with argon gas at a rate of 0.85 m3 per hour. A thermocouple was located 2 cm away from the sample to ensure the accuracy of temperature within the furnace. The 670°C temperature follows the PWHT requirements for Class 1 components in ASME Section III, Table NB-4622.1-1. Required PWHT specified is 595–675°C. Section III specified the minimum holding time for 2 in. thick plate is 2 h does not specify a maximum time. | 10.1080-13621718.2021.1907690.html
Single-crystal and columnar structure cylindrical rods (16 mm dia., 200 mm length) of second-generation Ni-base single-crystal superalloy CMSX-4 (registered trademark of Cannon Muskegon Co., USA) were produced in an industrial Bridgman-type vacuum induction melting and casting furnace at the Giesserei-Institut, RWTH Aachen University. The complete details of the experimental work were provided elsewhere.19,20 The typical chemical composition of CMSX-4 superalloy is given in Table 1. Some of the alloying elements (Re, W) significantly increase the liquidus (TL) and solidus (TS) temperatures of the alloy, and strongly segregate in the γ dendrites during solidification.1 Other γ forming alloying elements (Co, Cr, Mo) tend to lower TL and have a moderate tendency to segregate in the γ-phase during solidification.21 A high fraction of γ′ precipitates is generated due to the Al, Ti and Ta content. | 10.1080-13640461.2016.1166726.html
AC test samples were subject to a standard solution heat treatment under vacuum (heating to 1290 °C with 15 °C min−1, 2 h holding, heating to 1310 °C and 6 h holding, followed by cooling in argon stream). The heat-treated samples were investigated in similar to the AC structures to quantify the effect of the solution heat treatment on the segregation of the alloying elements as summarised in Table 6 for SX. Similar data were obtained for the columnar structure. | 10.1080-13640461.2016.1166726.html
14 July 2016 Figure 6 Wax pattern with V-shaped peaks Display full size Figure 6 Wax pattern with V-shaped peaks The penetration experiments were performed in a high temperature vacuum furnace with a cylindrical, tungsten heating element. A cube of CMSX-4 was placed above each of the V-shaped channels and the substrate placed in the furnace. The furnace was evacuated to a pressure of approximately 0.33 Pa. The furnace was then heated to 1000 °C at a heating rate of 50 °C/min, then heated at a rate of 10 °C/min to 1425 °C (approximately 50 °C above the Tliq of CMSX-4)12 to ensure the metal was completely molten. The samples were held at that temperature for 15 min before being furnace cooled (Fig. 7). The solidified sessile drop samples were mounted in epoxy and sectioned with a low-speed diamond saw through the centre of the droplets and prepared for metallographic characterisation by standard techniques. The cross sections were examined using the ImageJ software. | 10.1080-13640461.2016.1182785.html
Wetting behavior of CMSX-4 in V-shaped channels for investment casting of fine features All authors Logan P. Kroneman, Matthew John M. Krane & Kevin P. Trumble https://doi.org/10.1080/13640461.2016.1182785 Wax patterns were produced from cylindrical pieces of commercial carving wax approximately 3.3 cm in diameter and 3 cm high. The top and bottom of the cylinders were surface ground to ensure the ceramic substrates would be flat and parallel. The wax cylinders were machined to form two V-shaped peaks, which run across of the top of the cylinder (Fig. 6). The V-shaped peaks have a 90° corner and are 2.27 mm tall. The ceramic substrates were produced by coating the wax patterns with successive layers of an alumina-based slurry, each with a stucco backing. Two layers of the primary coat and stucco were applied, followed by three layers of the backup coat and stucco until the substrates were approximately 5 mm thick. Each layer was allowed to dry for two hours before the next layer was added. The final substrates were allowed to dry for at least 24 h before the wax pattern was removed by melting on a hot plate, leaving a flat, ceramic substrate with two V-shaped channels. The substrates were then fired at 1500 °C for 2 h to prepare them for the wetting experiments. CMSX-4 was used for the wetting experiments. The metal was cut into rough cubes with varying edge lengths and surface ground to remove any oxide. By varying the size of the cubes, multiple head heights can be tested. | 10.1080-13640461.2016.1182785.html
The molten alloys were prepared in a 1 kg medium frequency induction furnace and poured at 1580 °C. The surface of the molten alloys was covered by exothermic powder immediately after pouring. The chemical composition of the alloys was balanced during melting with low-carbon ferroalloys. The cast samples were cylindrical bars of 40 mm in diameter and 80 mm in length. | 10.1080-13640461.2016.1261519.html
To perform the chemical composition analysis, a thin section was cut from the chilled section of the bars and analysed by optical spectrometry method. After calibrating the equipment with certified reference materials (CRM) such as MBH AISI 317L, MBH Alloy 255 and BAS Alloy 466/2, the error in C analysis was ±0.02 wt-% and for the other elements, it was less than ±0.05 wt-%. The chemical compositions of the alloys are shown in Table 1. In alloy designation, R stands for the refractory mould and E for the exothermic mould and the letter W indicates that the alloy contains tungsten. Referring to the table, the alloys RW and EW contain about 2 wt-% tungsten and the cast bars are categorised in two groups based on the solidification condition; Group 1 consisted of R and RW alloys cast in the refractory moulds. The Nb/C ratio in these alloys is about 2.6. Group 2 consisted of E and EW alloys cast in the exothermic mould and with Nb/C ratio = 3.9. | 10.1080-13640461.2016.1261519.html
07 December 2016 07 December 2016 CSVDisplay Table The transverse sections of the 5 and 10 mm from the bottom chilled, as well as, the whole longitudinal section of the bars were cut for metallography examination. All specimens were subjected to water cooled 320-, 600-, 800-, 1000-, 2000- grit SiC paper grinding and rough polishing of 6-μm diamond paste. Final polishing was carried out using 1- and 1/4-μm diamond paste followed by 0.05-μm alumina suspension. In order to differentiate between the M7C3 and M23C6 carbides, the etching of the specimens was carried out using 4% sodium hydroxide solution saturated with potassium permanganate. The etchant attacked the MC and M7C3 carbides while M23C6 carbide remained unaffected. The microstructures of the alloys were studied by FESEM and light optical microscopy examinations and the amounts of different carbide phases after selective etching were measured using Aquinto image analysis software. For total carbide phase fraction, the specimens were etched by glyceregia reagent; this reagent etches all of the carbide phases in the microstructure. Both the secondary dendrite arm spacing (SDAS) and the primary dendrite arm spacing (PDAS) were measured using the image analysis software. Backscatter mode of SEM was utilised for MC carbide quantity measurements. The EDS detector was employed for the point analysis. About 5 min etching was carried out for the FESEM studies. | 10.1080-13640461.2016.1261519.html
A FESEM associated with an Oxford EBSD detector and AztecHKL software was used to identify the carbide phases. An accelerating voltage of 20 kV was used in the EBSD examinations. The solidification temperatures were measured using a Netzsch STA 409 PC/PG differential thermal analyzer with heating rate of 10 °C min−1 under argon atmosphere. | 10.1080-13640461.2016.1261519.html
Ni-base superalloys were designed based on CM247 LC alloy. For increasing γ’ volume fraction and its stability at the high-temperature condition, the content of Ta as a strong γ’ former element was increased from 2 to 8 wt%. The total Ta+W content (in wt%) was kept constant around 12 wt%. in order to prevent TCP (Topologically Close-Packed) phase formation. Chemical compositions of the studied alloys are given in Table 1. | 10.1080-13640461.2019.1674476.html
CSVDisplay Table The alloys were melted and cast in a vacuum induction melting (VIM) furnace under a 10−5 bar vacuum into a preheated alumina mould. Alloys chemical compositions were determined using OXFORD Optical Emission Spectrometer (OES). γ’ precipitates and γ/γ′ eutectics were detected after electrochemical etching in an aqueous solution of 5 cc oxalic acid + 95 cc water. Microstructural imaging was conducted in TESCAN (model VEGA3 XMU/LaB6 gun) scanning electron microscope (SEM) equipped with energy dispersive spectroscopy (EDS) analysis. The volume fraction of γ′ and γ + γ′ eutectic was measured by image analysis of SEM micrographs with low magnification using ImageJ software. To determine the γ′ solvus temperature, the incipient melting point and solidification range, differential thermal analysis (DTA) experiments were carried out in a Mettler Toledo testing apparatus (model TGA/DTA 1 Star), using a heating rate of 10°C/min from 25 to 1400°C. The DTA cylindrical samples weighing approximately 100 mg were cut from the as-cast alloys. All DTA tests were conducted in a purged high-purity argon atmosphere using high-purity alumina crucibles. | 10.1080-13640461.2019.1674476.html
CSVDisplay Table 21 October 2019 Figure 4. DTA thermograms for designed alloys (with a heating rate of 10°C/min): (a) CM0210, (b) CM0408, (c) CM0606, (d) CM0804. | 10.1080-13640461.2019.1674476.html
Alumina matrix composites containing 15-vol% SiC particles (AS15P) , 30-vol.% SiC particles (AS30P) , 30-vol% SiC whiskers (AS30 W) , and commercial monolithic SiC (SC-211; Kyocera Co. Ltd .) were used. The preparation of composites and damage-healed tests is described in detail in Refs. . The raw powders used were Al2O3 powder (average diameter 0.5 μm, 99.99% pure, AKP-50; Sumitomo Chemicals, Japan), SiC powder (average diameter 0.27 μm, Ultrafine; Ibiden, Ogaki, Japan), and SiC whiskers (length 30–100 μm, diameter 0.8–1.0 μm, Tateho Chemical Industry, Ako, Japan). Sintering conditions and relative density of sintered plates are summarized in Table 1 . Sintered plates were cut into 3 mm × 4 mm × 22 mm rectangular bar specimens, which were polished to a mirror finish. A semi-elliptical surface pre-crack with a length of 50–600 μm and an aspect ratio of 0.9 was introduced at the center of each specimen surface through Vickers indentation. The pre-crack was healed at 973–1573 K for 1 min to 1000 h in air. Healed specimens were analyzed by performing three-point bending tests at room temperature over a span length of 16 mm. | 10.1080-14686996.2020.1796468.html
CCA617 alloy with a composition of 22.5 wt-% Cr, 12.8 wt-% Co, 9.01 wt-% Mo, 0.97 wt-% Al, 0.43 wt-% Ti, 0.77 wt-% Fe, 0.24 wt-% Si, 0.27 wt-% Mn, 0.061 wt-% C, 0.003 wt-% B and the rest Ni was prepared by vacuum arc melting. During melting, the buttons were turned over and remelted five to six times to obtain homogeneity. Afterwards, the buttons were rolled at temperatures higher than 1100°C. The microstructure of the rolled CCA617 alloy (etched in nitrohydrochloric acid solution) under optical microscope is presented in Fig. 1. The alloy has a typical rolled microstructure, with distorted grains elongating along rolling direction. Samples with dimensions of 10 mm × 10 mm × 2 mm cut from a button material were used in this work. The major faces (10 mm × 10 mm) of the samples are parallel to the rolling direction. They were finally ground to 1200 grid SiC paper and then cleaned with acetone for oxidation tests. | 10.1080-1478422x.2015.1104066.html
The material was provided in the form of a round bar from a local manufacturer of forged aerospace components and its chemical composition is presented in Table 1. Samples were cut to discs of 5 mm diameter and 3 mm thickness using the spark erosion technique. Before the oxidation tests, the samples were prepared following standard metallographic procedures that included grinding with different grades of SiC emery papers (80–1200 grid), polishing with diamond pastes of 6 and 1 µm and, a final polishing stage using colloidal silica (0.25 µm). | 10.1080-1478422x.2016.1158226.html
High-temperature oxidation of a nickel base superalloy at different oxygen partial pressures All authors F. A. Pérez-González, J. H. Ramírez-Ramírez, M. Terock, N. F. Garza-Montes-de-Oca, U. Glatzel & R. Colás https://doi.org/10.1080/1478422X.2016.1158226 19 May 2016 19 May 2016 1 Partial pressure of oxygen (pO2) as a function of temperature when a mixture of Ar with 10%H215 or 2% H216,17 flow through a water bubbler at 25°C Display full size 1 Partial pressure of oxygen (pO2) as a function of temperature when a mixture of Ar with 10%H215 or 2% H216,17 flow through a water bubbler at 25°C The oxide species formed on the surface of the material after the tests were determined by X-ray diffraction using a diffractometer coupled with a Cu Kα radiation source which was produced at 50 kV and 40 mA; the penetration depth at these conditions is 250 µm. High resolutions scans were performed in the 2θ interval comprised from 20 to 95° at a rate of 0.02° min−1. The surface morphology and cross-sections of the specimens were analysed with field emission gun scanning electron microscopy (FEGSEM) using secondary and backscattered electron imaging modes. Energy dispersive X-rays (EDX) and focused ion beam (FIB) analyses were also performed when appropriate. It is worth mentioning the cross-sections of the oxides were prepared following the metallographic procedures that were described earlier. Finally, for all the inspections conducted in the FEGSEM, the samples were coated with a thin layer of evaporated gold applied by sputtering means this, to allow better inspection in the SEM and also to avoid charging effects. | 10.1080-1478422x.2016.1158226.html
The samples were fabricated under the vacuum condition by the power frequency induction furnace SP-25TC, and their chemical compositions are shown in Table 1. Smelted alloy samples need to be annealed, and the annealing processing was as follows: the annealing temperature of GH1140, GH1015 and GH1035 was 1070, 1160 and 1130°C, respectively. Their heat preservation time was 10 min, 10 min and 1.5 h, respectively. All samples were air-cooled. Then they were cut to a dimension of 10 mm × 10 mm × 5 mm with an electrical spark line cutting machine, and ground using a silicon carbide paper down to 600 grit followed by polishing with 1 μm diamond powder and acetone ultrasonic cleaning, afterwards dried and the surface area and weight were measured. Before preparing the salt-mixture, analytically pure sodium chloride (NaCl) was dried in a drying oven for 1.5 h, and then mixed with magnesium chloride (MgCl2) in the proportion of 12:13 (MgCl2 was not dried because of water absorption), then the salt-mixture was stored in 50 mL corundum crucibles. Next, the crucibles were placed in a muffle furnace and heated to 520°C with a heating rate of 5°C min−1. After the melting of mixed salt, four parallel samples of each kind were put in one crucible (one of them was marked and taken out after 20 h to observe surface morphology and other samples were used for drawing corrosion kinetics curve). | 10.1080-1478422x.2016.1263456.html
In this study, three nickel-based alloys (Alloy 617, Alloy 625, and Hastelloy X) and one iron-based alloy (Alloy 800H) were selected and underwent corrosion tests. Samples prepared from these alloys were exposed to helium gas environments with various amounts of impurities (i.e. oxygen and water vapour) at 950°C for 48–144 h. Test results on mass changes, surface morphologies, and composition of oxides of the samples are reported and discussed. | 10.1080-1478422x.2017.1350327.html
Table 1 shows the chemical compositions of the tested alloys of 800H, Hastelloy X, 617, and 625. These alloys were machined into samples in square-disc shape with a dimension of 20 mm × 20 mm × 1 mm. Both sides of the samples were mechanically polished with abrasive paper starting from 80 grit up to 1200 grit. Each sample was then ultrasonically cleaned in acetone (CH3COCH3), dried in air, and rinsed in distilled water for 10 min. No specific thermal treatment on the samples was carried out before designated corrosion tests. | 10.1080-1478422x.2017.1350327.html
CSVDisplay Table A conceptual schematic of the experimental system is shown in Figure 1. In each corrosion test, eight samples, two from each alloy, were simultaneously placed on a ceramic holder inside a tube furnace and exposed to designated flowing gas mixtures at 950°C. Four gaseous conditions were specifically engineered to simulate normal and various air-ingress environments in an HTGR, including pure dry helium, 90% helium with 10% oxygen, pure helium with 10% humidity, and pure helium with 50% humidity. Table 2 lists the impurity levels in pure helium used in this study. Corrosion test durations varied from 48 to 144 h. Gas input was controlled using a mass flow controller at a flow rate of 250 mL min−1. The samples were heated up at a rate of 15°C min−1 and cooled down at a rate of 7.5°C min−1 in pure argon at a constant flow rate of 250 mL min−1. | 10.1080-1478422x.2017.1350327.html
CSVDisplay Table Scanning electron microscope (SEM) micrographs were obtained after mechanical polishing and electrolytic etching with etchant No. 83 according to ASTM E407-07e1 (at 6 V for 60 s in a solution of 10 g CrO3 in 100 ml water) . SEM observations were conducted on a FEI-Quanta 200FEG operating at 20 kV and equipped with an energy dispersive X-ray (EDX) analysis to determine the chemical composition in the weld nugget. | 10.1080-1478422x.2018.1473318.html
Specimens tested by DLEPR were firstly welded, as indicated by Hoppin and Yount , by RSW in the solution treated condition (solution treatment was carried out at 927°C for 0.25 h and followed by water quenching), and then subjected to different precipitation hardening treatments (see Table 2). According to Table 2, there were seven different specimens. | 10.1080-1478422x.2018.1473318.html
The chemical composition of Nimonic 263 is shown in Table 1. The samples were cut to 20 mm × 10 mm × 2 mm. Before to oxidation tests, the samples were polished to 1 μm surfaces by various grades of SiC paper and soft cloths, followed by ultrasonic cleaning in acetone and deionised water. | 10.1080-1478422x.2018.1519102.html
CSVDisplay Table The oxidation tests at 600–700°C were performed in a flowing SCW experimental facility at a pressure of 25 MPa with the water flow rate of 5 ml/min through a 5-cm2 area cross section. Figure 1 shows the schematic of the experimental facility. The ultrapure water with the electrical conductivity of less than 0.1 μS/cm was obtained by using the ion exchanger. The working medium water was deaerated by heating to 100°C and bubbling pure nitrogen gas. The flow rate and pressure were controlled through the high-pressure metering pump and the backpressure valve. Samples were placed in the autoclave using platinum wires and ceramic insulators to avoid galvanic effects. | 10.1080-1478422x.2018.1519102.html
Three Ni-based alloys Nimonic 80A, Inconel 718 and Inconel C-276 (supplier Bibus Metals s.r.o, Czech Republic) were selected as the target materials for corrosion tests. The composition of the tested alloys is listed in Table 1. The samples were cut into 2 mm thick discs by a boron nitride blade (CBN-blade) on precision cutter Isomet 5000 (Buehler, U.S.A.). The samples were then prepared by mechanical polishing and grinding by Tegrapol 25 (Struers, U.S.A.) with a diamond suspension (1 µm). Then, the samples were ultrasonically cleaned in deionised water, dried in acetone and transferred to glove box in a desiccator. The exact dimensions of each sample were measured using a micrometre screw gauge (with a precision of 0.01 mm) and the weights before and after the experiment were recorded with highly precise KERN analytical weighing balance (KERN ABT Merck, Germany). | 10.1080-1478422x.2018.1525829.html
CSVDisplay Table FLiNaK salts were considered in this study because of its exceptional properties (Table 2). Eutectic FLiNaK salt was composed of LiF (Ubichem, UK, purity 99%), NaF (Merck, Germany, purity 99%), and KF (Fluka Chemicals, UK, purity 99.5%) at ratios of 46.5–11.5–42 mol-%, respectively. Salts were dried for 48 h in a vacuum drying chamber (JAVOZ, Czech Republic) at 130°C, then stored and mixed in a glove box (JACOMEX, provider Chromspec, Slovakia, Ar atmosphere, purity 99,9999%, MESSER, Slovakia, H2O and O2 < 1 ppm) before the corrosion experiments. | 10.1080-1478422x.2018.1525829.html
Scanning electron microscopy (SEM) (JEOL7600F, Japan, Co lamp) in combination with electron dispersive spectroscopy (EDS) (Oxford Instruments Ltd., UK) was used for the superficial and cross-sectional microstructure observation. Electron gun voltage was set to 15 kV to assure sufficient extraction energy and to quantify chemical composition; Co standard was used before measurement. The samples for microstructural observation were prepared via standard metallographic methods such as grinding and polishing. No additional etching was used. | 10.1080-1478422x.2018.1525829.html
The Ni-free initial alloy and the two other alloys with nickel addition were elaborated by foundry with a laboratory high frequency induction furnace (CELES, France). The charges to melt (about 40 g) were composed of parts of pure elements (Co, Cr, C, Ta, Ni; purity > 99.9 wt-%). Heating/melting and solidification/solid state cooling were carried out in a water-cooled copper crucible, under 300 mbars of pure argon. | 10.1080-1478422x.2019.1699261.html
The obtained ingots, with an ovoid shape, were cut to obtain samples for the oxidation tests and for the examination of the initial microstructures. The samples for the oxidation tests were placed in hollow alumina shuttles. These shuttles were then introduced together in a muffle furnace in which they were heated in air at about 20°C per minute, to reach 1200 ± 2°C. They remain in this atmosphere and at this temperature for 170 h (about a whole week). | 10.1080-1478422x.2019.1699261.html
The samples and specimens used in this study were machined from pancakes of NR3 superalloy produced by Tecphy and Snecma using the following industrial route: vacuum-induction-melted ingot; argon atomization; powder sieving (−200 mesh); hot extrusion; isothermal forging. | 10.1080-14786430310001621472.html
Tensile creep tests were performed on cylindrical specimens in air at 700°C and 650 MPa. For the transmission electron microscopy (TEM) study, the tests were interrupted after a creep strain of about 0.2%. The specimens were then forced air cooled under stress. | 10.1080-14786430310001621472.html
Some creep tests and TEM analyses were also performed on NR3 specimens on which were applied different ageing heat treatment procedures in order to modify the γ–γ′ microstructure and to evaluate the resulting change in creep-controlling mechanism. In one case, the two-stage standard ageing heat treatment was replaced by a single ageing heat treatment for 4 h at 700°C. In comparison with the standard microstructure, the main difference is a reduction of the size of the tertiary γ′ precipitates down to 27 nm. In another case, the standard ageing heat treatments were followed by a long-term exposure for 500 h at 800°C aimed at solutionizing all the tertiary γ′ precipitates (Raujol et al. ). | 10.1080-14786430310001621472.html
CSVDisplay Table A γ′ supersolvus heat treatment was applied for 2 h at 1210°C, with air cooling at 100°C min−1, to produce a coarse-grained microstructure that is known to be beneficial to the high temperature creep strength (Raisson and Davidson ). The final ageing treatments were for 24 h at 700°C, and then for 4 h at 800°C, both with air cooling. | 10.1080-14786430310001621472.html
The materials investigated were SC nickel-based superalloys of the second and third generation, CMSX-4 and CMSX-10, containing approximately 1 and 2 at.% rhenium respectively. The SCs of these superalloys were solidified by Doncasters Precision Castings, Bochum, Germany, using the Bridgman method. The SC castings were fully heat treated (homogenization and two-stage annealing). After heat treatment the superalloy microstructure consists of cuboidal γ′ precipitates with an average size of about 500 nm, faced by {001} habit planes and separated by thin γ channels with a thickness of about 50 nm. The volume fraction of the γ′ phase is about 70%. | 10.1080-14786430410001663240.html
13 cylindrical specimens of 6 mm diameter and 58 mm gauge length were tested for creep at 1100°C under tensile stresses between 105 and 135 MPa using a constant-load testing machine. Some creep tests were performed until rupture while others were interrupted to investigate material deformed up to certain strain levels. | 10.1080-14786430410001663240.html
After testing, an increase in deformation-induced porosity was determined by measuring the change in the material density ρ during creep. For density measurement, cylinders were machined from the crept specimens, of approximate diameter 5 mm, length 40 mm and mass 10 g. When ruptured specimens were investigated, the cylinders were cut far from the rupture surface to exclude the influence of cracking and large local straining on the results. The weight of each specimen was measured in air and water using a Satorius balance with an accuracy of 0.1 mg. To avoid gas bubbles attached to the specimen surface during measurements in water, the specimen corners were rounded and the surface polished. The weight difference in air and water enables calculation of the volume of the cylinder and thus its density. The reproducibility of the measured densities was shown to be better than Δρ/ρ = 3 × 10−4. | 10.1080-14786430410001663240.html
The nickel aluminide BCs were subjected to isothermal exposure at 1150°C, 1175°C and 1200°C. The surfaces of these BCs were in as-received condition or were polished using diamond paste to partially or completely remove the initial surface undulations. The platinum aluminide BC surfaces were polished down to 1 μm diamond paste and subjected to 1175°C and 1200°C. The amount of material removed during polishing is less than 10 μm from the top surface. Some platinum aluminide BC specimens with an as-deposited surface were also subjected to isothermal exposure at 1200°C. The holding times for the experiments were 25 h and 50 h. The holding time and temperature of exposure as well as the initial BC surface conditions were chosen to capture the important features of the behaviour of these coatings at high temperatures in vacuum. | 10.1080-14786430412331309344.html
A tube furnace (HTF55322A, Lindberg/Blue M, Asheville, NC, USA) along with a quartz tube carrying the BC–superalloy specimens was used for the experiments. The tube was connected to a roughing pump/diffusion pump assembly to produce a vacuum level up to 10−8 Torr at 1200°C. In some experiments, the vacuum level was seen to fall occasionally to about 10−6 Torr. The furnace provided a linear heating rate of about 22°C per minute for all the experiments. The samples were furnace cooled at the end of the hold time for each of the experiments. The specimen temperature was measured using a K-type thermocouple (Omega, Stamford, CT, USA) calibrated by an optical pyrometer (Pyrometer Instrument Company Inc., Northvale, NJ, USA). The specifications of the thermocouple indicate that the estimated error in the temperature measurements was less than ± 0.75% when measured in degrees centigrade, i.e., less than ± 7.5°C at a holding temperature of 1000°C. Some of the samples were cut and their cross-section polished successively down to 1 μm diamond paste to observe the microstructural changes. The samples were examined using profilometry, scanning electron microscopy (SEM), and the semi-quantitative elemental analysis tools of energy dispersive X-ray spectroscopy (EDX), X-ray photoelectron spectroscopy (XPS), and Augur electron spectroscopy (AES). | 10.1080-14786430412331309344.html
CSVDisplay Table The powder metallurgy NR3 superalloy was designed for compressor and turbine disk applications. The material used in this study was produced by TECPHY and SNECMA using the following industrial route: vacuum induction melted ingot, argon atomization, powder sieving (−200 mesh), hot extrusion, isothermal forging. A γ′ supersolvus heat treatment followed by standard ageing heat treatments produced a mean grain size of about 50 µm and a bimodal distribution of γ′ precipitates within the grains (γ′ volume fraction around 50%). In situ tensile experiments were conducted at 25°C on NR3 specimens previously creep-strained at 700°C. | 10.1080-14786430500254685.html
The NR3 superalloy is a powder metallurgy polycrystalline alloy. It was developed by ONERA and produced by Tecphy and Snecma using the following industrial processing route: (i) vacuum induction melted ingot; (ii) argon atomization; (iii) powder sieving (−200 mesh); (iv) hot extrusion; (v) isothermal forging. Its chemical composition is given in table 1. | 10.1080-14786430600740658.html
The mean channel widths after the two types of heat treatments were calculated from 150 to 200 direct measurements, also using the FGP method (see figure A1 for an example). Assuming a Gaussian distribution, the most probable values of the channels widths were found to be Lst = 39 ± 2 nm and Lopt = 25 ± 1 nm for the standard heat treatment and the optimized one respectively (figure 6). | 10.1080-14786430600740658.html
CSVDisplay Table To produce the desired initial microstructures, suitable heat treatments were applied on cylindrical rods extracted by spark machining from the as-forged pancake. Two different sequences, both preceded by a supersolvus solution treatment for 2 hours at 1210°C, followed by cooling at 100°C min−1, were used: standard, 700°C/24 h (air cooled) + 800°C/4 h (air cooled); optimized, 700°C/4 h (air cooled). | 10.1080-14786430600740658.html
Tensile creep tests were performed in air on fully heat-treated cylindrical specimens with a gauge length of 17 mm and a gauge diameter of 3 mm. The creep conditions were 700°C and 650 MPa. Tests were interrupted after a creep strain of about 0.2%. Finally, samples were cut normally to the tensile axis of the creep specimens and thinned by electropolishing. The resulting thin foils were observed in a JEOL 2010 transmission electron microscope (TEM) operating at 200 kV. | 10.1080-14786430600740658.html
The Renè 88DT 20 alloy studied was given a two-step heat treatment. The first step involved super-solvus heat treatment at 1150°C for 30 min, followed by controlled cooling (205°C/min) to room temperature. The cooling rate from the super-solvus temperature is critical to obtain the desired γ′ size and distribution in the final microstructure. In the second step, the samples were aged at 760°C for 8 h, then cooled to room temperature. | 10.1080-14786430600767750.html
The base-alloys used in the study are single crystal IN 738 superalloy and single crystal CMSX-4 superalloy. The brazing alloys used are Metglass MBF-80 foil and Nicrobraz 150 powder, while the gap-filler alloy was IN 738 powder. The chemical compositions of the base-alloys and the brazing alloys are listed in Table 1. TLP bonding of the alloys was performed in a brazing vacuum furnace at a pressure of 10−4–10−5 Torr. The base-alloys in the form of 3 × 3 × 6 mm coupons were sectioned from as-received materials by using a numerically controlled wire electro-discharge machine (EDM). Bonded specimens were sectioned by the EDM and prepared by standard metallographic techniques for microstructure examination by optical microscopy (OP) and scanning electron microscopy (SEM). Initial OP assessment of the joint microstructure was performed by the use of an inverted-reflected light microscope equipped with a CLEMEX Vision 3.0 image analyser. Further microstructural study (using secondary and backscatter electron imaging modes) and compositional analysis of brazement were conducted on a JEOL 5900 scanning electron microscope (SEM), equipped with an ultra-thin window Oxford energy dispersive spectrometer (EDS) system equipped with INCA software. Crystallographic orientation relationship between single crystal substrate and isothermally solidified region produced by powder mixture of brazing alloy and base-alloy powder was performed by electron backscatter diffraction (EBSD)-based orientation imaging microscopy. This was done with the use of an HKL Nordlys EBSD detector (developed by Oxford Instruments), which was attached to a Philips XL 30 SEM. The EBSD detector was equipped with Oxford Instrument HKL Technology Channel 5 suite of programs. | 10.1080-14786435.2011.580287.html
Ingots with a nominal composition of Co–12 at% Al–11 at% W were prepared by arc-melting high-purity Co, Al and W under an Ar gas flow. These ingots were sealed in a quartz ampoule with argon gas and annealed at 1123 K for 168 h followed by furnace cooling. Microstructures and chemical compositions of the phases in the annealed ingots were examined by scanning electron microscopy (SEM) and energy dispersive X-ray spectroscopy (EDS). A typical SEM backscattered electron image (BEI) of the microstructure in an annealed ingot is shown in Figure 1. Although a small amount (8% by volume) of additional phases, CoAl and Co3W, were observed, the main phase was Co3(Al,W) with the L12 structure, which is consistent with the phase diagram assessment of Sato et al. 1. The grain size of the Co3(Al,W) phase ranged from 200 to 1000 µm. Transmission electron microscopy (TEM) observations of as-annealed ingots indicated that the Co3(Al,W) phase actually crystallised under the ordered L12 structure and that the microstructure was free from thermal anti-phase boundaries (APBs). | 10.1080-14786435.2011.586158.html
Specimens with dimensions 1.8 × 1.8 × 5 mm3 were cut from the annealed ingots by electro-discharge machining. Their faces were mechanically polished with SiC paper and then electrochemically polished in a solution of perchloric acid, butanol and methanol (1:6:12, v/v) at 233 K and 18 V. Compression tests were conducted on an Instron-type testing machine from 77 to 1273 K at a strain rate of 10−4 s−1. Compression tests at low temperatures were performed with a specimen immersed in liquid nitrogen (77 K) or chilled ethanol (159 K), while tests above room temperature were carried out in vacuo. The operative slip planes were determined by slip trace analysis on two orthogonal surfaces of coarse grains whose crystal orientations were determined by electron backscattered diffraction (EBSD). Dislocation structures were examined with a JEM-2000FX TEM operated at 200 kV. Thin foils for TEM observations were cut parallel to the {111} macroscopic slip plane identified on a coarse grain and subjected to twin-jet electro-polishing in the above-described solution at 243 K and 18 V. | 10.1080-14786435.2011.586158.html
Four experimental alloys with an identical base composition possessing different amounts of Re and Ru were directionally solidified in a laboratory-scale Bridgman furnace as bars of 8 cm in length and 2.4 cm in diameter. The nominal alloy compositions are listed in Table 1. Samples of all alloys were solution heat-treated between 1300 and 1305°C for 48 h to generate a homogeneous element distribution without any residual Re segregation. Electron probe micro-analyser (EPMA) measurements were performed to verify the even distribution of the strongly segregating element Re after the solution heat treatment. The samples were subsequently annealed at 1100°C for 24 h and additionally at 850°C for 24 h to obtain a coarse γ/γ′-microstructure which allows separate indentation of both phases. For AFM investigations, surfaces parallel to the {001} crystallographic plane (perpendicular to solidification direction) were ground and polished with a diamond suspension. Afterwards, a chemo-mechanical polishing process with nanodispersive SiO2 (OPU, Struers) was used to generate a smooth surface topography with the matrix phase elevated by a height difference of 5–10 nm. The local roughness of each phase did not exceed 2 nm. The nanoindentation investigations were performed at room temperature with a Triboscope force transducer from Hysitron mounted on a Veeco Instruments Multimode AFM (NI-AFM). For scanning as well as indentation, a three-sided pyramidal diamond tip (cube corner geometry) was used. During indentation, the currently applied load and associated indentation depth (displacement) was recorded simultaneously. The nano-hardness of γ and γ′ were calculated from the unloading part of the load–displacement curves according to the Oliver–Pharr method 16. | 10.1080-14786435.2011.607139.html
The material for this study was the single crystal nickel-based superalloy MC2 (nominal composition, in wt %, Ni–7.2Cr–8Co–2Mo–7W–5.5Al–1.3Ti–5.6Ta) provided by Turbomeca in the form of a single crystal plate subjected to the standard solutioning treatment: 3 h at 1300°C. Flat thin-wall tensile creep specimens (3 × 20 mm2 gage length, 1 mm thick) were electro-discharge machined with the long axis of the specimen along the direction while the flat face was parallel to the (100) plane. After cutting, the specimens were heat treated for 6 h at 1080°C followed by air cooling and 20 h at 870°C then final air cooling. All the faces of the creep specimens were ground with SiC paper, down to grade 4000 for the two large faces and grade 1000 for the edges, in order to remove the electro-discharge machine damaged zone. It was checked that the initial microstructure consisted of cubic γ′ precipitates (with a 440 nm mean edge length), well aligned along the ⟨001⟩ directions in the γ austenitic matrix. Creep tests were performed at 950°C/200 MPa and at 1150°C/80 MPa along the direction under laboratory air on a creep frame loaded with a dead weight (i.e. constant load conditions) equipped with a radiation furnace allowing fast temperature changes. Isothermal and thermal cycling creep was studied; in both cases the specimen was first heated to the high-temperature value (either 950 or 1150°C) and then loaded by setting the required weight. The deformation was recorded using a contact-less laser extensometer, as described in detail in 23. For thermal cycling creep experiments, the temperature was monitored, as shown in Figure 1: the cycle duration was 60 min with a 5 min heating stage up to 950 or 1150°C, a dwell time of 30 min and a 25 min cooling stage (see below for the temperature profile during the cooling step) down to about 45°C. The load was kept constant during the thermal cycling. | 10.1080-14786435.2011.609151.html
Thin foils for transmission electron microscopy (TEM) were sawn from thin wall creep samples as squares 2.1 mm in length and 200 µm in thickness. These slices were then mechanically polished down to about 50 µm while tilted in order to achieve an orientation of the slice close to (211). The foils were then dimpled to about 20 µm and ion milled using a Gatan PIPS® system. Dislocation observations for further indexation were achieved in two-beam diffraction contrast on a Jeol 2010 operating at 200 kV at the TEMSCAN Service of University Paul Sabatier in Toulouse. | 10.1080-14786435.2011.609151.html
1 mm thick foils and 2–3 mm diameter of Ni shots of 99.98% purity, 3–4 mm granules of 99.99% Al and 3 mm rods of 99.99% Pt were used in this study to make the alloys. Three γ-Ni(Pt) alloys with an average composition of Ni5Pt, Ni10Pt and Ni15Pt (all compositions are in at. %) in the form of buttons were melted with an argon atmosphere in an arc melting unit. To ensure complete mixing, the alloys were remelted 4–5 times turning the melt upside down after each melt. The β‐Ni(Pt)Al compounds were prepared following the same method with varying composition of Pt in the range of 0–15 at.%. After melting, the composition of the alloys was checked at several places by using an electron probe microanalyzer (EPMA). In some alloys, Al loss was evident because of evaporation during melting. These alloys were remelted with an extra amount of Al to achieve the desired average composition. Another set of alloys with γ + γ′ phase mixtures containing different amounts of Pt were melted. The average composition of these alloys were (Ni, Pt)20Al with Pt varying from 0 to 15 at. %. | 10.1080-14786435.2012.669073.html
All the alloys were homogenized at 1250°C for 100 h in a vacuum (∼10−7 kPa) tube furnace. Homogeneity of the alloys was checked using EPMA and the maximum deviation to the tune of 2–3 at. % from the average composition was seen in Al containing alloys. Pieces with the dimensions of 5 × 5 mm2 cross-section and 1 mm thickness were cut from the homogenized alloys using electro discharge machine (EDM). Later, the samples were ground to make them plane parallel and then fine polished using diamond paste with particles of size 1 µm. The polished surfaces were cleaned ultrasonically in ethanol and dried in hot air. Diffusion couples were prepared in a special fixture and were annealed at 1100–1250°C temperature range for 100 h. After the annealing for desired time, samples were quenched in water. | 10.1080-14786435.2012.669073.html
A commercial superalloy (CMSX4) was obtained from Cannon Muskegon Cooperation, USA, in the form of 75 mm diameter ingot. It was first cut into 1 mm thick slices using EDM and then 5 × 5 mm2 pieces were cut to couple with the (Ni, Pt)20Al alloys. These couples were annealed at a temperature of 1200°C for 100 h. In all diffusion experiments, the temperature in the furnace was controlled to within ±5°C. After annealing, the diffusion couples were cross-sectioned and then prepared to metallographic finish to examine the interdiffusion zone. Following this, the composition profiles were measured in EPMA. | 10.1080-14786435.2012.669073.html
Test samples of about 7 × 10 × 10 mm in size were cut from a piece of the alloy. The samples were solution-annealed (1423 K/75 min) followed by water-quenching (WQ). The aging treatment (1073 K/8 h) was then conducted. This heat treatment, characterized by a two-step process, is conventionally used for the alloy. The special heat treatment was designed proprietarily by the present authors 14,20–22 to obtain serrated GBs with a proportion of over 80%. The samples were solution-annealed at 1423 K for 30 min, slow-cooled to 1073 K at a cooling rate of 10 K/min and subsequently aged for 8 h at the same temperature. | 10.1080-14786435.2012.676212.html
The HAZ microstructures were simulated by a thermal cycle simulation system from Formastor FII (Fuji Electronic Co., Tokyo, Japan) equipped with a high frequency induction system of 400 kHz frequency/1.5 kW output. Cylindrical specimens of 3 mm in diameter and 10 mm in length were rapidly heated to 1173–1573 K at a rate of 111 K/s and then held for 1 s at each temperature followed by helium gas quenching. | 10.1080-14786435.2012.676212.html
Display full size Figure 2. Sequential development of GB serration and subsequent carbide precipitation. (a) ST (1423 K/30 min) followed by water-quenched to ambient temperature. (b) ST followed by slow-cooled to 1273 K at 10 K/min. (c) ST followed by slow-cooled to 1073 K at 10 K/min. (d) ST followed by slow-cooled to 1073 K at 10 K/min and aged for 8 h. | 10.1080-14786435.2012.676212.html
Ingots with four different nominal compositions listed in Table 1 were prepared by Ar arc-melting an appropriate mixture of pure elements under an argon atmosphere. These alloys are designated as alloys-1 to -4 throughout this paper. While alloy-1 is ternary, tantalum is added to alloys-2 and -3 to increase the γ′ solvus temperature. The volume fractions of the γ′ phase is changed by varying the W content. Not only tantalum but also nickel are added to alloy-4 to further increase the γ′ solvus temperature without significantly changing the volume fraction of the γ′ phase from alloy-3. Single crystal rods with a diameter of 15 mm and length of ∼150 mm were grown from these ingots by a modified Bridgman technique at a growth rate of 200 mm/h. These single crystals were subjected to solution heat-treatment at 1250°C for 4 h, followed by aging treatment at 1000°C for 96 h, to obtain a homogeneously distributed cuboidal γ′ precipitates in the γ matrix. After heat treatment, the specimens were air quenched to retain the microstructure at the heat treatment temperature. Specimens for tensile creep tests were machined by grinding single crystals to a straight gage length of 30 mm and a diameter of 6 mm. The crystallographic orientations of the tensile axes corresponding to the growth directions were determined by the back-reflection Laue method, as shown in Figure 1. The tensile axis orientations for all four specimens are within 15° from the direction. Creep tests were performed in tension under a constant stress of 137 MPa in air at 1000°C. A conventional electric furnace and an extensometer with differential transformer were equipped in the tests. | 10.1080-14786435.2012.700416.html
01 November 2012 Figure 8. SEM back-scattered electron images of (a) alloy-2, (b) alloy-3 and (c) alloy-4 after recrystallised heat treatment at 1000°C for 168 h following cold rolling with the reduction ratio of 50%. | 10.1080-14786435.2012.700416.html
Display full size Figure 8. SEM back-scattered electron images of (a) alloy-2, (b) alloy-3 and (c) alloy-4 after recrystallised heat treatment at 1000°C for 168 h following cold rolling with the reduction ratio of 50%. | 10.1080-14786435.2012.700416.html
CSVDisplay Table The specimens for microstructural examination by scanning electron microscopy (SEM) were prepared metallographically, followed by a final polishing with colloidal silica. Since we used the image composed by back-scattered electrons (BSE), no chemical etch is applied. Foils for examination by transmission electron microscopy (TEM) were electro-chemically thinned in a solution of 5% perchloric acid and 95% methanol at −35°C. After the heat-treatment described above, some single crystals with the dimension of about 2 × 2 × 10 mm3 were subjected to thermo-mechanical analysis (TMA) to determine the γ′ solvus temperature through the measurements of thermal expansion of specimen in an argon atmosphere made at a heating rate of 10°C/min. | 10.1080-14786435.2012.700416.html
The experiments were performed using specimens of the AM1 Ni-based single crystal superalloy provided by SNECMA – SAFRAN group and by ONERA after a full standard treatment . Specimens having a orientation within a few degrees, 3.5 mm in diameter and 29 mm in gauge length were machined out from single crystalline AM1 rods. The γ/γ′ microstructure of the samples in the as-received state consists of cuboidal γ′ precipitates regularly arranged, having an average edge length in the 0.4–0.5 μm range (Figure 1(a)). The initial room temperature precipitate volume fraction is about 70%. Before in situ testing, the specimens were submitted in the laboratory to a pre-strain by creep up to 30 h at 1080 °C/100 MPa, 1080 °C/120 MPa or 5 h 1120 °C/120 MPa (Table 1) until the beginning of stage II (where a stable rafted microstructure is expected), and were cooled down under stress. | 10.1080-14786435.2012.746794.html
The pre-strained specimens were initially heated to the experiment temperature and kept in creep conditions (120 MPa or 150 MPa, depending on temperature) for a few hours until the specimen length, the relative size and position of the diffraction peaks had been constant for a few hours, so that their volume fraction, their temperature and their stress state were stable. The specimens were then submitted to various loading cycles at temperatures between 930 and 1125 °C: a typical test involved loading by 25 MPa steps followed by an hour under constant stress. The steps were repeated until the strain rate of the specimens was larger than a few 10−6 s−1, and followed by unloading to the initial stress. After a stabilization time lasting between a few minutes to 5 h, the loading to the maximum stress was repeated once or several times, with the same or larger steps. The specimens were then cooled down either under the maximum stress or the stabilization stress to freeze their final dislocation microstructure. The length of a test was kept below 24 h, in order to limit the microstructural changes due to ripening, and the specimens were then investigated by scanning electron microscope (SEM) and TEM. This procedure was subject to changes (step height and duration … depending on temperature and available beamtime). | 10.1080-14786435.2012.746794.html
CSVDisplay Table A Ni–10.0Al–8.5Cr–2.0Ru alloy was prepared by induction-melting high-purity elements under a partial pressure of Ar (20″ of Hg (0.67 atm)) and was cast in a 19 mm diameter copper mould to create a polycrystalline master ingot. The alloy composition was verified by inductively coupled plasma (ICP) atomic emission analysis. The samples were then heat-treated in vacuum (∼10−6 torr) according to the following protocol: (1) homogenization for 20 h at 1573 K (1300 oC) in the γ-phase field; (2) a vacancy anneal of 3 h in the γ-phase field at 1503 K (1230 oC) followed by a water quench; (3) an ageing anneal in a flowing Ar environment at 1073 K (800 oC) for 0.25, 1, 4, 16, 64 or 256 h, followed by a water quench to room temperature. | 10.1080-14786435.2013.765989.html
The raw material used in this study was supplied by SPS Technologies as cold drawn rods of AEREXTM350 alloy with a diameter of ∼10 mm. Samples were cut from the as-received rods and were first solutionized at 1100 °C for 1 h, followed by double ageing at 750 °C for 4 h and subsequently aged at 950 °C for 2 h. The high temperature ageing time was extended to 4 h in one of the samples. All heat treatments were conducted in a protective argon atmosphere and all samples were water quenched after solutionizing or ageing treatments. Thin foils for transmission electron microscopy (TEM) were prepared by chemical thinning (see Ref. for detail). A FEI Tecnai F30 operating at 300 kV and a Libra 200FE operating at 200 kV were used for TEM studies; both microscopes were equipped for X-ray energy dispersive spectroscopy (XEDS). | 10.1080-14786435.2013.773106.html
The powder used in this study is an argon-atomized nickel-based superalloy powder RR1000 which has a size range below 53 μm in diameter. The chemical composition of this alloy is listed in Table 1, and the γ′ solvus (S) of this alloy is around 1160 °C. The as-received powder was HIPped at a super-solvus temperature (S + 20 °C) and at a pressure of 100 MPa for 4 h, followed by cooling at 5 °C/min to room temperature. Some samples were aged at 760 °C for 16 h and air cooled (the cooling rate was measured to be around 105 °C/min) directly after HIPping without a prior solution treatment (HIPped + aged) while other samples were solution treated at (S-40)°C for 2 h followed by air cooling (at around 105 °C/min) and ageing at 760 °C for 16 h (HIPped + solution treated + aged). | 10.1080-14786435.2013.852287.html
CSVDisplay Table Metallographic specimens were prepared using conventional method and then electrolytically etched in 10% H3PO4 in H2O at 25 V for 2–5 s. This preferentially dissolves the γ phase leaving the γ′ in relief. The samples were examined using scanning electron microscope (SEM) in a JEOL 7000 FEG-SEM microscope fitted with energy dispersive X-ray spectrometer (EDX) and wave-length dispersive X-ray spectrometer (WDX). For EDX analysis, a 20 kV accelerating voltage and a 10 mm working distance were used while for WDX analysis, a 10 kV accelerating voltage together with a beam current of more than 10 nA was used. Electron back scattered diffraction (EBSD) was also conducted in the SEM to study the grain structure. The samples were tilted 70° for EBSD mapping. The accelerating voltage used was 20 kV, and the working distance was around 18 mm. A step size of 10 nm and a pattern resolution of 128 × 128 were used to develop the EBSD maps, which were then analysed using OXFORD INCA software supplied by OXFORD INSTRUMENTS. | 10.1080-14786435.2013.852287.html
Samples with a dimension of 60 × 10 × 10 mm3 were cut out using EDM for four-point bending fatigue testing. Prior to testing, the sharp edges of samples were ground to be round, and the surface was polished using 800 grit silicon carbide papers to remove the surface deposits formed during EDM machining. The four-point bending fatigue tests were performed on an Amsler Vibrophore electro-magnetic resonance machine at a stress ratio R (R = σmin/σmax) of 0.1 and at frequencies in the range of 100–120 Hz. | 10.1080-14786435.2013.852287.html
Tension–tension fatigue tests were performed on cylindrical samples at both room temperature and 700 °C in air on an Amsler Vibrophore machine at frequencies in the range of 70–85 Hz with a stress ratio R of 0.1. For high-temperature testing, a heating furnace was set-up around the test pieces and prior to each test, samples were held at 700 °C for 0.5 h. | 10.1080-14786435.2013.852287.html
03 January 2014 Figure 1. Secondary electron SEM micrographs showing γ′ size, distribution and morphology in samples that were HIPped at (S + 20)°C and then subject to different heat treatments, (a) and (b) no heat treatment; (c) and (d) ageing; (e) and (f) solution treatment and ageing . GB stands for grain boundary. | 10.1080-14786435.2013.852287.html
Display full size Figure 1. Secondary electron SEM micrographs showing γ′ size, distribution and morphology in samples that were HIPped at (S + 20)°C and then subject to different heat treatments, (a) and (b) no heat treatment; (c) and (d) ageing; (e) and (f) solution treatment and ageing . GB stands for grain boundary. | 10.1080-14786435.2013.852287.html
DD98 M single-crystal superalloy was used as the base metal in our experiment. Single-crystal bars were directionally solidified along , and directions separately and were used in as-cast state. All the test pieces were cut using an electron electrical discharge machining (EDM). The Ni–Cr–B powder interlayer prepared by inert gas atomization was used as the filler metal, and the compositions of base metal and interlayer are both listed in Table 1. W wires were used to control the width of the bonding zone as 80 μm. | 10.1080-14786435.2014.885136.html
In order to investigate the growth behaviour of the ISZ, three kinds of assemblies with different substrate orientations were prepared, and they are /, / and / assemblies. The test pieces in our experiment were cut directly from the as-cast single-crystal bars by a wire cut electrical discharge machine (EDM) to pieces with a diameter of 16 and 4.5 mm thick. Then, the cutting test pieces were polished to 800 grits, cleaned in acetone to remove the contaminates and then assembled. The W wires with diameter of 80 μm were put in the centre of the assembly to control the width of liquid zone during TLP bonding. After preparation, the assembly was heated to 1200 °C with a heating rate of 0.8 °C/s in a vacuum furnace under a pressure of about 5.1 × 10−3 Pa for 30/60/90 min separately, after that the assemblies were furnace cooled to room temperature. The bonding temperature was chosen to be 1200 °C based on the DTA results of the interlayer powder, and at 1200 °C the interlayer will melt completely. | 10.1080-14786435.2014.885136.html
The initial material used for producing a specimen is Co–20Cr–15W–10Ni alloy hot-forged and hot-rolled in the temperature range 1000–1230 C up to a macroscopic true strain of 1.5, and then water-quenched. The resulting microstructure is homogeneous with a refined 3.5 grain size. The chemical composition of the material is given in Table 1. | 10.1080-14786435.2014.903342.html
CSVDisplay Table Firstly, grain growth experiments were carried out by annealing the initial material. Sheets of 1.65 mm thickness were cut from the initial material billet. Square samples with 5 mm size were cut from the sheet for grain growth experiments. Annealing was carried out in a muffle furnace under air atmosphere at a temperature between 1000 C and 1200 C during 16 min to 18 h, then the specimens were water-quenched. Specimen was directly inserted in the furnace, and temperature was regulated by a thermocouple located in the furnace chamber. Temperature was checked with a secondary thermocouple, and the error was within the range 1 C. | 10.1080-14786435.2014.903342.html
Secondly, specimens for static recrystallization experiments were prepared from the cold-rolled material. Sheets with 1.65 mm thickness were cold rolled with a reduction of 23% up to a thickness of 1.27 mm, corresponding to a true strain . Figure 1 illustrates the sample preparation and the experimental procedure. Cold-rolling was carried out in five steps, with a deformation of for each step. Rectangular samples of 30 5 mm were cut from the rolled sheets, with the longitudinal axis oriented in the cold-rolling direction. Specimens were annealed in the Gleeble machine, with a heating speed of 1000 C s , and a holding time of between 1 and 100 s. Samples were gas quenched by air blowing, with a cooling speed of about 300 C s . In order to get rid of possible thermal gradient affecting the microstructure, the observation was performed at the location of the thermocouple. | 10.1080-14786435.2014.903342.html
After conventional annealing and URA, samples were polished with a 1 alumina suspension. A final polishing step was operated with a polishing-etching solution composed of OP-S colloidal silica, water and 30% vol hydrogen peroxide mixed in a ratio (6:3:1), with 0.7 g L of potassium hydroxide. The specimens were observed with a FESEM XL-30S Philips field-emission scanning electron microscope coupled with an electron backscatter diffraction (EBSD) system (TexSEM Lab., Provo, UT) to determine the microstructure and the mean grain size. SEM observations were conducted by using a secondary electron detector to determine the presence of precipitates. | 10.1080-14786435.2014.903342.html
A set of Ni–Co–Cr–W–Mo–Ta–Al–Ti system nickel-base SX superalloys with various orientations was produced by means of crystal selection method in a directional solidification vacuum furnace under a high thermal gradient. Longitudinal orientation of all specimens was within 10° deviating from their longitudinal axes parallel to the , , and , respectively (see Table 1). All specimens received a standard heat treatment comprising a nine-step solution treatment and a two-step ageing treatment . Following the heat treatment, samples with dimensions of 4 × 1.2 × 0.5 mm3 gauge section and 28 mm in total length were made using an electro-spark cutting machine. The crystal orientations were determined by the electron backscatter diffraction technique with accuracy of ±2° by using a LEO supra35 scanning electron microscope (SEM). | 10.1080-14786435.2014.914261.html
Cast IN 738 LC (low carbon) was received in the form of plates having dimensions of 150 mm × 50 mm × 10 mm from PCC Airfoils, Ohio, USA. The chemical composition of the as-received alloy in weight percent was 0.11C, 16.09Cr, 8.5Co, 2.6W, 1.77Mo, 0.91Nb, 0.087Fe, 3.33Al, 3.44Ti, 1.77Ta, 0.033Zr, 0.01B and balance Ni. Pairs of welding coupons of dimensions approximately 75 mm × 20 mm × 5 mm were machined from the cast plates by using a Hansvedt model DS-2 travelling wire electro-discharge machine (EDM). The coupons were given the heat treatments listed in Table 1. Heat-treated coupons were surface ground by using 120 grit size SiC papers to remove surface oxides that formed on the coupons during heat treatment. Laser-arc hybrid butt welding of the coupons was carried out by using the robotic fibre laser-GMAW hybrid welding system at the Centre for Aerospace Technology and Training (CATT), Winnipeg, Canada. The parameters used for welding are listed in Table 2. The microstructure of the weld HAZ was studied and analysed by performing Gleeble simulation. Cylindrical IN 738 materials of dimensions 6 mm diameter and 10 mm length were rapidly heated at 150 °C s−1 to temperatures ranging from 1,120 to 1,220 °C during the Gleeble experiments. The specimens were held for 1 s and then air cooled. Chromel-alumel thermocouples were spot welded to the axial centre of each of the Gleeble specimens for temperature control and measurement during simulation. | 10.1080-14786435.2014.956838.html
Specimens of IN 738 superalloy were given SHT (1,120 °C/2 h/air-cooled), UMT (1,120 °C/2 h/ air-cooled + 1,025 °C/16 h/ water quenched) and NUMT (1,120 °C/2 h/ air-cooled + 1,120 °C/24 h/ furnace cooled) pre-weld heat treatments. The SHT is the standard heat treatment (SHT) that is usually applied to the alloy. The UMT is the University of Manitoba Treatment, developed by Thakur et al. and Banerjee et al. was found to reduce HAZ intergranular liquation cracking in the alloy during TIG welding . An improvement in HAZ cracking resistance of the alloy was also achieved during CO2 laser beam welding by the application of NUMT, which is the New University of Manitoba Treatment, developed by Egbewande et al. . | 10.1080-14786435.2014.956838.html
Select specimens were encapsulated under vacuum in capillary quartz tubes. Encapsulated specimens were homogenized in a box furnace at 1373 K for specified durations (0.25, 0.5, 1, 10, and 24 h). All specimens were mounted in epoxy and prepared for microscopy by means of standard metallographic techniques. An Olympus PMG3 optical microscope and a Hitachi S4800 scanning electron microscope (SEM) equipped with an energy dispersive X-ray spectrometer (EDS) were used for specimen characterization. EDS signal was calibrated by using standard samples of Ni2Al3. | 10.1080-14786435.2015.1010622.html
The initial experimental material was cast Ni-based X-750 superalloy. The chemical composition of the as-received material is tabulated in Table 1. The alloy was solution treated at 1150 °C for 1 h and then cold rolled for 60% followed by annealing at 960 °C for 10 min. Finally, in order to achieve precipitation hardening, ageing treatment was conducted at 730 °C for 16 h. TEM sample preparation started with mechanically thinning the material to 50–100 μm, followed by twin-jet electropolishing at –40 °C using Tenopol-5 with an electrolyte of 10% perchloric acid in methanol. Irradiation process was carried out at the JANNUS Orsay facility employing dual ion beams of 1 MeV Ni+ and 15 keV He+. Three samples were irradiated up to different doses of 1, 5 and 10 dpa at 400 °C with helium implantation rate of 200 appm/dpa. The dose levels were calculated by applying SRIM 2012 code using Kinchin–Pease approximation and threshold displacement energy of 40 eV . The results of SRIM calculation are presented in Figure 1. As is seen, most Ni+ ions can pass through the 100-nm-thick TEM sample; in contrast, approximately 90% of helium ions remained in the material (Figure 1(a) and (c)). It should be noted that the estimated dpa values only included the damage from Ni+ ions since the damage produced by He implantation was negligible compared to Ni ions (Figure 1(b) and (d)). | 10.1080-14786435.2015.1109152.html
Computational and experimental observations of welds in third-generation nickel-based superalloys All authors Homam Naffakh-Moosavy https://doi.org/10.1080/14786435.2015.1132017 08 February 2016 08 February 2016 CSVDisplay Table The vacuum induction melting (VIM) furnace with vacuum capacity of 10−4 bar, frequency of 3.6 kHz, and maximum power of 60 kW was employed for melting of the metallic elements and adjusting the designed composition of superalloys. The casting operation has been done by a fully vacuumed VIM during both melting and pouring operations to avoid any absorption of Nitrogen from air. Pure alumina crucible with 1000-mL volume, and steel die with dimensions of 150 mm × 100 mm × 50 mm were employed for pouring the resultant molten alloys. The temperature of 1450 °C was selected for full melting of alloys, and the ingots were cooled at the ambient temperature. | 10.1080-14786435.2015.1132017.html
The specimens were cut by wire to desired dimensions for the welding. The gas tungsten arc welding (GTAW) without adding filler metal (i.e. autogeneous welding) was utilized to produce samples containing bead-on-plate welds. The welding fixed parameters are provided in Table 2. After the welding, cutting and cleaning, the specimens were prepared according to the standard metallographic operations. The type and chemical composition of the etchant are presented in Table 3. | 10.1080-14786435.2015.1132017.html
The chemical composition of the investigated Alloy 600 is Cr 15.28, Fe 8.04, C 0.030, S 0.002, Mn 0.15, Cu 0.05, Si 0.13 and Ni-balance in wt.%. The shape of initial specimen plate was about 10 mm × 10 mm × 0.5 mm. The specimens were vacuum sealed under 0.5 Pa in quartz capsules and homogeneous solution treated at 1100 °C for 15 min, then quenched into water and broken the quartz capsules simultaneously (WQ). The 5% cold rolling and subsequent recrystallization annealing at 1100 °C for 10 min and WQ were employed to enhance the fraction of twin-related low Σ coincidence site lattice (CSL) GBs, which is denoted as grain boundary engineering (GBE) treatment . The aging treatments were carried out at 715 °C for 10 and 50 h for a significant growth of the carbides at GBs. | 10.1080-14786435.2016.1143127.html
The nominal compositions of the model Ni-based alloys investigated in this work are listed in Table 1. Cast ingots were prepared by vacuum induction melting. The master ingots were then directionally solidified using the Bridgman technique (2 mm/min withdrawal rate) to form -oriented single crystals. The single crystal bars were homogenised to eliminate chemical segregation at 1330 for 20 h, and subsequently aged at 870 for 32 h to produce a homogeneous distribution of cubic phase. All bars were cooled with water after annealing unless otherwise stated. | 10.1080-14786435.2016.1192298.html
CSVDisplay Table The microstructure of ternary alloys was investigated using an FEI Quanta 600 scanning electron microscope at the voltage of 20 kV. The SEM samples were prepared by mechanical polishing and electrochemical corrosion in a solution of 48% (volume fraction) , 40% and 12% with a dwell time of 10 s at room temperature. | 10.1080-14786435.2016.1192298.html
The degree of elemental microsegregation was measured by EPMA (JXA-8230, JEOL, Japan) X-ray mapping to quantify the homogenisation of the heat treated alloy. The samples used for EPMA were prepared according to standard metallographic techniques. The beam conditions were 20 kV and 10 nA. The map area was 810 810 . | 10.1080-14786435.2016.1192298.html
The elemental partitioning behaviour between the and phases was analysed by APT. APT specimens were prepared by cutting rods from the heat treated single crystal bars, before the standard two-step electro-polishing procedures. In the first step, all rods were electrochemically polished in an electrolyte of 25% (volume fraction) perchloric acid and 75% acetic acid at 20V DC; fine-polishing was then performed in a 2% perchloric acid in butoxyethanol solution at 10–20 V DC to form microtips with a radius of curvature 50 nm. APT microtips were performed in a voltage-pulsed local-electrode atom probe (LEAP 3000 HR), at a microtip temperature of 50K, a gauge pressure of Pa, a pulse repetition rate of 200 kHz and a pulse voltage fraction of 20%. The detection efficiency of the instrument is 36%. Results were analysed using the IVAS 3.6.8 software, and the compositional information was obtained by employing the proximity histogram (proxigram) methodology . | 10.1080-14786435.2016.1192298.html
A commercial Ni-based superalloy GH4169 (with nominal composition of Ni-18.9Cr-Fe-3.1Mo-5.3Nb-1.1Ti-0.5Al (wt.%)) plate (100 × 80 × 20 mm3 in size) was chosen in the present investigation. Before machining, the plate surfaces were polished with silicon carbide papers, then aged at 720 °C for 8 h and furnace-cooled at the rate of 50 °C/h to 620 °C, further held at 620 °C for 8 h and air cooled. | 10.1080-14786435.2016.1243266.html
The experimental data consisted of an extremely accurate and reliable determination of the 3D particle size distribution of cementite by quantitative metallography techniques. The two steels, whose chemical composition is reported in Table 1, were homogenised in an argon atmosphere at 1200 °C for 6 days and cooled in air. Then they were austenitised at 950 °C for 20 min and quenched in water. The annealing treatments to produce spheroidised cementite particles and to study the coarsening kinetics were carried out at 700 °C for times ranging from 10 min up to 1000 h. | 10.1080-14786435.2017.1407880.html
The hot forged bar of Inconel 600 with the average grain size of 123 micron was received with chemical composition given in Table 1. Cylindrical specimens with 8 mm diameter and 12 mm height were machined from the hot forged bar according to the ASTM E209 standard. Hot compression tests were carried out on the specimens at temperatures of 850°C, 950°C, 1000°C and 1150°C with strain rates of 0.001, 0.01, 0.1 and 1 s−1 using Zwick/Roel 250 testing machine. Before testing, the specimens were reheated to the test temperature and held for 10 minutes to eliminate any temperature gradient. A total true strain of 0.6 was applied on each sample and the load-stroke data were recorded. In order to minimise friction, the flat surfaces of the specimens were lubricated by using graphite emulsion and talc layers. The testing regimes were selected according to the actual conditions which are generally used in industrial hot working operations. The temperature range of 850–1150°C and strain rates of 0.001–1 s−1 are conventionally used for shaping various components by press forging or rolling machines. | 10.1080-14786435.2018.1493236.html
Evaluation of anisotropic small-angle neutron scattering data from metastable β-Ti alloy All authors Pavel Strunz http://orcid.org/0000-0002-0829-4926, Jana Šmilauerová, Miloš Janeček, Josef Stráský, Petr Harcuba, Jiří Pospíšil, Jozef Veselý, Peter Lindner & Lukas Karge https://doi.org/10.1080/14786435.2018.1520403 Single-crystalline samples of a metastable β titanium alloy (bcc), TIMETAL LCB (Ti-6.8Mo-4.5Fe-1.5Al, in wt. %), were used in this study. A typical transmission electron microscopy (TEM) image showing ω particles in TIMETAL LCB after ageing at 370°C for 32 h is displayed in Figure 4. The displayed microstructure is very similar to one of the conditions investigated by SANS (370°C/16 h). The similarity of the mean size and distance of ω particles in these two conditions was demonstrated in by means of X-ray diffraction and small-angle X-ray scattering. The single crystals of the alloy were grown in an optical floating zone furnace equipped with four halogen lamps (1000 W each). The growth was performed under an inert Ar atmosphere. Details of the single-crystal growth procedure can be found in . After the growth process, the ingot was solution treated in an evacuated quartz tube at 860°C for 4 h and subsequently quenched in water. | 10.1080-14786435.2018.1520403.html
Evaluation of anisotropic small-angle neutron scattering data from metastable β-Ti alloy All authors Pavel Strunz http://orcid.org/0000-0002-0829-4926, Jana Šmilauerová, Miloš Janeček, Josef Stráský, Petr Harcuba, Jiří Pospíšil, Jozef Veselý, Peter Lindner & Lukas Karge https://doi.org/10.1080/14786435.2018.1520403 CSVDisplay Table A series of aged conditions was prepared by ageing at 335 and 370°C for time periods ranging from 2 to 32 h (see Table 1). During the given heat treatment, three samples (one of each orientation) were joined using a stainless steel wire and annealed simultaneously in a molten salt bath. The heat treatment was terminated by water quenching. | 10.1080-14786435.2018.1520403.html
Damage mechanism of nickel-based creep-resistant alloys strengthened by the Laves phase at the grain boundary All authors Mitsuharu Yonemura & Masatoshi Mitsuhara https://doi.org/10.1080/14786435.2018.1524161 The model alloys were first melted via vacuum induction and processed into 40-mm-thick plates by hot forging in a temperature range of 950–1130°C. Then, the plates were hot rolled at 950–1130°C to achieve 15-mm thickness. Next, the plates were solution-heat-treated at 1150°C for 1 h followed by water quenching. For the precipitation of the γ′ phase inside the grain and Laves phase at the grain boundary, the plates were aged at 850°C for 32 h. Finally, the crystal grain sizes of Alloys A and C measured using the average grain intercept method were found to be ∼0.13 mm each. | 10.1080-14786435.2018.1524161.html
Microstructural degradation during creep was observed via scanning electron microscopy (SEM), transmission electron microscopy (TEM), and scanning transmission electron microscopy (STEM). The specimens were cut parallel to the loading direction in the gauge of the specimens before, during, and after creep. For SEM, the specimens were mechanically polished with emery paper down to #150-2400 buff, followed by polishing with diamond powder down to 0.3 and 0.1 μm. SEM characterisation was performed using a JSM-6510 microscope produced by JEOL operated at 15 kV. The different contrast images of precipitations in the polished specimens were observed via backscattered electron imaging (BSE). For TEM, the specimens were prepared using standard electropolishing techniques. Thin slices of approximately 1-mm thickness were cut parallel to the loading direction. These slices were ground to a thickness of approximately 0.1 mm, and 3-mm-diameter disks were punched from them, followed by a double jet of 40 V at 8–10°C. TEM specimens to observe the rupture were prepared using a focused ion beam. Microscopy was then performed using a JEM-2100PLUS TEM produced by JEOL at a nominal accelerating voltage of 200 kV. | 10.1080-14786435.2018.1524161.html
The chemical composition of the investigated Alloy 690 sample is 28.91 Cr, 9.45 Fe, 0.025 C, 0.008 N, 0.4 Ti, 0.34 Al, 0.14 Si, and balanced Ni, wt.%. In order to create various types of grain boundary and triple junction, GBE treatment was applied on the samples. In order to get a homogeneous matrix and grain boundary without segregation and precipitation, the samples were solution annealed (SA) at 1100°C for 15 min, and then quenched into water (WQ). And then, 5% cold rolling and subsequent recrystallisation annealing at 1100°C for 5 min, WQ, were used as the thermomechanical process of GBE treatment . After GBE treatment, the samples were aged at 715°C for different time to create carbide precipitation at grain boundaries and triple junctions. | 10.1080-14786435.2018.1539263.html
The alloys used in this work are the hot rolled IN 718 and ATI 718Plus® with the chemical compositions presented in Table 1. Cylindrical test specimens, 9.5 mm in diameter and 9.5 mm in length, were machined using electric discharge machine (EDM) for both the quasi-static and dynamic tests. The test specimens, for both alloys, were subjected to annealing and aging heat treatments. The heat treatment procedures for both alloys and their corresponding Vickers’s micro-hardness values are summarised in Table 2. The annealing temperature for the alloys was chosen to ensure the dissolution of their strengthening precipitates without significantly increasing their grain sizes A study of the dynamic impact behaviour of IN 718 and ATI 718Plus® superalloys All authors G. Asala http://orcid.org/0000-0001-9187-4720, J. Andersson http://orcid.org/0000-0001-9065-0741 & O. A. Ojo https://doi.org/10.1080/14786435.2018.1540891 07 November 2018 07 November 2018 07 November 2018 Figure 1. The schematic diagram of the direct impact Hopkinson pressure bar (DIHPB). | 10.1080-14786435.2018.1540891.html
07 November 2018 Figure 9. Flow stress (at 0.1 strain) versus strain rates in compression for IN 718 and ATI 718Plus® in both solution heat treated and age-hardened conditions. | 10.1080-14786435.2018.1540891.html
A study of the dynamic impact behaviour of IN 718 and ATI 718Plus® superalloys All authors G. Asala http://orcid.org/0000-0001-9187-4720, J. Andersson http://orcid.org/0000-0001-9065-0741 & O. A. Ojo https://doi.org/10.1080/14786435.2018.1540891 After the impact tests, deformed samples were sectioned perpendicular to the loading direction, mounted and polished using the standard metallographic techniques. The polished surface was etched using a modified Kallings’ reagent and viewed under an optical microscope and JEOL 5900 scanning electron microscope (SEM; JEOL Ltd., Tokyo, Japan). Thin foils used for carrying out transmission electron microscopy (TEM) were also sectioned from desired regions of the deposit, grounded to about 100 µm using 600 grit paper, and punched out in 3-mm coupons before subjected to dimpling and electro-polishing. The electro-polishing of the foils was carried out with a twin-jet polisher in a solution of 10% perchloric acid + 90% methyl alcohol at around –30 to –40°C. TEM was performed on an FEI Talos F200X transmission electron microscope equipped with a Super-X EDS system with four silicon drift detectors (SDDs). | 10.1080-14786435.2018.1540891.html
The optical microstructures of IN 718 and ATI 718Plus®, in the age-hardened condition, are presented in Figure 2(a,b), respectively. The grain sizes for IN 718 and ATI 718Plus® after the heat treatments are estimated to be about 15 µm and 20 µm, respectively. | 10.1080-14786435.2018.1540891.html
A 240 mm long, 45 mm wide and 22 mm thick, 99.99% nickel bar purchased from Element Materials Technonlgy (Daleville, IN, USA) was used in this research. The bar was machined into 40 mm long, 15 mm wide and 22 mm thick pieces and cold-rolled to 99% thickness reduction, with each rolling pass limited to 0.05 mm to prevent significant heating. The resulting strips were cut into 150 mm lengths for directional annealing. | 10.1080-14786435.2019.1576936.html
The annealing temperatures used were 1000°C,1100°C and 1200°C and the drawing velocities used were 2,5,10,30,50,100 and 200 mm/h. The length of trips that passed the hot zone is 15 mm. The as-received and directional annealed samples were polished using SiC paper and then electro-polished using a solution of 10% H2SO4 in methanol at a voltage of 14 V at 0°C with a current density of 1.2 A/cm2. The polished samples were etched using a solution of 0.2 g CrO3(VI) in 100 mL (36%) HCl for optical microscope examination using a STEMI SV8 Stereomicroscope. Image J was used to calculate the grain size. The samples were also examined using an FEI field emission gun Scios 2 SEM equipped with an EDAX TEAM EBSD system. | 10.1080-14786435.2019.1576936.html
08 February 2019 Figure 3. Optical micrographs of cold-rolled high-purity Ni annealed at 1000°C at drawing velocities of (a) 2 mm/h, (b) 5 mm/h, (c) 10 mm/h, (d) 30 mm/h, (e) 50 mm/h, and (f) 100 mm/h. The hot zone movement is from left to right. | 10.1080-14786435.2019.1576936.html
Display full size Figure 3. Optical micrographs of cold-rolled high-purity Ni annealed at 1000°C at drawing velocities of (a) 2 mm/h, (b) 5 mm/h, (c) 10 mm/h, (d) 30 mm/h, (e) 50 mm/h, and (f) 100 mm/h. The hot zone movement is from left to right. | 10.1080-14786435.2019.1576936.html
Display full size Figure 4. Optical micrographs of cold-rolled high-purity Ni annealed at 1100°C at drawing velocities of (a) 2 mm/h, (b) 5 mm/h, (c) 10 mm/h, (d) 30 mm/h, (e) 50 mm/h, (f) 100 mm/h, and (g) 200 mm/h. The hot zone movement is from left to right. | 10.1080-14786435.2019.1576936.html
Display full size Figure 5. Optical micrographs of cold-rolled high-purity Ni annealed at 1200°C at drawing velocities of (a) 2 mm/h, (b)5 mm/h, (c) 10 mm/h, (d) 30 mm/h, (e) 50 mm/h, (f) 100 mm/h, and (g) 200 mm/h. The hot zone movement is from left to right. | 10.1080-14786435.2019.1576936.html
08 February 2019 Figure 6. Inverse pole figure mapping of sample annealed at 1000°C at (a) 2 mm/h, (b) 10 mm/h, (c) 50 mm/h. | 10.1080-14786435.2019.1576936.html
Display full size Figure 6. Inverse pole figure mapping of sample annealed at 1000°C at (a) 2 mm/h, (b) 10 mm/h, (c) 50 mm/h. | 10.1080-14786435.2019.1576936.html
Table 1 shows the nominal compositions of a novel third-generation Ni-based P/M superalloy named A3 investigated in this study compared with the conventional second-generation P/M superalloy FGH96. It can be seen that Co, Al, Nb and Ta contents of A3 are visibly higher than that of FGH96, which is the main difference between the third- and second-generation Ni-based P/M superalloys. Powder for experimental A3 was prepared through vacuum induction melted master heat and subsequent argon atomisation (AA). Powder was processed in vacuum through sieving (−230 mesh) and then vacuum packed into a steel canning. The canning was hot isostatic pressed at 1150°C/150 MPa and then extruded into bars with the extrusion ratio of 5:1 approximately at 1150°C (γ′ solvus temperature). Hot compression trials with various parameters of extruded bars were performed on a Gleeble-3180 simulator with precise deformation temperature and strain rate control. For example, the temperature could be controlled to the nearest degree and the lowest reliable strain rate is 0.0005 s−1. The specimens prepared for hot compression were taken from half radius of extruded bars and processed into cylinders of φ8 × 12 mm with the longitudinal axis along extrusion direction (ED). Hot deformation temperatures varied in the 1000–1100°C range with a 50°C step size and the strain rate varied logarithmically from 0.001 to 0.1 s−1, which were comparatively low to simulate the slow compression process during ITF. Before compression, the specimens were steadily heated up to deformation temperature with a heating rate of 10°C/s, followed by a heat preservation cycle for 3 min. Then they were compressed with the given strain rate to a total true strain of 0.7 (about 50% in length reduction) along the longitudinal direction and treated by argon cooling afterward. The average cooling rate during high-temperature interval (from experimental temperature to 500°C) was about 40°C/s. | 10.1080-14786435.2020.1829145.html
CSVDisplay Table Microstructure observation was carried out via a Nikon MM-400 optical microscopy (OM) and a Sigma 300 scanning electron microscopy (SEM). The chemical etchant for OM specimens used for grain morphology observation contained copper chloride (5 g), hydrochloric acid (100 ml) and ethyl alcohol (100 ml), and that for SEM specimens aimed at observing γ′ phases were made up of nitric acid, acetic acid, hydrofluoric acid and distilled water with a corresponding volume ratio of 3:3:1:3. The ImageJ software was applied to precisely measure the average particle size (in Feret’s diameter) and area fraction of γ′ phases. During measurement, particles on the border of SEM image were excluded. Electron back-scattered diffraction (EBSD) analysis was also performed on above-mentioned SEM. The specimens for EBSD analysis were treated by manual and vibratory polishing in turn. During EBSD data acquisition, the accelerating voltage and step size of the electron beam was 20 kV and 0.3 μm, respectively. EBSD data acquisition of the specimens after hot compression in different conditions was all performed on the centre of the longitudinal section of the specimens to maintain unity. Analysis of EBSD data was performed on the Esprit 2.1 software. | 10.1080-14786435.2020.1829145.html
The nominal composition of the SX Co-base superalloy ERBOCo-2Ta is Co-9Al-7.5W-2Ta (in at.%). A SX bar with a length of 120 mm and a diameter of 12 mm was cast in a laboratory-scale Bridgman unit (for further details, see ). The SX rod with a misorientation within 5° away from was solution heat-treated at 1300°C for 12 h followed by water quenching, and subsequently aged at 900°C for 200 h to generate a γ/γ′ microstructure. Cylindrical creep specimens with a length of 7.5 mm and a diameter of 5 mm were machined from the fully heat-treated rod parallel to the solidification direction. Compressive creep tests were performed at 950°C and 150 MPa with the stress axis close to the orientation. Five creep tests were carried out and interrupted at a specific level of creep strain. After standard sample preparation, the microstructure of the heat-treated and creep deformed specimens was characterized by scanning electron microscopy (SEM) using a Zeiss Cross Beam 1540 EsB Focused Ion Beam (FIB) with secondary electron (SE) and backscattered electron (BSE) detectors. Orientation measurements were performed using an electron backscatter diffraction (EBSD) system with a Nordlys 2 detector and HKL Channel Six software package. Different step sizes from 0.1 µm to 1.5 µm were used for EBSD measurements. The transmission electron microscopy (TEM) investigations were performed on a Philips CM 200 operated at 200 kV. The TEM foils were cut from interrupted creep specimens parallel to (001) and (110) planes (perpendicular and parallel to the compressive stress axis), respectively. Electrolytic thinning of the samples was conducted with a solution consisting of 80 vol. % ethanol, 5 vol. % perchloric acid and 15 vol. % water at about −25°C by using a Struers Double Jet Tenupol-5. Some of the TEM foils were further prepared by a precision ion polishing system (PIPS). The rafting process was characterized by the vertical γ channel and γ′ raft thickness and the density of γ/γ′ terminations, i.e. the endings of the γ channels or γ′ precipitates in the lamellar-like rafted microstructure, see for more information. The analysis was performed by counting 240–400 vertical channels and rafts, respectively, from 4–5 different regions from the longitudinal section (covering about 40–50 μm2). The density of γ/γ′ terminations was determined by evaluating at least three different regions with areas of at least 10 μm2 taken from the longitudinal section which is perpendicular to the N-type plate-like rafts. All the error bars indicate the standard deviation from the mean values. | 10.1080-14786435.2020.1836415.html
The composition of the Inconel Alloy 690 was 28.91 wt.% Cr, 9.45 wt.% Fe, 0.025 wt.% C, 0.008 wt.% N, 0.4 wt.% Ti, 0.34 wt.% Al, 0.14 wt.% Si, and balance Ni. The samples were solution annealed (SA) at 1100 °C for 15 min, then water quenched (WQ). GBE processing involved 5% cold rolling, recrystallization annealing at 1100 °C for 5 min, and WQ to increase the proportion of low ΣCSL grain boundaries . Samples were aged at 715, 800, 900, or 1000 °C for 1 h to investigate the effects of aging temperature and grain boundary character on carbide precipitation. These sample groups are referred to as GBE715, GBE800, GBE900, and GBE1000, respectively. Samples were also aged at 715 °C for 5 h to facilitate grain boundary carbide precipitation and are referred to as group A715. The A715 samples were further aged at either 900 or 1000 °C for 1 h to analyse the effect of pre-existing carbides on carbide growth. These sample groups are referred to as A900 and A1000, respectively. The heat treatments of the sample groups are summarised in Table 1. | 10.1080-14786435.2021.1893404.html
Commercially available IN718 superalloy and 316L stainless steel with the chemical compositions given in Table 1 were used as the substrate materials. The MBF-20 amorphous foil with a thickness of 50 µm prepared by the planar flow casting method was used as the filler metal, the chemical composition of which is shown in Table 1. The solidus and liquidus temperatures of the filler material based on the DSC experiments were 960°C and 1025°C, respectively . | 10.1080-14786435.2021.1930232.html
Samples with dimensions of 10 × 10 × 5 mm were cut from the as-received IN718 and SS316L. Before TLP bonding, the contact surface of the samples (10×10 mm) was ground to 1500 grit and then ultrasonically cleaned in acetone for 15 min. A 50 µm-thick foil of MBF-20 amorphous alloy, with dimensions of 10×10 mm, was placed between two substrate samples. TLP bonding process was carried out in an electrical tube furnace at temperatures of 1030°C, 1070°C, and 1110°C for various bonding times of 1, 5, 15, and 30 min under a vacuum of 4×10−5 mbar. During TLP bonding, no external pressure was applied on the brazing assembly and the only applied pressure was the weight of samples which was constant for all the samples. The samples were heated up to bonding temperature at a rate of 15°C/min and held for a predetermined time and then furnace cooled to room temperature in the vacuum. A schematic illustration for the specimens’ assembly and TLP bonding procedure is presented in Figure 1. | 10.1080-14786435.2021.1930232.html
Analysis of microstructure, kinetics of isothermal solidification and mechanical properties of IN718/MBF-20/SS316L TLP joints All authors Mohammad Emami , Behzad Binesh & Javid M. Heydarzadeh https://doi.org/10.1080/14786435.2021.1930232 Before microstructural observations, the cross-sections of the bonded samples were prepared metallographically, after being sectioned perpendicular to the bonding surface. The samples were etched using marble solution (10 g CuSO4, 50 mL HCl, 50 mL H2O). Electro-etching was also done in a 10% aqueous oxalic acid solution at a potential of 4 V for 4 s. A Zeiss model MF-AKS optical microscope was used for microstructural observations. SEM observations and elemental analysis of the samples were performed using a TESCAN MIRA3XMU FESEM equipped with EDS at an acceleration voltage of 15 kV. X-ray diffraction (XRD) patterns were obtained using Cu-Kα radiation, 30°< 2θ < 100°, at a step size of 0.04 at 40 kV and 30 mA. | 10.1080-14786435.2021.1930232.html
To evaluate the high-temperature compression performances of LMD and HE samples, the cylindrical specimens in diameter of 6 mm and height of 9 mm, without defects of cracks and pores, were prepared, as shown in Figure 1(d). Gleeble-3180 equipment was utilised to compress the sample to a final true strain of 0.3, at the temperatures of 800-1000°C and a strain rate of 0.001 s−1. During the test, the LMD sample was compressed along the building direction (BD), and the HE sample was deformed in the direction parallel to the hot extrusion. | 10.1080-17452759.2020.1848283.html
Visual observation and microstructure examination were performed on fuel nozzle and its collar. Table 2 and Table 3 show the changes that had occurred before and after the standard operating hours. | 10.1080-17515831.2016.1146476.html
The current study was performed on a γ′ precipitate strengthened Nickel-based superalloy with Co, Cr, Al and Ti as the major alloying elements (see Table 1). The alloy samples were subjected to a solution anneal for 4 h at 1090°C followed by air cooling, and subsequent ageing for 24 h at 650°C and 16 h at 760°C. The resultant microstructure consists of a disordered γ matrix with ordered L12 γ′ precipitates with a mean size of ∼50 nm. The alloy specimens with a gage section of φ5 mm × 25 mm were tensioned to a uniform strain of ∼4% with a strain rate of 8 × 10− 5 s−1 at 675°C. The TEM specimens were prepared by slicing foils from the gage along the tensile axis by wire electric discharge machining, and then mechanical grinding with SiC papers. The TEM foils were finally thinned down to electron transparency in a Struers Tenupol 5 twin jet polishing unit using an electrolyte consisting of 85% ethanol and 15% perchloric acid at a temperature of −20°C and a voltage of 20 V. HRTEM analyses were performed on a Titan G2 60-300 with an energy dispersive X-ray spectroscopy (EDS), and a Titan Cubed Themis G2 microscope operated at 300 keV. To rationalize the observed phenomenon related to the twinning at the atomic scale, we calculated the generalized stacking/planar fault energy (GSFE/GPFE) for different systems using EAM potentials and the LAMMPS code . | 10.1080-21663831.2018.1538021.html
The (CoCrNi)94Al3Ti3 (at.%) MEA (referred as the Al3Ti3 MEA hereafter) was prepared by arc-melting the appropriate amounts of the pure elements under an Ar atmosphere. The resulting flats were then thermo-mechanically processed following the same procedure as reported in , including the solid-solution treatment (1200°C, 2 h), cold rolling (∼66%) and recrystallization (1160°C, 3 min) leading to an equiaxed grain structure with ∼67 μm grain size. Afterwards, additional long-term annealing treatments were performed at 800°C from 2 h to 360 h. Of particular interest, chemical distributions of the as-recrystallized sample before aging treatment was detected to accurately determine the initial state of precipitation. | 10.1080-21663831.2019.1568315.html
Several superalloys were utilized to assemble a diffusion multiple contain complex compositions, as shown in Table 1. Alloy compositions of W2 to W7 were adjusted based on W1 by substituting Co, W, Mo, Ti, Ta, Nb for Ni respectively. Those alloys were prepared by vacuum induction melting method firstly and homogenized by heat treatment. Then alloy W1-W7 were arranged and assembled as shown in Figure 1. After hot isostatic pressing at 1180°C/150 MPa for 8 h and two-stage aging process of 1180°C / 1000 h plus 800°C / 2000h, the alloys with different components were closely bonded and fully diffused to form compositional and microstructural gradient. | 10.1080-21663831.2020.1815093.html
The L-PBF tensile specimens used in this study have been fabricated into net shapes (see geometry in Figure S1(a) in Supplemental Materials) by Visser Precision (Denver, CO), no subsequent surface machining was performed. The Hastelloy X powders used for fabrication of test specimens were provided by the Praxair Surface Technologies, Inc. The powder size, as measured based on ASTM B822 , ranged between 4–45 μm. The chemical composition of the powder, measured using the inductively coupled plasma (ICP) and X-ray fluorescence by Praxair Surface Technologies Inc., is presented in Table 1. To achieve a spectrum of microstructures ranging from fully dendritic to fully solutionized, 1- or 2- step heat treatment conditions (see Figure S1(b) in Supplemental Materials) were used in this study, which are designated numerically (see Table 2) according to the temperatures in each step, e.g. 1066–1177. The first step is 1.5 hr followed by air cool (AC) and the second step is 1 hr followed by water quench (WQ). The uniaxial tensile tests, following the ASTM-E8/E8M-16a standard , were performed on these specimens without any further surface treatment. An extensometer was used to measure the initial stage (first 0.05 mm/mm strain) of tensile tests for accurate calculation of yield strength. Further details for specimen preparation, heat treatments, tensile tests, and metallographic examinations are provided in Sections S1 and S2. | 10.1080-21663831.2021.1911870.html
In order to make the prepared powders able to be sprayed by APS method, the synthesized ZGYbY powders were granulated. ZGYbY powders were added to distilled water (20 wt. %) containing 0.7 wt. % PVA followed by 2-h stirring. Sedimentation of ZGYbY powders was avoided by immediate granulation using a spray-dryer. The spraying procedure was conducted at 140°C under the respective air and slurry flow rates of 4.5 lit/h and 1 kg/h. The rotation rate of atomizer was set at 10,000 rpm. The thermal operation was also employed for the elimination of the binder and residual water in spray-dryer output granules and increase their density. Other works applied the thermal operation at 300°C and 300–600°C to eliminate water and organic binder (PVA), respectively . Thus, the final product underwent 1-h heat treatment at 300°C to dry while heated to 600°C (at the rate of 30°C/min) to eliminate the binders. The heating rate of the second step should be sufficiently high to result in the minimum possible granules. | 10.1080-21870764.2020.1793474.html
CSVDisplay Table As V2O5 and Na2SO4 play a key role in the hot corrosion process, they were mixed with the respective weight percentages of 55% and 45%; 30 mg/cm2 of the prepared mixture was placed on the specimens to form a uniform film of corrosive material on the coating. During powder distribution, it was tried to keep the distance of 3 mm from the edges to prevent the effect of edge corrosion. Afterward, the samples were placed in an electric furnace at 950°C where samples were heated from room temperature to 950°C. After each 4 h, the furnace was turned off and the samples were cooled down in the furnace. After removing from the furnace, the sample surface was investigated. Upon observation of crack or spallation on the edge of the samples, the test was stopped and the duration of the test was recorded. Noteworthy, the temperatures and concentrations of corrosive materials were chosen based on the phase transformation diagram of zirconia and the performance of an accelerated test, respectively. | 10.1080-21870764.2020.1793474.html
Crossref N. Warnken, D. Ma, A. Drevermann, I. Steinbach, S. G. Fries, Quantitative simulations of microstructure evolution in single crystal superalloys during solution heat treatment, International Heat Treatment and Surface Engineering, 10.1179/174951509X466986, 3, 1-2, (40-44), (2013). | 10.1002-adem.200500277.html
Once assembly of the Ti–6Al–4V wire lay‐up was complete, a dead weight was used to apply a force of 7.5 g force (7.4 × 10−2 N) to each truss–truss node contact. The assembly was then diffusion bonded by placing it in a vacuum furnace at a base pressure of ≈10−7 Torr and heating to 900 °C for 6 h. The lattice structures were removed from the tooling and cut to shape using wire electro‐discharge machining. Square topology lattice samples were machined so that their struts were aligned at 0 and 90° to the rectangular sample surfaces. The samples were four cells high and six cells in length with a width to height ratio, W/H = 1. Diamond topology lattices were rotated by 45° and cut to an aspect ratio L/H = 5, with three cells in the core height direction and a W/H = 1. | 10.1002-adem.201000145.html
In order to detect the possible phases in liquid melt, melt‐spinning method is employed to prepare the alloy ribbons due to its extremely high cooling rate, which to some extent reflects the characteristics of the liquid. Alloy ingots with the composition of Al85.5Ni9.5La5 (in atomic percentage) were prepared by arc‐melting a mixture of high purity metals under a Ti‐gettered high purity argon atmosphere in a water‐cooled copper hearth. Some amount of the ingots were remelted under high vacuum in a quartz tube, and then injected through a nozzle with a diameter of about 1 mm onto the surface of rotating copper wheel at a speed of 40 m s−1 to obtain ribbons. The melt treatment in this work means the alloy was first melted at about 1475 K under high vacuum in a quartz tube, then cooled down to about 1200 K. The thickness of the ribbons was about 30 µm. The temperature of the melt was monitored using an infrared thermoscope. The structure of the ribbons was examined by X‐ray diffractometry (XRD; Rigaku, D/Max‐2500PC, Tokyo, Japan, Cu Kα) and scanning electron microscopy (SEM; Hitachi S3400N). Thermal behaviors were analyzed by differential scanning calorimetry (DSC; Netzsch DSC 204C, Germany). | 10.1002-adem.201000163.html
The nominal compositions of TMW‐4M3 and U720Li are listed in Table 1. The wrought alloys were heat treated at 1 100 °C for 4 h and then aging at 650 °C for 24 h and 760 °C for 16 h. | 10.1002-adem.201000232.html
The detailed process of preparing U720Li and TMW‐4M3 alloy ingots can be found in our previous paper . The rolled plate was heat treated following the standard procedure (1100 °C/4 h/air cooling, then aging at 650 °C/24 h/air cooling +760 °C/16 h/air cooling), then samples for mechanical tests were machined from the heat‐treated plates. The microstructure after heat treatment was characterized with SEM. Tensile tests with strain rate of 1 × 10−4 s−1 were conducted from RT to 750 °C. Creep experiments were performed at 725 °C/630 MPa. After tensile and crept to rupture, the TEM disks with thickness of around 300 µm were cut from the tested samples perpendicular to the stress axis. Then the disks were manually ground down to 50 µm and perforated by twin‐jet electro‐polisher at 40 V and 0 °C. The electrolyte consists of 50 mL perchloric acid, 100 mL ethanol, and 300 mL 2‐butoxyethanol. The conventional TEM microstructures of specimens were investigated using a JEM 4010 TEM operated at 400 kV, and high resolution imaging was conducted with a JEM 2100F field emission gun TEM operated at 200 kV. | 10.1002-adem.201000232.html
The cylindrical metallic samples (2.5 cm high, 5 mm in diameter) were previously synthesized in a cold crucible induction furnace. As shown in Table 3, their composition reflects the analyzed composition of the crown and corresponds to a typical discrete white spot.6 Table 3.Average composition (wt%) of the precursors and bath. | 10.1002-adem.201000366.html
The nickel‐based superalloy MAR‐M247 LC was cast by Doncasters Precisions Castings (Bochum, Germany). After precision casting the material underwent a hot isostatic pressure treatment (HIP) (1185 ± 15 °C, 4 h ± 10 min, 172.5 ± 5 MPa in argon). Then, the material was solution annealed (1185 ± 15 °C, 2–4 h) and afterwards aged (870 °C, 20–24 h). The material has a secondary dendrite arm spacing of 32.24 µm and exhibits heterogeneous distributed γ′‐precipitates of the type Ni3(Al,Ti) which are embedded in the γ‐matrix. From the rods solid round specimen with a total length of 120 mm were machined by turning. The cylindrical gauge section has a length of 17 mm and a diameter of 7 mm. | 10.1002-adem.201100194.html
The materials are used in similar applications both for components in the gas turbine engine as well as in other industry with high demands on high temperature and chemical stability of the material (chemical, food, heat treating, nuclear, etc.).5-7 UD720 and IN718 are solution annealed and precipitation hardened, whereas IN600 is hardened and strengthened only by cold working.5-7 However, in this study no thermal treatment was applied after processing. EBM is one so called additive manufacturing (AM) technology where complex geometries could be manufactured layer by layer using a laser or electron beam.8, 9 With EBM, successive metal powder layers are melted in vacuum with an electron beam. The microstructure and the solidification behavior of the three alloys in wrought condition have been thoroughly investigated in literature.1, 10 However, as the wrought alloys are most common, limited data is available for AM and DS.4, 11-20 The aim of this study was to investigate the feasibility of producing different types of nickel‐based superalloys by EBM. The same alloys were also processed by casting and DS, in order to better understand the solidification and precipitation properties of the alloys. Additionally, the cast alloys were used as pre‐alloy for the DS process and as starting plates for the EBM process. The three alloys IN600, UD720, and IN718 manufactured by casting, DS, and EBM were investigated using chemical analysis, light optical microscopy (OM), scanning electron microscopy (SEM), differential thermal analysis (DTA), and X‐ray diffraction (XRD). | 10.1002-adem.201100349.html
Elements corresponding to the composition of the three alloys IN600, UD720, and IN718 were melted in a MgO crucible in a vacuum induction furnace under argon gas. MgO powder was used as insulation around the crucible and the top layer of the insulation was fixed with water glass (sodium silicate). The melts were then cast into cylindrical copper molds with 32 mm in diameter and 200 mm in height. The cooling of the ingots took place in argon atmosphere. The as‐cast samples are called CAST600, CAST720, CAST718, and their chemical composition is given in Table 1–3. The chemical specification of Udimet alloy 720 from Special Metals (SM) is nowadays the same as Udimet alloy 720Li (Li = low interstitial), e.g., containing less C, B, and Cr to avoid sigma phase formation.6, 21, 22 Table 1.Chemical analysis of CAST600, IN600 powder, and EBM600 (wt%). Specification from SM is given as maximum values or range limits.5 The total sum of the measured elements is not exactly 100 wt% due to accumulative error from every measurement. | 10.1002-adem.201100349.html
One as‐cast ingot from each of the three alloys was machined to fit the alumina crucible for DS processing, which was carried out in a Bridgman type furnace. It consists of the crucible support, cooling ring, and heating element (tungsten net). The alumina crucible with the as‐cast ingot was covered with alumina powder, positioned in the furnace, and heated in argon atmosphere to a temperature above the melting point of the alloy. The holding temperature was 1465 °C for IN600, 1410 °C for UD720, and 1390 °C for IN718. The holding time was 30 min for all three alloys. After the material in the crucible is completely melted, the upper part with the heating element is shifted upwards with a withdrawal velocity of 30 mm · h−1, providing thus unidirectional heat extraction. The temperature gradient used was ≈40 °C · cm−1. Using the described procedure, directionally solidified ingots called DS600, DS720, and DS718 with ≈31 mm in diameter and ≈80 mm in length were obtained. | 10.1002-adem.201100349.html
Alloys with the same compositions were also produced with EBM at the company Arcam AB.9 Plates with a thickness of ≈5 mm were cut from the cast samples and used as starting plates for the EBM process. Pre‐alloyed powder was then melted with an electron beam in thin layers on top of each other until a cylinder was formed. The atomized powders MBC500, U720, and AMDRY 718 with compositions corresponding to the commercial alloys IN600, UD720, and IN718 were bought from the powder producers MBC Metal Powders, SM, and Sulzer Metco, respectively. The chemical compositions of the powders are given in Table 1–3. The IN600 powder was water atomized and the other two powders gas atomized. The powder particle size distributions observed in OM correspond well with the sieve analysis from the producers (IN600: 45–106 µm, UD720: <106 µm, and IN718: <125 µm). However, the UD720 powder contained a lot of very fine particles (below 1 µm) which make the flowability of the powder very poor (like flour) and the powder difficult to handle. Additionally, the small powder particles got charged from the electron beam and repelled from each other. Therefore, only a small cylinder with 20 mm in diameter and a height of 35 mm including the starting plate was built in 0.05 mm thick layers with EBM. Due to the manufacturing problems, the EBM720 sample was not considered representative. However, the EBM600 and EBM718 samples were successfully built in 0.1 mm layers and had a diameter of 28 mm and a total height of 63 and 38 mm, respectively, including starting plate. During production, a thermocouple was mounted at the starting plate and the measured temperature was approximately 950 °C. No subsequent heat treatment was applied for any of the samples. | 10.1002-adem.201100349.html
To prepare the samples for microstructure characterization with OM, SEM, and XRD, pieces from the cylinders were cut with an abrasive wet cutting saw parallel and perpendicular to the building direction and mounted in bakelite. This was followed by grinding with 80–2400 GRIT grinding paper and polishing with 3 and 1 µm diamond cloth and finally polishing with an oxide polishing suspension (OPS) on a soft cloth. A Hitachi S‐530 scanning electron microscope with an energy dispersive X‐ray spectroscopy (EDS) system from EDAX Inc. was used to study the microstructure and investigate the composition of different phases in the samples. In order to investigate small particles in EBM718, two high resolution scanning electron microscopes (HRSEM) were used; a JSM 6500F from Jeol with an EDS system from EDAX and a LEO 1550 Gemini‐FEG with an EDS system from Oxford Instruments. | 10.1002-adem.201100349.html
Using a Setaram SETSYS‐18 DTA, DTA was performed on one powder sample, one EBM sample, one cast sample, and one directionally solidified sample of each alloy. From each sample, a small cylinder (3 mm in diameter, 3 mm in length) was cut by spark erosion, ground, and carefully cleaned with ethanol. The cylinder was placed in an alumina crucible and embedded in fine grained alumina powder to improve the heat contact between sample and thermocouple. Alumina was used as a reference sample. The measurements were performed under argon atmosphere at a heating rate of 10 K · min−1. The samples were first tempered by heating them from room temperature (RT) to 400 °C, followed by cooling to RT. Thereafter, they were reheated from RT to 1450 °C and then cooled to 100 °C. This was followed by another heating to 1450 °C and a final cooling to RT. A higher temperature (1500 °C) was used for IN600, due to higher melting temperature. The temperature calibration was very accurate (±1 °C). A general area detector diffraction system (GADDS) from Bruker AXS combined with a two‐dimensional (2D) detector and the “Multex Area” software was used for XRD texture measurements. Pole figures were measured with XRD on a section perpendicular to the cylinder axis on all samples. | 10.1002-adem.201100349.html
The porous ceramic preforms were manufactured in a three step process of powder preparation, axial pressing, and a final heat treatment. First, an α‐alumina powder (CL2500, Almatis GmbH, Germany) was dispersed in a water‐based slurry by ball milling. In order to achieve a manageable green body, polyvinyl alcohol was added as a temporary binder. As a pore forming agent cellulose fibers (Arbocel PC00, J. Rettenmaier & Söhne GmbH, Germany) were admixed. The slurry was then frozen and subsequently freeze‐dried in vacuum. | 10.1002-adem.201200055.html
Before sintering, a pyrolysis heat treatment was applied to the preforms. Therefore, the green bodies were heated up to 800 °C with a slope of 40 K · h−1 in argon atmosphere. Sintering was done in air at 1590 °C for 2 h. Further details on the preform preparation process are given elsewhere.11-14 The preform samples used for infiltration exhibit a ceramic volume content of 50 ± 3 vol%. Geometry of the rectangular preforms was 60 × 42 × 10 mm3. | 10.1002-adem.201200055.html
The microstructure of the composite was investigated by means of optical microscopy and scanning electron microscopy (SEM) using a SEM operated at 20 kV (Carl Zeiss Leo Gemini 1520). The samples were cut from the cast, mounted and mechanically ground and polished before examination. | 10.1002-adem.201200055.html
Some essential properties of the NiCr8020/Al2O3/50pp‐composite were determined at ambient temperature. Vickers hardness testing was done according to standard DIN EN ISO 6507. Bending bars in the dimensions of 4 × 3 × 42 mm3 were tested in 4‐point‐bending experiments according to DIN EN 843‐1. Prior to mechanical testing, the same samples were used for determination of the dynamic Young's modulus by means of ultrasonic testing. The density of the material was measured using the Archimedes Method as described in DIN 51918. Only samples with a sufficient infiltration result, i.e., full penetration, and less residual porosity were tested in this way. | 10.1002-adem.201200055.html
Thin films were deposited on 100 mm diameter polycrystalline Al2O3 substrates by magnetron sputtering from 4 inch diameter Cr, Ni and Re targets. The sputter conditions are listed in Table 1. The chamber base pressure was 5 × 10−7 Pa, the Ar deposition pressure was 0.3 Pa and the Ar flow rate during deposition was 10 sccm. Deposition was performed onto a heated substrate at 300 °C. | 10.1002-adem.201300430.html
Ni‐base superalloys are multicomponent systems, which contain up to 10 major alloying elements. The composition of the alloy ERBO/1 is shown in Table 1. It is an alloy of type CMSX‐4. The master melt was provided by Cannon‐Muskegon. It was cast into single crystal plates some of which were investigated in the as cast conditions and others were heat treated, following a specific heat treatment by Doncasters Precision Casting, Bochum. Table 1 shows the as specified chemical composition of the material. The objective of the present work is to characterize microstructural and chemical features of typical single crystal laboratory plates in the as cast (ERBO/1A‐1) and fully heat‐treated (ERBO/1C‐1) condition (alloy designations see Appendix 1). | 10.1002-adem.201400136.html
Table 1.Chemical composition of alloys ERBO/1 as specified prior to melting In the present work, we investigate cast plates like the one shown in Figure 2a and b. We assess the chemical homogeneity of such a plate, in order to provide information on representative local chemical, microstructural, and mechanical properties. The material investigated in the present study was cast in the shape of plates, Figure 2. Figure 2a shows a photograph of a plate (140 mm × 100 mm × 20 mm). Figure 2b shows a schematic drawing of the plate together with a reference coordinate system x, y, and z. The nominal solidification direction is parallel to the z‐axis. Figure 2b represents a cut up plan, which identifies specific segments A1, A2, A3, B1, …, E3. Chemical data were obtained from the Revierlabor, Essen, where X‐ray fluorescence spectroscopy (XRF) was used for all major elements except for Re. Re contents were determined using inductive coupled plasma atomic emission spectroscopy (ICP‐AES). These measurements were performed for the five reference segments A2, C1, C2, C3, and E2 of plate ERBO/1C‐1/6. Details of the post cast heat treatment of our alloy are given in Table 2. | 10.1002-adem.201400136.html
Table 2.Specification of post‐cast heat treatment for ERBO/1C‐1 Good optical and SEM micrographs can be obtained from specimens, which were polished down to a mesh size of 1 μm and then electropolished using a Struers A2 electrolyte (applied voltage: 5 V; time: 6–10 s; flow rate: 12). An OM and a SEM of type JEOL JSM‐6490 were used to study the dendritic cast microstructure. The JEOL JSM‐6490 was equipped with an orientation imaging electron back scatter diffraction (EBSD) system, which allows to measure crystallographic orientations, which can be presented using color coding. As shown in Figure 2a, the red color (〈001〉 direction) extends over almost the whole SX plate. The EBSD results prove that the specimen is a single crystal with only small regions with cast defects (such as tiny grains of different color in the red region of Figure 2a). The distribution of alloy elements in the cast microstructure (dendrite cores and ID regions) were investigated using an electron probe micro analyzer of type Cameca SX 50. TEM specimens were prepared using electrochemical thinning in a Struers TenuPol 5 (electrolyte: 75% methanol, 15% perchloric acid, 10% glycerol; applied voltage: 12 V; temperature: −15 °C; flow rate: 35). In addition, thin foils were prepared using focused ion beam (FIB) milling in a FEI Quanta 300 3D. TEM investigations were performed using a Tecnai G2 F20 from FEI, equipped with an EDX analysis system, operating at 200 kV in the scanning transmission (STEM) mode. STEM was used to obtain images of the γ/γ′ microstructure. EDX measurements were performed in order to obtain a first impression of element partitioning between γ and γ′. | 10.1002-adem.201400136.html
Figure 3c and d shows SEM micrographs, which document the presence of micro porosity in the plate ERBO/1C‐1/6, after casting followed by a post cast heat treatment. In Figure 3c, a white arrow highlights one large pore in an ID region. Figure 3c was taken from a cross section perpendicular to the solidification direction. A clear correlation between the locations of dendrites and pores is not obvious. However, in the SEM micrograph taken from a cross section parallel to the solidification direction, one can see that pores line up along primary dendrites, Figure 3d. Pores form between secondary dendrite arms close to the primary dendrite branches, as has been reported by Mälzer et al.13 Six sets of chemical results were obtained for the concentrations of elements in our alloy by means of XRF (all major alloy elements except Re) and ICP‐AES (Re). The results are presented in Table 3. One material state (first column in Table 3) was investigated in the as cast condition (ERBO/1A). The other measurements were performed for the five plate segments A2, C1, C2, C3, and E2 shown in Figure 2b (heat treated conditions, ERBO/1C). The results presented in Table 3 clearly show that the post cast heat treatment does not affect the alloy composition. The results also show that the plate investigated in the present study has a good chemical homogeneity on the macro‐scale. | 10.1002-adem.201400136.html
Table 3.Concentration of major alloy elements obtained from two material states One material state represents the as cast condition of alloy ERBO/1A‐1/9. The other five sets (A2, C1–C3, and E2) of results were obtained from different locations of the plate shown in Figure 2b after heat treatment (ERBO/1C‐1/6). | 10.1002-adem.201400136.html
The nominal composition of wrought superalloy is: Cr, 20.0; Nb, 1.5; Ti, 2.5; Al, 1.0; Si, 0.30; Mn, 0.30; C, 0.03; B, 0.03; Ce, 0.01. This superalloy has been widely used in aerospace and nuclear industries for its high corrosion resistance and high strength. The block specimens with the dimension of 30 × 30 × 6 mm3 were prepared by using the mechanical polishing for EB welding. The mechanical polishing was performed in the following procedure: The surface grinding with 30 μm grained diamond disk was first conducted and the specimen was then polished with a diamond paste of 18, 9, and 3 μm granulation for a few minutes. A final polishing with a 0.1 μm colloidal silica solution was done for 30 min. EB welding was then conducted by using a KS55‐G150 with an accelerating voltage of 150 kV. The electron current is 32 mA and the welding speed was selected as 2 mm s−1. The cylindrical compression specimen with the dimension of φ 8 × 12 mm was machined from the central of the EB weldments. Figure 1 obviously presents the typical microstructure of W–S–W complex structure and reveals the equiaxial grains in base superalloys and dendrite structure in welding seam. | 10.1002-adem.201400223.html
A series of isothermal compression tests were conducted by using a Gleebe‐1500D thermo‐simulation machine at deformation temperatures (Td) of 960, 1020, 1080, and 1140 °C. The temperature was controlled within ± 1 °C. The strain rates () used are 0.001, 0.01, 0.1, and 1.0 s−1, respectively, and the height reduction is 50%. All the specimens were heated at a heating rate of 10 °C s−1 and soaked for 3.0 min at the working temperature to obtain a uniform temperature distribution in the entire specimen. The strain–stress curves were automatically recorded in the compression process. Upon compression, the specimens were cooled down to room temperature by spraying of water. The samples were sectioned parallel to the compression direction, and the microstructure examination was done by optical microscope (OM) and transmission electron microscope (TEM). | 10.1002-adem.201400223.html
A new multi‐component single crystal Co‐base superalloy named ERBOCo‐0 has been investigated in this work. This alloy has been developed and cast in a Bridgman furnace at the University of Erlangen‐Nürnberg.13 The nominal chemical composition of ERBOCo‐0 is listed in Table 1. | 10.1002-adem.201400249.html
Table 1.Nominal chemical composition of the studied ERBOCo‐0 alloy in at% After a thorough analysis of the as‐cast material, isothermal heat treatments have been carried out at different temperatures and holding times in order to study the stability of intermetallic phases. The samples were heat treated in a laboratory furnace at atmospheric pressure and in an argon gas atmosphere at 900, 1000, and 1100 °C for 50 and 100h and at 1200 °C for 5 and 25 h. All specimens were subsequently water quenched following heat treatments. The as‐cast and heat‐treated samples were polished and etched (etching solution: 40 mL H2O, 20 mL HCl, 10 mL H2O2) for microstructural investigations Zeiss Crossbeam 1540 EsB and Zeiss (LEO) 1530 VP, were used for scanning electron microscopy (SEM) analysis. For characterization of the chemical segregation on the dendrite scale of unetched, polished samples, the electron probe microanalyzer (EPMA) JEOL, JXA‐8100 was used. Lamellae were prepared from as‐cast material by focused ion beam milling in a FIB, Jeol JEM‐9320 in order to identify the crystal structure of the intermetallic compounds in a transmission electron microscope (TEM) Jeol JEM‐2200FS. For characterization of the chemical composition of the different phases, energy dispersive spectroscopy (EDS) in the SEM and TEM was used on unetched polished samples and FIB lamellae, respectively. The phase transition temperatures of the as‐cast material were examined by differential scanning calorimetry (DSC) performed on a LINSEIS instrument with specimens of about 100 mg. Specimens were heated at a rate of 10 K min−1 under a flowing helium atmosphere to a temperature of 1450 °C and subsequently cooled at the same rate through the solidification temperature range until room temperature. Reaction temperatures were determined from heating curves by the tangent method.14 Despite the lack of a thermodynamic database devoted to Co‐superalloys, the CALPHAD method by means of the commercial software Thermo‐Calc version s was used to check whether the prediction of phases and their stability is possible for the investigated Co‐base superalloy, when the TCNi5 thermodynamic database, which contains the description of the ordered γ′‐phase Co3(Al,W), is used.15 Calculations were performed for both equilibrium and Scheil conditions. | 10.1002-adem.201400249.html
Experimental alloys were arc melted from technically pure metals and a Co–17.5Al–19.2W master melt. Due to the high melting point of W, inhomogeneities in the master melt and Al evaporation during arc melting, the measured chemical composition differs slightly compared to the nominal one (Table 1). All alloys were solution heat treated at 1300 °C for 12 h in argon atmosphere and aged at 900 °C up to 1000 h. For mechanical testing, some alloys were produced with additional 0.12 at% boron to improve the grain boundary strength. The characterization of the microstructure and determination of the chemical compositions were performed using a Zeiss Crossbeam 1540 EsB focused ion beam equipped with an Oxford Instruments EDS system and a Jeol JXA 8100 for electron probe microanalysis (EPMA) measurements. The sample were ground with SiC‐paper (800, 1200, and 2500 grit), subsequently polished by 6, 3, and 1 μm diamond suspension and finally by Struers OPS. Etching was performed with a Vogel's Spar solution (100 ml of distilled water, 100 ml of 32% HCl, 10 ml of 65% HNO3, and 0.3 ml of Dr. Vogel's Spar etchant consisting of 30–50% 1‐methoxy‐2‐propanol and 2.5–5% thiocarbamide). | 10.1002-adem.201400266.html
Table 1.γ′‐solvus, solidus, and liquidus temperatures of investigated alloys along with the corresponding abbreviations and chemical compositions in at%4, 9 The compositions are measured by means of SEM‐EDX, therefore the actual B‐content is not specified. | 10.1002-adem.201400266.html
The phase transformation temperatures were measured by DSC on a sample of about 300 mg mass performed with a heating/cooling rate of 5 K min−1 using a Netzsch STA 409 CD. Data on the investigated alloys is given in Table 1. | 10.1002-adem.201400266.html
Phase identification was carried out by X‐ray diffraction using a Siemens D500 and Cu Kα radiation (λ = 1.5418 Å). The chemical composition of the γ and γ′ phases was measured with a Philips CM200 transmission electron microscope operated at 200 kV in STEM mode equipped with an Oxford ISIS system. The nominal spotsize was 2 nm and the TEM foil was oriented away from a two or multi‐beam diffraction condition to avoid channeling effects. Utilized samples were ground to a thickness of about 100 μm and thinned to electron transparency by electro twin‐jet polishing using a perchloric acid butanol electrolyte. | 10.1002-adem.201400266.html
The YH2 nanoparticles were prepared by hydrogen plasma metal reaction (HPMR) method. The equipment primarily contains an arc melting chamber and a collecting system, which was described elsewhere.29 The nanoparticles were produced by arc‐melting a Y ingot (purity ≥99.9%) in a 50% Ar and 50% H2 mixture of 0.1 MPa. The flow rate of the circulation gas for the collection of nanoparticles was 100 L min−1. The arc current and voltage were selected as 200 A and 24 V, respectively. These nanoparticles were collected and put in the milling jars together with other ingredients in high purity Ar. The composition of the raw powders used to prepare the ODS alloy were shown in Table 1. The size of Y2O3 was about 20 nm.30 The raw powders of Fe, Cr, Al, W, and Ti were between 10 and 100 μm, and their purities were larger than 99.5 wt%. The powders of three Al‐containing ODS alloys (Fe–14Cr–3Al–0.1Ti–2W) with 0.35 wt% Y2O3, 0.175 wt% Y2O3 + 0.14 wt% YH2, and 0.28 wt% YH2 were prepared by a planetary ball mill at a rotation speed of 280 rpm in Ar atmosphere for 48 h. The grinding media was stainless steel balls and the ball‐to‐powder ratio was 15:1. The powder samples were degassed and encapsulated, and then consolidated at 1160 °C by HIP under a pressure of 130 MPa for 3 h. These samples were referred to as BH1, BH2, and BH3, respectively, see Table 1. They had different amount of Y2O3 and YH2. However, when YH2 is transformed into Y2O3, these samples have the same composition of Fe–14Cr–3.0Al–2.0W–0.1Ti–0.35Y2O3. | 10.1002-adem.201400299.html
Table 1.The compositions of the ODS steels (wt%) The structural analysis of yttrium hydride nanoparticles was carried out by X‐ray diffraction (XRD) using a Rigaku X‐ray diffractometer with monochromatic Cu Kα radiation. Before being taken out of the chamber for the characterizations, these nanoparticles were passivated with air at the filling rates of 1 ml min−1 to prevent them from burning. The energy dispersive X‐ray spectroscopy (EDS) was used to determine the composition. The microstructures of the hydride nanoparticles and ODS alloys were observed by TEM using JEOL‐JSM‐2100F at an accelerating voltage of 200 kV. The analysis of the high‐resolution TEM (HR‐TEM) images was carried out by the fast Fourier transform (FFT) approach. The TEM samples of ODS alloys were prepared at –30 °C using a Struers Tenupol‐3 double jet electro‐polisher. The electrolyte was composed of 10% HClO4 and 90% CH3CH2OH. The hydrogen concentration in the ODS alloy was tested by inert gas impulse fusion heat conductivity method. The tensile properties of the ODS alloys at 25 °C were measured using INSTRON‐8801 at a strain rate of 6.7 × 10−4 s−1. The fractured samples were observed with a scanning electron microscope (SEM). The high temperature tensile properties at 450 and 700 °C were measured using MTS880 at the same strain rate. | 10.1002-adem.201400299.html
Table 1.Nominal chemical composition of PWA1483 alloy in wt% The substrate material was machined by electro erosion from the single crystal alloy and grinded up to 1200 grit. Afterwards, a multilayered coating was deposited on the substrate by magnetron sputtering (DLR, Germany). The coating consists of three layers: Ni, Cr, and Ni, which are 0.5, 1.5, and 1 μm thick, respectively (see Figure 2). The first deposited Ni‐layer (0.5 μm) improves the adhesion between the substrate and the Cr‐layer. The Cr and Ni layer above trigger the selective oxide growth after defined laser treatment. The riblets were manufactured directly by laser ablation (solid state Q‐switched ultraviolet nanosecond pulsed Laser Avia‐355 10, Coherent). During this process the nanosecond laser beam pulses remove a thin material layer selectively to create the grooves (Figure 3). The grooves are produced as a result of evaporation and melting processes.19 Both the amount of melted material and the groove deep need to be adapted to achieve the desired surface morphology. Therefore, the fabrication parameters (laser power, scan speed, pulse frequency, laser lens focal distance, etc.) were adjusted during the parameterization experiments. The samples were then oxidized at 900 °C for 100 h in air using a muffle furnace (Nabertherm). To investigate the cross‐section of the material, the samples were embedded, cut, and polished using diamond suspension and oxide polishing. Part of the samples was additionally coated with copper to provide a better SEM contrast. The microstructural properties were investigated by means of scanning electron microscopy (JEOL, JSM 6610) using backscattered or secondary electron imaging. For the composition analysis an EDS detector from OXFORD Instruments was used. The phase analysis was carried out through X‐ray powder diffractometry (D8 Advance, CuKα Bruker AXS). | 10.1002-adem.201400365.html
The nominal chemical compositions of the two experimental single crystal superalloys used in this work are listed in Table 1. Both alloys have similar chemical compositions except 3 wt.% Ru added in one of the alloy and they were named 0Ru alloy and 3Ru alloy, respectively. The single crystal bars were prepared by means of crystal selection method in a directional solidification vacuum furnace under a high thermal gradient. These single crystal bars deviated from the crystallographic direction1 within 10° angular in longitudinal direction. The solution temperature of the two experimental alloys was determined by both the microstructural analysis and the differential thermal analysis (DTA). The results show the incipient melting temperature of the two experimental alloys were similar, therefore both alloys were subjected to the same heat treatment. A two‐step solution heat treatment and a two‐step aging heat treatment were given to the two experimental alloys as follows:s (1) Table 1.Nominal chemical compositions (wt.%) of the experimental superalloys investigated After heat treatment, a typical two‐phase microstructure consisting of the γ matrix and γ′ precipitates of the two alloys were obtained, as shown in Figure 1. Here, it should be noted that the samples of post‐heat treated were cut perpendicularly to the crystallographic direction1, the detailed description of which would be carried out in Section 3.1. The creep specimens, machined from the post‐heat treated single crystal bars, had a cylindrical shape with a gauge diameter of 5 mm and a gauge length of 25 mm. Creep deformations in tension along the1 direction for both of the experimental alloys at 1000 °C/270, 290, and 310 MPa, at 1100 °C/150, 165, and 180 MPa and at 1140 °C/120, 137, and 150 MPa was carried out.Samples for scanning electron microscopy (SEM) observation were cut along the longitudinal axis from the gauge section of the post‐creep specimens to obtain side view of the γ and γ′ rafted microstructure. In the wake of mechanically polished, these specimens were etched in a solution of 20 g CuSO4 + 100 mL HCl + 5 mL H2SO4 + 80 mL H2O for 5 s at room temperature. The microstructures were observed by a JSM‐7100F field emission scanning electron microscope (FESEM) operating at 15 kV. | 10.1002-adem.201400400.html
Selected René 80 samples were cut in half lengthwise. One half was polished for metallographic analysis while the other half was subjected to thermal stress relief heat treatment at 1082 °C in an argon‐purged tube furnace for approximately 2 h including heating and cooling time. The heat‐treated sections were analyzed through metallography to confirm whether or not strain–age cracking was present in post‐weld heat‐treated specimens. | 10.1002-adem.201400589.html
Unfortunately, the superalloys of the second and third generation tend to strong segregations during solidification. These alloys show a pronounced dendritic microstructure, a high fraction of remaining γ/γ′ eutectic and topological closed packed (TCP) phases in the castings. In order to realize a homogeneous microstructure and good mechanical properties, sophisticated solution heat treatments (to dissolve the γ′γ′ phase and the γ/γ′ eutectic) and a subsequent precipitation hardening are necessary. The standard heat treatment procedure for nickel‐base superalloys is a two‐step heat treatment: a solution heat treatment for the homogenization and an aging heat treatment to provide specific cubic shape and optimal size of the γ′ precipitates. Unfortunately, the low diffusion rates of the refractory elements are unfavorable for solution heat treatment due to the necessity of very high temperatures and long exposure times for homogenization. Especially the heat treatment procedure of the second‐ and third‐generation superalloys is expensive and time consuming. In addition, Re cannot be completely homogenized even after very long heat treatments of more than 16 h.1, 3-8 Therefore, industrial application compromises the homogeneity of the materials and exposure times to keep down costs. | 10.1002-adem.201500037.html
In this work, the influence of the reduced segregation scale of SEBM samples on temperatures and holding times during solution heat treatment is investigated. As‐built condition and heat treated CMSX‐4 samples were investigated by optical microscopy (OM) and scanning electron microscopy (SEM) to provide a comprehensive microstructural overview. These observations, along with differential scanning calorimetry (DSC) measurements and complementary microprobe element mappings (EPMA), provide novel insights into the prospects for heat treatments of complex CMSX‐4 components manufactured by SEBM. | 10.1002-adem.201500037.html
Table 1.Chemical composition of atomized CMSX‐4 powder CMSX‐4 specimens with dimensions of 5 × 5 × 20 mm3 were produced with an ARCAM A2 SEBM machine. The system operates at 60 kV accelerating voltage in a controlled 10−3 mbar helium atmosphere. The maximum build size of this system can be up to 200 × 200 × 350 mm3. A target global operating temperature of ≈950 °C was chosen and a constant layer thickness of 50 μm was used. The samples were melted by hatching where the beam scans the melting area in a snake‐like way with a specific distance between the melting tracks (line offset). A line offset of 0.1 mm was used. A scanning velocity v of 500 mm s−1 and beam power P of 300 W was used. An additional line order strategy was applied where the melting lines are scanned in different order. From each specimen, three 5 × 5 × 5 mm3 cubes for heat treatment experiments were prepared with a precision cut‐off machine. In order to estimate the required solution heat treatment temperatures, differential scanning calorimetry (DSC) analysis with 5 K min−1 (heating) were performed with a Netzsch STA409. | 10.1002-adem.201500037.html
Table 2 gives an overview of the solution heat treatment parameters. The samples were put directly into a hot furnace without slow heating rates or heating ramps. The time for heating up a sample was determined by checking the homogenous temperature color of the samples in the furnace. Thus, the time for heating up the samples in the furnace was detriment to be 1 min, which results in an estimated heating rate of ≈20 K s−1 (from RT to 1280 °C in 1 min). | 10.1002-adem.201500037.html
Table 2.Furnace temperatures and exposure times during the solution heat treatment experiments After the exposure time, the samples were quenched in water to freeze the present microstructure. In addition, a full industrial heat treatment procedure for CMSX‐4 (solution annealing and ageing) was applied on a 5 × 5 × 20 mm3 SEBM CMSX‐4 sample (see Table 3). In this case, adapted solution heat treatment parameters for SEBM CMSX‐4 were used. All heat treatments were performed under atmosphere (air). | 10.1002-adem.201500037.html
Table 3.Heat treatment cycle for solution annealing and aging The heat treated samples were investigated by optical microscopy (OM) utilizing Zeiss/Leica microscopes and digital imaging. The samples were cut in two cross‐sections (vertical cross‐section/longitudinal cross‐section) and prepared with metallographic techniques. To highlight the microstructure, samples were etched with V2A – pickle (100 cm3 HCl, 100 cm3 H2O, 10 cm3 HNO3, 0.2–2 cm3 Dr. Vogels Sparbeize) which etches the present grain structure as well as the γ′ precipitates leaving the surrounding γ matrix. Also the primary dendrite arm spacing λ1 was determined by OM. To investigate the γ/γ′ microstructure, SEM imaging (FEI Quanta 450 system) was used. Electron microprobe analyses (EMPA) were performed with a JEOL JXA‐8100 system to examine element segregations within the samples in both conditions, as‐built and heat treated. | 10.1002-adem.201500037.html
DSC‐analysis was performed to determine the γ′ solvus and the solidus temperature for the SEBM samples in comparison to conventional cast material. In contrast to conventionally cast material, where the determination of a γ′ solvus temperature is not possible, it can be clearly identified in SEBM samples, see Figure 4. The narrow size distribution of the γ′ precipitates is responsible for the small γ′ solvus temperature range. In addition, the solidus temperature is about 15 K higher in SEBM samples. Both findings can be explained by the much higher homogeneity of SEBM samples compared to conventional ones. From the DSC analysis, a heat treatment window between 1300 and 1345 °C was obtained since the dissolution of the γ′ precipitates should be completed. Based on these results, the different temperatures for solution heat treatment were chosen (1280–1320 °C). | 10.1002-adem.201500037.html
Table 1.Nominal composition of the Co‐base alloy, chemical composition of its γ‐, γ′‐ and β‐phases measured by TEM‐EDX and nominal composition of Ni‐base alloy PWA 1426 [a] nominal, [b] measured in TEM. | 10.1002-adem.201500088.html
The experimental Co‐alloy was solidified by the Bridgman method with liquid metal cooling, giving oriented single crystals of diameter 16 mm and length 185 mm. The crystal orientation was set by a seed placed in the crucible bottom. Deviation of the crystal axis from does not exceed a few degrees. After casting, the single crystals were subjected to heat treatment, first homogenisation 1 300 °C/15 h, followed by ageing 700 °C/48 h. From the heat‐treated castings, cylindrical specimens of diameter 5 mm and gauge length 25 mm were machined and tested in air at temperatures 20, 600, 700, 800, 900 and 1 000 °C under tension with constant elongation rate , where l0 and l are the initial and current specimen length and t is the time. Deformed specimens were investigated by scanning electron microscopy (SEM) and transmission electron microscopy (TEM) under the aspect of deformation mechanisms. Specimens for SEM were cut parallel to the longitudinal {001} planes, mechanically grinded and then polished. The final step of preparation was polishing with an emulsion containing 0.25 μm silica powder, necessary to remove the mechanically deformed surface layer which it distorts the electron backscatter diffraction (EBSD) pattern. The SEM used is a Zeiss, LEO GEMINI 1530 VP SEM equipped with a Bruker system for energy dispersive X‐ray (EDX) microanalysis XFlash 5030 and EBSD e‐Flash HR with the software ESPRIT and CrystAlign. TEM foils were cut parallel to the longitudinal {001} planes and electrolytically thinned in an electropolisher Tenupol‐3 Struers with an electrolyte consisting of 10 vol% perchloric acid, 83 vol% ethanol and 7 vol% glycerin at −30 °C. The TEM used is a Philips CM30 with an EDX microanalysis system NSS 2.3 from Thermo. The compositions of the γ‐, γ′‐ and β‐phases of the Co‐base alloy were determined by averaging of 3 EDX measurements. Temperatures of γ′‐solvus, solidus and liquidus were measured in a differential scanning calorimeter HDSC PT 1750 (Linseis). | 10.1002-adem.201500088.html
The investigated ternary Co‐based alloy was cast in a Bridgman investment casting facility by the Institute of Metals Science and Technology (WTM, University of Erlangen‐Nürnberg, Germany). Samples were taken from the polycrystalline starter block of a single‐crystalline rod with a nominal composition of Co–9Al–9W. To obtain the desired microstructure, a two‐step heat treatment was performed. After homogenization for 12 h at 1 300 °C in argon atmosphere, the alloy was encapsulated in an evacuated quartz tube and subsequently aged for 200h at 900 °C to precipitate the γ′‐phase. | 10.1002-adem.201500146.html
Tensile testing was performed at room temperature and at elevated temperature (450 and 650 °C) in air in a Zwick Z100 standard tensile testing device. The tests were carried out following engineering standard EN 100 02‐1 at room temperature, respectively, engineering standard EN 100 02‐2 at elevated temperature. Strain was recorded with a contact extensometer appropriate for high temperatures. Temperature was measured with three type S thermocouples near the surface of the specimen to ensure a homogenous temperature distribution over the gauge length. Standard cylindrical specimens following DIN 50125 were used. For reasons of measurement uncertainties, three tensile tests were performed for each heat treatment and each orientation. | 10.1002-adem.201500158.html
Metallurgical investigations of the specimens were done directly after the manufacturing process and after two different heat treatments, in and normal to the building direction, respectively. Porosity measurements were done, using digital image processing. For analyzing the grain size and the morphology, specimens were electrolytically etched either in a solution of 50 ml hydroxypropionic acid, 150 ml hydrochloric acid, and 3 g oxalic acid with a constant current of 2 V for a few seconds, or in caustic soda with a constant current of 15 V for approximately 1 min. Scanning electron microscopy (SEM) investigations were performed on a 1540 EsB Cross Beam (Zeiss) with an energy dispersive spectrometer (EDS) for chemical analysis. Transmission electron microscopy (TEM) combined with EDS investigations was performed on a Libra 200 FE (Zeiss). Preparation of the foils for the TEM investigations was done by grinding coupons to a thickness of ≈100 μm, punching discs with a diameter of 3 mm, and electropolishing them in a Tenupol‐3 at a temperature of –30 °C, using an etchant consisting of 200 ml perchloric acid and 800 ml methanol, at 20 V. For analyzing the orientation relationships, electron backscatter diffraction investigations (EBSD) were performed on a LEO Gemini 1530 (Zeiss). The size of the performed mappings was 600 × 400 μm2 with a scanning step size of 1 μm. For processing the raw data obtained from the EBSD measurements, the MatLab Toolbox MTEX13 was used. XRD measurements were performed on a D8 Advance (Bruker). | 10.1002-adem.201500158.html
IN718 manufactured by selective laser melting was investigated in the “as built” state and after two different heat treatments. The main difference between the two heat treatments was an additional homogenization step after the stress relieving in heat‐treatment “HT 2”. The investigation included a mechanical characterization of the samples by tensile testing at room temperature and at elevated temperatures, hardness measurements, and microstructural investigations using light, scanning electron, and transmission electron microscopy. | 10.1002-adem.201500158.html
The mechanical properties after heat treatment are similar for both different heat treatments (with and without additional homogenization step) and are comparable to wrought material. | 10.1002-adem.201500158.html
Investigations are carried out on Waspaloy samples taken from forged turbine disc material provided from MTU Aero Engines. The overall composition is shown in Table 1. The material was subjected to an initial heat treatment (1 040 °C 4 h−1 quenched in oil; 845 °C 4 h−1 cooled in air; 760 °C 16 h−1 cooled in air). 10 This condition is denominated as initial state in this work. The microstructure of the alloy consists of a Ni‐solid solution matrix (γ matrix) with small spherical Ni3(Al,Ti) (γ′) precipitates. It also contains a small amount of carbides and carbonitrides (Figure 1). | 10.1002-adem.201500159.html
Table 1.Composition of Waspaloy Cylindrical specimen with a length of 100 mm and a diameter of 10 mm were precisely machined by MTU Aero Engines AG. The samples were exposed in air without external load at temperatures of 550, 650, and 750 °C for times of 10, 30, 100, 300, 1 000, 3 000, and 10 000 h and subsequently air cooled to room temperature. Their lengths were precisely measured before and after annealing using a laser‐measurement system (Mahr ULM Rubin 1500) with an accuracy of 0.2 μm (Δl/l = ± 2 × 10−6). Measurements were carried out at exactly 21.0 °C in a dedicated air‐conditioned inspection room to avoid any error from thermal dilatation. The samples annealed for 100 h and longer were carefully investigated regarding their microstructural changes, as longer annealing is expected to show more homogeneous results. | 10.1002-adem.201500159.html
During standard heat treatment the Waspaloy samples were exposed to temperatures of 1 040, 845, and 760 °C, well higher temperatures than the long time annealing temperatures 550, 650, and 750 °C applied in this study. Fast cooling from the solution and aging heat treatment temperatures prevented the samples to reach thermodynamic equilibrium at room temperature. During long‐term annealing, the microstructure evolves toward equilibrium at the low annealing temperatures. Figure 2b indicates that for annealing at 550 and 650 °C most changes happen in the first 300 h, but the process is not completely finished even after 10 000 h. Annealing temperature of 750 °C is closer to the temperature regime of the standard heat treatment; therefore, it is straightforward to observe that overall sample length variation is lowest for these samples (Figure 2b). | 10.1002-adem.201500159.html
The C‐containing CoAlW–C alloy was produced by arc melting of technically pure Co, Al, and Co–WC hard metal (4Co–90.1W–5.9C, composition in wt%) with a master alloy (48.2Co–6.1Al–45.2W, composition in wt%). The nominal chemical composition of the investigated alloy is 77.5Co–10Al–7.5W–5C (composition in at%). | 10.1002-adem.201500171.html
After casting, the alloy was solution heat treated at 1 300 °C for 12 h (hereafter: sht) in Ar atmosphere (water quenched) and aged at 900 °C for 150 h (air cooled). The resulting microstructure after each step was investigated in a Zeiss CrossBeam 1540 EsB focused ion beam instrument. Energy‐dispersive X‐ray spectroscopy (EDS) measurements for characterization of the coarser phases were performed in the Zeiss scanning electron microscope (SEM) with an Oxford Instruments EDS system. The samples for microscopic analysis were ground and subsequently polished up to 1 μm with diamond suspension. | 10.1002-adem.201500171.html
Additionally, the composition of γ and γ′ phases was analyzed with an EDAX DX‐4 EDS system attached to a Philips CM 200 transmission electron microscope (TEM) operated at 200 kV. Samples were produced by ion milling in a Balzers RES 010 ion beam‐etching machine. Transformation temperatures of an as‐cast sample were determined by differential scanning calorimetry (DSC) on a Netzsch STA 409 CD with a heating/cooling rate of 5 K min−1. | 10.1002-adem.201500171.html
Table 1.Chemical composition of investigated alloys (at% and wt%) Materials were fabricated according to the standard in‐house procedure described by Heckl et al.13 The ingots were produced in a vacuum arc melting furnace. Subsequently, they were transformed into a columnar grained structure by directional solidification in a lab‐scale Bridgman vacuum induction melting furnace. Each alloy was cast in a cluster of three cylindrical rods of 180 mm in length and 12 mm in diameter. A withdrawal rate of 9 mm min−1 allowed to obtain a primary dendrite arm (PDA) spacing of 180 μm. | 10.1002-adem.201500173.html
The heat‐treatment was conducted in three steps (solutioning for 16 h at 1 340 °C and two aging steps: 2 h at 1 140 °C followed by 24 h at 870 °C) under Ar atmosphere. The details of the heat‐treatment procedure can be found in ref.20 For the purpose of isothermal annealing, the heat‐treated samples were cut into testing specimens of 10 mm in height and 12 mm in diameter perpendicular to the dendrite growth direction. Specimens were then annealed under various time‐temperature conditions. This work focuses on the results obtained in a full spectrum of temperatures, i.e., 950 °C to 1 250 °C and times from 0.5 to 2 000 h depending on the annealing temperature. | 10.1002-adem.201500173.html
The annealed samples were prepared for microscopic observation and microprobe investigation via standard metallographic operation, i.e., stepwise grinding and polishing. | 10.1002-adem.201500173.html
Electron probe microanalyzer JEOL JXA 8100 was implemented to investigate the elemental microsegregation of the alloys. An accelerating voltage of 20 keV, beam size of 5 μm and a dwell time of 200 ms per point were used to prepare the mappings. A total imaged area of 625 × 625 μm2 was scanned with a stepping of 2.5 × 2.5 μm2, resulting in a matrix of 250 × 250 points measured. The following analysis crystals were used: TAP for Al, Ni, Ta; LIF for Co, Re, W; PETJ for Cr; and PETH for Ru. | 10.1002-adem.201500173.html
A leaded duplex brass in as extruded condition holding the chemical composition of 58.50Cu–<0.15Fe–1.5Pb–<0.005Sb–<0.002Bi–Bal. Zn, (wt%) was considered as the experimental material. The initial microstructure of the as‐received material is given in Figure 1. The presence of coarse alpha grains elongated in parallel to the extrusion direction, beta phase matrix and annealing twins inside the alpha grains are clearly evident thorough the microstructure. The hot compression cylindrical specimens were prepared in accordance with ASTM E209 standard (8 × 12 cm2). The hot compression tests were carried out using a Gotech AI‐700 LA 30 servo controlled electronic universal testing machine equipped with an electrical resistance furnace. The corresponding hot deformation experiments were performed at different temperatures in the range of 673–1 073 K under the strain rates of 0.001, 0.01, and 0.1 s−1. The specimens deformed to true strain of 0.6. Prior to any hot compression test, the specimens were first preheated to the preset temperature in an electric resistant furnace and soaked for 5 min to equilibrate the temperature throughout the specimens. The specimens were immediately quenched in water right at the end of straining. The compressive loads were recorded using a high accurate load cell (Model: SSMDJM – 20 kN) affording the capability of measuring the load forces down to 0.1 kg. The displacement data were used to compute the true strain values. A very thin mica plate was used to minimize the friction effects. | 10.1002-adem.201500296.html
Table 2.Details of the geometry considered by Shi21 Chen et al.19 investigated the high‐cycle fatigue behavior of V‐notched and smooth cylindrical specimens of Inconel 718, which is a precipitation‐hardened nickel‐base superalloy widely used in the critical components of jet and gas turbine engines. The samples were tested under rotating bending (R = −1) at 500 °C. The net diameter wnet of the samples was kept constant and equal to 8 mm, three different values of the notch root radius ρ were considered: 1, 0.1, and 0.05 mm. The opening angle was kept constant and equal to 60°. By the way, only the fatigue curve of plain and V‐notched geometry with a tip radius ρ of 0.05 mm was reported in detail. For this reason, only that geometry and the plain specimens were considered herein for the final synthesis based on SED. The details of the V‐notched specimens considered in the present investigation are reported in Figure 5 and listed as follows: tip radius ρ = 0.05, opening angle 2α = 60°, wnet = 8 mm, gross diameter w = 9 mm, and total length H = 80 mm. The plain cylindrical specimens presented a net section of 8 mm. | 10.1002-adem.201500547.html
For the experiments performed in the present work, an integrated heat treatment was applied, consisting of a solution/homogenization‐treatment up to 1 300 °C followed by subsequent two‐step aging under a hydrostatic Argon pressure of 100 MPa. This integrated type of heat treatment during HIPing has been described in detail elsewhere.15 Figure 1 shows the temperature time profile of the HIP process. It corresponds to the conventional heat treatment as outlined above, with one difference: all cooling steps occurred at a much higher cooling rate, with values between 20 and 45 K s−1, measured at the top and the bottom of the furnace, respectively. | 10.1002-adem.201600071.html
Creep testing was performed using a miniature creep test procedure, in which precisely oriented <100> specimens were machined using an iterative procedure involving crystallographic orientation and electro discharge machining, as illustrated in Figure 4 of ref.19 All details concerning creep testing have been reported elsewhere.10, 19-21 Uniaxial <100> tensile creep tests were performed in two temperature/stress regimes, 1 050 °C/160 MPa and 750 °C/800 MPa. Creep tests were performed using specimens with microstructures which formed with and without HIP treatment. | 10.1002-adem.201600071.html
Microstructural investigations were performed using a scanning electron microscope (SEM) of type Zeiss Leo 1530 VP equipped with an in‐lens detector. For the quantitative analysis of pores, images were taken at a magnification of 500 from quadratic sampling fields with dimensions of 3 × 3 mm2 (material from conventional and HIP routes) and of 4.5 × 1 mm2 (for the crept material states). The pore parameters were evaluated following a procedure previously described in the literature.11 SEM was also used to study the parameters which characterize the γ/γ' microstructure. For this purpose microstructures were analyzed in the two material states prior to creep. For both material states, micrographs from four dendritic regions were evaluated. From each dendritic region images were taken at a magnification of 10 000×, using the in‐lens detector at a working distance of 6 mm and an acceleration voltages between 10 and 15 kV. γ‐channel widths and γ'‐particle sizes were determined from four sampling fields from dendritic regions which contained at least 50 individual γ'‐particles. An image analysis software of type ImageJ was used to evaluate the parameters which characterize the pore populations. The γ' volume fractions were determined following the procedure proposed by Bürgel et al.4 The volume fractions were determined using back scatter electron SEM micrographs from polished surfaces. Rupture surfaces were investigated in the SEM using secondary electron contrast. Additionally, 3D images to reconstruct the rupture surface topography were taken with a digital microscope of type Keyence VHX‐600. | 10.1002-adem.201600071.html
A master ingot of Inconel 718 alloy was prepared by vacuum melting in a 30 Kg vacuum induction furnace and was divided into two parts. One part was remelted with addition of 0.066 wt% V, as a comparison, the other was remelted directly by the same technical parameters. Both No. 1 (blank) and No. 2 ingots (0.066 wt% V microalloyed) were cooled under natural condition. The chemical component is listed in Table 1. | 10.1002-adem.201600127.html
Table 1.Chemical composition of the master Inconel 718 alloy (weight percentage, wt%) All samples were cut from the longitudinal center of the two ingots. The solidification microstructure and composition segregation analysis samples were etched with a Kalling's etchant composed of 200 mL methanol, 200 mL hydrochloric acid, and 10 g copper chloride. A Nova 400 Scanning Electron Microscope (SEM, FEI, America) with a Penta FET × 3 Energy Dispersive Spectrum (EDS, Oxford, UK), an OLYMPUS‐GX51 Metallurgical Microscope (MM, OLYMPUS, Japan), and an EPMA‐1720 Electron Probe Micro‐analysis (EPMA, Shimadzu, Japan) examinations were used to characterize the micro‐structures and chemical composition. Laves phase volume fraction (LPVF), Laves phase mean diameter (LPMD), and secondary dendrite arm spacing (SDAS) measurements were counted and calculated by the Image‐Pro Plus 6.0 software using secondary electron micrographs of etched alloys taken on EPMA at 50×, 100×, and 500× magnifications, respectively. | 10.1002-adem.201600127.html
Homogenization treatments were performed in a resistance furnace. The heat preservation temperature was set as 1 413 K (1 140 °C). The holding time was set as 2, 4, 8, 16 h for No. 1 alloy and 2, 4, 6, 8 h for No. 2 alloy, respectively. Water‐cooling samples' micro‐structure and composition segregation analysis were also measured by SEM and EPMA. | 10.1002-adem.201600127.html
Five samples for each alloy were tested and average values were used to ensure the accuracy of all results. | 10.1002-adem.201600127.html
The hardness of the two samples was measured with an HB‐3000 Brinell hardness tester (HB, DHT, China), then calculated by an OLYMPUS‐GX51 Metallurgical Microscope (MM, OLYMPUS, Japan). Three parallel samples were measured for each alloy, and at least five points were taken for each assay. The average value was adopted finally. | 10.1002-adem.201600127.html
Table 1.Chemical compositions for ERBO/1 in wt% The data listed in rows 1–8 were reported in Parsa et al.10 The experimental APT data in row 9 and the calculated MatCalc results in rows 10–13 were obtained in the present work. For details see text. | 10.1002-adem.201600237.html
The material used in the present work was a newly designed alloy with the following chemical composition (weight percent, wt%): Co was about 26%, Cr was about 13%, the sum of +Mo + W about 8.0%, Al + Ti about7.0%, Nb + Zr about 1.0% with minor amounts of C, B, and Hf, and the balance was nickel. The processing history of the alloy consisted of vacuum induction melting (VIM) and a process of Argon atomization (AA), by which the powder was produced. Then the powders were screened and blended before being loaded into a stainless steel container which was subsequently sealed and evacuated. Then, the hot isostatic pressing (HIP) was carried out under established conditions: 1 100 °C for 4 h under pressure of 140 MPa. Finally, hot extrusion (HEX) was conducted under the given conditions after the HIPed alloy was repositioned into a stainless steel can and sealed. | 10.1002-adem.201600270.html
Several smaller bars were cut from the HEXed bar at the same concentric circle to ensure a uniform microstructure for each sample. The smaller bars were consequently machined to cylindrical specimens with a diameter of 8 mm and a height of 12 mm for compression. Isothermal compression tests were conducted under constant strain rates of 1.0, 0.1, 0.01, and 0.001 s−1 and at temperatures ranging from 1 000 to 1 100 °C using Gleeble 3180. The specimens were heated to the target temperature at a rate of 5 °C s−1 and soaked for 2 min to eliminate its thermal gradient. All the specimens were deformed up to a true strain of 0.7 and quenched upon completion of deformation. The true stress and strain data was employed to establish the constitutive equation for further simulation in Deform 3D. | 10.1002-adem.201600270.html
The critical strains for avoiding cracks at temperature of 1 000, 1 050, and 1 100 °C and at strain rates of 1.0, 0.1, 0.01, and 0.001 s−1, respectively, were determined by using dichotomy theory. The heating rate and soaking time were the same as previous hot compression tests. The deformed specimens were sectioned parallel to the compression axis and prepared for microstructure observations using standard metallographic techniques. Specimens were also cut parallel to the direction of crack propagation for observing the fracture. Microstructure examinations were carried out on an optical microscope (LEICA‐DM4000M) and a scanning electron microscope (quanta 650). For EBSD observation, the samples were prepared using standard metallographic techniques and then vibration polishing, which were subsequently conducted on a SEM equipped with HKL Channel 5 software. The step size used was 0.5 µm, spot size was 5.0, and accelerating voltage was 15.0 kV. For TEM analysis, the foils cut from the specimens were grinded to a thickness of 0.07–0.08 mm and subsequently transferred to twin‐jet electro polishing using a corrosive solution of ethanol and perchloric acid (9:1 in volume fraction) under a temperature of −30 to −25 °C. TEM observation was conducted on a field emission transmission electron microscopy (FEI Tecnai G2 F20) under an accelerating voltage of 200 kV. | 10.1002-adem.201600270.html
To investigate the effect of the MTCS method, its grain refinement performance was evaluated and compared with convention method. During the conventional investment casting (CC) (Figure 1a), the pouring and mold temperature were kept at 1 380 and 900 °C, respectively. The schematics of MTCS process are shown in Figure 1b. The thermal insulating layer was set between the mold and water‐cooled copper chill plate to enlarge G/R ratios range, and therefore enlarge the range of equiaxed structure. In order to acquire the suitable mold preheating temperature, volume fraction of residual liquid at different temperature was determined by confocal scanning laser microscope. During the process of MTCS, the mold temperature was maintained at 1 290 °C and held for 1 h to equalize temperature by graphite heating elements. After the ingot was melted, the liquid melt was kept at 1 380 °C then poured into the preheated mold and the ceramic mold was withdrawn from the furnace at a withdrawal speed of 400 μm s−1. Then, for chemical grain refinement, the refiner was added into the melt and was poured into a ceramic mold with its inner size of 110 mm long and 30 mm in diameter. To study the filling ability of two kinds of process, the model with thin‐walled has been designed (Figure 2a). | 10.1002-adem.201600320.html
After solidification, specimens were taken from a transverse cross‐section of the casting. The specimens were then etched in the solution of 5 g CuSO4, 3.5 ml H2SO4, and 50 ml HCl, and were examined by optical microscopy (Leica, DM4000). Grain size measurements were made from center to the edge of samples according to ASTM E112‐96. AJEOL JAX‐8100 electron probe microanalysis (EPMA) was used to analysis the compositions of the dendrite core and interdendritic region, and at least five measurement points were selected on each zone. The tensile tests were conducted on an Instron 3382 testing machine at room temperature. At least three identical specimens were tested for each case. | 10.1002-adem.201600320.html
Table 1.The nominal composition, calculated mixing entropy (ΔSmix) and alloy densities of HESA‐1 and HESA‐2 Samples of HESA‐1 and HESA‐2 were prepared by the following processes. Master alloys were prepared by vacuum‐arc‐melting, and then casting ingots with designed compositions were obtained by vacuum‐induction‐melting. For the purpose of minimizing the effect of preferred orientation on high temperature hardness, directional‐solidification (DS) casting was conducted on present alloys. The alignments of grains were analyzed by an electron backscatter diffraction analysis to be close to <001> with average grain size along the horizontal cross‐section of DS sample to be about 2 mm. Hence, the hardness indentation with diagonal length around 250 µm can be covered within the same grain and with similar orientation. The DS casting was performed by conventional Bridgman method. The withdraw started after the mold temperature was stable at 1 550 °C, and the withdraw rate was 40 mm h−1 with a temperature gradient about 30 °C mm−1; the setup of DS casting furnace has been described in our previous work.24 HESA samples were solution‐heat‐treated in a vacuum chamber at 1 210 °C for 10 h to homogenize the casting segregations, and to resolution and reprecipitate γ′ particles. A primary ageing for 3 h at 1 000 °C and a secondary ageing for 20 h at 800 °C followed by water quenching were conducted to allow the precipitation and growth of γ′ particles. For comparative studies, samples of a conventional Ni‐based superalloy CM247LC were prepared by the same DS process and standard heat treatments.24 The γ′ solvus temperatures were determined by differential scanning calorimetry (NETZSCH DSC 404); 50 mg samples were placed in Al2O3 crucibles, the temperature was raised from room temperature to 1 400 °C with a heating rate of 10 °C min−1 and 400 sccm of Ar flow. A transmission electron microscope (TEM, JEOL 2000FX) and a scanning electron microscope (SEM, Hitachi SU‐8010) equipped with energy dispersive X‐ray spectrometers (EDS) were used to observe and analyze the microstructures. The metallographic specimens were prepared by grinding, polishing, and electrical etching with 70% phosphoric acid (H3PO4) in deionized water; TEM foils were prepared by a twin‐jet polisher with a solution of 30 ml perchloric acid (HClO4) with 300 ml methanol (CH3OH) and 175 ml butanol (C4H9OH) at about −10 °C. Phase fractions were analyzed by Photoshop image analysis software. In order to verify the phase stability of HESAs, isothermal ageing at 700, 900, and 1 100 °C for 1 000, 500, and 500 h, respectively, were conducted followed by water quenching to freeze the microstructures. The bulk materials were also analyzed by X‐ray diffractometer (XRD, Shimadzu XRD‐6000) with Cu‐target radiation at 30 kV and 20 mA at room temperature. Samples were scanned at 2θ angle from 20–100°. To measure the evolution of lattice misfit between γ and γ′ with increasing temperatures, a Rigaku Geigerflex vertical X‐ray diffractometer with a heating stage was used to obtain the characteristic γ/γ′ peaks under a vacuum environment (1 × 10−4 atm). Scans were performed from room temperature to 1 000 °C. These X‐ray data were collected with Cu‐target radiation at 40 kV and 200 mA. The specimens for high temperature XRD scans were prepared along the horizontal cross‐section of DS sample. Therefore, the {200} peak is particularly intense and can be more distinguishable for deconvolution. Furthermore, the deconvolution has also been conducted on the higher angle reflection {311}. MDI Jade software was used to deconvolute the {200} and {311} lattice reflections and determine peak positions of γ and γ′ for the calculation of lattice misfit (δ). During the deconvolution, the lattice parameter of γ′ phase is initially determined from the {100} reflection, so the corresponding peaks of γ′ on higher angle reflections can be calculated. In addition, the relative peak intensity between γ and γ′ should correlate with their individual phase fraction. As a result, by adjusting the peak of γ to fit the calculated profile to the XRD scanned profile, while remaining the relative intensity between both phases, the deconvoluted peaks of γ and γ′ are acquired. The δ values were calculated by the following equation: (2) whereaγ is the lattice constant of γ phase and aγ′ is that of γ′ phase. The compositions of γ and γ′ phases were measured by the strain ageing method coupled with SEM‐EDS measurements. During the strain ageing process, samples were cold worked after solution‐heat‐treatment and aged at 900 °C for 50 h; the cold work gave highly concentrated stress to the original grain, and the following ageing acted as driving force for the formation of strain‐induced recrystallization and cellular grain growth. Meanwhile, γ′ started to precipitate and grow, so the recrystallized grain boundary would move with the growing tips of γ′, resulting in the cellular morphology.25, 26 This accelerated formation of cellular precipitation has led the phase transformation to approach the equilibrium state, and the compositions of coarsened γ/γ′ could then be measured individually. Furthermore, the validity has been confirmed with the lever rule fitting analyses. | 10.1002-adem.201600475.html
In order to study the effect of different set up parameters on the porosity levels, hardness, and microstructure, three sets of 27 cubic 15 mm per side samples were fabricated with both processes. All the samples were cut along the building direction (z‐axis), ground and polished to 1 μm with diamond suspensions. The porosity levels were investigated by taking micrographs with OM and performing image analysis using Image J software.22 A magnification of 100x was chosen, with a resolution of 0.80 μm (equal to 2 pixels), and 10 images were taken for each sample: Four images were located in the middle of the cross‐section, and 6 images along the perimeter. In this way, an average porosity value was determined for each sample analyzing a surface area of 6.6 mm2. | 10.1002-adem.201600635.html
The polished samples were, then, etched for the microstructural analysis using two reagents to highlight the different microstructural features: Kalling's No.2 reagent (5 g CuCl2 in 100 ml HCl and 100 ml CH3CH2OH) for about 2 min, or with a mixed acid reagent (15 ml HCl, 10 ml CH3COOH and 10 ml HNO3) for 15 s. The etched samples were then analyzed by means of OM and FESEM, coupled with Energy dispersive X‐ray spectroscopy (EDS). | 10.1002-adem.201600635.html
Table 1.The crystal structures and related characteristics of the experimental metallic materials Laser shock treatment was applied to the selected metallic materials, and the surface topographies of the shocked areas were analyzed by White Light Interferometer (WLI). The principle of laser shock processing has been introduced in many previous reports.5, 6, 8, 17 The LSP experiments were performed using a Nd:YAG laser operating at 2 Hz repetition‐rate, with a wavelength of 1 064 nm and the full wave at half maximum (FWHM) of the pulses was about 14 ns. The spot diameter was 2 mm. Samples were submerged into a water bath when they were processed by LSP. A water layer was used as the transparent confining layer and the professional black tape was used as an absorbing layer (Figure 1).14, 17 The pulse energy was set as 6 J. After the laser shock treatment, the morphology observation was conducted by using the WLI plus the Scanning Probe Image Processor (SPIP), which is an industry‐leading image analysis software for SPM. | 10.1002-adem.201600672.html
Table 1.Composition of the René N5 powder (wt%) A Buehler automated diamond disk saw was used to section the samples for microstructural investigation. Detailed information on the sectioning planes may be found elsewhere.21 Each section was mounted in Bakelite and polished to a mirror finish; starting with 80 grit paper and progressively increasing the size to 1 200 grit. The samples were then rough‐polished using 5 and 3 μm diamond solutions. Finally, the samples were polished using a 0.5 μm colloidal alumina suspension. The polished samples were then etched with Marble's reagent (50 ml HCl, 50 ml H2O, and 10.0 gm CuSO4) to eliminate the γ′ phase and reveal the dendritic microstructure. Imaging was then completed using a Leica DM6000 optical microscope at 100×, 200×, 500×, and 1 000× magnifications. | 10.1002-adem.201600690.html
A 3rd generation nickel‐based single crystal superalloy (CMSX‐10) was used to manufacture turbine blades at an aerospace production manufacturing facility. As shown in Table 1, the alloy has high amounts of alloying elements, especially rhenium. As‐cast turbine blades were removed from the runner system and underwent solution heat treatment to generate the required microstructure of cuboids of γ′ phase in a matrix of γ phase. Due to the proximity of the γ′ solvus to the melting point, the solution heat treatment was slowly performed at 1316 °C for 1 h; followed by 2 h steps at 1329, 1340, 1346 °C; then 3 h steps at 1352, 1357, before slowing the heating rate to 5 h at 1360 °C, 10 h at 1363 °C, and finally 15 h at 1365 °C. After quenching from this heat treatment the blades were aged at 1100 °C for 4 h. | 10.1002-adem.201700041.html
Table 1.Compositions of base materials 15, 18 and several phases including TCP measured by STEM‐EDX (at %) For microstructural investigation, the blades were cut out by wire‐guided electro discharge machining (EDM), mounted and mirror‐polished. Then, the polished samples were etched and ultrasonic‐cleaned in ethanol for 5 min. A field emission scanning electron microscope (FE‐SEM, FEI Quant 3D dual beam FIB‐SEM) was used for general and ultra‐high magnification observations, such as at ×100 000 and ×200 000, of TCP phases, as well as for chemical analysis using energy dispersive X‐ray spectroscopy (EDX). After observation, cross‐sectioning of regions of interest was performed by cutting and thinning using a focused ion beam (FIB) in the microscope. For high resolution and more precise chemical analysis, TEM samples were fabricated by an in situ FIB lift‐out technique,12 and observed using an FE transmission electron microscope (FE‐TEM, FEI Tecnai F20) equipped with a scanning mode (STEM) and an EDX system. In this highly alloyed material it was difficult to distinguish clearly each element by SEM‐EDX analysis due to the close proximity of characteristic X‐rays (Mα, keV) of alloying elements, such as Hf (1.644), Ta (1.709), W (1.774), and Re (1.842). In addition, the composition of phases in Ni‐based superalloys showed local variations due to precipitates. Therefore, the chemical analysis of samples was firstly checked by SEM, and then performed by TEM (precisely STEM‐EDX with a nominal probe size of about 2 nm). The composition was acquired from more than 10 analysis areas to allow sufficient statistical confidence and provided by the Oxford AZtecTEM qualitative analysis software installed on the TEM. In order to avoid or minimize microstructural changes in the irradiated area, TEM samples were cooled with liquid nitrogen during TEM observation. | 10.1002-adem.201700041.html
Firstly, as‐cast turbine blades were removed from the runner system and thoroughly scanned to find any TCP phases, but no TCP phases were observed. Secondly, as‐cast turbine blades were just solution heat‐treated and extensively investigated in order to find any TCP phases. Figure 3a is a representative SEM image of the solution heat‐treated samples. It is clear that TCP phases can form only after exposure to high temperatures such as solution heat treatment. Thirdly, as‐cast turbine blades were fully heat treated, receiving a solution heat treatment and subsequent short aging. Figure 3b is another representative SEM image of a fully heat‐treated sample. When compared to the only solution heat‐treated samples, it can be seen that more TCP phases form through the full heat treatment cycle which the samples pass. These observations in solution heat‐treated and fully heat‐treated samples mean that TCP phases can exist even during the manufacturing of turbine blades (as well as after long‐period aging or in‐service use) even though the amount of TCP phases present in the early stage is not great. | 10.1002-adem.201700041.html
The investigated alloy system has a constant base composition: 10 Co − 5 Cr − 4 W − 15 (Al + Ta + Ti), in at%. The Ta‐ and Ti‐content is varied between 0 and 2.5 at%. The nomenclature of the alloys (ERBO/17 to ERBO/19) is following the standards of our Collaborative Research Center 103 (see Table 1). The alloys were designed by using ThermoCalc version. 3.1 (ThermoCalc, Stockholm, Sweden) with the database TTNI8 (TermoTech, Surrey, United Kingdom). It was tried to keep γ/γ’‐misfit and γ’‐phase fraction constant. This was achieved by using inhouse developed software program MultOpt9 and commercial CALPHAD application ThermoCalc. The alloys were subsequently cast as single crystal rods. The as‐cast condition was characterized and reasonable heat treatments were developed and performed by using experimental and numerical methods. DSC runs and EPMA measurements were performed in the as‐cast and fully heat‐treated state to analyze both material conditions. Finally, a special heat treatment was applied to obtain coarsened γ’‐precipitates and the γ/γ’‐partitioning behavior was analyzed by EPMA. | 10.1002-adem.201700150.html
The three alloys ERBO/17 (only Ta) ERBO/18 (only Ti) and ERBO/19 (Ta + Ti) were pre‐alloyed from pure elements (Al, Ti, Co, Cr, and Ni) and Ni based binary pre‐alloys (Ni–Ta and Ni–W) in batches of 280 g by arc‐melting (Arc furnace AM05, Edmund Bühler GmbH, Hechingen, Germany). The material was than reworked by directional solidification into a single‐crystal‐rod (12 × 100 mm) in a laboratory Bridgman casting device at our institute with 3 mm min−1 withdrawal speed. | 10.1002-adem.201700150.html
Based on the experimental results, two heat treatments for homogenization were developed. The first one (referred to as HOM1) is optimized to achieve acceptable homogeneity with emphasis on complete dissolution of eutectic fraction within short times. It consists of heating with a rate of 10 K min−1 to 1 280 °C followed by another heating ramp with 1 K min−1 till reaching 1 300 °C. The following stepwise heat treatment consists of 1 300 °C/2 h, 1 310 °C/2 h, and 1 320 °C/4 h. For the second heat treatment (HOM2), the material was heated to 1 305 °C followed by 1 305 °C/2 h, 1 315 °C/2 h, 1 325/2 h, and finally 1 335 °C/10 h. This heat treatment was optimized to achieve nearly full homogeneity of every element. At the end of heat treatment, the specimens were removed from the furnace and cooled down in ambient air. For adjustment of the γ’‐precipitate morphology and size a further two‐step heat treatment was used consisting of a first step: 10 K min−1 to 1 100 °C, 1 K min−1 up to 1 150 °C, subsequently holding for 2 h, and cooling down in ambient air, second step: 10 K min−1 to 830 °C, 1 K min−1 to 870 °C, holding for 24 h, and cooling at ambient air). This heat treatment lead to a favorable γ’‐precipitate size comparable to CMSX‐4 (ERBO/1). | 10.1002-adem.201700150.html
The transformation temperatures and the effect of heat treatment have been investigated using DSC measurements of as‐cast and fully heat treated 3 mm3 cube shaped specimens, using a Netzsch STA 409C/CD device (Netzsch GmbH, Selb, Germany). The transformation temperatures were determined by plotting the DSC‐signal (W mg−1) against temperature (°C) and tracking the deviation from base line. This procedure has been chosen because the normally used onset method overestimates the temperatures, especially the solidus‐temperature, in the as‐cast condition. For liquidus and γ’‐solvus temperature, the difference between the two methods is smaller, typically in the range of ±2 K. The density was measured using an automated device based on the “Archimedes principle”. Each alloy was measured three times to achieve accurate values. | 10.1002-adem.201700150.html
For metallographic investigation of the cross‐section, all specimens were embedded in Technovit 4071 (Haereus Kulzer GmbH, Weinheim, Germany), grinded from 120 to 5 μm (by hand) with water and polished automatically with 3 μm DP‐Mol using lubricant green and 0.25 μm MD Chem using OP‐U/H2O suspension. For the investigation of eutectic fraction in as‐cast condition, the specimens were etched electrolytically with a 10% H3PO4/H2O solution. All the other specimens except for the EPMA investigation were etched with “V2A‐Beize” consisting of 100 ml H2O, 100 ml 32% HCl, 10 ml 65% HNO3, and 0.3 ml “Vogelssparbeize”. For scanning electron microscopy, a SEM Quantas 450 (FEI; Hillsboro, Oregon, USA) was used. Pictures from light microscope and SEM were analyzed using LAS V. 4.4 software (Leica Application Suite V. 4.4, Leica Microsystems, Wetzlar, Germany). The eutectic fraction was determined by phase fraction analysis using the threshold method. The dendritic arm spacing (DAS) was determined using the following formula (using five images with 100× magnification each): (1) A is the complete area of the picture and N the number of dendrites. Dendrites at the corners were counted with ¼ and along the sides with ½. | 10.1002-adem.201700150.html
The as‐cast segregation and homogenization was analyzed by electron microprobe (EPMA) measurements (JXA‐8100, JEOL, Tokyo, Japan). Contents of Ni, Al, and Ta were determined using a TAP crystal, Co and W a LIF crystal, and Cr and Ti using a PETJ crystal. The beam diameter was 5 μm, the spacing 2.5 × 2.5 μm over 200 times 200 points and the dwell time 200 ms at 20 kV acceleration voltage. Specimens of the as‐cast condition, HOM1 and HOM2 heat treated condition and material states after two steps of HOM2 (after achieving 1 305 °C/2 h and 1 325 °C/2 h) were analyzed. | 10.1002-adem.201700150.html
The composition of the matrix and γ’‐precipitates phase was measured using EPMA. For that purpose, the size of γ’‐precipitates was deliberately increased to several micrometers by a special heat treatment originally developed by Heckl et al.11 The fully heat treated state was heated to 1 280 °C with 10 K min−1, followed by a heating ramp of 1 K min−1 up to 1 310 °C and subsequent holding for 1 h to achieve a complete dissolution of γ’‐phase‐fraction. Afterwards, a very slow cool‐down with approximately 20 K h−1 to 1 150 °C was performed to obtain only few γ’‐precipitates which can grow. At 1 150 °C, the specimens were held for 12 h for coarsening of the precipitates. In addition, the temperature was lowered to 700 °C for 8 h to reduce the amount of tertiary γ’‐precipitates. The coarsened microstructure with a precipitate size of more than 5 μm was then investigated by EPMA (parameter set: electron beam diameter smaller 1 μm, spacing of 0.25 μm and 100 × 100 points. The data was extracted from the former interdendritic region by using the mean value of five different positions (taking the point an all its direct surrounding eight datapoints) in each matrix as well as γ’‐phase. | 10.1002-adem.201700150.html
Table 2.Overview of relevant alloy properties of the three investigated alloys DAS means primary dendrite arm spacing in as cast condition, EF is eutectic phase fraction in as cast condition and γ’‐PF means γ’‐phase fraction for solutionized and aged condition. The γ’‐size is also measured in solutionized and aged condition. The fitted segregation‐coefficients Ksol according to Scheil formula for as‐cast and heat‐treated condition are displayed. | 10.1002-adem.201700150.html
Based on these results, we devised the two heat treatments HOM1 and HOM2 to dissolve the eutectic and homogenize the micro‐segregation (see Section 2 of this paper). Figure 3a–d show the composition maps of Ta (upper row) and W (middle row) in the as‐cast condition and after the last stage of HOM2 (1 335 °C for 10 h) for the alloy ERBO/19 (Ta + Ti). Even after this extensive heat treatment, some residual segregation of W in the dendrite core still remains. Nevertheless, by comparing Figure 3a, c, and e (as cast condition) with Figure 3b, d and f (heat treated condition), the homogenization effect by heat treatment on ERBO/19 (Ta + Ti) is obvious. In fact, all elements except W are virtually fully homogenized. This is also true for Cr, which is not shown due to the fact that it cannot be fitted by a constant segregation coefficient K in as cast condition. | 10.1002-adem.201700150.html
Table 3.Comparison and overview of simulated and experimental data of the heat treatment results Figure 4d compares the effect of the two heat treatments HOM1 and HOM2 regarding alloy ERBO/19 (Ta + Ti). The aim to reach a full dissolution of eutectic was achieved in all alloys. The residual segregation for W with 40% (δ = 0,4) and 25% (δ = 0.25) for HOM1 and HOM2, respectively, is still high after heat treatment. With HOM2 a significantly higher reduction of segregation is achieved, but at the expense of higher temperatures and longer times. | 10.1002-adem.201700150.html
An ingot of Al0.1CoCrFeNi HEA was prepared using induction melting followed by hot isostatic pressing (HIP) for densification. HIP was performed at 1473 K for 4 h at a pressure of 100 MPa, followed by cooling. For characterization and investigating the high temperature oxidation behavior, samples of size 10 × 10 × 5 mm3 were prepared and polished. Cyclic high temperature oxidation of the samples was investigated at a range of temperatures (973–1173 K) in a tubular furnace for 50 h with 1 h cycle time followed by 20 min of cooling in air, prior to mass measurement (0.01 mg). Samples were placed in an alumina boat to collect any spalled oxide layer and avoid any unexpected fluctuation in mass. | 10.1002-adem.201700182.html
In each casting experiment, the ceramic mold cluster was installed on a water‐cooled chill‐plate in a Bridgman furnace from ALD Vacuum Technologies, Inc., as shown in Figure 2. This mold was first raised into a round graphite heater. After a vacuum of about 3 × 10−4 mbar was achieved, the mold was then preheated to 1500 °C. After homogenization of the mold temperature, the superalloy melt heated to 1500 °C was poured into the mold, and then the withdrawal procedure began. The mold cluster was gradually withdrawn out of the heating zone through baffle into the cooling zone. In these experiments, the withdrawal rates of 0.0017 cm s−1, 0.0042 cm s−1, 0.0067 cm s−1, and 0.01 cm s−1 were applied. | 10.1002-adem.201700297.html
After sand‐blasting, the SC blades were metallographically sectioned transversely (perpendicular to the growth direction) and longitudinally (parallel to the growth direction). Figure 1 shows the position of the sectioned samples in the SC blades. The samples were then embedded and polished for microstructural analyses. A solution of 60 mL C2H5OH + 40 mL HCl + 2g (Cu2Cl · 2H2O) was employed to reveal the microstructures. The microstructures were characterized using optical microscopy (OM) and scanning electron microscopy (SEM). The concentrations of the alloying elements in the dendrite core and interdendritic regions were determined by energy dispersive X‐ray analysis (EDS). At each withdrawal rate, twelve dendrites and interdendritic regions chosen from different positions were investigated. Three points in the dendrite core and the interdendritic regions were examined, and the average values of the contents of the alloying elements were used to calculate the segregation coefficient (k′). | 10.1002-adem.201700297.html
The cast A‐206 aluminum alloy with the nominal composition of Al–5.12Cu–0.35Mn–0.27Mg–0.11Zn–0.11Fe (wt%) was employed in the present work. The material was solution treated at 520 °C for 8 h followed by water quenching to eliminate any probable micro‐segregation in the cast structure. The homogenized microstructure (hereafter is called as‐received material) having an average grain size of 214 ± 7 μm is illustrated in Figure 1. The ABE process was applied at 200 °C for one, up to five passes. Briefly, any cycle (pass) of accumulative back extrusion consists of a back extrusion followed by a two‐dimensional constrained back‐pressing, as is depicted in Figure 2a. The schematic representation of the utilized workpieces is also depicted in Figure 2b. Mechanical properties of as‐received and ABE‐processed materials were evaluated using a miniaturized tensile testing method at room temperature. The tensile specimens of 10 mm gauge length, 1.5 mm gauge width, and 0.7 mm thickness were wire‐cut from ABE‐processed and as‐received materials. In the case of ABE‐processed ones, the tensile test specimens were extracted from the mid‐height of the cylinders. The corresponding schematic illustration is depicted in Figure 2b. All of the tensile tests were conducted at room temperature under the initial strain rate of 10–3 s−1 using a Santam‐20 KN universal testing machine holding a load accuracy of 1 N. Moreover, the ABEed cross sections were subjected to hardness testing in order to analyze the homogeneity of the processing route. To this end, the polished surfaces with 8 × 9 cell meshes were marked from half of the ABEed samples to obtain the hardness profile. Each cell was then subjected to three Vickers hardness test indentations under the load of 1 kg with the HBRVU_187.5 optical hardness tester instrument according to the ASTM E92 standard. The indentations were adequately spaced to ensure that the strain hardened areas around them do not influence one another. | 10.1002-adem.201700502.html
E2EM model was used to calculate the crystallographic matching between two phases and to predict their OR. Crystal Maker software was used to construct an interface structure based on the predict results. The experimental IN718 superalloy was used to investigate the grain refinement effect. The IN718 superalloy ingot was melted in a vacuum induction furnace. After the ingot was melted, the liquid melt was kept at 1380 °C for 1 min and then 0.1% CrFeNb intermetallic particles were added into the melt. After that, the melt was poured into a preheated ceramic mold with 900 °C and 110 mm in length and 30 mm in diameter. Finally, the as‐cast grains of the etched samples were examined using Leica DM4000 optical microscopy. The grain size was measured by the linear intercept method at the center of transverse section. The specimens were etched in the solution of 5 g CuSO4, 3.4 ml H2SO4, and 50 ml HCl. | 10.1002-adem.201700568.html
In the present study, a GH4169 superalloy with the chemical composition of 52.82Ni‐18.96Cr‐5.23Nb‐3.01Mo‐1.00Ti‐0.59Al‐0.03Co‐(bal.)Fe was adopted. The cylindrical samples of 50 mm gauge and 10 mm diameter were made according to ISO 204: 2009,56 as shown in Figure 1. To dissolve the carbides and laves phases, the samples were first solution treated at 1040 °C for 45 min, and then air‐cooled to room temperature. Five different aging treatments were performed to deeply study the influences of initial δ phase on the creep features and fracture behaviors, that is, 900, 720, and 620 °C were selected for the precipitations of δ, , and phases,57, 58 respectively. The detailed aging treatment procedures are shown in Table 1. | 10.1002-adem.201700820.html
Inconel 718 in the form of; cast, grain enlarged bar, and fine‐grained bar material with the nominal chemical composition listed in Table 1 were used for manufacturing Kb test samples. The cast material was heat treated according to AMS 5383; homogenization at 1080 °C for 1 h, then water cooled, followed by solution treatment at 980 °C for 1 h, then water cooled, followed by ageing for 8 h at 718 °C and 8 h at 621 °C followed by final air cooling. To achieve fine grains during forging the temperature is typically held below the δ solvus temperature, ≈1030 °C, since the δ phase present in the grain boundaries will hinder grain growth. Later, the fine‐grained bar was standard heat treated according to AMS 5663; solution annealing for 1 h at 945 °C, followed by ageing for 8 h at 718 °C and 8 h at 621 °C followed by final air cooling. In order to obtain the grain enlarged bar, the fine‐grained bar was heat treated accordingly: solution heat treated at 1050 °C, 2 h followed by ageing at 718 °C and 621 °C for 8 h, respectively. The solution heat treatment, 1050 °C, is above the δ solvus temperature, which is why very little or no δ‐phase can be seen in the grain enlarged bar. Without the presence of δ‐phase grain growth occurs easily at this temperature. Thus, the difference in grain size is closely related to the difference in δ‐phase morphology. The approximate grain sizes for the three investigated materials were >700 µm, 200 µm, 20 µm for the cast, grain enlarged bar, and fine‐grained bar, respectively. Specific specimen dimensions and geometries for the Kb samples are found in the work by Storgärds et al.24 All samples had electro‐discharge machined starter notches measuring: width 0.15 mm, length 0.3 mm, depth 0.075 mm for the fine‐ and grain enlarged bar material and depth 0.5 mm for the cast material. Pre‐cracks were propagated according to ASTM E647‐08 at room temperature using a load ratio of R = 0.05, and a cyclic frequency of 10 Hz, which resulted in a semi‐circular crack ≈0.2 mm ahead of the starter notch before the high temperature testing was started. Pre‐crack measurements were done using potential drop (PD). All subsequent tests were run at 550 °C and a maximum load of 650 MPa for the three forms: cast, grain enlarged bar, and fine‐grained bar materials. “Pure fatigue” tests were run using a sinusoidal waveform at 0.5 Hz and a load ratio of R = 0.05. 2160 s dwell‐fatigue tests were run in accordance to ASTM E647‐08 with the dwell‐time at maximum load and a load ratio of R = 0.05. In addition, pure “creep” tests with a sustained load and no load cycling were performed on the fine grained and grain enlarged bar. | 10.1002-adem.201700930.html
Then the molds prepared in that way, were placed on the chill plate. The directional solidification process of single crystal castings was conducted in VIM 2 E–DS/SC furnace (ALD Vacuum Technologies) located in the Research and Development Laboratory for Aerospace Materials at Rzeszow University of Technology. All castings were manufactured using the external radiation baffle (ERB) (Figure 1d and f). The ERB was placed on the lower surface of thermal insulation of heating chamber which was directly located on chill rings (Figure 1a and h). Two external radiation baffles were manufactured from 2 mm thick graphite foil. Ring‐shaped external radiation baffle (RERB) with the internal diameter of 220 mm was applied in the single crystal casting process conducted using SDM (Figure 1d). In the case of casting process carried out using MDM, the external radiation baffle with the diameter of 190 mm was used and its shape was adjusted to the modified mold (AERB) (Figure 1f). | 10.1002-adem.201700973.html
Numerical simulation of temperature distribution, temperature gradient, solidification rate, and the shape of liquidus isotherm in the blade was carried out with the use of ProCAST software in order to get better understanding of the influence of modification of the mold design by application of inner radiation baffle on the directional solidification kinetics. Finite element mesh was defined on the prepared model assemblies, furnace, and ceramic shell mold surroundings (Figure 2). Afterwards, 8 mm‐thick layer of ceramic shell mold was generated on the model assembly (Figure 2b and c). The geometric model of the furnace contained the heater with the diameter of 300 mm, thermal insulations, two external radiation baffles (RERB and AERB), and inner radiation baffle (IRB) (Figure 2b and c). Cooling area of the furnace consisted of chill ring with the diameter of 250 mm and its enclosure (Figure 2d). During the simulation, it was assumed that heat exchange between the furnace and surface of ceramic shell mold occurred through radiation. The CMSX‐4 nickel superalloy was applied as the material for the castings and gating system.23 The values of liquidus point for the alloy (1382 °C) and its enthalpy were assumed based on the results obtained by Chapman et al.24 The values of emissivity and thermophysical parameters of supplementary materials as well as the boundary conditions were taken based on literature data.5, 25, 26 In the simulations the same solidification conditions (pouring temperature, mold temperature, mold withdrawal rate) were adopted as in the experiments. Parameters of all variants of the simulations and experiments carried out for various configuration of the mold were summarized in Table 1. Simulations were conducted for mold types and solidification conditions used in the experiments (simulations 1, 2, and 4) and for MDM at the withdrawal rate of 3 mm min−1 (simulation 3). The influence of radiation baffle geometry on solidification process was additionally analyzed for SDM at withdrawal rate of 5 mm min−1 (simulation 5). The radiation baffle, which was better adjusted to the mold (AERB), was used instead of RERB. Inner radiation baffle was also introduced at the level of platform in the MDM in order to better control liquidus isotherm (simulation 6). Simulations 3, 5, and 6 were not examined experimentally. | 10.1002-adem.201700973.html
The cast samples were sourced from an aerospace production manufacturing facility at Rolls Royce plc. These samples were cut from commercially manufactured turbine blades in a Ni‐based single crystal superalloy (CMSX‐10) containing 6 wt% rhenium. For the investigation of TCP phases in the blades, as‐cast samples were removed from the gating system and underwent full heat treatment composed of complex solution heat treatment and short aging in vacuum. The solutioning temperature was slowly approached due to the proximity of the γ′ solvus to the melting point in the following manner: up to 1316 °C and hold for 1 h → 2 h steps at 1329, 1340, and 1346 °C → 3 h steps at 1352 °C and 1357 °C → 5 h at 1360 °C → 10 h at 1363 °C → 15 h at 1365 °C.7 Then, a short aging was performed at 1100 °C for 4 h. After solutioning and aging, the samples were quenched in an inert gas atmosphere. However, in this study, after confirming the formation of TCP phases, the samples were additionally heat‐treated by repeating the same solutioning and aging procedure without changing the heat treatment condition for simplicity. | 10.1002-adem.201700987.html
The heat‐treated samples were cut out by wire‐guided electro discharge machining (EDM), mounted, mirror‐polished, and etched for microstructural investigation. After the additional heat treatment, samples were observed without any polishing or etching process. For observations and chemical analysis using energy dispersive X‐ray spectroscopy (EDX), a field emission scanning electron microscope (FE‐SEM, FEI Quanta 3D dual beam FIB‐SEM) was used. All images in this study were acquired using a secondary electron image mode. After the observation, a focused ion beam (FIB) in the microscope was used for cross‐sectioning regions of interest by cutting and thinning. | 10.1002-adem.201700987.html
As TCP phases have extremely strong driving force for formation and growth, before investigating their dissolution through an additional heat treatment, it is necessary to know when they form during the manufacture of turbine blades which are subjected to multiple steps of melting, casting, and heat treatment. Figure 1 shows SEM images acquired at several different manufacturing steps. Typically, the as‐cast sample shows a dendritic microstructure (Figure 1a). Investigations at this point in the manufacturing process have determined that significant TCP phases were not detected in the as‐cast microstructure. However, it should be noted that even though no large plate‐shaped TCP phase was detected in the as‐cast sample, a number of nano‐sized round Re‐rich particles exist in the dendritic regions.4 As‐cast samples then underwent solution heat treatment to develop the desired microstructure of cuboids of γ′ phase in a matrix of γ phase as well as to dissolve all phases and minimize as cast segregation. Figure 1b shows a typical image after solution heat treatment. There were several TCP plates within the dendrite core region. In addition, it is interesting to note that in the interdendritic region, some eutectic microstructure remained. This observation shows that TCP phases can form during solution heat treatment and at the same time, eutectic regions cannot be completely removed by this solution heat treatment, at least, in the sample containing TCP plates in this study. Figure 1c is a representative SEM image of fully heat‐treated samples, that is, after solution heat treatment and short aging. Compared with the sample which underwent only solution heat‐treatment, more TCP phases form after the full heat treatment. It should be emphasized that in the interdendritic region, the eutectic microstructure still remains even though the size and amount become much smaller. The detection of TCP plates in only solution heat‐treated and also fully heat‐treated samples shows that TCP phases can form not merely in service or during long periods of aging, but also in the early stage of the manufacture of turbine blades, which is in good agreement with previous observations.4 After full heat treatment, the samples were subjected to an additional heat‐treatment, which consisted of a second period of solution heat treatment and aging which exactly replicated the first heat treatment. As shown in Figure 1d, the eutectic microstructure in the interdendritic regions had completely disappeared and most of all, no TCP phases were detected even in the dendrite core. | 10.1002-adem.201700987.html
Table 1.Mean values of the tensile strength Rm obtained in the orientations x, y, z according to Figure 8 for single crystalline γ‐ and γ′‐membranes obtained by load free heat treatment at 1355 K 1000 h Cooling from solutioning was either by air cooling (AC) or with 0.2 K min−1 in a furnace (FC). The materials are denoted by the membrane type and the cooling procedure. For example, γ‐AC refers to a γ‐membrane obtained by air cooling. The γ′‐AC membranes were too fragile in x‐orientation to measure the corresponding Rm,x value. | 10.1002-adem.201701011.html
Homogenization heat treatment and heat treatment to a soft state. | 10.1002-adem.201701011.html
Solution and precipitation heat treatment. | 10.1002-adem.201701011.html
In this paper, Inconel718‐NiCrAlY composites of different ratios were prepared by laser engineered net shaping. The microstructures, element segregation, and phase composition of different compositional samples were analyzed. Further, microhardness and wear‐friction properties of each composite were investigated. | 10.1002-adem.201701043.html
Table 1.Chemical composition and content of the powders Table 2.Process parameters for In718 and NiCrAlY composites (wt%) After the shaping experiments, the samples were cut along the longitudinal direction by wire cutting machine, then the cross‐section surfaces were ground, polished, and etched by Kallings' No.2 reagent. The microstructure was observed by Olympus optical microscope and Zeiss scanning electron microscope. EDS was used for elemental analysis. Empyrean X‐ray diffractometer was applied for phase analysis. The hardness and friction‐wear properties of different composites were tested by micro‐hardness indentation tester and friction‐wear tester, respectively. | 10.1002-adem.201701043.html
Near‐defect‐free Inconel718‐NiCrAlY composites were prepared by laser engineered net shaping technique. The microstructure and phase composition were investigated and mechanical properties were measured. | 10.1002-adem.201701043.html
Pure polycrystalline Iridium sheet for tensile tests was supplied by the Kunming Institute of Precious Metals, and the preparation process is as follows: high purity (99.995%) Iridium powder was hot pressed and sintered into blocks. These sintered blocks were induction melted and then cast into a copper mold.10 Subsequently, the Iridium ingots were individually canned in molybdenum packages and hot rolled between 1200 and 1300 °C with 10% reduction in thickness per step. The thickness of the final sheets was approximately 1 mm. The rolled microstructure of Iridium for tensile testing is presented in Figure 1. | 10.1002-adem.201701114.html
Table 1.Main impurity contents in Iridium sheet (mass fraction, ppm) The size of the tensile specimens is displayed in Figure 2. In the current study, all the specimens were tested on a Zink‐150 test machine at nine stretching temperatures (room temperature, 600, 700, 800, 900, 1000, 1200, 1400, and 1600 °C). These specimens were heated to the testing temperature at a constant heating rate of 40 °C min−1, holding for 10 min, and the unified strain rate in the tensile testing was preformed as 1.9 × 103 s−1. The elongation‐dependent tensile force was measured and recorded by an extensometer during loading.11 Samples for microstructural characterization were wire cut from the fractured tensile specimens and then mechanically polished to get a smooth surface.12 Given that Iridium exhibits excellent corrosion resistance, a specific apparatus was designed and applied to etch the Iridium, as shown in Figure 3. These polished samples were electrochemically etched in a mixed solution of HF + HCl + saturated NaCl at 10 V AC for 40 min.13 Optical microscopy (OM) observation was conducted on an Olympus‐GX71 to observe the macrostructure of the polycrystalline Iridium. | 10.1002-adem.201701114.html
The single crystal castings were prepared using a modified Bridgman directional casting furnace, consisting of a vacuum‐induction melting unit, a graphite heating unit, and a cooling zone. The single crystal castings were obtained by grain selection method. During directional solidification, the ceramic mold was mounted on a water‐cooled copper chill plate, the furnace chamber was evacuated and the mold was preheated to 1540 °C. After that, the molten DD6 alloy (1580 °C) was poured into the mold and held for 15 min. Finally, the ceramic mold was withdrawn from the furnace at a predetermined withdrawal rate. | 10.1002-adem.201701189.html
After the casting process, the remnant mold was removed with sandpaper and the casting was cleared. Then the rejoined platforms were sectioned from the sample longitudinally and prepared for the optical microscopy investigation. To identify the presence of sliver grains and their macroscopic morphology, well‐polished specimens were etched with a solution consisting of 20 g CuSO4, 80 mL H2O, 100 mL HCl, and 5 mL H2SO4. In order to reveal the microstructure, the specimens were polished again and etched with a solution of HNO3, HF, and C3H8O3 (volume ratio 1:2:3.5). The microstructure was observed by optical microscopy (OM, Leica DM–4000 M). The EBSD measurements were performed using a Tescan Mira 3 XMU scanning electron microscope (SEM) equipped with an HKL system and Channel 5 analysis software. The EBSD scanning process was conducted at a step size of 40 µm. All‐Euler maps and pole figures of the EBSD results were obtained using Channel 5 analysis software. | 10.1002-adem.201701189.html
The material studied in this work was a commercial GH4169 superalloy, and its chemical compositions () is 52.82Ni‐18.96Cr‐5.23Nb‐3.01Mo‐1.00Ti‐0.59Al‐0.03C‐0.01Co‐and(Bal)Fe. Cylindrical samples were machined with the dimension of . All specimens were solution plus aging treated, that is, the specimens were first hold for 0.75 h at 1045 °C, and then quenched using the water. Subsequently, the samples were kept for 12 h at 900 °C, and then water quenched.55 For the studied superalloy, δ phase can be used to refine the DRX grains. However, too many δ phases will obviously increase the deformation resistance and induce the cracks during hot deformation. Therefore, only the suitable fraction of δ phase is useful for the hot deformation of the studied superalloy. So, according to the authors’ previous work,55 the optimized aging temperature and time were chosen as 900 °C and 12 h, respectively. A Gleeble‐3500 device was selected to perform the hot compressive tests. The detailed experimental schemes are given in Table 1. The two‐pass hot compressive schemes are composed of three sections: Ι, ΙΙ, and ΙΙΙ. Here, section I and III were the deformation stages, while section II was the inter‐pass. The strain rates of section Ι were ranged from 0.01 to 1 s−1, while the strain rate of section ΙΙΙ was 0.001 s−1. The true strains of section Ι were selected from 0.36 to 0.51, and the total true strain of hot deformation was 1.2. The deformation temperatures of sections Ι, ΙΙ, and ΙΙΙ were constant, and selected from the range of 950–1010 °C.7, 49, 55 The inter‐pass times of section ΙΙ were chosen from 60 to 120 s. Taking case 1 (as illustrated in Table 1) as an example, the procedure of two‐pass hot compressive experiment can be summarized as: the specimens were deformed at 950 °C and 0.1 s−1 to the true strain of 0.36, holding 60 s, and further compressed at 950 °C and 0.001 s−1 to the total true strain of 1.2. Before the hot compressive tests, each specimen was quickly heated to the deformation temperatures at 10 °C s−1, and held for 5 min to remove the temperature gradient. During hot deformation, the tantalum slice was applied to minimize the friction between sample and dies. When the hot compression is finished, all samples were instantly quenched by water. | 10.1002-adem.201800129.html
In this work, a Ni–Fe–Cr‐base superalloy was used, and its chemical compositions is shown in Table 1. The tensile specimens were machined according to ISO 6982‐244 and the detailed geometry dimensions are presented in Figure 1a. To systemically investigate the influences of initial microstructures on PLC effect, three different kinds of initial microstructures were prepared by the following heat treatments.38, 45-47 1) ST treatment: solution treated at 1313 K for 0.75 h and air cooled; 2) HS treatment: ST superalloy aged at 993 K for 8 h and furnace cooled at a rate of 50 K h−1 to 893 K for 8 h in order to obtain γ′ and γ″ phases; (3) SAT treatment: the ST superalloy aged at 1173 K for 24 h and air cooled to precipitate δ phase. The initial microstructures were observed by transmission electron microscopy (TEM) and Olympus DSX500 optical microscopy (OM). | 10.1002-adem.201800234.html
The material utilized in this study was the DZ125 directionally solidified nickel based superalloy bar, with a chemical composition (wt%) of 0.10C, 9.03Cr, 9.94Co, 6.88W, 2.06Mo, 5.18Al, 1.00Ti, 3.76Ta, 1.60Hf, 0.016B, and Ni balance. The superalloy was treated with solution heat treatment of four steps. First, at the heating temperature of 1453 K for 2 h, whereas consequently at 1503 K for 3 h, subsequently at 1453 K for 4 h, and finally at 1143 K for 20 h. Every step was followed by air cooling. The solution heat treated specimens were designated as specimens SHT. The microstructures of specimen SHT was obtained through optical microscope and scanning electron microscope (SEM). | 10.1002-adem.201800279.html
The burnishing processing was chosen as the surface treatment method to remove residual tensile stress induced by casting processing in this study. Prior to burnishing processing, the upper surface of solution heat treated DZ125 alloy bar was skimmed off with a feed rate 40 µm/rev to standardize the initial burnishing conditions. After cutting, the diameter of DZ125 superalloy bar was 47.5 mm. Following, the DZ125 alloy was subjected to burnishing processing with a cubic boron nitrite tool (radius: r = 2 mm). The spindle rotation speed was 390 rpm (revolutions per minute) and the burnish depth was 20 µm. The feed rate of burnishing was 5 µm/rev. The surface burnishing processing was performed on DZ125 alloy under room temperature (RT) and Low temperature (liquid nitrogen, LT) to obtain nanocrystal with and without NTs. The detailed burnishing process could be referred to in the authors’ previous papers.18, 24, 25 The specimens obtained by RT and LT temperature burnishing processing were designated as specimens RTB and LTB, respectively. All of the specimens SHT, RTB, and LTB for the microstructure observation and corrosion‐resistance analysis were cut on the same surface along the same direction of the DZ125 alloy bar by electric discharge wire cutting. The schematic of the specimens cutting is shown in Figure 1. | 10.1002-adem.201800279.html
Prior to electrochemical measurements, the cathodic polarization was performed at −1 V for 2 min to remove spontaneously air‐formed oxides of specimens and then these specimens were kept in the solutions until a stable potential appeared. The electrochemical impedance spectroscopy (EIS) tests were executed at the open circuit potential (OCP) in a wide frequency range, from 100 kHz to 0.01 Hz, with an ac voltage amplitude of 5 mV. The potentiodynamic polarization curves were measured from −0.6 to +0.6 V at a scan rate of 1.67 mV s−1. All potentials reported in this paper are referenced to the SCE. All the experiments were repeated five times using always fresh 0.9% NaCl solution to obtain reproducible results. | 10.1002-adem.201800279.html
Inconel 718 cubes with the dimensions of 10 × 10 × 10 mm3 were fabricated by an EOSINT M280 SLM machine. The chemical composition of Inconel 718 powder is presented in Table 1. To obtain the maximum density and high quality, a set of process parameters including laser power, spot size, layer thickness, hatching distance, and scanning speed were optimized and reported in our previous work.24 In addition, the scanning strategy of bidirectional scanning with a 90°‐rotation between the successive layers, named scanning strategy XY was selected. A large residual stress was not expected in the present specimens due to the platform pre‐heating and SS XY.9, 25 Four build cubes were fabricated in the same batch while maintaining the process parameters, and then three of them were subjected to solution + aging (SA), homogenization + aging (HA), and homogenization + solution + aging (HSA) treatment, respectively. Conditions for specimens in as‐built, SA‐, HA‐, and HSA‐treated states are listed in Table 2. Voids in the specimens were detected using the 3D‐high resolution transmission X‐ray tomography (XRT) technique with the lab‐based Xradia Versa XRM‐500 system. The pixel size of 2.1 μm was selected depending on the specimen volume. The density of the specimens was determined by (1) whereVvoid is the sum of the volume of the voids, Vspecimen is the volume of the specimen for XRT. Grain structure and precipitates were characterized by a field‐emission scanning electron microscope (FE‐SEM, LEO, Supra 35) mounted with an electron backscatter diffraction (EBSD) detector as well as a field‐emission transmission electron microscope (FE‐TEM, FEI, Tecnai 20). Figure 1 schematically shows the location and dimensions of the tensile and fatigue test specimens extracted from build cube with regard to the building direction (BD). In order to avoid the effect of variation in microstructure between the surface and inside of the build cube on the mechanical properties, both the tensile and fatigue specimens were extracted from the inside of the build cubes. Dog‐bone shaped specimens with gauge dimensions of 3 mm in length, 1 mm in width, and 200 μm in thickness were electropolished and then tested under uniaxial tension along building direction (BD) in an INSTRON 5848 tester at a strain rate of 5 × 10−4 s−1 at room temperature. Tensile strain was measured by a non‐contact laser extensometer (MTS LX 300). Fatigue tests were also performed along BD at room temperature in an INSTRON E 1000. A stress ratio and frequency is 0.1 and 30 Hz, respectively. | 10.1002-adem.201800307.html
Table 1.Chemical composition of Inconel 718 powder used for fabrication (wt%) Table 2.Conditions for specimens in as‐built, SA‐, HA‐, and HSA‐treated states AC, air cooling; FC, furnace cooling; SA, Solution + Aging; HA, Homogenization + Aging; HSA, Homogenization + Solution + Aging. | 10.1002-adem.201800307.html
The two standard recipes of heat treatments and the related parameters according to Aerospace Material Specifications (AMS) 5662‐3‐4 are9: solutioning at 980 °C for 1 h; air or argon cooling; aging treatment consisting in a soaking step at 720 °C for 8 h, followed by a slow cooling step performed into the furnace that takes 2 h from 720 to 620 °C and a consequent soaking at this tempearature for 8 h; final air or argon cooling down to room temperature; solutioning at 1065 °C for 1 h; air or argon cooling; aging treatment consisting in a soaking at 760 °C for 10 h, followed by a slow cooling step performed into the furnace that takes 2 h from 760 to 650 °C and a consequent soaking at this tempearature for 8 h; final air or argon cooling down to room temperature. | 10.1002-adem.201800351.html
A commercial Inconel 718 powder (EOS GmbH, Germany9) produced by gas atomizing process was used. The nominal chemical composition is reported in Table 1. The samples were removed from bars fabricated using an EOSINT M270 Dual mode machine, equipped with 200 W Yb fiber continuous laser beam with a focused diameter of 100 µm and a set layer thickness of 20 µm. | 10.1002-adem.201800351.html
Table 1.Nominal chemical composition in wt. % of Inconel 718 EOS powders used.9 The building parameters for the SLM fabrication were as follows: laser power: 195 W; scan velocity: 1200 mm s−1; hatching distance: 0.09 mm; spot size: 100 μm; These parameters were selected according to preliminary process set up trials, devoted to minimize cracks and pores occurrence. | 10.1002-adem.201800351.html
Solutioning trials were performed using a BICASA mod B.E. 35 muffle furnace. The samples were introduced in the pre‐heated chamber of the furnace and held at a steady test temperature in air for a fixed period of time, then rapidly cooled with water quenching to prevent precipitation that can occur during the cooling stage. The details of the investigated solutioning recipes are reported in Table 2. | 10.1002-adem.201800351.html
The microstructures of the solutioned samples were characterized by Optical Microscopy (OM, Leica DMI 5000 M) and Field Emission Scanning Electron Microscopy (FESEM, Zeiss SupraTM 40). The size and volume fraction of the detected phases were assessed through image analysis process according to the procedure described below. All the samples observed were previously polished with diamond pastes until 1 μm grade and then chemically etched with waterless Kalling's reagent (5 g CuCl2 in 100 ml HCl and 100 ml ethanol). | 10.1002-adem.201800351.html
According to the results of the heat treatment trials, the most promising solutioning recipe was applied on a new set of samples that were used to evaluate the oxidation resistance achieved by SLM solutioned Inconel 718. After solutioning, samples were polished, cleaned, and then weighed prior to start the oxidation runs. The complete set of prepared samples were then placed into an atmospheric furnace, with controlled temperature deviations at different locations within ±10 °C. At the beginning of the oxidation test run, the samples were heated at 850 °C into a muffle furnace with air environment. At predetermined increasing exposure times, one sample per exposure time was then removed from the furnace and cooled in calm air down to room temperature. The last two samples were removed together after 351 h of exposition. The mass change of samples subjected to this isothermal oxidation test run was measured with a precision balance with 0.1 mg resolution. | 10.1002-adem.201800351.html
The material used here was the second generation nickel‐based SC superalloys, and the test pieces were subjected to standard heat treatment. The solution and aging heat treatment procedures were as follows: 1290 °C × 1 h + 1300 °C × 2 h + 1315 °C × 4 h/AC + 1120 °C × 4 h/AC + 870 °C × 32 h/AC where AC indicates air cooling. The chemical compositions in wt% of the SC are 3.8Cr, 8.5Co, 7.0W, 5.2Al, 6.0Ta, 1.6Re, 1.5Mo, and balanced Ni. The crystal orientation of the specimens was examined by the X‐ray Laue back‐reflection technique according to the standard Q/2B501‐90, and the maximum deviation of the bar axis from nominally , , and orientations were within 10°. The manufacturing processes and conditions of the standard LCF specimens were identical, and all prepared specimens passed the geometrical size and surface roughness check. The geometrical details of the specimens are illustrated in Figure 1. | 10.1002-adem.201800647.html
Table 1.LCF experiment matrix The fatigue tests were carried out under strain control at 850 °C. Strain amplitudes were set between 0.4% and 1.2%, the strain ratio was set to −1, and the frequency was 0.33 Hz. Figure 2 shows a schematic of the test device and specimen cutting. Strain‐control was realized by a high temperature extensometer, and a thermocouple was used to maintain temperature within ±3 °C of setpoint at a heating rate of 10 °C min−1. The load was applied 30 min after the target temperature was reached. The tests stopped when the specimen fractured. Specimens were cut into cylindrical columns in the direction perpendicular to the stress axis (labelled A, Figure 2), along the stress axis direction, the specimens were cut into rectangular blocks (labelled B, Figure 2), SEM and OM were subsequently employed to analyze the crack initiation and propagation modes. The fine polished surfaces of the specimen were etched in an electrochemical corrosive solution of 16.7% HNO3 + 33.3% HF + 50% glycerin. | 10.1002-adem.201800647.html
The experimental alloy 718 used in this study was provided by BaoSteel, with the chemical composition (wt%): 52.63Ni–19.00Cr–5.05(Nb + Ta)–3.09Mo–1.02Ti–0.51Al–0.02Co–0.02C–(bal.)Fe. The as‐receive alloy 718 was a forged round bar with a diameter of 65 mm, from which cylindrical specimen with a diameter of 8 mm and height of 12 mm was cut longitudinally. The specimen was firstly solution treated at 1040 °C for 1 h to dissolve precipitates, then cooled to room temperature by air. The specimen was compressively deformed to a total strain of 0.62 under a constant strain rate of 2.2 × 10−4 s−1 at 800 °C. | 10.1002-adem.201800652.html
Four experimental nickel‐based superalloys that contain various γ′‐forming elements, including Al and Ta, were designed based on a single‐crystal superalloy SCA4 composition, as listed in Table 1. Low‐Al, High‐Al, Low‐Ta, and High‐Ta represent samples with low Al, high Al, low Ta, and high Ta, respectively. Among them, the contents of Mo, Re, and Ta for the high‐Al alloy are the same as those for the low‐Al alloy, and the contents of Mo, Re, and Al for the high‐Ta alloy are the same as those for the low‐Ta alloy. Alloys with different compositions were prepared in a vacuum induction melting furnace. The single‐crystal alloys were produced by the screw crystal selection method in a DZG‐0.025 directionally solidified furnace. A near‐ direction rod was used to cut the (001) plane (perpendicular to the solidification direction), which can be used as the reference plane to eliminate the influence of orientation. Half of the samples were used as the as‐cast samples and the other half were heat‐treated. The standard heat treatment is given in Supplementary information. Figure S1 shows that the homogenization is completed after heat treatment, with the dendrite‐interdendrite structure removed. Meanwhile, the blocky γ′ did not present in the heat‐treated materials. | 10.1002-adem.201800793.html
Table 1.Alloy compositions in atom percent investigated in the current study (at%) The as‐prepared alloys were cut into small pieces, mechanically ground and polished, and isothermally heat‐treated at 1200 °C with different holding times in the range of 0–800 h to observe the microstructural evolution. For the dendrite regions, the primary dendrite arms were selected to analyze, including the chemical composition, γ′ area fraction, lattice misfit, γ channel width, and termination ratios R. Heat treatments were performed in a laboratory furnace at atmospheric pressure and in an inert (argon) gas atmosphere. After each heat treatment, the samples were water‐quenched. Moreover, for each material, the as‐cast condition and the standard heat treated condition were studied after ageing treatments at 1200 °C for 400 h and 800 h, respectively. | 10.1002-adem.201800793.html
The microstructures of the specimens were characterized by a Quanta 200F field emission‐scanning electron microscope (FE‐SEM). Measurements of the γ′ phase area fraction were performed by image analysis on black and white images of samples that were quenched after heat treatment for 400 and 800 h at 1200 °C. The chemical compositions of the dendrite microstructures were quantified on the as‐polished sample surface by a JXA8230 electron probe microanalyzer with wavelength dispersive spectroscopy (EPMA‐WDS). At least 5 points with similar values were detected in the dendrite regions and interdendritic regions in the as‐cast state. Five points were randomly selected to detect the composition for the heat‐treated state because it was difficult to distinguish the dendrite regions and interdendritic regions after standard heat treatment. As analyzer crystals of the EPMA‐WDS test, TAP crystal is used for Al, LIFH crystal for Re, Ta, PETJ crystal for Mo, and LIF crystal for Ni. The accelerating voltage, beam current and beam diameter for this analysis were 20 kV, 20 nA, and 3 μm, respectively. The dissolution temperatures of γ′ phase were measured by a Netzsch STA 449C differential scanning calorimetry (DSC) at the heating rates of 10 °C min−1, and the DSC tests were performed under a flowing high‐purity Ar atmosphere. The DSC samples were mechanically cut to ϕ 2.8 × 1 mm, and the surfaces of samples were firstly sanded by abrasive paper and then ultrasonic cleaning by acetone. In this investigation, DSC samples with the final masses of 30–40 mg were analyzed in the Al2O3 crucibles. | 10.1002-adem.201800793.html
To measure the chemical compositions of the γ and γ′ phases, a JEM‐2100 transmission electron microscope (TEM) with an Oxford INCA energy‐dispersive spectrometer (EDS) was used and all measurements were performed in scanning mode using an acceleration voltage of 200 kV and a nominal spot size of 5 nm. The TEM samples were cut from cross‐sections of the experimental alloys and electrochemically thinned in a solution of 15 mL perchloric acid and 85 mL alcohol at −20 °C; at least 5 points were detected on each of the γ and γ′ phases. For the case of the heat treated sample, five points were selected randomly on the γ and γ′ phases, respectively, during the TEM‐EDS testing because the dendritic and interdendritic regions have almost the same size, morphology, and volume fraction of the γ′ phases. JMatPro 7.0 was used to calculate the ordering enthalpy of the γ′ phase of the investigated alloys. To measure the lattice misfits of the dendritic and interdendritic regions in the as‐cast samples, the micro‐area X‐ray diffraction experiments were performed in a Bruker AXS D8 Diffractometer, operated at 40 kV and 35 mA using CuKα radiation. The mircrobeam with illuminated spot size of 100 µm was carried out through a long collimator. At least four points were detected on each of the dendritic and interdendritic regions. | 10.1002-adem.201800793.html
The topological inversion behaviors during ageing at 1200 °C of five experimental single‐crystal alloys (as‐cast and heat‐treated) that contained various γ'‐forming elements were investigated. The following conclusions can be drawn: For the investigated alloys, the tendency toward topological inversion of the γ/γ′ microstructure during long‐term ageing at 1200 °C increases in the following sequence: the dendritic regions (DR) in the as‐cast specimens, the standard heat treatment (HT) specimens, and the interdendritic regions (IDR) in the as‐cast specimens. | 10.1002-adem.201800793.html
The nickel‐based superalloy SRR99 bicrystal (hereafter named as SRR99) was selected. Its reference chemical compositions contain 9.5W, 8.5Cr, 5.5Al, 5.0Co, 2.8Ta, 2.2Ti, 0.015C, and Ni balance, all in wt%. Slabs of bicrystal were prepared by directional solidification (DS) technique and seed crystal method. In other words, two seed crystals were placed in the bottom of shell mold to control the crystallographic orientation of bicrystal at the stage of preparation, and the direction of each SX seed is well parallel to the ideal DS direction. The bicrystals with four GB misorientation angles (4°, 10°, 16°, and 18°) could be obtained by the angle of rotating around one of the axis,19 as shown in Figure 1. To obtain the bicrystal slabs with uniform microstructure, the heat‐treatment procedures: solution‐treated at 1300 °C for 4 h followed by air cooling (AC), intermediate‐treated at 1100 °C for 4 h followed by AC, then aged at 870 °C for 16 h followed by AC, were employed. Tensile specimens were subsequently machined into plate‐like using a wire electric discharge machine (WEDM) in a direction perpendicular to GB of the bicrystal, and the GB is in the middle of the specimen as far as possible. The dimensions of conventional and in situ tensile specimens in Figure 2a and b. In the longitudinal direction, all specimens were polished using emery paper having a mesh of #400, #800, #1200, #1500, and 2000# in order, and followed by electropolished at 13 V for 35 s in an electrolyte containing 10% perchloric acid and 90% ethanol. | 10.1002-adem.201800856.html
Seeds were pre‐fabricated using traditional spiral grain selection technique. The pre‐fabricated single crystal rod was then cut into specimen of 10 mm diameter and 45 mm length with the desired orientation. The seeds were plugged into the mold from the bottom opening, and adjusted until the expected relative orientation of seeds to coordinate system was achieved. The seeds were then fixed in the mold. The ceramic mold with seeds prefixed at the bottom were mounted on a water‐cooled copper chill plate, which was then preheated to 1550 °C using graphite heating elements. After the ingot melted, the liquid melt was poured into the preheated mold cavity at 1540 °C and maintained at this value for 20 min to stabilize. Finally, the ceramic mold was withdrawn from the furnace at a pre‐determined withdrawal rate. | 10.1002-adem.201800933.html
JG4246A alloy (about 50 kg, with density of about 7.8 g cm−3) was produced by vacuum induction melting (VIM) and electro slag remelting (ESR) with its compositions (wt%) of Al (7.6–8.5)–Cr (7.4–8.2)–Mo (3.5–5.5)–W (1.5–2.5)–Hf (0.3–0.9)–Ti (0.6–1.2)–B (<0.05)–Fe (<2)–Ni (bal). After the casting process, the alloy was homogenized at 850 °C for 2 h (hereinafter refers to the as‐cast alloy unless otherwise specified). Cylindrical with both diameter and height of 6 mm were cut from identical cross section to ensure the consistency of compositions. DSC (Differential Scanning Calorimetry) detections were used to study the heating characteristics of the as‐cast alloy by using NJY2‐DZ3332 Differential Scanning Calorimeter, which is beneficial to the solution temperature selection. DSC detection parameters were chosen as follows: the temperature range is from room temperature to 1400 °C with heating rate of 10 °C min−1, high pure Ar (purity of 99.99%) with the flow rate of 100 ml min−1 was used to protect the specimens from being oxidized. | 10.1002-adem.201801318.html
According to DSC detection result (Figure 1), incipient melting temperature of the as‐cast alloy is around 1300 °C. Comprehensively considering the heating rate (10 °C min−1) and weight (≈30 mg) of the samples, the actual solidus temperature (Tsolidus) should be a little lower than 1300 °C, which will be confirmed later through experiment process. Besides, a noteworthy endothermic phenomenon appears around 1160 °C, which can be defined as the solvus of the alloy, and the temperature difference between the solvus and solidus is considered to be the solution treatment “window”.25 As is shown in Table 1, high‐melting alloying elements (Cr, Mo, W, Mn, and so on) were added into the as‐cast alloy. In order to obtain optimal solution process parameters, two steps of solution treatment were applied. For the first step 1245, 1270, 1295, and 1320 °C were selected as the control‐experiment to ensure a relatively appropriate solution temperature, another purpose of selecting 1295 and 1320 °C was to verify the incipient melting temperature range of the as‐cast alloy. Meanwhile, considering the energy consumption, solution time was fixed at 6 h for the first step. For the second step, under the optimal solution temperature (based on the first step), 3 h and 18 h were selected for the short‐time and long‐time solution treatment, respectively. Electrical resistance furnace with temperature fluctuation of ±2 °C was used for all of the solution treatments and the whole solution treatment process was completed at atmosphere condition. Aluminum oxide crucible (calcinated to constant weight firstly) was used to avoid contamination of specimens and air cooling was used for all of the specimens. | 10.1002-adem.201801318.html
Table 1.Composition evolutions of carbides under different treatment conditions (wt%) Specimens for microstructure observation were prepared according to standard metallographic preparation processes. Namely, specimens were ground through successive grades of silicon carbide abrasive papers up to 2000 grit and polished using 0.25 micron diamond polishing paste, then ultrasonic cleaned using alcohol and dried by cold flowing air. The polished specimens were first etched with the solution (1.5 g CuSO4 + 40 ml HCl + 20 ml H2O) and then washed by distilled water and alcohol, at last dried by cold flowing air. The microstructure was examined by a Hitachi S‐3400N scanning electron microscope (SEM) equipped with energy dispersive spectroscopy (EDS). The operating voltage and distance of EDS was about 15 kv and 15 mm as a regular condition, analyzation width and depth of EDS were all around 1 μm. Backscattered electron (BSE) images of polished specimen surfaces (before being etched) were used to study the size, shape, and distribution of different regions. Meanwhile, evolutions of carbide compositions were also investigated, micro‐hardness of eutectic area (γ′–γ) and dual phase area (γ′–γ) were tested on a HMV SHIMADZU microscopic hardness tester with the load of 25 g and enduring time of 15 s. Moreover, at least 10 points were selected randomly both on eutectic area (γ′–γ) and dual phase area (γ′–γ) and the average data were employed. Specimens for TEM (Transmission Electron Microscope) observation were firstly milled to around 50 μm and punched to 3 mm disc, then electro‐polished in etchant (95%C2H5OH + 5%HClO4) by automatic twin‐jet electro‐polisher with operating temperature of −30 °C. To weaken the influence of oxidation both on eutectic area (γ′–γ) and dual phase area (γ′–γ), solution treated specimens were cut medially (Figure 2) and the newly formed cross sections were used for microstructure observation and micro‐hardness tests, respectively. | 10.1002-adem.201801318.html
The materials used in this work were the S31042 and the S34700 steels, which were solution treated, and the compositions of the two materials are given in Table 1. The specimens were cut to the following dimensions: width of 10 mm, length of 20 mm, and height of 58 mm, while the welding interface was 10 × 20 mm2. Welding was carried out using the XMH‐250 type machine developed at the Northwestern Polytechnical University of China. From preliminary experiments, the welding parameters were selected as follows: friction pressure at 80 MPa, amplitude of oscillation at 2 mm and frequency of oscillation at 25 Hz. | 10.1002-adem.201801354.html
Table 1.Compositions of S34700 and S31042 stainless steels (wt%) The welded joints were cut into two equally sized parts for metallurgical observation and tensile testing, respectively. The tensile samples followed the GB/T228‐2002 standard of China, and their dimensions were as follows: 100 mm in length and 2 mm in thickness with a gauge width of 25 mm. The tensile tests were conducted at room temperature using an electronic universal testing machine (INSTRON‐3382, USA) at a speed of 1 mm min−1. | 10.1002-adem.201801354.html
The polished samples were etched with a solution of 5 g FeCl3, 15 mL HCl, and 60 mL H2O. The microstructure was examined using an optical microscope (Olympus PMG3, Japan) and scanning electron microscope (SEM) (TESCAN MIRA3 XMU) with an Oxford (HKL‐Channel 5) electron backscatter diffraction (EBSD) data acquisition software. The samples for the EBSD analysis were prepared with an electrolytic polisher at a voltage of 50 V for 35 s and temperature of 10 °C, while the electrolyte contained 5 vol% perchloric acid and 95 vol% alcohol. The Vickers microhardness was measured with a Vickers hardness indenter (Struers Duramin‐A300, Denmark) at a load of 500 g and a dwell time of 15 s. | 10.1002-adem.201801354.html
The nominal chemical compositions of the investigated alloys are listed in Table 1. The ingots of these alloys were prepared by vacuum induction melting (VIM). The master ingots were remelted at 1470 °C and poured into investment molds with back‐filling sand preheated to 900 °C. Bar‐shaped specimens were prepared for thermal fatigue tests as well as microstructural inspections. | 10.1002-adem.201900054.html
Table 1.Chemical composition of alloy, wt% The cast specimens were subjected to thermal fatigue tests without first being subjected to a heat‐treatment process. The fatigue samples were machined as shown in Figure 1a. All of the samples were polished before the thermal tests, and no visible cracks were observed under a 4XC optical microscope at 100×. Thermal fatigue tests were carried out in a DC‐B8/H electric‐resistance furnace with a temperature fluctuation ±1 °C. The sample was placed in a resistance furnace with a preset temperature of 1100 °C, held for 150 s, rapidly immersed in water (20 °C) for 120 s and then placed in the resistance furnace again. The heating and cooling rate were 30 and 40 °C s−1, respectively. After a certain number of cycles, oxide scale was removed from the samples with 600# abrasive paper and the maximum length of both sides was measured under the 4XC optical microscope. The thermal fatigue test results for a material in this study were averaged from the results for at least three specimens tested under the same conditions. | 10.1002-adem.201900054.html
The initial specimens were mechanically polished and then electrolytically etched; the etching process was performing with the samples immersed in a solution of 12 vol% phosphoric acid, 40 vol% nitric acid, and 48 vol% sulfuric acid. To observe the microstructure of the specimens after the thermal fatigue tests, a chemical etching solution containing 25 vol% nitric acid, 50 vol% hydrofluoric acid, and 25 vol% glycerol was used. A Nova Nano 450 scanning electron microscope was used to examine the morphology of the (γ + γ′) eutectic and carbides. The volume fractions of the (γ + γ′) eutectic and carbides were measured using the Image‐Pro Plus software, and at least five different optical microscopy (OM) or scanning electron microscopy (SEM) images were used for each value. | 10.1002-adem.201900054.html
A new wrought Ni–Fe‐based superalloy was applied as the parent material (PM), and its chemical composition in weight percentage is listed in Table 1. The parent alloy was prepared by vacuum arc melting, homogenized at 1200 °C for 24 h, and then hot forged and rolled at 1150 °C into a 30 mm‐thick plate. Before welding, the raw materials used in this study were all heat‐treated by a solution treatment at 1140 °C for 20 min followed by water quenching and an aging treatment at 650 °C for 16 h with air cooling, which was termed as “HT1” as shown in Table 2. The plates were machined into rods of 25 mm in diameter and 75 mm in length for welding. The end surfaces of rods to be welded was smoothed by a lathe and then cleaned with ethanol. | 10.1002-adem.201900267.html
Table 1.Nominal chemical composition of the used Ni–Fe‐based superalloy Table 2.Heat‐treatment procedure applied in this study FW was performed by using a continuous‐drive friction welding machine (C320 type, Hanzhong Shuangji Friction Welding Company, Shaanxi Province, China) with the following preset parameters based on our previous experience: friction pressure of 130 MPa, rotation speed of 1500 r min−1, axial shortening of 5 mm and forging pressure of 300 MPa. Some of the welded joints were then heat‐treated to investigate the effect of PWHT which was carried out with the same condition (HT1) as that applied to the PM as shown in Table 2. | 10.1002-adem.201900267.html
Prior to microstructure characterization, the cut cross‐sectional specimens were polished and then etched in 4 g CuSO4 + 20 ml HCl + 20 ml H2O for 15 s. The microstructure of the as‐welded and PWHTed joints were characterized by using an optical microscope (OM, OLYMPUS‐DP71) and scanning electron microscope (SEM, JEM‐2100, with an accelerating voltage of 15 kV) equipped with energy dispersive spectrometer (EDS). | 10.1002-adem.201900267.html
The microhardness of joint cross‐sections was tested with a micro/macro automatic hardness testing system (LECO, LM248AT) with a load of 200 g and holding time of 10 s. The hardness in every position (certain distance from the weld interface) was measured for three times to get an average value. As presented in Figure 1, the tensile specimens had a diameter of 4 mm and a gauge length of 20 mm and three tensile specimens were used for each condition. As a single joint yielded only 4 rod specimens due to size limit as shown in Figure 1, tensile specimens were fabricated from several joints that were produced under the same welding parameters. Tensile tests were conducted through a universal tester (MTS E45) at both room temperature and 750 °C at a strain rate of 3 × 10−4 s−1. | 10.1002-adem.201900267.html
The major chemical composition (wt%) of the forged Ni‐based superalloy used in this work is as follows: 60.63Ni‐21.77Cr‐8.79Mo‐3.75Nb‐3.68Fe‐0.4Ti‐0.21Al‐0.2Mn‐0.19Co‐0.12Si‐0.042C. Cylindrical specimens measuring 8 mm in diameter and 12 mm in height were prepared from the bar. The microstructure of the original sample was observed by optical microscopy (OM, XTZ‐D), as indicated in Figure 2. Figure 2 shows that the microstructures were uneven. Moreover, lots of twin‐like morphologies (in Figure 2 marked by circle) were observed in the original grains, while some original grains were twin‐free. A series of hot compression tests were conducted on a Gleeble‐3800 thermomechanical simulator under seven deformation temperatures (900, 950, 1000, 1050, 1100, 1150, and 1200 °C) and different strain rates (10, 1, 0.1, and 0.01 s−1). All specimens were heated to the test temperature at a heating rate of 5 °C s−1, and then held for 5 min. After hot compression, the specimens were immediately quenched with water. The height reduction of specimens was 50%. | 10.1002-adem.201900426.html
Deformed specimens were cut parallel to the compression axis for microstructure observation. The microstructures of specimens were studied by electron backscatter distribution (EBSD, JSM‐6700F). For convenience of observation, all cut specimens were ground to a thickness of 1–3 mm, and disks of 3 mm diameter were punched out. Next, the samples were mechanically polished and then polished electrolytically with a solution of 20 mL H2SO4 + 80 mL CH3OH. | 10.1002-adem.201900426.html
An EOSINT M290 (EOS GmbH, Munich, Germany) DMLS machine equipped with a 400 W Yb‐fiber laser source was used to fabricate the AM Inconel 625 specimens. Specimen fabrication was performed at the National Institution of Standard and Technologies (NIST). Wrought 625 samples were purchased from Rolled Alloys, Inc. The chemical compositions of AM 625 and wrought 625 alloys are listed in Table 1. | 10.1002-adem.201900543.html
Two different final heat treatments were conducted after cutting the samples from the substrate: the first heat treatment was solution annealing at 1100 °C for 1 h in air and, second (in selected cases), the specimens were hot isostatically pressed (HIPed) at 1175 °C and 150 MPa for 3 h under an Ar gas environment. Those heat treatment conditions were expected to attenuate the Nb segregation in pre‐dendritic region of DMLS Inconel 625. Zhang et al.14 reported that Nb segregation of DMLS 625 alloy decreased from 4.41 to 4.00 wt% after the homogenization treatment. In the case of wrought samples, the same solution annealing heat treatment at 1100 °C for 1 h in air was conducted before the creep tests. | 10.1002-adem.201900543.html
The creep specimens were cylindrical with a gage length of 32 mm and diameter of 6.35 mm, and the specimen dimensions were consistent to the ASTM E8M standard. The creep tests were conducted at temperatures of 650 and 800 °C with the stress values between 65 and 658 MPa. The first set of creep tests were performed for ≈24 h to minimize precipitation of second phases during the tests. Also, it was expected that precipitation would be occurred consistently regardless of the applied stress with this heat exposure time. Figure 1 suggests the typical Time‐Temperature‐Transformation diagram of commercial and AM Inconel 625 alloys from the previous studies,15, 16 and some experimental parameters such as creep test time and temperature conditions are marked in the figure. A second set of tests were performed after 6 months (unloaded) exposure to the test temperatures. The exposure consisted of continual cycles of ramping up to the set temperatures over a time of 1 h (either 650 or 800 °C) followed by a hold time of 16 h at the temperature and followed by a cooling to ambient temperature over a period of 4.5 h. Subsequently, the furnace temperature was kept at the minimum value for 2 h. The cycles were repeated until 6 months passed. This cycling was intended to model service conditions in jet engines.17 Our tests have a remarkable value as high‐temperature creep tests on AM Inconel 625 appear rare and relevant studies that have been performed over longer times such as 6 months appear non‐existent in the literature.18-25 For the preparation of electron backscatter diffraction (EBSD) samples, the samples were mechanically polished to 1 μm using a diamond suspension on a polishing wheel. An additional vibratory polishing was added in the polishing process and the specimens were ground to 0.04 μm without other chemical polishing methods to avoid generation of corrosion defects. The image quality of EBSD had an average confidence index value between 0.3 and 0.7. The observation area in EBSD was 350 × 350 μm2 and Kikuchi pattern scanning was performed with a step size of 1.0 μm. A JEOL JXA‐8500F electron probe X‐ray micro‐analyzer (EPMA) was used with wavelength dispersive X‐ray spectroscopy (WDS) to analyze the microstructures and to obtain chemical composition profiles. For transmission electron microscopy (TEM) sample preparation, the sample was ground to 80–100 μm thick by mechanical polishing. The ground sample was punched to make 3 mm diameter discs using a Gatan model 659 disc puncher. These 3 mm discs were placed into a Struers Tenupol‐5 twin‐jet polishing machine to fabricate thin TEM samples. A 1000 mL 15% HClO4 and 85% CH3OH solution was used at 20 V and −30 °C. The flow rate of solution jets was set to 35–40. The prepared TEM samples were stored in a desiccator under a low vacuum. A JEOL JEM‐2100F field emission transmission electron microscopy (FE‐TEM) was used to characterize the microstructures. | 10.1002-adem.201900543.html
A typical Ni‐based superalloy (GH4169 superalloy) was used, and its chemical composition (wt%) is 52.82Ni–18.96Cr–3.01Mo–1.00Ti–0.59Al–0.01Co–0.03C‐(bal.)Fe. Cylindrical specimens with a dimension of ϕ 10mm × 15 mm were cut from a forged blank. All the specimens were first heated to 1040 °C for 45 min (called solution treatment). Subsequently, the hot compressive tests were performed on Gleebe‐3500, in which the solution treatment specimens were first heated to 950 °C at 10 °C s−1, and sustained for 2 min to eliminate temperature gradient, then compressed to a height reduction of 50% at the strain rate of 0.1 s−1 followed by water quenching. The pure Ni paste and high quality graphite sheets were used between specimen and platens to reduce the friction during deformation. To investigate the influences of heat treatment on the deformed microstructural evolution, subsequent heat treatment tests of which the schemes are listed in Table 1 were done to the deformed specimens. As listed in Table 1, there are 11 heat treatment schemes. For schemes 1 and 2, single‐stage annealing treatment tests, which only include a recrystallization annealing treatment (RT) at 980 °C, were done. The reason for selecting 980 °C as the recrystallization annealing temperature is the relative high recrystallization rate and dissolution rate of δ phase inside the sample annealing at 980 °C.36 For schemes 3–5, two‐stage heat treatment tests, which include an aging annealing treatment at 900 °C (AT) and a recrystallization annealing treatment (RT) at 980 °C, were carried out. For example, for scheme 3, the deformed specimen was first heated to 900 °C and hold for 12 h followed by water quenching (WQ), and then reheated to 980 °C and hold for 120 min followed by water quenching (WQ). For schemes 6–11, three‐stage heat treatment experiments, including a pre‐recrystallization annealing treatment (PRT), an AT at 900 °C, and an RT at 980 °C, were finished. Compared with two‐stage heat treatment tests, a pre‐recrystallization annealing treatment (PRT) at 980 °C with a few minutes (3 or 5 min) was added for the three‐stage heat treatment experiments. The detail experimental processes are also shown in Figure 1. In addition, some interrupt tests were done to analyze the microstructural evolution during heat treatment. | 10.1002-adem.201900558.html
Table 1.Heat treatment schemes The microstructure of deformed and heat treated specimens was observed using optical microscope (OM), scanning electron microscope (SEM), and electron backscattered diffraction (EBSD). For OM and SEM observations, the specimens were mirror polished, followed by chemical etch with a corrosion solution of which compositions are HCl (50 mL) + CH 3 CH 2 OH (50 mL) + Cu Cl 2 (2.5 g). For the EBSD observation, the flakes were chipped out from the specimens for acquiring the discs with 60–90 μm thick and 3 mm diameter. Afterward, the discs were electropolished in the corrosion solution with HCl O 4 (20 mL) + CH 3 CH 2 OH (180 mL). In addition, the δ phase contents were measured using X‐ray diffraction (XRD). For the XRD analysis, the specimens were mirror polished, and the data were analyzed by the Jade 6 software. | 10.1002-adem.201900558.html
Based on previous research,19, 20 three γ/γ′ cobalt‐base superalloys with different Al and W contents were designed under constant total amounts of γ′ phase forming elements. The Co–30Ni–xAl–(15 − x)W–5Cr–1Ta–4Ti (x = 7, 9, and 11) alloys were abbreviated as 7Al8W alloy, 9Al6W alloy, and 11Al4W alloy, respectively. The three alloys were prepared by vacuum induction melting (VIM), and the chemical compositions of three alloys are listed in Table 1. The carbon contained in the alloy was determined by the high‐frequency combustion infrared absorption method, and the rest of the chemical composition was determined by the inductively coupled plasma atomic emission spectrometry. The density was measured based on the Archimedes drainage method, and the densities of the three alloys are given in Table 1. The results show that the density of the alloy can be significantly reduced by increasing the Al content and reducing the W content. | 10.1002-adem.201900641.html
Table 1.The nominal and actual chemical compositions of all tested materials (at%) The ingots were cut into bars with the size of 100 mm in length and 5 mm in diameter. The bars were re‐melted at 1550 °C in an argon atmosphere, and then directionally solidified using the liquid melt cooling (LMC) Bridgman method at a constant withdraw rate of 50 μm s−1. | 10.1002-adem.201900641.html
Solution treatment of the alloy was carried out by single‐stage solution treatment or two‐stage solution treatment. The single‐stage solution treatment involved holding the temperature at a high value in the range of 1190–1270 °C for 1 h. The two‐stage solution treatment involved holding the temperature in the range of 1210–1230 °C for 1 h, then slowly heating it to the range of 1260–1320 °C and holding it for 1 h. Samples were prepared using standard metallographic techniques and etched using a solution of 33 vol% HNO3 + 33 vol% CH3COOH + 33 vol% H2O + 1 vol% HF. Microstructural examination was performed using a field‐emission scanning electron microscopy (SEM) (Zeiss Ultra 55). The volume fraction of secondary phases was determined using the standard point count method by counting three cross sections with the picture size of 750 μm × 500 μm. The effects of alloy chemistry on solidus/liquidus temperatures as well as other high‐temperature phase transformations were investigated by a NETZSCH STA449C differential thermal analysis (DTA) instrument. The sample was heated/cooled in an alumina crucible at a rate of 10 °C min−1 in a flowing stream of Ar. The solidus/liquidus temperatures were obtained by the tangent method. A Tecnai G220 transmission electron microscope (TEM) equipped with energy‐dispersive X‐ray spectrometry (EDX) was used to analyze the phase, and the specimens were prepared by ion thinning. | 10.1002-adem.201900641.html
The alloy investigated in this study is a multinary single‐crystalline Co‐base superalloy with a nominal composition of Co32Ni8Al6Cr5W2.5Ti0.5Ta, hereafter referred to as ERBOCo‐1. This material was developed within the Collaborative Research Centre SFB/TR‐103 “From Atoms to Turbine Blades—A Scientific Approach for Developing the Next Generation of Single Crystal Superalloys” of the German Research Foundation (DFG) and was casted as a single‐crystalline plate (8 mm × 53 × mm × 71 mm) in a standard Bridgman casting procedure. The single crystal was subjected to a three‐step heat and aging treatment (1280 °C/8 h, 1050 °C/5 h, 900 °C/16 h) to tailor the γ/γ′ microstructure. For more details on the investigated alloy, the reader is referred to further literature.21, 54 For the oxidation study presented in this work, a 10 × mm 10 × mm × 1 mm sample with surface normal was cut, mechanically ground, and polished down to a surface finish of 1 μm. Subsequently, the sample was oxidized in a Setaram Evolution 1650 thermogravimetric analyzer with a constant gas flow of 20 cm−3 min−1 of synthetic air (80 vol% N2, 20 vol% O2) at 900 °C for 12 h. Further details on the oxidation experiments can be found in studies by Weiser et al.24 After oxidation, the surface was coated with a protective Ni layer via electrochemical deposition to preserve the oxide scales during metallographic preparation. To obtain cross sections for SEM imaging of the oxide scale, the sample was cut and ion polished using a Hitachi IM4000. | 10.1002-adem.201900823.html
Table 1.Major chemical compositions of the Ni‐based superalloy in this study (wt%) Hot compression tests were conducted on cylindrical specimens with a diameter of Φ8 mm × 12 mm using a Gleeble‐3500 at various temperatures (900, 1000, 1100, and 1200 °C) and strain rate of 1 s−1. Before loading, all specimens were heated to the experimental temperatures at 5 °C s−1, and then held for 60 s to obtain a stable microstructure in specimens. The height reductions of specimens were about 50% as shown in Figure 1b. After the hot compression, the tested specimens were cut parallel to the compression axis for microstructure of the central part of the cross‐section observation. The microstructures of specimens were investigated by EBSD and TEM. For EBSD (step size of 0.6 μm) observation, the sections of the samples were grinded to be 70–80 μm thick, then disks of 3 mm diameter were punched. Finally, the disk‐like specimens were polished with a chemical solution of 20 mL H2SO4 + 80 mL CH3OH. Foils with the thickness of 30 μm were prepared by Electro Polisher to reach a thickness of 200 mm, and 3 mm diameter disks were cut from the selected location for TEM examination. | 10.1002-adem.201900892.html
A commercial high‐strength near‐β titanium alloy (Ti‐55511) with the element composition (wt%) of 5.16Al–4.92Mo–4.96V–1.10Cr–0.98Fe–Ti (Bal.) was studied. The β transus temperature was 1148 K.34, 35 Cylindrical specimens (Ø8 mm × 12 mm) were prepared from the Ti‐55511 wrought bar. To study the flow behavior of Ti‐55511 alloy in the β region, the specimens were preheated at 1173 K for 1 h, which was followed by water cooling. The original microstructure and corresponding pole figure of the specimens after heat treatment are shown in Figure 1. The orientation of initial β grains was randomly distributed, and the mean grain size of the heat treated specimens was 350 μm. The hot compressive deformation tests were conducted at four temperatures (1163, 1193, 1223, and 1253 K) and strain rates of 0.001, 0.01, 0.1 1, and 10 s−1, with a height reduction of 70%. During the hot compressive deformation tests, a tantalum foil with the thickness of 0.1 mm was placed between the specimen and dies to reduce friction and avoid adhesion. Prior to hot compressive deformation, the specimens were preheated to the deformation temperature of 10 K s−1 and then kept for 5 min to minimize the temperature difference. After the hot compressive deformation, the deformed specimens were water quenched for the subsequent microstructure observation. The experimental procedures are shown in Figure 2. | 10.1002-adem.201900930.html
The hot compressive deformed specimens were wire‐electrode cut to discuss the effects of deformation parameters on microstructures by electron backscatter diffraction (EBSD) experiments. The samples for EBSD observations were electrochemically polished in an etching solution of 5 mL HClO4 and 95 mL CH3COOH for 50 s, and the voltage during the electrochemical polishing was 40–45 V. The EBSD observations were conducted on a JEOL‐7001F1 FE‐SEM scanning electron microscope equipped with HKL Channel 5 software. The step size was 5 μm and the operating voltage was 20 kV. | 10.1002-adem.201900930.html
The composition of Ni–Cr–Fe alloy is shown in Table 1. The material was smelt with vacuum smelting, combined with the electroslag remelting double process. The final forging sample was a 55 mm × 55 mm square billet with wire electrical discharge machining. A 10 mm × 10 mm × 12 mm block sample was taken from the embryo for heat treatment experiments. The tensile specimens were processed according to the GB/T 228.1-2010 standard. The cross-sectional dimensions of the plate-like tensile specimens were 2.5 mm × 10 mm. | 10.1002-adem.201901070.html
Table 1.Chemical composition of the material (wt%) Four solid solutions and aging processes were designed to examine the effects of different heat treatment regimes on the properties of the Ni–Cr–Fe superalloys. The cooling method was air cooling (AC). The treatments are described as follows. | 10.1002-adem.201901070.html
The specimens subjected to different heat treatments were sequentially polished using SiC water–sand papers with the sizes of 240, 600, 1000, 1500, and 2000 mesh, and subsequently, they were polished to mirror finish using a 3.5 and 1.0 μm diamond paste. The samples were electrolyzed via direct current (DC) electrolysis in a 10 wt% aqueous solution of oxalic acid at a voltage of 6–8 V for ≈10 s and then ultrasonically cleaned after corrosion. The material composition in this study was measured using a SPECTRO MAXX spectrometer manufactured by SPARKOE, Germany. The optical microstructures were observed using a Carl ZEISS optical microscope (OM). The GB, γ′ strengthening phase, and fracture morphology of the sample were observed using ZEISS Merlin Compact field-emission scanning electron microscopy (FESEM). The compositions of the microarea elements were analyzed using an INCA energy-dispersive X-ray spectrometer (EDS). Samples were obtained from the T1 heat-treated sample to observe the microstructure and orientation relationship of the γ′ phase. Foils with a thickness of 50 μm were prepared through mechanical polishing and electropolishing with a solution consisting of 10% HClO4 and 90% C2H5OH (vol %) at −30 °C and a current of 30–40 mA. The double-sprayed sample was thinned using a GANTAN Model 694 Ar+ ion thinner with a thinning angle of 2°, a sputtering voltage of 3 kV, and a time of 30 min to remove impurities from the sample surface and enlarge the thin area. The microstructure was observed using a JEM-2100 F transmission electron microscope (TEM). The accelerating voltage of the device was 200 kV, the point rate was 0.24 nm, and the line rate was 0.14 nm. | 10.1002-adem.201901070.html
1M. Bambach, I. Sizova, M. Schnick, J. Alloys Compd. 2018, 740, 278. | 10.1002-adem.201901070.html
Table 1.Nominal compositions of the superalloy in the experiment The temperature of phase transition determined by differential scanning calorimeter (DSC) of comprehensive thermal analyzer STA449‐F3 was 1283–1355 °C. Because the γ/γ′ eutectic is made up of low melting point elements, it will melt if heat it up directly to the maximum temperature of homogenization. So, it was necessary to heat insulating the specimen at 1300 and 1330 °C for 4 h, respectively, to make the composition appropriately uniform and dissolve the γ/γ′ eutectic. Also, the specimen was melted after 1300 °C/4 h + 1330 °C/4 h + 1340 °C/6 h + 1350 °C/2 h (Figure 1c). Set the maximum heating temperature to 1340 °C. Three homogenization treatments were designed as shown in Table 2. These processes were basic steps for homogenization and also were used to obtain the energy‐dispersive X‐ray spectrometer (EDS) data to calculate the diffusion coefficient. Every process in Table 2 is continuous. When the temperature was below 800 °C, the heating rate was 10 °C min−1 and decreased to 8 °C min−1 after 800 °C and reduced to 5 °C min−1 after 1100 °C; these were determined by the operational requirements of heating furnace High Multi 5000 vacuum tube furnace (Ar atmosphere). | 10.1002-adem.201901151.html
Table 1.Nominal compositions of the three investigated Ni‐based superalloys LEK94, a rhenium‐containing single crystal superalloy with a low density between 8.1 and 8.3 g cm−3, was developed by MTU Aero Engines, München, Germany.29, 30 The lightweight alloy LEK94 was first used in the series production of the low‐pressure part of the GP7000 turbine for the Airbus A380.31 The second‐generation nickel‐based single crystal superalloy MC2 was developed by ONERA in the late 1980s. The rhenium‐free alloy is used for high‐pressure turbine blades in turbo‐engines of Safran Helicopter Engines for operating temperatures in the range from 750 to 1000 °C.32 CMSX‐10 is a third‐generation single‐crystal alloy, developed by Cannon‐Muskegon for a temperature range of 850–950 °C,33, 34 and is, e.g., used in the Rolls‐Royce engine TRENT 800.34 The specific composition of the investigated CMSX‐10 sample was chosen from Erickson.34 The LEK94 and MC2 master alloys were delivered by industrial partners. In both cases, spherical samples of 6.5 mm diameter were produced by arc melting and suction casting. The nominal composition was verified by EDX in a scanning electron microscope. | 10.1002-adem.201901228.html
The composition of CMSX‐10 was patented in very wide ranges.33 Therefore, a specific composition from the literature34 was used for the CMSX‐10 samples. First, an ingot of CMSX‐10 was produced from the elemental materials by arc melting. Subsequently, rods were produced by suction casting. Pieces were cut from the rod for EDX investigation and for suction casting of spheres of 6.5 mm diameter. The composition and its homogeneity were confirmed by the EDX results. | 10.1002-adem.201901228.html
In all investigated samples, the specific heat capacity does not have a significant temperature dependence, and the average values for specific heat capacities of the three alloys are shown in Table 2, together with the standard deviation. | 10.1002-adem.201901228.html
The repair of the following alloys are discussed: Ti–48Al–2Cr–2Nb, IN 718, IN 738, and CMSX‐4. Some specifics of the used feedstock powders are given in Table 1. Before the spray experiments, the surfaces of the substrates were pretreated, typically by grit blasting. Exceptions were the CMSX‐4 single‐crystalline substrates. These specimens were cut by electron discharge machining and later prepared by grinding (SiC papers) and polishing with diamond solutions (final step was 1 μm) to mirror‐like quality. The grit blasting was performed with F36 (420–600 μm) Al2O3 particles under an angle of approximately 90° using a pressure of 0.3 MPa. | 10.1002-adem.201901237.html
CGS deposition of 48–2–2 was investigated in Jülich from an intermetallic feedstock powder.49 The powder was manufactured at Helmholtz‐Zentrum Geesthacht (Geesthacht, Germany) by electrode induction gas atomization (EIGA). The oxygen content of the feedstock was 0.079 wt% and due to high solidification rates in atomization, the particles showed a dendritic microstructure. CGS experiments were performed with the Kinetics 8000/52 kW system (Oerlikon Metco AG, Wohlen, Switzerland) using N2 as process gas. Gas temperature and pressure were 950 °C and 4 MPa, respectively. Powders with two different particle size distributions (d50 = 30 μm and d50 = 42 μm; see Table 1) were deposited at a short (20 mm) and a large (60 mm) spray distance. The robot velocity and feed rate for the coating deposition were 500 mm s−1 and 15 g min−1, respectively. Furthermore, the feedstock was heat‐treated at 700 °C for 1 h under vacuum (10−5 mbar) to transform nonequilibrium α into α2 and γ equilibrium phases. Conditions of the heat treatment were defined based on high‐temperature X‐ray diffraction (XRD) analysis of the powder, and the details are described elsewhere.49 The deposition with the heat‐treated feedstock powder also was performed with a selected parameter set. | 10.1002-adem.201901237.html
For the deposition of CMSX‐4 powder on a single‐crystalline CMSX‐4 substrate a VPS system from Oerlikon Metco, using a F4VB spray gun with a nozzle diameter of 7 mm, was chosen. During the process, the pressure of the argon atmosphere inside the chamber was kept at 60 mbar. The plasma gas consisted of 10 normal liters per minute (NLPM) hydrogen and 50 NLPM argon. As an additional parameter, the substrate temperature was changed using a specifically designed substrate holder, which allowed a temperature variation up to 1000 °C. Afterward, a multistep posttreatment of the coated specimens was performed starting with an HIP‐solution heat treatment at a temperature of 1310 °C for 2 h under a pressure of 100 MPa (performed at the Ruhr University in Bochum). Following, two precipitation heat treatments were undertaken, one by HIP and one in a furnace under a protective argon atmosphere. More experimental details can be found in Kalfhaus et al.56 As the feedstock kinetic energy plays a key role in CGS, in‐flight particle velocity measurements are appropriate to investigate and monitor the process. Yin et al.69 gave a comprehensive summary of previous experimental works on particle diagnostics in CGS. In this work, particle velocities were measured by means of the cold spray meter EVOLUTION (Tecnar Automation Inc., St. Bruno. QC, Canada). | 10.1002-adem.201901237.html
Rectangular coupon specimens of 20 × 10 × 2 mm3 were used for hot corrosion tests. 82 wt% dry salt powder was added into a special solvent, which consisted of 95 wt% terpineol and 5 wt% ethyl cellulose, to produce a deposit slurry. The dry salt mixture was 80 mol% Na2SO4–20 mol% K2SO4 (short for Na2SO4–20% K2SO4) and the melting temperature of this composition is 830 °C according to Na2SO4–K2SO4 phase diagram.22 The binary salt mixture of Na2SO4 and K2SO4 is one of the standard mixtures used by the jet engine industry to evaluate the hot corrosion behavior of candidate materials for turbine blades. It was therefore chosen for this experimental program to evaluate the role of individual salt components in hot corrosion induced by complex deposits. This slurry was applied on one surface of the samples by painting, whereas an area of about 4 × 10 mm2 at one sample end remained unpainted as a reference for the coating thickness loss measurements after corrosion tests. Prior to the hot corrosion tests, the painted samples were dried at 60 °C for 12 h. The final composition of the deposit after removing the solvent by drying was 99 wt% salt mixture + 1 wt% cellulose. Samples were weighed before painting and after drying. Around 30 mg cm−2 salt mixture was applied onto the samples. The painted samples were then placed into alumina crucibles and exposed in a horizontally arranged furnace. A duplex reaction tube made of quartz (outer part) and sintered alumina (inner part) was used. The specimens were placed in the furnace at room temperature. The furnace was evacuated, filled with synthetic air‐300 ppm SO2, heated up to the specific temperature (600–800 °C), held for 24 h and cooled down to room temperature. Afterward, the furnace was filled with normal air and the specimens were taken out for subsequent investigation. Synthetic air‐300 ppm SO2 (SO3 was produced by the reaction between O2 and SO2) gas flowed through a platinum honeycomb catalyst before flowing over the specimens to establish the equilibrium gas composition. The heating and cooling rate were 10 and 2 °C min−1, respectively. | 10.1002-adem.201901244.html
Table 1.Chemical composition of Inconel 625 (wt%) Compression samples of about 8 mm diameter and 12 mm length of Inconel 625 were produced from a cylindrical ingot. Hot compression tests were performed on a thermal simulation compression testing machine (Gleeble‐3180D), and the experimental procedures are shown in Figure 1a. The specimens were heated to certain temperatures at a rate of 5 °C s−1 and held for 5 min to homogenize the inner temperature.12 After deformation, the specimens were immediately quenched by the cold water to hold stable microstructure. As shown in Figure 1b, the cylindrical specimens with a halved height were flattened along the compression direction (CD). It was noted that microcracks were observed on the compression surface of the sample at 1200 °C and a strain rate of 10 s−1. This indicated that thermal crack initiation could be caused by plastic deformation of the Inconel 625 superalloy at high temperature and high strain rate. | 10.1002-adem.201901445.html
Two high-Mn steels, Fe–0.44C–17.4Mn and Fe–0.62C–18.0Mn (all in weight percent), hereafter Fe–0.4C–18Mn and Fe–0.6C–18Mn, respectively, were examined. The steel ingots were produced by an induction melting and then subjected to hot rolling at 1423 K with 60% reduction. The initial microstructures of Fe–0.4C–18Mn and Fe–0.6C–18Mn steels consisted of equiaxed grains with the average grain sizes of 48 and 32 μm, respectively. A series of isothermal compression tests to a strain of 1.0 was performed at the strain rates of 10−1–10−3 s−1 at the temperatures of 973–1373 K using an INSTRON 300LX testing machine on prismatic specimens with a dimension of 10 mm × 10 mm × 15 mm with boron nitride powders as a lubricant. Relatively low strain rates were used to slow down kinetics of possible post-DRX.54 Just after the compression was ceased, the specimens were rapidly cooled by in situ water jet to diminish an effect of post-DRX on the developed microstructures. The structural observations were carried out at the center portion of the compressed specimens using a Nowa NanoSem 450 field emission gun scanning electron microscope (SEM) operated at 30 kV and equipped with an electron back scattering diffraction (EBSD) pattern analyzer incorporating an orientation imaging microscopy (OIM) system with TexSEM Laboratories OIM Analysis 6 software. The areas of 400 μm × 400 μm were scanned with a step size of 1 μm to obtain OIM images for each compressed sample. The OIM images with an average confidence index of 0.3–0.6 depending on the specimen processing conditions were subjected to clean up procedures setting a minimal confidence index of 0.1. The GOS was mapped setting the grain tolerance angle of 5°. The mean grain size was measured using the linear intercept method on the OIM images, averaging the distance between high-angle boundaries, i.e., those with misorientations of θ ≥ 15°, along and crosswise the CA. | 10.1002-adem.202000098.html
The billet of GH4065 superalloy with a nominal diameter of 60 mm was used in this study, and the nominal compositions are shown in Table 1. The experimental samples were withdrawn from the billet. The optical microscope (OM) image of the initial microstructure is shown in Figure 1. | 10.1002-adem.202000134.html
Table 1.The nominal compositions of the GH4065 superalloy (major elements) Two different heat treatment strategies were conducted in an electrical resistance furnace, as shown in Figure 2. For the strategy 1 of conventional heat treatment (SA, shown in Table 2), the solution treatment was 1060 °C for 2 h and then aged at 760 °C for 8 h. Generally, the as-forged (AF) bars were cut from the billet of GH4065 superalloy with a nominal diameter of 60 mm, which contained remnant stored energy. The elongated grains were easily found according to the initial microstructure of AF GH4065 alloy, as shown in Figure 1. To start from a plateaued metallurgical state, the AF bars were preannealed prior to common heat treatment. The purpose of PA is reducing the stored energy level and promoting static recrystallization (SRX); therefore, the strategy 2 of heat treatment (PASA, shown in Table 2) is proposed in this study. As shown in Figure 2, the PASA had one more stage than SA, where PA treatment was added before the solution treatment of SA. The AF bars were heated at 80 °C per hour up to 1000 °C and then held for 6 h, which were air cooled to room temperature. After heat treatment, the microstructural samples and tensile specimens in this study were machined out from the heat-treated bars. | 10.1002-adem.202000134.html
Table 2.Sample nomenclature used in this study The specimens were prepared out of three groups: AF bars, SA, and PASA heat-treated bars. In this study, all the specimens, no matter the microstructural samples or tensile specimens, were cut from the 60 mm diameter bar at 1/2 radius along the axis. Thus, the specimens were pulled from the same orientation. The tensile specimens, with a gage diameter of ≈5 mm and gage length of about 25 mm, as shown in Figure 3, were analyzed by the Beijing Institute of Aeronautical Materials (BIAM). | 10.1002-adem.202000134.html
Tensile tests at 750 °C were performed at the BIAM using the Instron 5982 tensile machine equipped with an electrical resistance furnace and an axial extensometer. The tensile tests were performed according to HB5195 (the Aviation Standard of China). Then, the microstructures were observed through OM, electron backscatter diffraction (EBSD), a scanning electron microscope (SEM), and a transmission electron microscope (TEM). The metallographic samples were mechanically polished and chemically etched, by dissolving the grain boundaries in 50 vol% HCl + 50 vol% H3PO4 for 4–6 s. The grain structures were photographed using a Leica DMR OM. The specimens for EBSD investigation were electropolished in 20% H2SO4 and 80% CH3OH at 20–30 V for 5–10 s at room temperature. The EBSD analysis was conducted by FEI Quanta 650 FEG-SEM equipped with HKL Channel 5 software operating at 20 kV. The orientation image microscopy (OIM) maps, misorientation angle distributions of grains, and grain size distribution were calculated from the EBSD results. The specimens for the observation of γ′/γ microstructure were prepared by mechanical polishing and electrolytic etching after mechanical grinding. The electrolytic etching reagent used was 9 g CrO3 + 90 mL H3PO4 + 30 mL C2H5OH at 5 V for 5–7 s. The γ′/γ microstructures were characterized using the secondary electron image of a JEOL JSM SU8000 field-emission gun scanning electron microscope (FEGSEM) operating at 3 kV. The volume fraction and the particle size distribution of γ′ precipitates were measured and calculated by the Image-Pro Plus software. Later, the foils for the TEM were cut from the tensile specimens close to the fracture surfaces. After low-stress mechanical polishing to ≈30 μm thickness, thin foils were prepared by twin-jet electropolishing with 10% HClO4 + 90% C2H5OH solution at ≈35 °C, and TEM analysis was conducted on a JEM-2100F FEGSEM operating at 200 kV. | 10.1002-adem.202000134.html
The experimental material utilized in this research was a Ni-based superalloy with the chemical constituents of 52.82Ni–18.96Cr–5.23Nb–3.01Mo–1.00Ti–0.59Al–0.03Co–(bal.)Fe (wt%). The cylindrical samples were prepared according to ISO 204:2009,37 as shown in Figure 1. Before the creep test, the samples were experienced the solution plus aging treatments, as shown in Figure 2. By the solution treatment, most of carbides/laves phases were dissolved into the matrix, and the grains were uniformed. The aging treatment included three stages, i.e., the first stage of aging treatment (900 °C/4 h + AC quenching) was used to preprecipitate δ phases, whereas the subsequent two stages were used for precipitating the strengthening phases ( γ ′ and γ ″ ). Based on the statistical analysis, the initial volume fraction of δ phases was evaluated as 2.48 ± 0.04%. | 10.1002-adem.202000144.html
The chemical composition of the investigated alloy A718Plus is shown in Table 1. Rolls-Royce Deutschland Ltd. & Co KG provided a forged and heat-treated turbine disc for investigating the long-term thermal stability and the influence of thermal exposure on the mechanical properties. The standard heat treatment consists of a pre-solution heat treatment (PSHT), a γ′ SHT, and a double γ′-aging step. The standard heat treatment details were based on the recommendations of ATI Allvac1: 1) PSHT at 843–871 °C for 16 h, air cooling or raising to SHT, 2) SHT at 954–982 °C up to 1 h, air cooling or faster cooling, and 3) aging at 788 °C for 2–8 h, furnace cooling +704 °C for 8 h air cooling. | 10.1002-adem.202000149.html
Table 1.Chemical composition of the investigated A718Plus alloy in at% To study the behavior of heat-treated turbine discs at the anticipated working temperature, different long-term aging heat treatments at temperatures between 650 and 700 °C for 500 and 2000 h were performed on specimens that were subsequently characterized (see also refs. 20, 21). In the present study, long-term heat-treated conditions after 500 h thermal exposure at 670 °C (TE670) and 680 °C (TE680) were investigated in detail. A sample from the turbine disc after standard heat treatment was used as a reference for comparison and to validate the grade of potential degradation. Room-temperature tensile tests were performed on cylindrical test pieces with a diameter of 5.6 mm. The tensile specimens were prepared from similar positions of the forged turbine disc to ensure a comparable microstructure. | 10.1002-adem.202000149.html
To characterize the microstructure, the samples were mechanically polished with an active oxide suspension (OP-U Suspension, Struers). The polished samples were examined with backscattered electrons (BSE) in a Zeiss Crossbeam 1540 scanning electron microscope (SEM) with an acceleration voltage of 20 kV at a working distance of 7.5 mm. In addition, energy-disperse X-ray (EDX) spectroscopy was performed (Inca Energy 350, Oxford Instruments). Prior to every measurement, a calibration with a Co standard was carried out. | 10.1002-adem.202000149.html
A transmission electron microscope (TEM) Philips CM200 was used to analyze the γ′ size distribution and morphology. The TEM samples were mechanically ground to a thickness of about 150 μm, stamped and subsequently further thinned by electropolishing with an electrolyte solution containing 8% perchloric acid and an applied voltage of 40 V at a temperature of −30 °C. Dark-field images were taken at 200 kV using the installed 2 k × 2 k CMOS camera F216 (TVIPS). The γ′ precipitate sizes were determined by the linear intercept method using ImageJ from three images (0.56 μm × 0.56 μm) for each investigated state. The TEM and SEM samples were taken from the same location in the disc, so that microstructural differences resulting from local varying temperatures during the forging process would not influence the interpretation. | 10.1002-adem.202000149.html
APT measurements were made to determine the chemical composition of the γ and γ′ phases. 3D images of the γ/γ′ microstructure were generated to estimate the γ′ volume fraction and γ′ precipitate distances. Thin needles were prepared via focused ion beam (FIB) using a Zeiss Crossbeam XB540. A feature-specific lift-out technique was used to prepare, extract, and sharpen the needles similar to ref. 41. This ensured that the specimens were not extracted near any coarse η phases. The experiments were carried out in a CAMECA LEAP 4000X HR in laser mode with a pulse energy of 75 pJ and a pulse rate of 200 kHz at a base temperature of 65 K. Multiple samples of the reference state were analyzed while samples from TE670 and TE680 were analyzed until one large dataset (>100 × 100 × 200 nm3) was obtained. | 10.1002-adem.202000149.html
Later, the dried powder was sealed in a stainless steel can, and pumped to 5 × 10−3 Pa. And the steel can was heated to 500 °C for 10 h to further remove the remaining gas, moisture, and residual oxygen-rich groups on the surface of GNSs. Afterward, the can was HIPped at 1150 °C under 150 MPa for 3 h. Then it was extruded by hot extrusion (HEX) and hot isothermal forging (HIF) at 1050 °C. Lastly, a standard heat treatment (1150 °C solution heat treatment for 3 h and 760 °C aging treatment for 10 h) was applied to the composites. | 10.1002-adem.202000156.html
Morphology and property of specimens were analyzed by field emission scanning electron microscopy (FE-SEM) (Hitach S-4800) equipped with an energy-dispersive X-ray spectrometer (EDS). The interface between GNSs and matrix was investigated by high-resolution TEM on Technai G20. Tensile tests were conducted on the test machine (Instron 5887) at ambient temperature. The specimens were taken with gauge dimension of φ6 mm × 47 mm. To reduce experimental error, three samples for each composite were tested at a strain rate of 0.2 mm s−1. | 10.1002-adem.202000156.html
A new type of nickel-based superalloy (DD9-X) containing less Re (3.52 wt%) compared to the same generation of CMSX-10 (6 wt%) and TMS-75 (5 wt%), was used in this experiment. The nominal composition is shown in Table 1. The SC rod specimens were prepared by a VDF-10 vacuum directional solidification furnace. Each SC rod specimen was cut off 1 cm along the crystal phase by wire-electrode cutting from the top and was divided into four parts on average. To ensure accuracy and authenticity as much as possible, the four parts with the same shape and composition were processed by the same homogenization treatments (Table 2) independently. Eight tops of complete SC rod specimens were used in the homogenization experiments. Specimens after H4 and H8 treatment were processed by ageing treatment of 1120 °C/4h + 870 °C/24 h and air cooling (AC) and high-temperature creep strain tests at 1100 °C/137 MPa. | 10.1002-adem.202000434.html
Table 1.Nominal compositions of the specimens in the experiment (wt%) Table 2.Homogenization treatments in the experiment The phase transition temperatures measured by a comprehensive thermal analyzer STA449-F3 (differential scanning calorimetry) were 1283–1355 °C. Early experiments showed that after 1300 °C/4 h + 1330 °C/4 h + 1340 °C/6 h, the γ/γ′ eutectics were completely dissolved and some micropores were generated in the interdendritic regions. But the initial melting structures were generated after 1300 °C/4 h + 1330 °C/4 h + 1340 °C/6 h + 1350 °C/6 h. To explore the cause and change of the micropores and the initial melting structures, eight homogenization treatments were designed, as shown in Table 2. Every process was continuous. | 10.1002-adem.202000434.html
The heating rate was 5 °C min−1 between room temperature and 1340 °C, 1 °C min−1 between 1340 and 1345 °C, and 1 °C h−1 between 1345 and 1350 °C. The purpose of the heating rate is to ensure the accuracy of temperature control. The heating furnace was an HZQ2-644 vacuum tube furnace (6 bar Ar cooling) and an SXL-1700C tube furnace (for ageing treatment, AC). | 10.1002-adem.202000434.html
The microstructure and microcomposition were analyzed by a scanning electron microscope (SEM) FEI NovaNano450 equipped with an energy dispersive spectrometer (EDS). The corrosion agent was a mixture of 33% H2O2 and 33% HCl. The effects of the homogenization treatment on elements were evaluated qualitatively by using the EDS mapping. To improve the accuracy of the results, five regions were selected for composition analysis, micropore measurement, and micro-structure observation (initial melting structures and micropores) of each specimen. The micropore regions and initial melting structure regions in Table 3 were the regions around the micropores and initial melting structures. For each treatment, the four specimens were observed and measured to determine the generation of the initial melting structures and the distribution of the micropores. The analysis of the micropores was performed by an Image-Pro Plus. Each data in Table 3 is the average of 20 different values of four specimens. Each micrograph in Figure 1, 2, 3 and 4 was just one of the four specimens in one group. The EDS data in Table 4 were measured by the specimens that are shown in Figure 1, 2, 3 and 4; each data was the average of five different values. | 10.1002-adem.202000434.html
After 1300 °C/4 h + 1330 °C/4 h + 1340 °C/6 h + 1345 °C/16 h + 1350 °C/10 h treatment (H7), only the edge of the larger micropores and the inner surface of the smaller micropores were melted (Figure 4c,d,e). Some very small micropores even were not melted (Figure 4f). The results of the four specimens that were processed independently of the H7 treatment were the same. Table 4 shows that compared with the unmelted micropore regions, the melted micropore regions were enriched by Al and Ni, and lacked Re and W. Clearly, the incipient melting structures were generated by the melted micropores; the lack of high-melting-point elements Re and W was the main cause of the melting. | 10.1002-adem.202000434.html
To study the microstructural evolution during annealing, the MAed powders were encapsulated in a silica tube sealed in vacuum. Then the annealing was conducted in a temperature range of 400–1300 °C for 1 h. To compare the effect of aging treatments on the microstructure, three different heat treatment regimes were used based on similar superalloys: one-step aging (900 °C, 24 h), two-step aging (1150 °C, 4 h–870 °C, 24 h), and three-step aging (1150 °C, 4 h–870 °C, 24 h–760 °C, 30 h). After different ageing conditions, Vickers hardness of the powders was measured by a HMV-Micro Hardness Tester, SHIMADZU, under a load of 980 mN and dwell time of 10–20 s. Ten indentations were conducted for each condition and the average value was reported. To study the γ′ precipitation range, the DTA was conducted using the Rigaku-Thermoflex equipment. In the analysis, 250 mg MAed powder placed in an alumina crucible and heated two times up to 1500 °C under Ar flow and at a heating rate of 10 °C min−1. | 10.1002-adem.202000559.html
The chemical composition (wt%) of as-received GH4065 alloy used in present study is listed in Table 1. The phase calculation software, JMatPro, was used to calculate the thermodynamic equilibrium phase diagram of GH4065 alloy. As shown in Figure 1, the γ′ solvus temperature was determined as roughly 1110 °C. The as-received GH4065 alloy was prepared by vacuum induction melting (VIM) and vacuum arc remelting (VAR) followed by diffusion homogenization. Then, the VIM + VAR ingot was transformed to a billet with the nominal diameter of 60 mm. The microstructure of the as-received GH4065 alloy before hot deformation is shown in Figure 2. It was found that the microstructure was composed of equiaxed grains with an average grain size of about 55 μm. As shown in Figure 2b, a large fraction of 60° misorientation angle indicated that a large number of twins existed in the alloy, and the fraction of twin boundaries was about 40.4%. | 10.1002-adem.202000622.html
Table 1.Chemical composition of the GH4065 superalloy (major elements) Cylindrical compression specimens with diameter of 8 mm and a height of 12 mm were machined from the as-forged billet. The isothermal compression tests were carried out on a Gleeble-3800 thermomechanical simulator. To minimize the friction effect during isothermal compression, graphite foils with thickness of 0.05 mm was utilized between specimen and anvils. As shown in Figure 3, the specimens were first heated up at a heating rate of 10 °C s−1 and held for 300 s to minimize temperature gradient at the deformation temperature of 1000, 1030, 1060, 1090, 1120 and 1150 °C, respectively, which was controlled to ±2 °C. The specimens were deformed to the height reduction of 55%, corresponding to a true strain of 0.8 with strain rates of 0.001, 0.01, 0.1, 1, and 10 s−1. After isothermal compression, the deformed specimens were water-quenched to room temperature immediately. | 10.1002-adem.202000622.html
The microstructures of specimens were investigated by electron backscatter diffraction (EBSD), transmission electron microscopy (TEM), and optical microscopy (OM). The metallographic specimens were examined after mechanical polish to mirror followed by chemical etch dissolving the grain boundaries with 50 vol% HCl + 50 vol% H3PO4 for 4–6 s. The specimens for EBSD and TEM observation were machined paralleled to the axial section by wire-electrode cutting machine. The specimens for EBSD were mechanically polished followed by electrochemical polishing in 20% H2SO4 and 80% CH3OH at 20–30 V for 5–10 s. The EBSD observation was carried out with FEI Quanta 650 FEG–SEM and equipped with HKL Channel 5 software. The post-processing of EBSD data was performed by the EDAX-TSL OIM software. The foils for TEM were achieved by grinding to a thickness of 30 μm followed by ion milling. TEM observations were completed by Talos F200x G2 TEM operated at 200 kV. | 10.1002-adem.202000622.html
The purity of molybdenum powder used in this study was >99.95% and its chemical composition is listed in Table 1. The powder metallurgy route was used to make the molybdenum powder into a cylindrical sample with a diameter of 8 mm and a height of 12 mm, which was sintered into a blank under the protection of a hydrogen atmosphere. The original microstructure (with an initial average grain size of 24 μm) is shown in Figure 1. A Gleeble 1500 thermal–mechanical simulator was used to test the deformation behavior at four different temperatures (1150, 1200, 1250, and 1300 °C) and strain rates (0.01, 0.1, 1, and 10 s−1). The sample was heated to the deformation temperature at the rate of 10 °C s−1, maintained for 180 s to homogenize the microstructure, and then the hot compression test was conducted. Each specimen was deformed to a true strain of 0.6 and then immediately water quenched to retain the hot deformation state so that the microstructure of the central position could be observed by cutting along the axial direction of the specimen. A mica sheet was placed on the platform between the mold and the sample during the hot compression process to lubricate and reduce the negative impact of friction. | 10.1002-adem.202000661.html
A die-cast A356 aluminum alloy with the chemical composition of 7.70Si–0.31Mg–0.12Fe–0.12Ti–0.02Sr(bal.)Al was utilized. The cylindrical specimens were prepared with the dimension size of Φ 8 mm × 12 mm . Primarily, to obtain the homogenous microstructure, all the specimens were soaked at 540 °C for 8 h, and then instantly quenched in cold water. For the tested aluminum alloy, the temperature melting (Tm) is 612.5 °C, and the recrystallization temperature should be higher than 0.4 Tm. Meanwhile, the hot forming temperature of A356 aluminum alloy is varied in the temperature scope of 300–500 °C. Therefore, isothermal compression testing was performed at four strain rates (0.01, 0.1, 1, and 10 s−1) and temperatures (300–420 °C in a 40 °C interval) up to a 50% height reduction. Before the hot compression, the sample was preheated to the set temperature at a speed of 10 K s−1, afterward preserved 300 s to degrade the uneven temperature spreading gradient. The height reduction is 50% initial height of the samples. After the deformation, the deformed blocks were swiftly cooled by water. Here, to minimize the experimental error as much as possible, the compression tests were repeated 3 times at the same deformation condition. | 10.1002-adem.202000704.html
In this study, the Inconel 625 wire was used to make samples. The device used in the experiment was CMT Advance 4000, which provided by Fronius, Austria. The arc mode in the two torch paths during the experiment was CMT. The Inconel 625 welding wire of 1.2 mm diameter was used, which was commercially available, and the composition of chemical are shown in Table 2. The wall was built on 316L stainless steel, and the size of plate was 200 × 50 × 5 mm3. Moving unit consisted of six-axle ABB robot and one-axle guide rail, and the schematic as shown in Figure 1. Samples were manufactured to a length of 160 mm, width of 14 mm, and height of 85 mm. Argon was used as shielding gas and the flow rate in torch was 21 L min−1, when welding starts the hood will also pass in the same flow of shield gas, which protects the molten metals were avoided oxidation at high temperatures in the atmospheric atmosphere. | 10.1002-adem.202000728.html
Table 3.The detailed parameters enter in the ABB robot The samples were extracted by wire electrical discharge machining, and the positions are indicated by the red dash line in Figure 3c. Ground and finally polished sequentially with 2.5 mm diamond and 0.02 mm SiO2 colloidal suspensions. Aqua regia was used to corrosion the specimen. The metallographic was observed by VHX-5000 optical microscope (OM) first, and the scanning electron microstructure (SEM) was used for high-magnification observation. The energy-dispersive spectrometry (EDS) and SEM were assembled together in TESCAN VEGA3, and used for elements detection. In parallel, X-ray diffraction (XRD) (D/max-RB, Rigaku Corp, Japan) was applied to determine the phase constituents, which could analyze the microstructure qualitative. The parameters of XRD test was that Cu Kα irradiation (λ = 0.154060 nm) at a scanning speed of 4° min−1 and a step size of 0.02°. | 10.1002-adem.202000728.html
The Inconel 718 alloy used in this study was in a size of 10 × 10 × 100 mm3 and was manufactured using selective laser melting. Concept Laser M2 equipment was used, and a chessboard pattern, laser power of 180 W and scan speed of 600 mm s−1 were applied. The alloy used for comparison was a bar-type wrought Inconel 718 alloy with a diameter of 19 mm purchased from Rolled Alloys (USA). Table 1 shows the chemical composition of the materials analyzed using an X-ray fluorescence spectrometer (XRF, Axios), and they all showed standard Inconel 718 alloy compositions. Then, two types of postprocessing procedures were applied using the conditions shown in Table 2. The wrought Inconel 718 alloy underwent the most commonly applied processes, which are solid solution treatment + standard double aging process (720 °C for 8 h + 620 °C for 8 h) (hereinafter referred to as “wrought SA”). The solid solution was carried out by way of heating up to 980 °C for 1 h and then air cooled. And SLM materials underwent two different kinds of processes: some underwent the heat treatment identical to that of the wrought material (solution treatment + aging, hereafter referred to as “SLM SA”) while the others underwent hot isostatic pressing (HIP) and then standard double aging (HIP treatment + aging, hereafter referred to as “SLM HIPed”). HIP was performed at a hydrostatic pressure of 103.4 MPa and temperature of 1200 °C (with normal furnace heating rate) for 4 h and air cooled (typical HIP condition applied on SLM 718 alloy), and then the standard double aging was performed with aging at 720 °C for 8 h, furnace cooling down to 620 °C, aging for 8 h, and final air cooling. | 10.1002-adem.202001005.html
Table 1.Chemical compositions of SLM and wrought Inconel 718 alloys used in this study Table 2.Post-heat treatment conditions of SLM and wrought Inconel 718 alloys in this study a) Standard double aging. | 10.1002-adem.202001005.html
The specimens were prepared for microstructural observation by grinding with silicon carbide papers of 320–1200 grit and then mirror finishing using 1 μm diamond suspension and colloidal silica. Etching was performed with an H2O + H3PO4 10:1 solution at 5 V for 5–30 s. Field emission scanning electron microscopy (FE-SEM, MIRA 3 XMH) was used to observe initial microstructure. Also, the average grain size, misorientation angle distribution, and so on were measured using electron backscatter diffraction (EBSD, Oxford/Symmetry) equipment installed in FE-SEM (MIRA 3 XMH), and the chemical composition of the phase was analyzed using energy dispersive spectrometry (EDS, Oxford/Mmax 50) equipment. To conduct phase analysis of the postprocessed specimens, an X-ray diffractometer (XRD Ultima IV, Cu target) was used. | 10.1002-adem.202001005.html
For the tensile tests, the SLM specimens were machined in the building direction (BD) and the wrought alloy was machined in the rolling direction (RD), and the plate-type tensile specimens were machined according to the ASTM E 8M standard. The thickness of the tensile test specimen's gauge part was 1 mm, the width was 3 mm, and length was 12 mm. Tensile tests were conducted with an initial strain rate of 1 × 10−3 s−1 at room temperature using an Instron 8501 equipment. Room and cryogenic impact toughness properties were evaluated using a 1/2 Charpy impact test standard. For the impact test specimen, SLM alloy was machined in the BD and the wrought alloy was machined in the RD. The thickness and width of the impact test specimen was 5 mm each, notch depth was 1 mm, and the notch was set to 45°, respectively. Standard-sized specimens were used for room temperature (25 °C) and cryogenic temperature (−196 °C) conditions. The cooling chamber was utilized for the cryogenic impact tests, and then liquid nitrogen was continuously supplied to maintain the temperature of −196 °C. As for the tensile and impact toughness tests, the representative average value of three repetitive tests was used to improve the reliability. FE-SEM was used to observe the fracture surfaces after the tensile and impact tests. For cross-sectional observation, the fractured specimens underwent grinding and etching in the same sequence as the microstructural observation, and were then analyzed using FE-SEM and EDS. | 10.1002-adem.202001005.html
FGH96 powder and GNS were used as starting materials. Spherical FGH96 powder was provided by the Beijing Institute of Aeronautical Materials and the chemical composition is shown in Table 1. GNS was synthesized from graphite powder according to the modified Hummers’ method. First, graphite powder (2 g) and KMnO4 (6.05 g) were added into H2SO4 (46 mL), followed by vigorous agitation in an ice bath below 10 °C for 2 h. The solution was then heated to 35 °C and kept stirring for 1 h. Then, deionized water (95 mL) was slowly added into the solution. Finally, H2O2 (5 mL) was added into the solution and stirred for 30 min at 98 °C. The suspension was washed with HCl and deionized water several times until there were no SO 4 2 − and Cl−. The GNS was prepared after drying in vacuum at 80 °C for 24 h. | 10.1002-adem.202001061.html
At first, 10 g GNS powders were ultrasonically dispersed in ethyl alcohol (2000 mL) for 2 h. Second, 10 kg FGH96 powders were added into the GNS alcoholic solution and mechanically mixed at 80 °C in an oil bath to form the semidry state FGH96 slurries. Then the slurries were fully dried in a vacuum oven at 85 °C. | 10.1002-adem.202001061.html
The forged composite was heated to supersolvus temperature at 1150 °C and kept for 3 h, followed by air cooling. To obtain the desired properties, the solution-treated composite was reheated at 760 °C for 10 h and cooled to room temperature in air. | 10.1002-adem.202001061.html
The CMSX-10 and nickel bars were cross cut into 2.5 mm-thick disks of diameter 12 mm. Both sides of the disks were ground. Subsequently, the joining sides were polished using diamond pastes, finished with a particle size of 1 μm. The polished surfaces of the disks were joined by 1 h of diffusion welding in a MTS-810 testing machine using induction heating under vacuum of about 10−6 mbar at a temperature of 1050 °C and a compressive stress of 10 MPa. The diffusion couple was sealed in an ampoule of fused quartz under vacuum of about 10−6 mbar and annealed at 1250 °C for 192 h. After annealing, it was investigated by SEM and EPMA as reported in a study by Epishin et al. and then used for tomographic investigations in this work. | 10.1002-adem.202001220.html
For this study, an as-received alloy 718 substrate in the solution annealed (SA) condition (in accordance with SAE AMS5596 and ASTM B670 specifications) was coated with an alloy 718 electrode (3 mm diameter) using electrospark deposition. The composition of both materials is listed in Table 1. Each sample, therefore, contains both RSP alloy 718 and SA alloy 718. This configuration allows for both material conditions to be heat treated and evaluated simultaneously. As electrospark deposition results in a heat affected zone size of up to 80 μm for this material combination, care was taken to evaluate the substrate sufficiently far from the coating. | 10.1002-adem.202001396.html
Table 1.Composition (wt%) measured using EDX of alloy 718 used as the electrode and substrate The RSP alloy 718 and SA alloy 718 were aged with a two-step process to obtain a precipitation hardened state in which alloy 718 is more commonly used. The temperature was ramped to 720 °C at 5 °C min−1 in an argon environment and held for 8 h, after which the samples were furnace cooled to 620 °C and held for 10 h. At the conclusion of the holding period, the samples were removed from the furnace and allowed to air cool. These two material conditions, RSP and aged (RSP + aged) and SA and aged (SA + aged), are then subjected to the elevated temperatures of 700, 800, and 900 °C for various durations to determine the effect of microsegregation on phase transformations. These heat treatments were performed in an air environment to simulate typical usage. | 10.1002-adem.202001396.html
Sample cross sections were etched with inverted glyceregia composed of HCl:HNO3:glycerol in a 5:1:1 ratio for up to 2 min depending on the extent of heat treatment, and images of the microstructure were obtained using a Zeiss UltraPlus scanning electron microscope (SEM) with an energy-dispersive X-ray spectroscopy (EDX) attachment. Measurements of the δ phase long axis were made using ImageJ software, and MATLAB was used to obtain best fit curves for the experimental data. A JEOL7000F SEM with an Oxford electron backscatter diffraction (EBSD) detector was used for determination of grain boundary misorientation, and a MicroLab 350 Auger Microprobe is used for obtaining the composition of small phases using Auger electron spectroscopy (AES). Tensile testing was performed on an Instron 5548 microtensile tester at 1 mm min−1, using non-standard tensile specimens, as shown in Figure 1. The small specimen sizes were designed to accommodate the small deposition volumes and long deposition times associated with high-quality ESD repairs. ESD process parameters were kept the same at those used for the microstructure analysis, and the specimens were created using a double U-joint repair in which one cavity was created and repaired at a time. The two notches were created using a Struers Accutom-50 precision saw and water cooling, to avoid microstructural changes from heat input during cutting. Microhardness measurements were performed on a Wolpert Wilson 402 MVD micro-Vickers hardness tester using 100 gf and a 15 s dwell time. | 10.1002-adem.202001396.html
The detailed chemical compositions (wt%) of GH4169 superalloy are 52.82Ni–18.96Cr–3.01Mo–1.00Ti–0.59Al–0.01Co–0.03C–(bal.)Fe. The experimental cylindrical specimens, of which the size is ϕ10 × 15 mm2, were cut from a forged stock. To obtain uniform initial microstructures, a solution treatment (T = 1040 °C, t = 45 min) was conducted for all specimens. Before the hot compressive testing, some specimens were aged at 900 °C for 12 or 24 h and then cooled by water, whereby the different contents of δ phases were obtained. For samples aged 12 and 24 h, the measured volume fraction of δ phase (Vδ) distributes within the range of 11.63%–13.87% and 15.76%–17.62%, respectively. The average Vδ for samples aged 12 and 24 h was calculated as 12.75% and 16.69%. After that, the hot compressive tests were finished on a Gleeble-3500. The detailed hot deformation schemes are shown in Table 1. The reason for the selection of other hot deformation schemes is that the typical deformed mixed grain microstructure shown in Figure 1 will be obtained. Also, the generalized microstructure evolution rules of GH4169 superalloy during hot deformation can be concluded as: 1) the recrystallized grain is larger for the sample deformed at a smaller strain rate; 2) large numbers of DRX nuclei come out when the true stain or deformation temperature is high; and 3) the recrystallized grain is smaller for the sample with a high content of δ phase. Finally, all the deformed specimens were annealed at 980 °C for 10 min. The reason for the selection of annealing parameters is that the deformed mixed grain microstructure can be refined well. In addition, the strengthening heat treatment was added for all samples after annealing treatment to precipitate the strengthen γ′′ phase and research the impacts of processing parameters on the microhardness. The detailed thermal treatment is 720 °C × 8 h/FC + 620 °C × 8 h/WC, in which WC represents the water quenching to the room temperature and FC indicates the furnace cooling to 620 °C at 50 °C h−1. The whole technological process is shown in Figure 2. | 10.1002-adem.202100104.html
To minimize oxidation during SLM, M2 equipment from Concept Laser was used in a high-purity argon gas atmosphere. To optimize the SLM-processing parameters of the Ni–Co-based superalloy, cuboid samples were fabricated using various process parameters, as listed in Figure 2. The scanning pattern used for the process was an island chessboard one (i.e., raster with 90° angle rotation for each layer). The lowest crack density was found in the condition of a laser power (P) at 180 W, a laser scanning speed (v) at 600 mm s−1, a hatch spacing (h) at 80 μm, and a layer thickness (t) at 30 μm. Then, 5 mm × 15 mm × 45 mm bar-type samples were manufactured using the parameters mentioned earlier. In general, the optimization of the SLM process considers volume energy density (VED) using the following equation. | 10.1002-adem.202100136.html
To control residual stress and improve mechanical properties, heat treatments with two different conditions, 1) solution treatment + aging (STA) and 2) direct aging (DA), were applied. STA underwent two-step aging consisting of solution treatment at 1175 °C for 2 h and air cooling, and aging at 843 °C for 4 h, then furnace cooling down to 760 °C, and aging again at 760 °C for 8 h. DA was conducted using the same aging process as mentioned earlier, but without the solution treatment. | 10.1002-adem.202100136.html
To observe the microstructure of the SLM-built Ni–Co-based superalloy before and after heat treatment, the sample was cut and polished using silicon carbide paper (#100–#4000). Then, the polished sample underwent fine polishing with 1 μm diamond suspension and 40 nm colloidal silica. The XRD (Ultima IV) analysis was performed using scan step size: 0.01°, scan rate: 1° min−1, and 2θ: 35°–100° for phase identification. Porosity, crack, and macroimage analysis were conducted using an optical microscope (OM; Olympus BX53M). The sample was then etched using 33 mL H2O + 33 mL CH3COOH + 33 mL HNO3 + 1 mL hydrofluoric acid solution and underwent field-emission scanning electron microscopy (FE-SEM, Tescan Mira 3), electron probe X-ray microanalyzer (EPMA; Jeol, JXA-8500 F), and electron backscatter diffraction (EBSD; Nordlys Nano Detector) analysis. Dislocation and nanosized precipitate analysis were performed using electron channeling contrast imaging (ECCI). | 10.1002-adem.202100136.html
To measure the Vickers hardness before and after heat treatment of the samples, a micro-Vickers hardness tester (Matsuzawa MMT-X7A) was used, and a load of 500 g and a time of 10 s were applied. To evaluate room temperature compression properties, a Φ 4 mm × h 6 mm cylindrical sample was wire cut in the TD. MTS 810 was used for testing, and a strain rate of 1 × 10−3 s−1 and an engineering strain limit of 0.4 at room temperature were applied. To ensure the reliability of the compression test, three tests were conducted with each condition. | 10.1002-adem.202100136.html
The as-received SLM-built Inconel 718 samples in this article were fabricated by the State Key Laboratory of Mechanical Transmission of Chongqing University, China. The Inconel 718 powders were supplied by the off-axial nozzles during the deposition process and melted by a high-power laser of 195 W. The processing parameters during sample preparation are listed in Table 1, and the selected scanning strategy is back and forth line scanning with the axial building direction. The chemical composition (wt%) of the Inconel 718 powders was measured as Mo 3.18, Nb 4.91, Cr 19.68, Ni 51.75, Al 0.63, Ti 0.97, and Fe balance. Test pieces were designed, following the Chinese GB/T 228-2002 standard, as shown in Figure 1. The as-fabricated samples were heat-treated with the following schedule to enhance their mechanical properties: solution treatment (980 °C, 2 h, air cooling) followed by double aging (718 °C, 8 h, furnace cooling +621 °C, 8 h, air cooling).[24] Table 1.Process parameters for the SLM process Microstructure images were taken by an optical microscope to examine the microstructure of the SLM-built Inconel 718 after heat treatment, as shown in Figure 2. Cellular dendritic and columnar grain structures are slightly observed, and the grain size is not uniform in this study. | 10.1002-adem.202100232.html
Table 1.Compositions of raw material, γ and γ′ phases a) The exact amounts of Nb and b) Hf are 0.04 and 0.001 at%, respectively. | 10.1002-adem.202100302.html
The new Ni–Co-based master alloy without Si addition was provided by the Institute of Metal Research Chinese Academy of Sciences, and its chemical composition is shown in Table 1. The master alloy was cut and remelted into four ingots in the vacuum induction melting furnace with a vacuum degree of 5 × 10−2 Pa. The Si contents of the four ingots were controlled at designed levels by adding high-purity polysilicon during the remelting process. The Si contents in four ingots were analyzed as 0 (Alloy 1), 0.53 wt% (Alloy 2), 1.19 wt% (Alloy 3), and 1.35 wt% (Alloy 4). | 10.1002-adem.202100331.html
Table 1.The main compositions of the new Ni–Co-based superalloy (wt%) The differential scanning calorimetry (DSC) was introduced to reveal the solidification behavior of the alloys. The DSC equipment model used in this study was TGA/SDTA851e produced by Mettler Toledo. The DSC samples with dimension of ϕ 3 × 2 mm were cut from the half radius of the as-cast alloys. After the samples were ground and ultrasonically cleaned in deionized water and ethanol for 15 min, they were then dried in a drying oven. The samples were placed in high-purity alumina crucibles. All DSC tests were conducted in high-purity argon atmosphere, using a heating rate of 10 °C/ min−1. | 10.1002-adem.202100331.html
Samples of 7 × 7 × 7 mm were cut from the as-cast alloy through electrical discharge machining, and they were polished with standard metallographic techniques and electrochemically etched with a solution composed of 90 mL HNO3 + 84 mL H2SO4 + 26 mL H3PO4 under DC 6 V for 8–10 s to observe the microstructure in the alloy. The microstructures were observed using a scanning electron microscope (SEM, Zeiss Suparr 55) equipped with energy-dispersive X-ray spectroscopy (EDX) and a transmission electron microscope (TEM, JEOL JEM-2100F). Focused ion beam (FIB, FEI Helios G4 UX) was used to slice the precipitated phase at specific locations for TEM analysis. Electron probe microanalysis (EPMA, JXA-8530F Plus) was used to study the elemental distribution in the interdendritic region of the as-cast alloys. | 10.1002-adem.202100331.html
The GH4169 alloy used in this study was a cold-drawn rod with a diameter of 12 mm. The chemical composition (mass fraction, %) of GH4169 was 51.25Ni–17.91Cr–4.89Nb–2.96Mo–0.52Al–0.80Ti–0.03C–0.03Co–Fe rest. The as-received rods were solution treated at 1050 °C for 1 h, followed by water quenching to room temperature and marked as the S samples. Subsequently, a group of S samples was maintained at 720 °C for 8 h, followed by furnace cooling at a cooling rate of 55 °C h−1 to 620 °C and maintained for 8 h at 620 °C followed by air cooling (two-stage aging). These samples, which underwent two-stage aging, were marked as the solution treatment–two-stage aging (SA) samples. It was apparent from the literature sources that a suitable match of plasticity and strength could be obtained by the drawing deformation of 24% and the subsequent two-stage aging process. Therefore, the drawing deformation of 24% was carried out in the work. In the first drawing, the SA samples with a diameter of 12 mm were drawn into the bar with a diameter of 11.04 mm; in the second drawing, the bar with a diameter of 11.04 mm was drawn into the bar with a diameter of 10.46 mm (drawing process). The SA samples, which underwent drawing process, were marked as the SAD samples. Before each drawing, special surface treatment should be carried out on GH4169 bar to avoid poor surface quality. After drawing, the bar surface had no microcracks, holes, and uniform deformation. The other group of S samples was first subjected to drawing and represented as solution treatment–deformation (SD) samples. The SD samples were applied to two-stage aging heat treatment and represented as solution treatment–deformation–two-stage aging (SDA) samples. This thermomechanical processing was carried out following industrial standards, and the corresponding time–temperature–deformation routine is shown in Figure 1. | 10.1002-adem.202100386.html
Tensile tests were carried out using an Instron-8801 universal testing machine at a cross head speed of 1 mm min−1 at room temperature to evaluate the mechanical properties of the materials of various samples. The tensile specimens with a gauge length of 40 mm and diameter of 8 mm were prepared according to the ASTM E8 standard. To ensure the accuracy of the experimental results, each specimen was subjected to three instances of tensile testing. The hardness values of the specimens were obtained at a load of 1000 g for 10 s using a Vickers hardness tester. | 10.1002-adem.202100386.html
In this work, an Inconel 617 alloy sheet was examined under hot compression using a Gleeble-3500 thermal simulation instrument. The compression sample was a Φ8 × 12 mm cylinder. The original micrograph is shown in Figure 1. It is observed that the original microstructure is composed of equiaxed crystalline grain with the size of ≈60 μm. The range of the temperatures and strain rates during DRX of the Inconel 617 alloy was determined by referring to the DRX temperature of Inconel 617 alloy and compression instrument. Four temperatures in the 900–1200 °C temperature range and five strain rates in the 0.001–10s−1 were chosen of the experiments, the amount of deformation was 60%, the holding time was 5 min, and the material was cooled by water immediately after hot compression was completed. Next, the compressed sample was cut along the axis of compression for metallographic observation and electron backscatter diffraction (EBSD) measurements. In the preparation of the metallographic specimen, the middle of the sample was first cut along the compression direction, and then the cut surface was grinded with 60# to 5000# SiC sandpaper, and polished with a diamond powder polishing agent. Then, the sample was treated with aqua regia (HCL:HNO3=3:1), and wiped with alcohol for about 25 s. Then, metallographic observations were carried out using an optical microscope. The EBSD selected step size was 2 μm and the scanning area was 1 × 1 mm2. Through the analysis of the material microstructure, the hot compression evolution of Inconel 617 alloy during DRX in hot compression was determined and the work hardening rate of change in the hot compression process was analyzed to investigate the DRX evolution trends. | 10.1002-adem.202100493.html
Rolls–Royce Deutschland Ltd. & Co KG provided a completely forged and fully heat-treated turbine disc to investigate the microstructure of 718Plus. The chemical composition of the investigated material is shown in Table 1. | 10.1002-adem.202100558.html
Table 1.Chemical composition of alloy 718Plus in at% The original wrought billet was processed by ATI Allvac, USA, forged to the final geometry in several different forging steps and was subsequently heat treated by Otto Fuchs KG, Germany. The samples were taken from different positions of the turbine disk. The heat treatments contained different stages, i.e., η/δ solvus heat treatment (ESHT), presolution heat treatment (PSHT), γ′ solution heat treatment (SHT), and γ′ age hardening. The different heat treatments in this study started either with the ESHT or with the PSHT. The forging procedures, selected temperatures, and durations were based on recommendations of ATI Allvac. The η/δ solvus temperature ranges around 1010 °C and the γ′ solvus temperature is at about 954 °C. The samples were air cooled after the heat treatment steps and furnace cooled with a cooling rate of 50 K h−1 between the two γ′ age hardening steps. The various heat treatments were conducted to adjust different microstructures, i.e., with large primary γ′ precipitates, without grain boundary η/δ and with lamellar η/δ phase. The conditions with their corresponding abbreviations and heat treatments are shown in Table 2. | 10.1002-adem.202100558.html
Table 2.Various heat treatments of 718Plus investigated within this study a) According to the standard heat treatment recommended by ATI Allvac. | 10.1002-adem.202100558.html
The microstructure was investigated using a scanning electron microscope Zeiss Crossbeam 1540 EsB in conjunction with a back-scattered electron detector and an acceleration voltage of 20 kV at 7.5 mm working distance. Using the same device, energy dispersive X-ray spectroscopy (EDS) was conducted to determine the chemical composition in the grain interior. The samples for the microstructural examination were ground by SiC paper up to 4000 grit and polished with an active oxide suspension (OP-U Suspensions, Struers). In addition, the microstructures were characterized by TEM. The samples were thinned to a thickness of about 150 μm by mechanical grinding. Afterward, discs with a diameter of 3 mm were electropolished with an electrolyte solution containing 59% methanol, 35% 2-butoxyethanol, and 6 % perchloric acid, at an applied voltage of 40 V and a temperature of −30 °C. The electron transparent samples were characterized using a Philips CM200 TEM with an acceleration voltage of 200 kV. Imaging was carried out via the installed 2 k × 2 k CMOS camera F216 (TVIPS). | 10.1002-adem.202100558.html
In current research, a commercial Ni–Cr–Nb–Mo–Ti alloy with the chemical composition (wt.%) of 52.82Ni–18.96Cr–5.23Nb–3.01Mo–1.00Ti–0.59Al–0.013C–0.01C0–(Bal.)Fe was used. Prior to the hot compression testing, the whole specimens were solution treated at 1040 °C for 0.75 h. Then, the stress-aging pretreatment of the whole solution-treated specimens was implemented to attain basket-weave δ-phase. Then, the cylindrical samples (Φ6 mm × 9 mm, as shown in Figure 1) were made along the extra stress direction of the SA alloy bars. Hot deformation tests were conducted by Gleeble 3500 device. The SA specimens were heated to the designed deformation temperature of 980 °C at 10 °C s−1 and held for 300 s. Then, the SA samples were compressed to the height reduction of 50% and 60%, respectively. Here, the strain rate was 0.01 s−1. At the end of hot deformation, the specimens were water quenched to room temperature. The procedures with details of experimental tests are shown in Figure 2. In addition, the SF aging experiments and hot deformation tests of SFA alloy were conducted with the same experimental procedures. | 10.1002-adem.202100571.html
The distribution characteristics of δ-phases before and after deformation were observed through scanning electron microscopy (SEM). The dislocations and substructures were observed through transmission electron microscopy (TEM). The grain microstructures were observed by electron backscattered diffraction (EBSD). CH3CH2OH (60 ml), HCl (60 ml), and CuCl2 (3.0 g) were blended with the etching solution, and then the SEM specimens were etched for 3–5 min. CH3CH2OH (900 ml) and HClO4 (100 ml) were blended with the electropolishing solution, and then the TEM and EBSD specimens were thinned to 55–65 μm. | 10.1002-adem.202100571.html
EBM with no powder feeding was carried out using a DMAMS Zcomplex3 electron‐beam 3D‐printing system operated in 10−3 mbar vacuum. The substrate (BM) was cut into a cylinder 13 mm in diameter and 4 mm in height, from cast single‐crystal boules after solid solution HT. Electron beam of 15 mA was accelerated to 60 keV and focused onto the BM surface to form a melt pool. Line scanning was programmed at the velocity of 10–15 mm s−1 to ensure epitaxial dendrite growth in the melt pool. An FZ of about 1500 µm in width and 800 µm in depth was generated. The EBM sample was then recovery‐annealed at 1100 °C for 6 h, solution‐treated at 1300 °C for 0.5 h, and then aged at 1100 and 870 °C for 6 and 20 h, respectively. Note that although the solution treatment temperature was the same as the standard HT protocol, the duration needed was significantly shorter, because solute segregation in the EBM sample is much less than in its cast counterpart. Comparisons are made with an identical EBM sample heat treated without recovery, skipping the 1100 °C annealing step. This is the standard HT sample serving as the reference. The heating rate of all specimens was set at 15 °C min−1. All samples were air cooled once the HT was finished. | 10.1002-adma.201907164.html
Cerium (III) nitrate hexahydrate (Sigma‐Aldrich, Ce(NO3)3∙6H2O, 99%) dissolved in methanol (BDH, CH3OH, ≥99.8%) and a ceric nitrate solution (GFS Chemicals, H2Ce(NO3)6, 1 N) were used as cerium precursors, respectively. A mixture of poly(vinyl alcohol) (PVA) (MP Biomedicals, MW = 72,000) and nitric acid (Sigma‐Aldrich, HNO3, 70%) dissolved in deionized (D.I.) water was used as a binder for a ceric sol coating. For the preparation of an α‐Al2O3 suspension, an α‐Al2O3 powder (Inframat Advanced Materials, av. 200 nm) was homogeneously mixed with additives such as poly(vinyl butyral‐co‐vinyl acetate) (Sigma‐Aldrich, MW = 50,000–80,000), dibutyl phthalate (Sigma‐Aldrich, C6H4‐1,2‐[CO2CH2CH(CH3)2]2, 99%), and Triton X‐100 (Sigma‐Aldrich, t‐Oct‐C6H4‐(OCH2CH2)XOH, laboratory grade) in a mixture of toluene (BDH, C6H5CH3, ≥99.5%) and isopropyl alcohol (BDH, (CH3)2CHOH, ≥99.5%). An Incoloy 800H (William Gregor) coupon was used as a substrate for coating. All chemicals were used as purchased without further purifications and experimental details are described below. | 10.1002-aic.16383.html
First, a ceria coating solution was prepared by mixing the same volume of a ceric sol and a PVA solution. The PVA solution was used as a binder to minimize crack formation during film drying. To prepare the PVA solution, 3 g of PVA was dissolved in a mixture of 95 mL of D.I. water and 5 mL of 1 M HNO3 at 80°C for 12 h. Finally, a substrate was dipped into the ceria coating solution for 3 s and was dried at room temperature for 24 h before being sintered at 550°C (↑↓1°C/min) for 5 h. The coating/sintering process was repeated twice to reduce pinhole defects. | 10.1002-aic.16383.html
Cyclic coking and decoking tests were implemented using a customized thermogravimetric analyzer (TGA, NETZSCH, STA449F3) equipped with a microbalance with a resolution of 1 μg. A schematic illustration of the experimental set‐up for coking and decoking is presented in Figure 1. Coke was formed on a substrate contained in an alumina crucible (3.4 mL) by exposing it to a diluted hydrocarbon at an elevated temperature. In a typical experiment, the TGA chamber and feed lines were evacuated and purged with helium. The substrate was heated to 800°C at 10°C/min under helium (30 mL/min) and was maintained at the temperature for 1 h. Then, the dry (2% ethylene in helium, 70 mL/min) or humidified ethylene (70 mL/min) was introduced into the chamber for 6 h to form the coke. To prepare the humidified ethylene (ethylene:steam molar ratio of 3:1, preheated to 200°C), the dry ethylene was introduced into a bubbler containing deionized water at 0°C while bypassing the system to stabilize the gas flow with saturated humidity. The water vapor composition (0.67 mol %) in the humidified feed was measured using Li‐COR Li‐840 IR gas analyzer. The substrate was then allowed to cool to ambient temperature under helium flow. For decoking, the coked samples were thermally treated in the presence of dry air flow (100 mL/min) while temperature was raised to 800°C at a ramp rate of 10°C/min. Two of the CeO2‐coated Incoloy samples were individually tested for coking to check measurement reproducibility. The resulting coking profiles were well‐overlapped, as shown in Supporting Information Figure S2, indicating that the measurements are reproducible. | 10.1002-aic.16383.html
Nitrogen physisorption isotherms were collected at −196°C using Micromeritics Tristar II. All samples were degassed at 110°C for 12 h before collecting the isotherms. To obtain electron micrographs, a Hitachi SU8010 was employed, which was operated under 5 kV of acceleration voltage and at a 8 mm working distance. For subsurface composition analyses, an energy dispersive X‐ray spectroscopy (EDX) equipped Hitachi SU8230 was used, operated under 10 kV of acceleration voltage and at a working distance of 15 mm. The EDX was calibrated with a titanium plate under the analysis conditions. X‐ray photoemission spectroscopy (XPS) analyses were conducted using Thermo K‐Alpha spectrometer employing monochromatic Al Kα radiation. The binding energies of all elements were tuned to the adventitious carbon (284.8 eV) with an uncertainty of ±0.2 eV. X‐ray diffraction (XRD) patterns were obtained with PANalytical X'Pert Pro diffractometer at room temperature using Cu Kα radiation of λ = 0.154 nm. A Remishaw Qontor Dispersive Raman Spectrometer was used to obtain first order Raman spectra for the coked samples with an Ar+ ion laser (λ = 488 nm) using a 2400 grating. A magnification of 50× was used. The coupons were placed on a glass slide. This glass slide was then placed on the microscope sample holder. A white light source was used to focus on the surface of the sample. After focusing on a spot, the sample was exposed to the laser beam, and the Raman spectra were recorded. The exposure time was 2 s, the laser intensity was kept at 10% and 10 accumulations were performed at each sample. The spectra were deconvoluted using the peak analyzer function of the OriginPro 9.0 software. | 10.1002-aic.16383.html
As described above, this report focuses on alloy 718. High‐quality material was purchased from thyssenkrupp VDM. First top view images of machined sample surfaces were analyzed by scanning electron microscopy (SEM; Gemini Ultra 55; Carl Zeiss). Moreover, SEM was applied to evaluate cross sections, too. Therefore, material samples were prepared via grinding, polishing, and etching (mixture of hydrochloric acid, nitric acid, and water at T = 70 °C for t = 15 s) 14. This finally allows a detailed representation of the microstructure and its changes due to machining. Additionally, optical micrographs of cross sections were prepared (DM2500 M; Leica Microsystems). To investigate the elemental composition of material samples and EDM‐affected areas, energy dispersive X‐ray spectroscopy (EDX; NORAN System SIX; ThermoScientific) was employed. Micro hardness profiling (KP30; KP Prüftechnik) delivered a spatial resolved representation of mechanical properties. | 10.1002-ceat.201700680.html
It was hot‐rolled, solution‐annealed at Tanneal = 980 °C and aged in two steps, each step for t = 8 h and temperatures of = 720 °C and = 620 °C with a cooling rate of rT = 50 °C h−1. Finally, the material was cooled down to room temperature. The first stage () establishes the γ and γ' phases, the second stage () is necessary to achieve a homogeneous microstructure 17. | 10.1002-ceat.201700680.html
To proof the suitability of EDM for the nickel‐based alloy 718, electro discharge‐machined samples of this alloy (aged state, microstructure described in Sect. 3.1) were prepared. The possible post‐processing composition of recast layer, crack propagation, and stresses in the HAZ after EDM were investigated metallographically to determine the properties of AMZ. | 10.1002-ceat.201700680.html
Material samples with EDM holes were prepared the same way as feedthroughs in the high‐pressure vessels. That means, sinking EDM (HS300E; Maho Hansen) was used for making the base hole. Shape making was carried out with wire EDM (AQ537L; Sodick). Process parameters were adjusted to commercial conditions, to economic factors, and to realize a homogeneous surface and low thickness of the AMZ. This includes a feed rate of f = 0.2 mm min−1, the choice of water as dielectric fluid, and an electrode made of brass with a diameter of delec. = 0.25 mm. Principle cut and third reshaping cut were investigated. | 10.1002-ceat.201700680.html
For monitoring the dissolution of ZnGeN2, pellets of ammonothermally synthesized ZnGeN2 were placed within the field of view of the autoclave used for in situ X‐ray imaging experiments (optical cell). Polycrystalline ZnGeN2 was cold pressed to a pellet (4 mm in diameter) using a manual hydraulic press with an applied pressure of 10 kN. The setup for dissolution experiments with in situ X‐ray monitoring was identical to the one described in a previous publication,31 except for the following modifications. An unlined Inconel® 718 autoclave (12.3 mL internal volume) was used since NaN3 was applied as mineralizer and no adjustments to the fill level were performed during the experiment. A cylinder‐shaped pellet produced from powder was used instead of a bulk cuboid‐shaped single crystal. The fill level was adjusted to about 55 % with an initial weight of 0.4549 g NaN3 (7 mmol). A series of five X‐ray images was recorded approximately once an hour. These five images were averaged in order to reduce noise. The profile lines were extracted from the averaged images by selecting a vertical stripe of 10 pixels (at the position indicated by the red bar in the inset in Figure 7) and averaging these 10 profile lines. | 10.1002-chem.201701081.html
The autoclaves were filled and sealed within Ar‐filled glove boxes (Unilab, MBraun, Garching, O2 <1 ppm, H2O <1 ppm) to rigorously exclude oxygen and moisture during syntheses. A vacuum line (≤0.1 Pa) with connected argon and ammonia supply was used for the condensation procedure. Ar (Air Liquide, 99.999 %) and NH3 (Air Liquide, 99.999 %) were passed through gas purification cartridges (MicroTorr FT400‐902 and MC400‐702FV, SAES Pure Gas Inc., San Luis Obispo, CA, USA) to obtain a purity level of <1 ppbV H2O, O2 and CO2. | 10.1002-chem.201701081.html
Syntheses in supercritical ammonia were performed in custom‐built autoclaves made of nickel‐based superalloys Inconel® 718 (max. 900 K, 300 MPa) or Haynes® 282® (max. 1100 K, 170 MPa). The autoclave body is sealed with a flange construction using silver‐coated metal‐C‐rings (GFD seals) made of Inconel® 718 as sealing gaskets. The hand valve (SITEC), pressure transmitter (HBM P2VA1/5000 bar), and safety head with integrated bursting disc (SITEC) are connected to the autoclave lid through high‐pressure pipes. For the synthesis of ZnSiN2, Si (Alfa Aesar, 99.99 %) was first ball‐milled under argon for 10 h using a planetary ball mill (Retsch PM 400). Zn (10 mmol, Alfa Aesar, 99.9 %), Si (8 mmol) and KN3 (20 mmol, Sigma–Aldrich, 99.9 %) were then mixed and placed into a Mo‐Liner, which was transferred into a Haynes 282 autoclave. For the synthesis of ZnGeN2, Ge (smart‐elements, 99.99 %) was ground for 15 min with an oscillating mixer mill (Specac Specamill). Zn (20 mmol, Alfa Aesar, 99.9 %), Ge (16 mmol) and KN3 (50 mmol, Sigma–Aldrich, 99.9 %) were then mixed and directly placed into an Inconel 718 autoclave. The autoclaves were closed under argon, evacuated and cooled with ethanol/liquid nitrogen to 198 K. Ammonia was condensed into the autoclaves through a pressure regulating valve. For the synthesis of ZnSiN2, the autoclave body was heated in a custom‐built vertical tube furnace (Loba, HTM Reetz) to 570 K with a rate of 3 K min−1, kept at this temperature for 15 h, heated to 1070 K with a rate of 1 K min−1, and held for further 75 h. The pressure was kept between 100 MPa and 150 MPa during the heating periods and was appropriately reduced if necessary. For the synthesis of ZnGeN2, the autoclave body was heated to 570 K with a rate of 3 K min−1, kept at this temperature for 15 h, heated to 870 K with a rate of 2 K min−1, and held for further 75 h. The pressure was kept between 150 MPa and 230 MPa. The autoclaves were cooled down to room temperature by switching off the furnace. The products were washed with water and 1 m HCl to remove residual mineralizer and intermediates. The obtained powders were dried at 350 K in air. Analogous reactions at up to 870 K were performed with LiN3 and NaN3 as mineralizer. | 10.1002-chem.201701081.html
Ta (1 mmol, Sigma–Aldrich, −325 mesh, 99.9 %) and rare earth elements (La, Ce, Pr (Sigma–Aldrich, 99.9 %), Nd (smart‐elements, 99.9 %), Sm (selteneerden.de, 99.999 %), Gd (Sigma–Aldrich, 99.9 %; 1 mmol) were powderized in a glove box, NaOH (Grüssing, 99 %, 1 mmol,) and NaN3 (Sigma–Aldrich, 99.99 %, 4 mmol) were crushed to a powder in an agate mortar, and then placed in custom‐built tantalum liners (WHS Sondermetalle; length 140 mm, diameter 6 mm), which were placed vertically in the autoclaves. Purified ammonia was then condensed in the evacuated and cooled (193 K) autoclave with 0.1 MPa overpressure with a combined glass steel line. After warming to room temperature, the autoclave was placed in a vertical tube furnace. Subsequently, the autoclave was heated to the respective reaction temperature in 3 or 6 h and kept at this temperature for 110 h. The pressure slowly decreased over time because of hydrogen loss of the autoclave. | 10.1002-chem.201702231.html
UV/Vis spectroscopy: UV/Vis spectra were recorded by using a PerkinElmer Lambda 1050 spectrometer equipped with a 150 mm InGaAs integrating sphere. Diffuse reflectance spectra were collected with a Praying Mantis (Harrick) accessory and were referenced to BaSO4 (Sigma–Aldrich, 99.99 %) powder as white standard. | 10.1002-chem.201702231.html
First, a thin layer of the primer was sprayed on an aluminum coupon ensuring uniform coverage. After air drying for 24–72 h, aqueous PFA (30 wt%) was sprayed on. The PFA layer still needed to be air dried for 24–72 h. Then a second PFA layer was coated to increase the thickness of the final coat. The coated coupon was then cured in a furnace at 370–400 °C for 10 min under an air atmosphere.10 The resultant PFA coated coupons were characterized for thickness by using a PosiTector 600 coating thickness gage made by DeFelsko. A thickness mapping across the coated surface area (4 cm × 2 cm) of a coupon was obtained. The heating/curing process was evaluated by TGA (thermal gravimetric analyzer, Cahn 1100). A small coated sample of about 20 mg was put into a crucible and set in the TGA analyzer under an air flow of 300 mL/m. The temperature was ramped to 450 °C at 15 °C/min and a chart of weight loss versus time was obtained. A scanning electronic microscope (SEM) (Hitachi, S‐3400N) was employed to observe the cross‐section of the coated coupon. Coupons were cut and cast into an epoxy block. Then the cross‐section of the coupons was polished to a mirror finish. The SEM samples were coated with carbon for reducing charging while evaluating the samples and taking SEM photos. Corrosion resistance of the coated coupons was tested in a bath of 20 wt% sulphuric acid (H2SO4) at 50 °C (ASTM G31). The dew point of SO3/H2SO4 is the highest compared with H2SO3, HNO2, and HCl. Therefore it condenses first. Also, H2SO4 is the strongest acid encountered in industrial flue gases and the most corrosive. As comparison, six metals and super alloys were tested under the same condition as well, including Al1100, 304L, 316L, C2000 (Hastelloy), I–725 (Inconel), and E26‐1 (E‐Brite). The coupons were dipped two thirds into the acid bath using glass hangers (Figure 1). During the test, the beakers were covered as well as the water bath. Multiple tests with samples of the same material were conducted. At specific time intervals, samples were removed, cleaned, and weighed and then put back into the acid bath again to continue the test. Corrosion rates were calculated from the weight loss, i.e. the weight loss versus acidic bath submersion time. | 10.1002-cjce.23019.html
Table 3.Data of coated heat transfer tube14-16 By calculating the terms in Equation 2 and/or referencing the literature, the final thermal resistances were derived and summarized in Table 4. | 10.1002-cjce.23019.html
Ten single crystal turbine blades made of commercial CMSX‐4 Ni‐based superalloy via Bridgman technique and subjected to full heat treatment process were analysed. The directional crystallization with the use of spiral selector S (Figure 1a) and heat treatment were performed in Research and Development Laboratory for Aerospace Materials, Rzeszów University of Technology using an industrial ALD Vacuum Technologies furnace and the laboratory induction furnace, respectively. The blades were produced in casting mould at withdrawal rate of 5 mm/min. The heat treatment was performed by several steps, consist of convection heating to 950 °C (in Ar or He protective atmosphere), radiation heating to 1350 °C (in vacuum), solution annealing and aging. The temperature‐time settings for annealing were: 1277 °C/4h → 1287 °C/2h → 1296 °C/3h → 1304 °C/3h → 1313 °C/2h →1316 °C/5h → gas furnace quench, and for aging: 1140 °C/6h (step 1) and 871 °C/20h (step 2). The process is applied for preventing the complete dissolution of γ′ and its solutioning for subsequent re‐precipitation, also for reducing the chemical segregation of the elements. | 10.1002-crat.201600372.html
The chemical composition of the alloy used in this study is presented in Table 1. A laboratory‐scale Bridgman furnace was utilized for conducting directional solidification tests. The hot zone region with a temperature of about 1743 K (1480 °C) created by a graphite Susceptor, transfers the heat by radiation to the mold and ingot in a vacuum atmosphere of about 2 × 10−2 Pa. Graphite susceptor was shielded by a refractory ceramic. The hot and cold zones were separated by a thermal baffle made of refractory ceramic. DS tests were carried out on determinate withdrawal rate regimes. Figure 1 and Table 2 show list of tests and withdrawal regimes according to different regions of the specimen. | 10.1002-crat.201700012.html
Table 1.Chemical composition (in wt.%) of the Ni‐based superalloy used in this research Table 2.Withdrawal transition regimes according to different places of the mold (as shown in figure 1) The as‐cast single crystal samples were cut in cross and longitudinal sections. Then, they were grinded using SiC abrasive paper, polished and etched inside iron chloride etchant. Optical microscopy (OM) imaging by Nikon EPISHOT 300 microscope equipped with Sony camera was utilized. The micrographs were analyzed using image analysis software. EBSD technique using TSL software package on JSM 7001 FE‐SEM was used to determine crystal orientations of the single crystal specimens before and after each transition. For this purpose, a prolonged polishing procedure was chosen to obtain a high quality surface finish. The goal was to cover a relatively large field of view. By choosing the step size as 1 μm, crystal orientation maps were taken from the area of interest. In addition, the crystal orientation was also characterized by the RO‐XRD method as explained in another publication 19. | 10.1002-crat.201700012.html
The chemical composition of the nickel‐based single‐crystal superalloy used in the present work was: C 0.067, Al 3.58, Ti 4.07, Ta 4.99, Cr 12.03, Co 8.94, Mo 1.84, W 3.91, and Ni to balance (wt.%). The alloy ingot was prepared by induction melting. The single crystal samples with the diameter of 9 mm and the length of 130 mm were obtained by seeds. Directional solidification was conducted with Bridgeman liquid‐metal‐cooling technique in an argon environment. Experimental apparatus were described detailedly in reference.11 The withdrawal rates of 15, 25 µm s−1 and the magnetic field intensities of 0.2T, 0.5T, 0.7T, 1.0T, 1.2T, and 1.5T were applied. The longitudinal microstructures were examined in the etched condition by optical microscope to observe the morphology of the mushy‐zone, the region of the sample cut for optical micrography was shown in Figure 1 schematically. The etchant was composed of CuSO4(4 g), HCl(20 ml), H2SO4(1 ml), and H2O(16 ml). | 10.1002-crat.201700187.html
To acurately determine the solidification rate, the microstructures of the isothermal bulk solidification at 1325 and 1320 °C were examined. The samples for isothermal solidification with a diameter of 4.9 mm and length of 4 mm were enveloped in a high purity corundum tube with the inner diameter of 5 mm and length of 5 mm. The positions of the samples were adjusted to make sure it was in the center plane of the heating furnace and magnetic field, where the temperature and the magnetic field intensity is homogeneous. Firstly, the samples were heated to 1380 °C and held for 30 min to ensure the samples had been melted entirely. Then, the temperatures were reduced to 1325 or 1320 °C with a rate of 5 °C min−1 and held for 30 min. Finally, the samples were quenched quickly into the liquid‐metal cooling bath with a withdrawal rate of 10000 µm s−1 and the isothermal solidification microstructures at 1325 and 1320 °C were obtained. The solid volume fractions were determined by optical metallography on etched samples, using an image analysis software Image‐Pro Plus. | 10.1002-crat.201700187.html
In order to validate simulation results, single‐crystal experimental tests were conducted using a home‐made laboratory‐scale Bridgman directional solidification system. The PWA1483 Ni‐based superalloy was chosen for the solidification experiments. The nominal chemical composition of the alloy is presented in Table 1. Figure 1a schematically shows different components of the system. Investment casting shell mold consisting of five alumina–zirconia layers was used to keep the melt and to solidify the specimen. The ingot dimension was 250 × 11 × 6 mm3 as shown in Figure 1b. The single‐crystal part of the mold had a rectangle cross section of 13 × 8 mm2. The heating and melting of the ingot was conducted under the vacuum level of about 10−2 Pa. During the process, temperature of heat zone was kept constant at 1500 °C by applying induction heating power, and the temperature of water cooled chill was 25 °C by cold water circulation. Following the complete melting of the alloy and holding time of 10 min to stabilize the melt, the mold containing melt was withdrawn from the bottom of the specimen with a withdrawal rate of 2 mm min−1. Prior to withdrawal initiation, the top position of the copper chill surface was placed above thermal baffle to ensure effective heating from the hot susceptor. The thermal gradient of the system was measured in the former research work,20 equal to about 12 °C mm−1 in the starter block and 4–5 °C mm−1 in the SX part. This decrease in thermal gradient is due to the lack of copper chill direct cooling effect in the SX part after the solidification front passes the spiral channel. All samples were then analyzed to ensure prevention of stray grain formation.21 Table 1.Chemical composition of the PWA 1483 superalloy used for this study (in wt.%) The surface and cross‐sectional micrographs of the solidified samples were characterized using macroetch solution. Each 1 × 10 − 4 m3 of macroetch solution consisted of 0.025 kg of solid FeCl3, 2.7 × 10 − 5 m3 HCl‐32%, and remaining volume of double‐distilled water. RO‐XRD method equipped with CuKα monochromatic X‐ray was utilized to measure crystal orientation of the sample,22 and the results were compared with simulated ones. EBSD technique using TSL software package on JSM 7001 field emission scanning electron microscopy (FE‐SEM) was also used to determine crystal orientations of the experimentally tested single‐crystal specimens.21 The single‐crystal process was simulated by the finite element software ProCAST (trademark of ESI Group, Paris) coupled with cellular automaton finite element (CAFE) module. Simulation was developed using 2D surface mesh, and 3D mesh was further built. Then, a 3 mm shell was generated in MeshCast software as mold. The finite element mesh of the system and thermal boundary conditions of the 2D enclosure mesh are shown in Figure 2. The enclosure consisted of three distinct parts of heating, baffle, and cold zones. Ingot, ceramic shell, and water‐cooled copper chill were separately meshed and assembled. | 10.1002-crat.201800108.html
A third-generation Ni-based single-crystal superalloy with a nominal composition of 3.5Cr, 9Co, 1.5Mo, 6W, 4Re, 6Al, and 8Ta and a balance of Ni (wt%) was selected for this investigation. Directional solidification processes were conducted using Bridgman high-rate-solidification (HRS) technique. Contraction and expansion structures in castings with thicknesses of 0.6, 2, and 10 mm were designed according to the typical turbine blade to achieve the research objective. The geometry of these castings was designed as shown in Figure 1a. Wax patterns of these castings were assembled together into a wax cluster, as schematically shown in Figure 1b. The ceramic shell molds were fabricated by repeatedly slurry dipping and stuccoing. After drying, shell molds were dewaxed using a steam autoclave at 170 °C for 10 s and sintered in a furnace at 900 °C for 4 h to get adequate strength. The molds were preheated to 1480 °C and poured with remelted superalloy at a temperature of 1500 °C. After the temperature equalizing, the molds mounted on the water-cooled copper chill plate were withdrawn from the heating zone of the furnace. The casting experiments were carried out at withdrawal rates of 1, 3, and 6 mm min–1. After solidification and cooling, the castings were knocked out and residual ceramic shells were removed by a sandblasting process. Then the castings were macro-etched with a mixture of HCl and H2O2 (1:1, v/v). After macro-etching, a macroscopic investigation was performed for all castings to detect freckles. | 10.1002-crat.202000197.html
For metallographic analysis, samples were cut by electron discharge machining (EDM). The sample surfaces for metallographic observation were mechanically ground with different grit sizes of SiC abrasive papers (from 150 to 2000 grit) and then polished with 2.5 µm diamond paste. Then, chemical etching was utilized in a solution containing 4 g CuSO4, 10 mL HCl, and 20 mL H2O. Microstructures of the samples were characterized by using a Zeiss Axio Vert.A1 optical microscope (OM). | 10.1002-crat.202000197.html
The present model has been applied to model the kinetics of reactive diffusion during the aluminization of Rene‐80 nickel‐base superalloy. The respective experiment was carried out using CVD in a commercial apparatus, CVD BPXpro 325S, in the Research and Development Laboratory for Aerospace Materials in Rzeszow. Before deposition, the Rene‐80 substrates were ultrasonically cleaned in an acetone bath and dried in air. They were then suspended at the half height of the main reactor chamber. Aluminum precursors, here aluminum chlorides, were obtained in the external bath, in the reaction between solid Al and HCl introduced in the stream of H2, at a ratio [H2]/[HCl] = 1.4. The temperature and the pressure were 523 K and 0.15 bar, respectively. The temperature in the main CVD reactor, i.e., the substrate temperature, was 1273 K. At this temperature, Al was deposited mainly from AlCl and AlCl2. The processing time was changed in the respective experiments and was 2 and 8 h. After this time, the gas supply was stopped and the samples were cooled to room temperature in the furnace in a hydrogen atmosphere. Finally, the samples were washed thoroughly with cold water and dried. The cross‐sections were prepared and imaged using SEM coupled with energy dispersive X‐ray (EDX) spectrometry. The results for the samples subjected to 2 and 8 h aluminization are shown in Figures 2a–b. There are three profiles for each sample, assigned to Ni, Cr, and Al, respectively. The other elements are included into Ni concentration. It is seen that the compositions of the left and right ends are the same, regardless of the process time. | 10.1002-cvde.201307013.html
The CVD processing time in the respective experiments was 2 and 6 h. After this time the supply of aluminum precursors was stopped, and the substrates were cooled in the hydrogen atmosphere. Prior to further analysis, the samples were cleaned with cold water and dried. Chemical compositions and thicknesses of the aluminide layers were determined from the cross‐sections using a S‐3400 Hitachi Scanning Electron Microscope equipped with the energy dispersive spectrometer (EDS). The results are shown in Fig. 2. | 10.1002-cvde.201307090.html
Table I.Chemical Composition of the Investigated Alloys in at% For cell culture tests, powder particles of the ALUSI alloys were supplied by PLANSEE in the as‐mechanically alloyed condition. Chemical composition of the powder is similar to that of the solid samples given earlier. The as‐received powder was sieved with a mesh of <25 μm to obtain particles of small size. For comparative purposes, particles of aluminium oxide, alpha 99.99% (on metal basis), surface area 14 m2/g, and 1.0 μm average diameter, were obtained from Alpha Aesar (Johnson Matthey GmbH, Karlsruhe, Germany). | 10.1002-jbm.b.30585.html
For the experiments with solid samples, disks of 20.5 mm diameter and 2 mm thickness were prepared by mechanical grinding using successively finer silicon carbide papers, and then mechanically polishing with 1 μm diamond paste to a mirror‐like finish. For comparative purposes, specific discs of pure Al2O3 (>99.98) were prepared with the same dimensions by Morgan Matroc. A roughness of about 50 nm was determined for the metal and alumina discs,* respectively. | 10.1002-jbm.b.30585.html
Mechanical properties were evaluated by hardness and tensile tests. Vicker hardness was performed on polished specimens. Indentations were made with 1‐kgf load and 15‐sec dwell time. At least eight measurements were made on each sample. Tensile properties were determined using cylindrical samples with gauge dimensions 3 mm diameter and 20 mm length. A strain rate of 2.7 × 10−3 s−1 was used. | 10.1002-jbm.b.30585.html
For the experiments with solid samples, the discs were pre‐wetted by covering the surface with 10% serum‐ added α‐MEM for 30 min under laminar air flow. Then the samples were placed at the bottom of the 12‐well culture plates and Saos‐2 were seeded 1 × 105 cells per sample in complete culture medium, with change of the medium twice a week. | 10.1002-jbm.b.30585.html
Oxidation tests of Al, Fe (references supplied by Goodfellow), ferritic/martensitic steel (P91) and FeAl‐slurry coated P91 have been carried out. In Table 1 the chemical composition of P91 studied is given. Specimens with a size of 10 × 20 × 4 mm3 were cut for each test and polished to 600‐grid with SiC paper. Prior to oxidation, all samples were cleaned with acetone in an ultrasonic bath for 10 min. | 10.1002-maco.200804123.html
Table 1.Chemical composition of the stainless steel studied The painting used for the slurry coatings of FeAl was IPCOTE 9183 (supplied by ‘Indestructible Paint’): Cr2O3 (2.5–10%), H3PO4 (10–25%) and Al powder (25–50%). Water and diluted chromic acid were used as dissolvent of the painting. The samples were put under several thermal treatments and finally they were slightly polished with SiC paper (15 µm) to remove the excess painting. The coatings were deposited at INTA 6. | 10.1002-maco.200804123.html
Oxidation experiments and TG measurements were made using a SETARAM–TAG 16 thermobalance (sensitivity of 10−7 g) and a symmetrical thermoanalyser. Initially the furnaces were evacuated by a membrane pump to a pressure of 10−2 mbar. A constant flow of 500 mL/min of high purity Argon gas (99.999% purity) was then introduced filling both furnaces of the system, where the sample in study and the reference SiO2 crucible are placed until atmospheric pressure was reached. The furnace system was equipped with a humidifier producing a reaction gas consisting of Ar + 80% H2O. A flow rate of Argon of 16 mL/min through a water flask (humidifier) was used. | 10.1002-maco.200804123.html
The oxidation behaviour of Fe, Al and P91 steel with and without FeAl‐slurry coating was investigated. The samples were oxidized at 600–650 °C in an Ar + 80% H2O atmosphere for 100–150 h. | 10.1002-maco.200804123.html
Table 1.Nominal alloy compositions (wt%) Samples for these tests were manufactured in cylindrical bars (∼10–16 samples per bar, each sample 10 mm long and 10 mm diameter) for ease of machining and later coating, where required. Prior to testing, individual samples were cut from the bars. | 10.1002-maco.200804130.html
Two commercial CVD coatings namely, a platinum‐free coating (MDC210) and a platinum‐rich coating (MDC150L), see Table 1, were chosen for this investigation. Both coatings were produced with the same process parameters as used for commercial products. They were deposited by the vendor on a single crystal CMSX4 substrate (Table 2). The produced samples were in the form of cylinders with a diameter of 12 mm and height of 4 mm. The 〈001〉 direction of the substrate was parallel to the cylinder axis. | 10.1002-maco.200804131.html
Table 2.Nominal composition of CMSX‐4 superalloy in weight percent and atomic percent Horizontal tube furnaces were used both for oxidation and corrosion experiments. Samples were placed individually in ceramic crucibles and exposed to 900 °C for two periods of 50 h. Prior to exposures the samples were cleaned in acetone and ethanol. Two samples of each material were used for the same experimental condition. | 10.1002-maco.200804131.html
The chemical composition of the tested alloys is given in Table 1. Specimens of 15 × 15 mm2 were machined from sheet metal of 2 mm thickness. The specimen surfaces were ground to 2400‐grit emery paper and finished with a diamond suspension of 3 µm. Before testing, they were washed ultrasonically in acetone, then alcohol, dried and weighted. | 10.1002-maco.200804141.html
The experiments were realized in an atmosphere where and were kept constant and was used as a parameter (tests 7–9, 12 and 13). In each test, the critical temperature, Ta, was determined with the same thermal cycle and procedure as used previously. By repeating the experiment in gas compositions with different H2 contents, it is possible to assess the dependence of Ta versus for three levels of water (Fig. 5). | 10.1002-maco.200804141.html
Using the same procedure as previously, water was chosen as a parameter. Hydrogen and CO pressures were the same as in test 6 ( 14.5 ± 0.3 µbar; 40–500 µbar) and the water vapour pressure used varied from nearly 3 to 16 µbar. | 10.1002-maco.200804141.html
Table 1.Nominal chemical compositions (in wt%) of the materials used Samples with a dimension of (10 × 10 × 3) mm3 were used for thermogravimetric studies. The samples were ground using SiC paper down to 1200 grid. They were finally cleaned ultrasonically in ethanol prior to exposure. A hole of 1 mm diameter served for hanging the samples in a thermobalance using a quartz thread. Isothermal thermogravimetry was carried out using a microbalance with a resolution of 10−5 g in combination with an alumina reaction chamber and a SiC furnace. After exposure the specimens were embedded in epoxy and carefully polished using diamond paste down to 1 µm and cleaned ultrasonically in ethanol. The oxide layers were analyzed using scanning electron microscopy (SEM) in combination with energy‐dispersive X‐ray spectroscopy (EDX). | 10.1002-maco.200804144.html
Table 1.Chemical composition of the NiCrW superalloy The material was produced through ingot metallurgy route – primary melting, secondary melting, hot forging, hot rolling, and finally cold rolling. Details are given in Fig. 1. | 10.1002-maco.200805009.html
The chemical composition of the SC TMS‐82+ superalloy was Al: 12.24, Co: 8.12, Cr: 5.42, Hf: 0.05, Mo: 1.14, Re: 0.82, Ta: 2.20, W: 2.90, Y: 0.04, Zr: 0.01, Ni: balance (at%). The specimens were cut into ϕ12 × 1 mm2 plates from the rods, and the surface of the specimens was ground by SiC papers up to No. 1200 mesh finish followed by ultrasonic cleaning with acetone in an ultrasonic bath. Cyclic oxidation tests were carried out in humidified air to study the effect of water vapor (air plus 15% H2O) on oxidation behavior at 800 and 900 °C for 200 h with a dwell time of 0–10 h, the details of which are described elsewhere 15. The mass change of the specimens including exfoliated oxides was measured using a balance with 0.01 mg accuracy at room temperature. | 10.1002-maco.200805174.html
Two different alloys, a Ti3Al alloy (Ti–24Al–14Nb–3V–0.5Mo–0.3Si, at%) and K38G superalloy (nominal main composition (wt%): Ni, bal; Cr, 15.3–16.8; Co, 8.9–9.0; W, 2.3–2.9; Mo, 1.4–2.0; Al, 3.5–4.5; Ti, 3.2–4.0; Nb, 0.4–1.0) were chosen as substrates in the present work. The coupons with dimensions 10 mm × 10 mm × 2 mm were prepared to a 1000‐grit surface finish, and then treated by sandblasting with steel abrasive powders to improve the coating adhesion strength. Afterwards, the alloy coupons were degreased ultrasonically in acetone, cleaned by distilled water, and then dried. | 10.1002-maco.200905376.html
Both the oxidation and the hot‐corrosion tests were performed in a Setsys 16/18 thermoanalyzer system (Setaram, Caluire, France). Detailed descriptions of the testing procedures can be found in our previous paper 15. The oxidation was carried out in air at 800–900 °C for the coated Ti3Al‐base alloy and at 1000–1100 °C for the coated K38G superalloy. The hot‐corrosion tests were conducted in air for the coated Ti3Al‐base alloy at 800 °C in the condition of having a superficial Na2SO4 + 25 wt% K2SO4 film applied prior to the start of testing. In the present work, Na2SO4 and K2SO4 (produced by Beijing Yi Lee Fine Chemicals Corporation) with chemical purity ≥99.0 wt% were used. The melting point of this mix salt was demonstrated to be below 800 °C 19. Thus, the tests reflect type I hot‐corrosion conditions. For the deposition of this salt film, the saturated Na2SO4 + 25 wt% K2SO4 solution was prepared first, then the samples were placed on a hot metal plate at about 200 °C, and the saturated salt solution was hand brushed onto the surfaces of the samples. The amount of the salt film was controlled to be 3.0 ± 0.2 mg/cm2. | 10.1002-maco.200905376.html
The specimens were polished on silicon carbide paper up to the 1200 polishing grade, then washed with ethanol, and finally dried under a hot draught just before isothermal oxidation between 1000 and 1150 °C. | 10.1002-maco.200905519.html
After slurry silicoaluminizing, two sections of the airfoil portion (as shown in Fig. 1) were cut from the blade using the electro‐discharge machining, in order to investigate the coating quality by metallographic examination. The Surfaces I and II were polished with silica abrasive paper of 1200 grit, etched in Marbel solution (10 g copper sulfate, 50 mL hydrochloric acid and 50 mL water) for 2 s, and then observed by means of optical microscopy and scanning electron microscopy (SEM). The thickness of the coating formed on each of the cooling passages was measured optically. The elemental concentrations in the topcoat were also analyzed by the SEM‐EDS technique. | 10.1002-maco.201005854.html
The slurry aluminizing process was utilized to form the plain aluminide coating (AL coating, hereinafter) and Si‐AL coatings on cylindrical specimens having 7 mm in diameter and 10 mm in height. For these samples, which have been used in both cyclic oxidation and hot corrosion tests, a mass‐controlled layer of the slurry was applied on the sample surface through the dipping method. The heating steps for coating formation were conducted as described before. The cyclic oxidation behavior of AL and Si‐AL coated superalloy GTD‐111 was evaluated through cyclic exposure at 1100 °C in stagnant air. Each cycle consisted of heating the samples in the air at 1100 °C for 1 h followed by cooling at room temperature for about 15 min. The specimens were weighed intermittently for monitoring their mass change during the cyclic oxidation. | 10.1002-maco.201005854.html
The evaluation of hot corrosion Type II resistance of the coatings was performed by the known furnace method. The samples were pre‐coated with 3–5 mg/cm2 of sodium sulfate‐40 wt% sodium vanadate‐10 wt% sodium chloride salt mixture. The melting point of this mixture is around 760 °C. The samples were put in alumina crucibles and inserted in a tube furnace at 780 °C. After 20 h, the samples were cooled down, washed in boiling distilled water, and weighed after drying. Then, a fresh salt film was recoated prior to the next cycle in furnace. The sensitivity of the balance used was 10−4 g. The experiments were carried out in still air for 500 h. | 10.1002-maco.201005854.html
The substrates were cut into plates with a dimension of 13 mm × 8 mm × 3 mm from a wrought sheet of nickel‐base superalloy DZ125 with nominal composition of Ni‐10.4Cr‐10.2Co‐1.6Mo‐2.5W‐12Al‐1.4Ta‐0.6Hf‐1.5Ti (at%), of which Hf content is higher than those of other Ni‐based superalloys. These plates were hand polished with SiC paper to 120 and given a media finish in order to bevel the corners and the edges of the square samples prior the electroplating step. Each coupon was cleaned with ethanol in an ultrasonic bath in order to remove residues from processing. Coatings consisting of the following sequences of layers: 2 µm Pt + 2 µm Ru + 2 µm Pt, 2 µm Pt + 2 µm Ir + 2 µm Pt and 6 µm Pt, were then deposited on substrates by the electroplating method, respectively. The coated samples were annealed at 1273 K for 1 h in vacuum. A high‐activity pack aluminization process in which specimens were embedded in a mixture of 15 wt% Al, 3 wt% NH4Cl, and 82 wt% Al2O3 powders was subsequently carried out at 1173 K for 1 h in atmospheric pressure under flowing Ar. The uncoated DZ125 substrate was annealed and aluminized under the identical conditions with the coated ones. | 10.1002-maco.201005877.html
Each sample surface was characterized by an X‐ray diffractometry (XRD). The cross‐sectional microstructures and morphologies of specimens were analyzed by a scanning electron microscope (SEM) equipped with an X‐ray energy dispersive spectrometer (EDS). Concentration profiles were determined by electron probe microanalyzer (EPMA) with the error of 0.2%, by point counts at 10 µm intervals along the coating thickness. The EPMA was carried out on the samples at an accelerated voltage of 20 KV and a beam current of 20 nA. | 10.1002-maco.201005877.html
One of the bars was used for oxidation trials and the other for corrosion studies. The oxidation study began with an exposure, in laboratory air, of 500 h at 750 °C of the unsectioned bar. During this period, the desired stoichometry of the YSZ was achieved. On removal from the furnace, the bar was allowed to cool to room temperature in laboratory air and was observed for signs of cracking or spallation. No damage was detected and so the bar was sectioned for further examination and to produce specimens for further testing. Oxidation tests were then continued a further 500 h at 750 °C on some specimens but on others an exposure of 500 h at 900 °C was used. The second bar was sectioned into specimens of between 10 to 15 mm in length and further sectioned along the length to maximise the number of specimens available. These sections underwent Type I (900 °C) and Type II (700 °C) corrosion testing under a flowing air–300vpm SO2/SO3 environment, re‐coated every 20 h in an 80% sodium sulphate / 20% potassium sulphate eutectic mix for times up to 500 h. | 10.1002-maco.201005881.html
The six alloys were elaborated by foundry under an atmosphere of 300 mbar of argon gas, from pure elements (>99.9%, Alfa Aesar) using a high frequency induction furnace (CELES). Fusion and solidification were achieved in the water‐cooled copper crucible of the furnace. The masses of the obtained ingots were about 40 g. In these ingots compact samples of about 125 mm3 were cut to obtain several samples. Per ingot one sample was prepared for the examination of the as‐cast microstructure, and the three others were destined to the oxidation tests. | 10.1002-maco.201106250.html
The as‐cast samples and the oxidized samples were embedded in a cold resin mixture (Araldite CY230 + Strengthener Escil HY956). The embedded samples were thereafter cut in two parts using a Buehler Isomet 5000 precision saw, then polished with SiC papers under water (from 120 to 1200 grit), and finished with textile paper enriched with 1 µm‐alumina particles. A scanning electron microscope (SEM, XL30 Philips) was used for the metallographic observations, performed essentially in the back‐scattered electrons (BSE) mode and under an acceleration voltage of 20 kV. The bulk of the oxidized samples were additionally characterized by X‐ray diffraction using a Philips X‐Pert Pro diffractometer (wavelength Cu Kα) to better know the nature of the carbides at the temperatures of the oxidation tests (carbides assumed to have not changed during the fast cooling down to ambient temperature by air quenching). Wavelength dispersion spectrometry (WDS) profiles were performed using a Cameca SX100 microprobe, across the oxide scales still present on the surface and the alloys' sub‐surfaces affected by oxidation, in order to better know the oxides' natures and the chromium depletion. | 10.1002-maco.201106250.html
In this paper, specimens of three different Ni‐based alloys, alloy CCA617, alloy 230, and alloy 740, were oxidized in steam for up to 5000 h at 800 °C and were annealed in argon‐filled quartz ampoules at the same temperature for similar duration. The specimens were then creep tested in air at 800 °C, and the results were compared with as fabricated specimens creep tested in similar conditions. The effect of the pre‐oxidation or pre‐annealing treatment on the creep properties of the three Ni‐based superalloys are discussed in this paper. | 10.1002-maco.201206694.html
Table 1.Nominal composition of the Ni‐based superalloy CM 247 (at%) The samples were grit blasted, rinsed with water, and cleaned in ethanol. Prior to electrodeposition, the samples were cleaned with acetone in an ultrasonic bath for 10 min and then immersed in a 30 wt% hydrochloric acid solution at 303 K for 5 min to remove the native oxide films on the substrate materials. The basic composition of the electrolytes and the conditions of Pt–Ir electrodeposition are reported and discussed elsewhere 17. Before slurry treatment the samples were annealed for homogenization and to achieve interdiffusion between the electroplated layer and the substrate. This heat‐treatment was conducted in argon/5% hydrogen, and then the slurry was applied. This process consisted of spraying a slurry containing spherical Al microparticles (2–10 µm range) dispersed in a water/PVA binder onto the samples and drying them in laboratory air for 1 h 13. Subsequently, a two‐step heat treatment was carried out under argon gas atmosphere. The first step at an intermediate temperature of 700 °C for 2 h allows the diffusion of aluminum into the substrate. During a second step at 1100 °C for 2 h, the targeted phase β‐NiAl is formed. These two steps were either conducted in air or in argon/hydrogen to investigate the influence of the atmosphere on coating formation. | 10.1002-maco.201206773.html
Table 1.Nominal composition of the nickel‐based alloy used in this study (composition in wt%) 13 Solid cylindrical samples were used for the laboratory hot corrosion exposures. A ∼150 mm long bar of the alloy was machined creating 11 linked cylindrical samples of 10 mm long × 10 mm of diameter (linking material ∼3 mm long and ∼3 mm diameter). Some of these bars were coated by platinum‐aluminising. Prior to their exposure, samples were prepared and measured in accordance with an established methodology for accurately evaluating high temperature corrosion metal loss 15, 17. The samples were parted from their bars, marked with a reference point, cleaned (for 15 min in an ultrasonic bath first with IPA and then volasil) and then measured. Pre‐exposure contact metrology was carried out using a calibrated micrometer with a resolution of ±0.001 mm. Each sample was measured diametrically at the centre of its height at eight evenly spaced angles. A sample of each materials system was kept as an unexposed reference sample. | 10.1002-maco.201307070.html
An N5 single crystal (SX) and CM‐247 directionally solidified (DS) Ni‐based superalloys were employed in this study as substrate materials. The alloy compositions are shown in Table 1. Coupons of 10 mm (CM‐247) and 12 mm (N5) of diameter and 2 mm thick were ground with SiC (180) paper, then rinsed in water and cleaned with ethanol under ultrasonic agitation before applying two types of coating. | 10.1002-maco.201307106.html
The isothermal oxidation tests were performed in a SETARAM TGA SETSYS 1750 thermobalance (10−6 g accurate) at 1100 °C up to 50 h. The samples were heated up to the oxidation temperature at 10 °C/min in flowing argon (<2 vpm O2; <3 vpm H2O) before introducing the testing gases – synthetic air (<2 vpm H2O) and air + x% H2O, Ar and Ar + 5 vol% H2 – and cooling to room temperature at 50 °C/min to keep the microstructure obtained at the oxidising temperature. The gas saturated with water vapour (5, 10 and 50% RH) was externally generated in a SETARAM WETSYS wet gas generator coupled to the thermobalance by flowing through a water tank at 30 °C before flowing to the reaction chamber (20 mL/min) by means of a thermostated transfer line at 50 °C allowing to obtain 2, 4 and 20 vol% H2O, respectively. | 10.1002-maco.201307106.html
Coupons of IN738 with size of 10 × 10 × 1 mm3 were polished with SiC paper down to 4000 grit. First the samples were implanted on one side of the specimen with Y2+‐ions of 55 keV energy and fluences of 1016, 4 × 1016 and 8 × 1016 Y cm−2, respectively, as calculated in chapter 2. In a second step, the F‐ion implantations were performed with fluences of 5 × 1016, 1017 and 2 × 1017 F cm−2, respectively. The chosen energy of 38 keV corresponds to a mean projected range of 35 nm in IN738 as calculated in chapter 2. The implantations were carried out at the 60 kV‐ion implanter of the Institute of Nuclear Physics (IKF) of the Johann Wolfgang Goethe – University in Frankfurt/Main. For F‐implantation a gas source with CF4 was used, whereas in a sputter source Ne‐gas served for Y‐ion production from a pure Y‐sputter target. The oxidation tests of the implanted specimens were carried out in a furnace under lab air. After oxidation metallographic cross‐sections of the samples were prepared. Before mounting the samples were coated with a Ni‐layer. Finally all samples were analyzed by metallography and SEM/EDX to study the structure and elemental composition of the oxide scale. | 10.1002-maco.201307127.html
The exposed materials include stainless steels, ferritic alumina formers and Ni‐based alloys. The nominal alloy compositions and the designations used in this paper are given in Table 1. The samples were wet ground on all sides to 600 mesh SiC paper. After grinding some samples were given a pre‐oxidation treatment in synthetic air for 3 h at 1100 °C for FeCrAl type of alloys and at 900 °C for other alloy types. | 10.1002-maco.201307143.html
A cylindrical sample (10 mm diameter, 80 mm height) of Ni‐based single crystal superalloy was put under heat treatment that consisted of solution and aging in order to obtain γ–γ′ microstructure. Afterwards it was electroplated with 5 µm of Pt and diffusion heat treated at 1010 °C for 2 h. After such a preparation the sample underwent “out of pack” high activity diffusion aluminizing in CrAl alloy granules at 1050 °C in argon atmosphere for 5 h and diffusion heat treatment at 1050 °C for 2 h. In order to form a thin TGO layer prior to YSZ deposition the sample was oxidized in laboratory air environment at 1100 °C for 4 h. EB‐PVD of 7 wt% YSZ was performed at DLR, Germany. | 10.1002-maco.201307231.html
The chemical compositions of the two alloys studied are given in Table 1. Chemical analyses performed by inductive coupled plasma – optical emission spectroscopy (ICP‐OES) revealed that the compositions of the batches studied were very close to nominal. The concentrations of Cr, Co, Ti, Al, and W in the two alloys are very similar. They only differ in concentrations of Ta, Mo, B, and Zr. Specimens 20 × 10 × 2 mm3 in size were cut from the supplied plates, ground to a 1200‐grit surface finish and ultrasonically cleaned in a detergent prior to oxidation. All specimens were subjected to oxidation treatments at 1050 °C with exposure times ranging from 1 to 500 h in synthetic air (N2 + 21% O2) and synthetic air containing 2 vol% SO2. The exposures were interrupted after regular time intervals for weight measurements. | 10.1002-maco.201307299.html
Table 1.Plasma spraying parameters Hot corrosion studies using sodium sulfate and vanadium oxide mixtures were conducted on samples at 1050 °C in air. For the above mixtures, 95% sodium sulfate and 99.9% vanadium oxide from Sigma–Aldrich were used. To perform an accelerated high‐temperature hot corrosion test on TBCs, a mixture of 50 wt% sodium sulfate + 50 wt% vanadium oxide deposit was spread onto the surfaces of the TBC specimens with a total salt amount of 20 mg/cm2. The specimens were then set in an electric furnace with an ambient atmosphere under a maximum temperature of 1050 °C for 4 h. After each 4 h of testing at 1050 °C, the samples were allowed to cool down inside the furnace, and then the samples were inspected both visually and with an optical microscope for possible crack initiation. To repeat the test, the samples were recoated with the sodium sulfate + vanadium oxide salt mixture and the heating profile was repeated. | 10.1002-maco.201307331.html
Superalloy samples were machined from larger sections of CMSX‐4 and IN738LC (compositions in Table 1) to produce “cotton reels”; cylinders with diameters of 9, 10, or 12 mm and lengths of 10 mm. To enable each sample to be oriented rotationally, a reference notch was added to one shoulder. Prior to exposure, these samples were cleaned in an ultrasonic bath with volasil, then acetone and finally IPA (isopropyl alcohol). The cleaned samples were weighed using a Sartorious analytical balance (resolution of 0.01 mg) and dimensions measured with a Mitsutoyo 293 micrometre (resolution of 1 µm; accuracy of 2 µm). The diameter was recorded at eight locations, separated by 45° and the height at five locations. Reference samples for each material type and sample size were also prepared. | 10.1002-maco.201307425.html
Table 1.Alloy compositions (wt%), balance nickel Experimental exposures were carried out in vertical controlled atmosphere furnaces (Fig. 2) capable of holding 24 samples at a time in individual alumina crucibles. The furnace hot zone was held at 700 ± 5 °C. The oxidizing gas flow (300 vpm SOX in air for CMSX‐4 samples; 300 vpm SOX + 500 vpm HCl in air for IN738LC samples) was controlled with mass flow controllers. A range of different deposit compositions and fluxes (Table 2) were applied to the samples every 50 h for CMSX‐4 samples (unless the total exposure time was less), and every 100 h for the IN738LC samples, via the “deposit recoating” method 5, 6. The 4:1 Na2SO4:K2SO4 flux was chosen as this composition is close to the system's minimum melting point at 834 °C, thus exhibiting a relatively low melting point deposit. The 2% NaCl in Na2SO4 salt was chosen to represent the effect of chloride contamination of cooling and combustion air intakes. Weight change data was collected as part of the “deposit recoat” process. The samples were run for a range of total testing times (Table 3): up to 500 h for CMSX‐4 and 1000 h for IN738LC. | 10.1002-maco.201307425.html
The Ni‐base superalloys under investigation, namely Superni 75, Superni 718, and Superni 601, were procured from Mishra Dhatu Nigham Ltd. (MIDHANI) (Hyderabad, India). The alloys were in the rolled sheet form with varying thickness (1.4–4.0 mm). For convenience, these alloys are designated as A, B, and C, respectively, and their chemical compositions have been reported in Table 1. | 10.1002-maco.201307534.html
Table 1.Nominal composition of the superalloys used The alloy sheets were cut into rectangular samples of size 20 mm × 15 mm. The specimens were polished down to 1200 grit using silicon carbide papers and finally cloth wheel polished with alumina powder (1 µm). These were then washed with distilled water and cleaned with acetone. The physical dimensions of the samples were recorded carefully with a Sylvac digital vernier calliper (Swiss make, resolution 0.01 mm) to evaluate their surface areas. These superalloy samples were exposed to accelerated corrosion testing in a silicon carbide horizontal tube furnace (Digitech, India make) in Na2SO4–60% V2O5, as well as, Na2SO4–60% V2O5 + CaO environments for 50 cycles at 900 °C. Each cycle consisted of 1 h heating in the furnace followed by 20 min cooling in the ambient air. The detailed procedure for oxidation studies is reported elsewhere 5, 6, which is reproduced here also for easy understanding. | 10.1002-maco.201307534.html
Average oxide scale thickness values of the specimens after exposure at 900 °C were measured from the BSE images of the well‐polished sectioned samples using Robinson back scattered detector (RBSD) attached with scanning electron microscope (SEM) (LEO 430VP). For identification of the different phases formed during hot corrosion studies, X‐ray diffractometry was carried out using diffractometer PW1140/90 Phillips with copper target and nickel filter at a voltage of 35 kV and a current of 15 mA. Surfaces of the exposed specimens were also examined using scanning electron microscope LEO 435VP. Exposed samples were sectioned with the help of a diamond cutter, mounted, and polished for the EPMA analysis using JXA‐8600M microprobe. The mounted samples were carbon coated before performing the EPMA analysis. The elements selected for X‐ray mapping were as per the composition of base sample, type of coating, and environment of study 5, 6. | 10.1002-maco.201307534.html
Table 3.Process parameters for HVOF spraying of Ni–20Cr powder on T22 and SA 516 X‐ray diffraction (XRD) analysis of the coated samples was carried out using PANalytical X'Pert‐Pro model with Cu Kα radiation. Scanning electron microscopy/energy dispersive spectroscopy (SEM/EDS) [JEOL, JSM‐6610LV] was done to study the surface morphology/composition of the coating. The surface images of the polished samples were obtained for measuring the porosity by an optical microscope (Leica DM4000M) fitted with metallurgical software (Leica Microsystems, LMW V 3.6.6). The apparent porosity measurements were made with an image analyzer system having software of MicroCAM 4.1 software (Radical, Ambala, India). Each reported value of the porosity is the average of 10 readings taken at different micrographs of a particular sample. After surface characterization, the samples were sectioned using a high precision slow‐speed diamond cutter (Scientific, Precimet‐1) and then mounted in the transoptic powder using a mounting press (Metco, Bainmount). Further, these mounted samples were mirror polished using the standard metallurgical procedure to study the cross‐sectional morphology of as‐sprayed samples by SEM analysis. The cross‐sectional microhardness testing of the coatings was conducted using Vicker's indenter mounted on a microhardness tester (Wilson, 402MVD) under the indentation load of 0.3 Kgf for a dwell period of 10 s. Ten indentations each were performed at a distance of 50, 100, 150, 200, and 250 µm from the coating substrate interface in coating area along the lines parallel to substrate material. Subsequently, average values of 10 indentations were plotted versus distance from the interface. | 10.1002-maco.201407954.html
A single‐crystal Ni‐based superalloy René N5 was used as the substrate material. The chemical composition of the alloy was Ni‐6.0Al‐7.0Cr‐7.4Co‐6.5Ta‐5.0W‐2.9Re‐1.5Mo‐0.059C (in wt.%), determined by inductively coupled plasma analysis. The alloy also contained 1000Hf‐100Y‐0.2S (in ppmw), based on glow discharge mass spectroscopy (GDMS) analysis. Disc specimens, 13–16 mm in diameter and 1.6 mm thick, were ground to 600‐grit finish and ultrasonically cleaned in hot water and acetone. A small hole (1‐mm in diameter) was drilled in the specimen so it could be suspended during the coating process. The pack powder mixture contained 2 wt.% NH4Cl activator (99.999%, <10 mesh), 20 wt.% Cr‐15Al masteralloy (99.5%, <100 mesh), and 78 wt.% Al2O3 filler (99.5%, 100–200 mesh). To incorporate RE additions in the aluminide coatings, 10 wt.% of alumina filler was replaced with a RE oxide source. Powders of HfO2 (99.95%, 325 mesh), ZrO2 (99.7%, 325 mesh), or Y2O3 (99.9%, 325 mesh) were utilized for the Hf‐, Zr‐, or Y‐modified coatings, respectively. | 10.1002-maco.201408046.html
Once the specimen and the powder were loaded, the alumina crucible was closed with an alumina lid using an alumina‐base cement (Ceramabond 569, Aremco Products, Inc) 11. Aluminizing was carried out at 1050–1100 °C for 6 h in a horizontal resistance‐heated tube furnace with a uniform heat zone of 250 mm long. The furnace chamber was purged with high purity Ar (99.999%) for several times before the aluminizing experiments started. The pressure level was maintained at 1 atm by a continuous flow of Ar during the entire coating process. | 10.1002-maco.201408046.html
The experimental alloy was a directionally solidified cobalt‐base superalloy with nominal composition shown in Table 1. After being cut in 1 cm2 on two orientations (intersecting and longitudinal surfaces) by wire‐electrode cutting, all the samples were ground and polished up to 1 µm for oxidation and electrochemical examinations, and samples were thin enough to assure the area of specific orientation dominant (more than 90%). Oxidation experiments were carried out at the serving temperature (1050 °C) for different short times (0.1 h, 1 h and 10 h) in the tube furnace GH‐1600L. | 10.1002-maco.201408056.html
Samples were produced from a range of state‐of‐the‐art materials systems used in IGTs. In addition to coated samples, uncoated samples were also produced as not all parts of hot gas path components are coated and the degree of coating and proportion of coated stages vary between IGT manufacturers (though there are generally more uncoated stages in older IGT designs). Furthermore, in instances where coatings have spalled, corroded, or otherwise been damaged, it is important to understand the remaining life of the component. In particular, this paper addresses the hot corrosion metal loss for samples of uncoated Rene 80 and MarM 509 (compositions in Table 1). The raw superalloy was machined into linked spools of cylindrical samples (each ∼10 mm long and ∼10 mm in diameter). Later the links between the spools were severed to produce individual samples for testing, which were exposed with as‐machined surfaces (Ra < 0.4 μm). | 10.1002-maco.201508779.html
The chemical compositions of the bulk alloys Rene 80 and CM 247 were analyzed by inductively coupled plasma optical emission spectroscopy (ICP‐OES) and mass spectrometry (ICP‐MS) for B and Zr (Table 1). The C, N, S, O contents were analyzed using infrared analysis (Table 2). | 10.1002-maco.201608837.html
Table 1.Chemical compositions (in wt%) of studied Ni‐based superalloys as determined by ICP–OES Table 2.Concentrations (in wt%) of the elements C, N, O, and S of the Ni‐base superalloys in Table 1 as determined by infrared analysis Rectangular coupons with dimensions of 20 × 10 × 2 mm were cut from the as‐received ingots, ground to a 1200‐grit surface finish and ultrasonically cleaned in ethanol prior to exposure. The specimens were isothermally oxidized in laboratory air at 850, 950, and 1050 °C for times of 1, 5, 20, 50, and 100 h using electrically heated tube furnaces with a heating rate of 10 K/min and a cooling rate of 2 K/min. Two specimens were exposed for each test condition; in each case, one specimen was used for characterization of the oxidation product and one for bulk boron analysis (see below). Additionally, thermogravimetric analyses (TGA 92–16.18 SETARAM®) at 1050 °C for 50 h exposure were carried out in synthetic air in a thermobalance with a heating rate of 90 K/min and a cooling rate of 10 K/min. | 10.1002-maco.201608837.html
The oxidized specimens were analyzed by glow discharge optical emission spectroscopy (GD–OES). Analysis of the radiation obtained from a crater sputtered through the scale (with a diameter of 4 mm) yields concentrations of all elements present as a function of sputtering time. The GD–OES depth profiles were quantified using the procedure described in Ref. 15. Additionally, the oxidation products were examined in metallographic cross‐sections. Before cross‐sectioning, the samples were sputtered with a thin layer of gold and subsequently a Ni‐coating was deposited electrochemically from a Ni‐sulphate bath to protect the oxide scales from damage during metallographic preparation. Metallographic cross‐sections were then prepared by standard grinding and polishing procedures and analysed using optical microscopy, scanning electron microscopy (SEM) combined with energy dispersive X‐ray spectroscopy (EDX), wavelength dispersive X‐ray spectroscopy (WDX) and electron backscatter diffraction (EBSD). | 10.1002-maco.201608837.html
Nominal composition of the experimental alloy is 12 Cr, 8.5 Co, 5 W, 1 Mo, 5 Al, 0.5 Ti, 5 Ta (various content: 6, 3, 1 and 0) Ru and balanced Ni in wt%. Alloy is named A (6 Ru), B (3 Ru), C (1 Ru) and D (Ru‐free), respectively. The alloys were cast into rods by means of a directional solidification casting furnace, and heat treated with standard three‐step treatments (1230 °C/3 h, AC (air cooling) + 1100 °C/4 h, AC + 900 °C/16 h, AC). Cuboid specimens of 7 × 7 × 9 mm3 were machined from directionally solidification Ni‐based superalloy bars. The specimens were ground down to 1000‐grit SiC paper, degreased in acetone, ultrasonically cleaned in alcohol, and dried in hot air. Each specimen was put in zirconia crucibles with 25 wt% NaCl + 75 wt% Na2SO4 salts and inserted into a muffle furnace with a temperature of 900 °C, and was then taken out at certain intervals 1, 3, 5, 10, 20 h, respectively. After cooling to room temperature, specimens were cleaned in boiling water for removing the salt left on the surface, dried in hot air, and then weighed with an electronic balance with a resolution of 2 × 10−5 g. All kinetics data were normalised per unit area. Five specimens were simultaneously tested at each case and the average values of mass change were used. The surface morphologies and polished cross‐sections of the corroded specimens were examined with scanning electron microscope (JSM‐6301F) equipped with energy dispersion analytical X‐ray spectroscopy (EDAX). The compositions and the phases of the corrosion scales were analysed by EDAX and X‐ray diffraction, respectively. Electron microprobe analyser (EPMA) was employed to investigate the cross‐sectional morphologies and elemental distributions in corrosion layers. In order to determine the degree of micro segregation present within the dendrite core and interdendritic regions, an accurate compositional analysis was required for each alloy by wavelength dispersive X‐ray analysis (WDX). Multiple WDX point scans on representative sample areas were performed to obtain a better statistical representation of the different localised compositions. No less than 40 WDX scans were performed for each alloy, 20 within the dendrite core (DC) and 20 within the interdendritic regions (IR). It should also be mentioned that these point analyses were executed from multiple locations on the sample surface. The degree of micro segregation between the dendrite cores and interdendritic regions can be better characterised with the use of average segregation coefficient (ks). The average segregation coefficient (ks) can be defined as Equation 1. | 10.1002-maco.201608998.html
The heating procedure was performed as follows: the implanted samples – except those remaining at room temperature – were heated in lab air to temperatures of 400, 500, 600, 700, 800, 900, 1000, and 1050 °C, resp., by using a ramp of 15 °C/min. For each temperature, a number of seven samples were heated and removed from the furnace immediately after reaching the corresponding temperature. Additional samples have undergone isothermal oxidation (12 h/1050 °C). A total number of 63 samples were investigated. | 10.1002-maco.201609024.html
Table 2.The main parameters of air plasma spray deposition for CoNiCrAlY bond coat and YSZ top coat For the 2nd group of samples, α‐Al2O3 intermediate layer was deposited on the bond coat prior to top coat deposition. The alumina layer was deposited using slurry dip‐coating technique with target thickness of 1–2 µm. The alumina slurry solution was prepared by adding 0.4 g of α‐Al2O3 powder to 50 mL of acetone (<99.5%, Carlroth EG–Nr 2006622) in 100 mL glass beaker. Magnetic stirring at 500 rpm for 20 min. was applied to obtain well dispersion of the powder. The viscosity of the solution was measured using Viscolite d 21 portable device. The viscosity remained constant at 4.3 cP through the dipping process. Then, the samples were dipped in the slurry and soaked for 30 sec with application of magnetic stirring to ensure homogeneity. After that, the samples were withdrawn with 50 mm/min. using self‐prepared withdrawal machine. The samples were then dried under atmospheric pressure in a Memmert BE200 bench top incubator furnace at 80 °C for 15 min. The dipping and drying processes were repeated 15, 20, and 25 times. The samples were sintered at 650 °C for 2 h in a vacuum chamber at about 0.005 mbar working pressure. The top coat was sprayed on the alumina layer with the same conditions as group 1. Table 3 shows the different conditions used for the two groups of samples. Three samples were prepared for each condition. | 10.1002-maco.201609265.html
Table 3.Different samples conditions Thermal cycling test was carried out by rapid heating of the samples to 1150 ± 10 °C in a programmable front loading furnace (Arnold Schroder N 11/H) followed by a dwell time of 30 min at this temperature under atmospheric pressure in static air, then cooling down to 150–200 °C in 2 min, then heating again. Heating and cooling rates were ± 400 °C/min. Thermal cycling parameters were selected to obtain failure within TGO and surrounded area.23 Thermal cycling was repeated until completion of a pre‐determined number of cycles (80 cycles). | 10.1002-maco.201609265.html
The material we studied was nuclear grade 316LN SS. The chemical composition of the SS was given in Table 1. The ingot was produced first by electroslag remelting (ESR), and then was forged at 1100 °C with engineering strain of 60%. At last, the specimens were subjected to solution treatment at 1150 °C for 10 min – 2 h and then were quenched in water to get the specimens with grain sizes of 30 and 80 µm, respectively. Moreover, the specimens were also subjected to solution treatment at 1200 °C for 2 h to get the specimens with coarser grains of 210 µm. The specimens with mean grain sizes of 30, 80, and 210 µm are marked as G3, G8, and G21 specimens, respectively. The metallographs for the three specimens are shown in Figure 1. | 10.1002-maco.201709488.html
Table 2.Test conditions and high temperature water chemistry In order to observe the crack initiation behavior, polished flat zones with 14 and 3 mm in length and width, respectively, on the gauge length of the specimens were required, as also shown in Figure 2. The two flat zones were distributed symmetrically around the specimen circumference and jointed by new transitional arcs in order to eliminate possible stress concentration during the fatigue test. After fatigue tests, the flat zones were studied by scanning electron microscopy (SEM) and electron backscatter diffraction technique (EBSD). The specimens used for EBSD test were ground and electropolished with direct voltage 30 V for 45 s in an electrolyte consisting of 20% perchloric acid and 80% ethanol. Moreover, thin foils for transmission electron microscopy (TEM) were prepared firstly by grinding from a thickness of 30–50 µm and then thinned using a twin‐jet technique in an electrolyte consisting of 7% perchloric acid and ethanol. TEM observation was performed in a Tecnai F20 microscope operated at 200 kV. | 10.1002-maco.201709488.html
Ni, Cr, and NiCr were used as raw materials in this study. The chemical composition of NiCr alloy is tested as 80.0 wt% Ni and 20.0 wt% Cr by EDS analysis. The alloy ingots were prepared from high purity Ni and Cr by an arc‐melting furnace. The ingots were cut into 10.0 × 10.0 × 1.0 mm3 samples. All the samples were mechanically grinded on SiC papers up to 1000 grit, and were ultrasonically cleaned in ethanol and acetone. | 10.1002-maco.201709513.html
The samples were exposed to four atmospheres listed in Table 1 for up to 20 h. First, the samples were preheated at 120 °C. Second, a saturated NaCl solution was sprayed on the surfaces of A3 and A4 samples. The homogeneous and continuous NaCl deposits were approximately 4 mg · cm−2. | 10.1002-maco.201709513.html
Table 1.Corrosion atmospheres during the experiments The A1 and A3 samples were put into a quartz tubular furnace with flowing laboratory‐compressed air. The laboratory‐compressed air was made of 21.0 vol% high‐pure oxygen, 79.0 vol% high‐pure nitrogen. The gas flow speed was 100 ml · min−1. The oxidation and corrosion test were carried out at 750 °C for 20 h to establish weight gain measurements. The A2 and A4 samples exposed to moist air (11.5 vol% H2O(g)) was treated as the previous A1 and A3 samples with the same method. The air saturated with water vapor was obtained by bubbling air in a flask of distilled water heated at 60 °C. The carrying gas (laboratory‐compressed air) flow was controlled to 100 ml · min−1. At least three samples were weighed for each type of corrosion test to obtain reliable results. | 10.1002-maco.201709513.html
As mentioned above, the presence of NaCl and water vapor increases the oxidation of Cr and 80Ni20Cr at 750 °C which is under the melting point of NaCl. In order to evaluate the reactions among NaCl and Ni, Cr, 80Ni20Cr, thermal analysis (TG‐DSC) measurements were performed up to 800 °C in dry air with a heating rate of 10 °C · min−1. The results are shown in Figure 4(a)–(c). | 10.1002-maco.201709513.html
Six {Ni and/or Co}‐25Cr‐0.4C‐6Ta alloys (all contents in wt%) were fabricated by classical foundry, using a CELES high frequency induction furnace. Their chosen chemical compositions are displayed in Table 1. Parts of pure elements (Ni, Co, Cr and Ta: Alfa Aesar, graphite, all with purities higher than 99.9% in weight) were melted together, in a copper crucible cooled by a continuous flow of water. Heating of the mix, melting, {3 min}‐stage in the molten state and cooling were carried out in inert gaseous condition (300 millibars of pure argon, chamber isolated from laboratory air by a silica tube). The applied operating parameters were 50 kW (power) and about 100 kHz (frequency). | 10.1002-maco.201709820.html
Table 1.Compositions wished for the six alloys of the study (in wt%) The obtained ingots were similar to cones with a height of 22 ± 1 mm, a basis diameter of 22 ± 1 mm too, and a round top (radius of about 5 mm). Their masses were of 40 ± 1 g for all. Each was cut in four parts of same mass and shape. A first part was kept for preparing the sample devoted to the control of the as‐cast microstructures. A second part was especially prepared for the exposure at high temperature. The atmosphere to which they were exposed was the air present in the laboratory: close to 80% N2 and 20% O2 with presence of water vapor (close to 70% of relative humidity at 25 °C). Before oxidation test all the samples were ground all around with 1200‐grit SiC papers. These parts were placed in a Nabertherm muffle furnace, then exposed during 24 h at a temperature wished higher than 1200 °C. The heating rate was +15 °C/min and the cooling rate was −5 °C/min at the beginning and close to −1 °C/min for the last part. The obtained temperature, which really remained constant ±2 °C, was 1237 °C. | 10.1002-maco.201709820.html
In this study, samples produced by SLM were heat‐treated using 1050 °C solution + double ageing and 950 °C solution + double ageing to observe changes in microstructure, phase precipitate and marine corrosion resistance and identifying correlations between the microstructure and marine corrosion resistance, and provide a reference for the heat treatment of Inconel 718 superalloy processed by SLM. | 10.1002-maco.201810159.html
Test specimens were fabricated by SLM from IN718 powder. The chemical composition (wt%) of Inconel 718 powder provided is 51.55% Ni, 19.62% Cr, 0.17% Si, 5.08% (Nb + Ta), 3.03% Mo, 1.08% Ti, 1.0% Co, 0.58% Al, 17.59% Fe. The following parameters were used for manufacturing of specimens: 100 W laser power and 700 mm s−1 scanning speed. The process was conducted under protective atmosphere of high purity argon. | 10.1002-maco.201810159.html
Heat treatment was carried out using a RJX‐8‐13M furnace. Two variants of heat treatment were used, as shown in Table 1. The specimens were etched with an eroding solution consisting of 5 g CuCl2 + 100 ml HCl + 100 ml C2H5OH. Optical microscope used in microstructure examinations was Olympus CK40M (OM), and scanning electron microscope FEI Nova Nano SEM 450. | 10.1002-maco.201810159.html
Table 1.Heat treatment variants a FC – furnace cooling. | 10.1002-maco.201810159.html
The material system used in this study was MCrAlY coatings deposited on Inconel 792 substrate (composition see Table 1), using the high‐velocity oxygen‐fuel (HVOF) spraying technique. Φ25.4 × 6 mm Inconel 792 disks were coated on one side. The HVOF coatings were produced using JP5000 HVOF spray system (GTV‐MF‐P‐HVOF‐K‐ARC, GTV Verschleiss‐Schutz GmbH, Luckenbach, Germany). Before coating deposition, the substrate surface was grit‐blasted to improve the coating and substrate bonding. After the deposition, the specimens were solution annealed at 1120°C for 2 hours in a vacuum, followed by aging treatment at 845°C for 24 hours in the air and air cooling to room temperature to strengthen the IN792 substrate,30 and increase the coating‐substrate bonding.31 The average coating thickness was measured around 200 µm using the ImageJ software with the coating roughness in the range between 6 to 7 µm. The composition of the coatings was measured on 20 × 25 µm cross‐section area by an energy dispersive spectroscope (EDS), as listed in Table 1. | 10.1002-maco.201810720.html
The hot corrosion behavior of coatings was investigated using (0.8Na, 0.2K)2SO4 salt deposition at 900°C in lab air. Specimens were coated with a salt mixture of 4 mg/cm2 (0.8Na, 0.2K)2SO4 using a camel hair brush on a hot plate. During the test, the specimens were removed from the furnace and cooled down to room temperature every 48 hours. Specimens were cleaned with distilled water to remove residual salts and dried for new salts depositions. One specimen was tested until 10 cycles, phases were identified by X‐ray diffraction (XRD) with CuKα radiation in an XPERT‐PRO X‐ray diffractometer. The corrosion test continued for the other specimens till 14 cycles when severe spallation of substrate occurred. The sample surfaces were protected by epoxy from scale peeling off during sample preparation. And specimens were carefully sectioned and mounted. The morphology of the coating surface and the cross‐section of the coatings were analyzed by a Hitachi SU70 FEG scanning electron microscope (Hitachi, Tokyo, Japan), under secondary electron and backscattered electron mode. Investigations on hot corrosion attack on the MCrAlY coating‐superalloy interface were carried out through the characterization of the corrosion products and the coating microstructure degradation. | 10.1002-maco.201810720.html
Low‐temperature hot corrosion experiments were conducted using ca. 1.5 cm2 × l.5 mm‐thick semicircular coupon samples of PWA 1484, a second‐generation single‐crystal nickel‐based superalloy, which was provided by Pratt and Whitney. The nominal composition of PWA 1484 is shown in Table 1. Tests were also conducted using 99.98% purity nickel coupons, purchased from Goodfellow Corporation. All coupons were polished to a 1200‐grit finish and ultrasonically cleaned in ethanol before testing. | 10.1002-maco.201810751.html
Table 1.Nominal composition of PWA 1484 Before a given hot‐corrosion exposure, about 2.5 mg/cm2 of Na2SO4 was deposited on one side of the coupon surface. The deposit was applied by heating the coupon to around 200°C on a hotplate and then spraying a Na2SO4‐saturated solution of deionized water onto the surface. A uniform deposit was left after the rapid evaporation of the water. A three‐zone horizontal tube furnace was used for the isothermal hot corrosion exposures. O2‐xSO2 gas mixtures containing 2.5, 10, 100, and 1000 ppm SO2 were studied. The gases were obtained premixed from Matheson Gas Products, Inc. At the completion of a given exposure, the coupons were cooled within the furnace under flowing argon. All exposures were at 1 atm and the flow rate of the gas was 50 ml/min (~0.04 cm/s). A platinum catalyst was placed at the upstream edge of the hot zone to ensure SO2/SO3 equilibrium in accordance with the reaction shown in Equation 2. The calculated equilibrium SO3 pressures at each temperature for the gas compositions studied are summarized in Table 2. The exit gas was bubbled through a saturated solution of Na2CO3 for SO2/SO3 removal. | 10.1002-maco.201810751.html
(1) Table 2.Calculated equilibrium SO3 pressure (atm) for four gas compositions and temperatures studied After hot‐corrosion exposure, a cross‐section of each exposed specimen was characterized using scanning electron microscopy (SEM) and energy dispersive X‐ray spectroscopy (EDS). The specimen cross‐sections were prepared using standard metallographic techniques and polished using ethanol and oil‐based liquids to preserve any water‐soluble corrosion products. Some corroded samples were assessed using a JEOL 2100F transmission electron microscope (TEM). A length of 10 μm × 10 μm thin foils for TEM analysis were lifted out from a given polished cross‐sectional mount using a SciosTM DualBeamTM FIB/SEM. | 10.1002-maco.201810751.html
For this study, a round bar of UNS N06625 with a diameter of 254 m has been forged at Italfond S.p.A. plant. The production process consists of the following steps: alloy melting by an electric arc furnace, refining with an argon–oxygen decarburization converter, ingot casting, followed by electric arc remelting under vacuum (VAR), ingot forging. Forging process was performed in two steps, by using a 4,500 tons press followed by a rotary forging machine for an overall reduction ratio of 5:1. At the end of the forging process, bars were water quenched. The alloy chemical composition is given in Table 1. | 10.1002-maco.201910856.html
Table 1.Chemical composition of UNS N06625 (wt%) Three bar slices with a thickness of 140 mm were cut from the forged bar end corresponding to the top of the VAR remelted ingot (Figure 1a). From each slice, one set of wrought specimens was cut perpendicular to the forging direction (i.e., longitudinal samples) according to American Society for Testing and Materials (ASTM) standard. Each Set was composed of eight prismatic blocks as shown in Figure 1. The blocks had a different size depending on the type of specimen to be machined (Figure 1b). | 10.1002-maco.201910856.html
Before the samples machining, the prismatic blocks were heat‐treated in a laboratory furnace, the material was placed close to the furnace K‐type thermocouple to have precise control of temperature. | 10.1002-maco.201910856.html
Different heat treatment conditions were investigated: Set 1 was annealed at 871°C for 1 hr, this corresponds to the minimum admitted temperature range prescribed by ASTM B446 for UNS N06625 rods and bars; Set 2 was heat‐treated at 980°C for 1 hr that in literature is considered to be effective for carbides and secondary phases dissolution7, 13; Set 3 was aged at 670°C after annealing at 1,010°C for 1 hr. Such temperature was chosen higher than the one operated on Set 2 to increment the secondary phases dissolution, minimizing however problems related to grain size that can appear applying a solubilization heat treatment at higher temperatures. | 10.1002-maco.201910856.html
Table 2.Heat treatments performed on as‐forged samples A micrographic examination was performed on polished samples etched with Kalling's 2 (5 g CuCl2, 100 ml HCl, and 100 ml ethanol) to reveal the microstructure. Optical microscope images were collected at ×100 and ×500 magnifications by using an Olympus BX61 microscope (Olympus Scientific Solutions Americas Corporation, Waltham, MA) to evaluate microstructural changes related to each heat treatment condition. The grain size was measured according to ASTM E112 intercept procedure. | 10.1002-maco.201910856.html
Hardness values were measured by using both Brinell HBw10/3,000/15 method and Rockwell C method, to check the compliance with NACE MR0175/ISO 15156 requirements for age‐hardened materials (maximum 40 HRc) by performing three tests per heat treatment condition according to ASTM E10 standard and ASTM E18 standard, respectively. Material properties, such as yield strength (YS), ultimate tensile strength, reduction of area, and percentage elongation (EL%), were determined by tensile tests at room temperature performing three repetitions per heat treatment condition. The same was done for Charpy impact test, performed at −60°C on V‐notched specimens, according to ASTM A370. | 10.1002-maco.201910856.html
The selection of candidate material for the study has been made after consultation with Mishra Dhatu Nigam Ltd., Hyderabad (India). The selected superalloy named Superfer 800H (Fe‐based superalloy) is widely used for steam boilers, furnace equipment and piping in the chemical industry and baffle plates/tubes in fertilizer plants. The superalloy was procured in the form of rolled sheets from Mishra Dhatu Nigam Ltd., Hyderabad (India). The actual chemical composition of the selected alloy has been determined with the help of an optical emission spectrometer (Thermo Jarrell Ash, TJA181/81), which is reported in Table 1 along with nominal chemical composition. Specimens with dimensions of approximately 20×15×5 mm were cut from the alloy sheet and polished using emery papers of 220, 400, 600 grit sizes and grit blasted with alumina powders (Grit 45) before the deposition of the coatings. | 10.1002-maco.201910971.html
Cyclic oxidation studies were conducted in air and molten salt (Na2SO4–60%V2O5) environment at 900°C temperature in the laboratory silicon carbide furnace as depicted in Figure 222; calibrated up to the variation of ± 5°C for 50 cycles. Each cycle consisted of 1‐hr heating at 900°C followed by 20 min cooling at room temperature.23, 24 The aim of cyclic loading is to create severe conditions for testing.22, 25 The studies were performed for uncoated as well as coated specimens for the purpose of comparison. The uncoated specimens were subjected to mirror polishing, whereas coated specimens were subjected to wheel cloth polishing for 5 min. After washing with acetone, the specimens along with alumina boats were then subjected to tube furnace for oxidation studies in air. Whereas, for oxidation studies in molten salt environment: a salt mixture of Na2SO4–60%V2O5 dissolved in distilled water was applied with a camel hair brush on preheated samples (250°C), as depicted in Figure 2.22 The amount of the salt coating was kept in the range of 3.0−5.0 mg/cm2. The salt‐coated specimens, as well as the alumina boats, were then dried in the oven (Figure 2d) for 3 hr at 100°C and weighed before being exposed to hot corrosion tests.22, 25 During oxidation runs, the weight of boats along with the specimens was measured together after visual observations at the end of each cycle with the help of electronic balance Model CB‐120 (Contech) with a sensitivity of 1 mg. | 10.1002-maco.201910971.html
The tested samples were the 304 stainless steel substrates deposited with typical nickel alloy coatings by the electrodeposition technique. The chemical composition of five nickel alloys and 304 stainless steel are listed in Table 1. The thickness of nickel alloy coatings ranges from 326.12 to 682.28 μm, and the average thickness is around 500 μm. All the specimens (20 × 20 × 6 mm) were provided by the Shanghai Electric Group Company Limited. The sample surfaces were all ground mechanically with 180 grit SiC papers to remove the oxidation products, and then degreased with ethanol, thoroughly rinsed with distilled water, and dried in turn before the corrosion test. | 10.1002-maco.201911167.html
Table 1.The chemical composition (wt%) of five nickel‐based alloys and 304 stainless steel The schematic diagram of the experimental set‐up is shown in Figure 1. The specimens were placed in crucibles full of coal ash, which was selected from the Zhundong coal‐fired boiler. The ash content is listed in Table 2. In this study, about 90–100 mg/cm2 of coal ash was loaded to cover the entire surface of the specimen in the crucible. These crucibles were placed in the reactor room of the muffle furnace before the gas mixture was fed. The diameter of the reactor room is 200 mm, and the height is 460 mm. The placement style of samples should ensure each type of nickel alloy coatings contains three parallel samples in a specific sampling time. A gas mixture (listed in Table 3) which simulated the flue gas environments in the Zhundong coal‐fired power boiler passed through the absolute vacuum in the muffle furnace before heating up to 650°C. The mixed gas was continuously fed with a flow rate of 100 ml/min approximately until the air pressure in the muffle furnace reached a standard atmospheric pressure at 650°C. The exhaust gas was absorbed by a saturated NaOH solution. Crucibles were removed in standard fixed interval testing format, where they were taken out at 250 and 500 hr, respectively. Afterward, the samples in the crucibles were washed with deionized water to wash out the remaining coal ash. The samples were then ultrasonically cleaned with ethanol before the final weighing. The experiment ensured that the corrosion layer was unbroken and ash was washed off after the cleaning procedure and ultrasonic cleaning. After the ultrasonic cleaning and being dried, the specimens were then weighed. The mass gain bar chart was obtained from average mass changes. | 10.1002-maco.201911167.html
Table 2.The chemical composition (wt%) of coal ash Table 3.The chemical composition (vol%) of flue gas The surfaces and the cross‐sections were characterized by scanning electron microscopy (SEM; Hitachi S34400N) and X‐ray energy‐dispersive spectroscopy (EDS; Apollo XP). The corrosion products were analyzed by using a D8 ADVANCE X‐ray diffractometer with DAVINCI DESIGN using Cu Kα (λ = 0.154056 nm) radiation and operating at 40 kV and 20 mA, in the step‐scan mode with a step size of 0.01°. The step‐scan mode was controlled with a step size of 0.01°. The diffraction spectra have a 2θ angular ranging from 20° to 90°. | 10.1002-maco.201911167.html
Coupon alloy samples of ~2.0 mm in thickness were cut by wire electrical discharge machining from an -oriented single-crystal Ni-superalloy rod that had a diameter of ~20 mm and nominal elemental compositions of Co (10.0%), Ta (8.7%), W (6.0%), Al (5.6%), Cr (5.0%), Re (3.0%), Mo (2.0%), and Ni balanced in weight percentages. The coupons were mechanically polished by using SiC sandpapers and the mechanical polishing was started with 500-grit sandpaper followed by 800–1,200–2,400-grit ones in sequence. After surface polishing, the coupons were cleaned by sonication in isopropyl alcohol (IPA) and deionized water and then dried by flowing nitrogen. A salt mixture of Na2SO4 and MgSO4 (47:53 in mole ratio) was dissolved in deionized water and the salt solution (0.02 M) was sprayed on the coupons at 90°C to form a uniform coating. | 10.1002-maco.202011667.html
The steel and IN617 microstructures were polished to a 0.05 μm alumina finish and then examined before and after etching in Kalling's etchant (50 ml hydrochloric acid + 50 ml ethanol + 2.5 g copper (II) chloride) under the optical microscope. Porosity fraction was measured using digital image analysis (Image J software) in the unetched condition. The grain size and morphology was examined from lightly polished sections using electron backscatter diffraction (EBSD) in a JEOL 6500 using TSL OIM data collection software. Scanning electron microscopy (SEM) was also conducted in a JEOL 840A. X‐ray diffractometry was used to study the presence of crystalline phases, particularly any oxide during processing, in a Bruker D5000 X‐ray diffractometer with Cu Kα source at 40 kV and 40 mA, at a scan rate of 0.3° min–1 over the 2θ range 20–70°. Mechanical testing was performed at MHI, Takasago, Japan. | 10.1002-mawe.201400312.html
In the present study we investigate two nickel‐base superalloy single crystals, LEK94 and ERBO/1. The latter is essentially an alloy of type CMSX‐4 with a specific heat treatment. The chemical compositions of LEK94 and of ERBO/1 in as‐cast (ERBO/1A) and in heat treated material state (ERBO/1C) are given in Table 1. Further details concerning the chemical composition and the annealing/precipitation heat treatments of these two alloys have been described in the Refs. 4, 9. Transmission electron microscopy was used to document the microstructure of LEK94 in the as received material state and after a series of resonant ultrasound spectroscopy measurements involving heating to 1233 K 4. The transmission electron microscopy micrograph shows the characteristic microstructure consisting of γ′‐cubes separated by thin γ‐channels, Fig. 3a. The initial state of the LEK94 material contains only a few dislocations. Cuboid‐like specimens of both superalloy single crystals with dimensions close to 5 × 6 × 7 mm3 and edges parallel to the axes of their cubic unit cell were cut out from laboratory slabs using an iterative procedure involving precise orientation in a real time Laue camera followed by electro discharge machining. Deviations of the cuboids from ideal orientation were less than 2° and opposite faces were parallel to within ±2 μm. The densities of the ERBO/1 and LEK94 samples as determined by the buoyancy method in pure water at room temperature are 8.67(3) g cm–3 and 8.34(3) g cm–3, respectively. | 10.1002-mawe.201500406.html
To accurately determine elastic constants at elevated temperatures one must account for changes in dimensions and density of the sample due to thermal expansion. The thermal expansion was measured between 104 K and about 1573 K using a dilatometer from Netzsch (Selb, Germany) of type DIL402C. In the low temperature range between 104 K and 673 K, temperatures were controlled using liquid nitrogen for cooling and an electric resistance device for heating. A sample holder of fused silica and a NiCr/CuNi (type E) thermocouple were employed. In the temperature range between 323 K and 1523 K, a silicon carbide heating element furnace was used in combination with an α‐alumina sample holder and a PtRh/Pt thermocouple (type S). The low‐ and high‐temperature set‐ups were calibrated with different rod‐shaped reference samples (fused silica and α‐alumina supplied by Netzsch). All experiments were carried out in a helium gas atmosphere using heating/cooling rates of 1 K/min. Each heating cooling cycle was at least repeated twice to assure reproducibility of the data. | 10.1002-mawe.201500406.html
The superalloy casting is usually manufactured by two vacuum casting process, i.e. the raw materials are melted and cast into a master alloy ingot in a vacuum induction furnace, then the master alloy ingot is re‐melted and casted into foundry goods in a vacuum induction furnace. The material studied in this work (IN100) was provided in the form of a turbine blade produced in an investment casting process. The fine grained vacuum melted investment cast turbine blade made of the IN100 superalloy was investigated in this work. Conventional metallographic, and analytical electron microscopy procedures were used to elucidate morphological and chemical features of phases. The transverse cross‐sections from the airfoil of the blade were cut off for sample preparation. These cross‐sections were included and prepared using standard metallographic mechanical grinding and polishing techniques based on the nickel‐base superalloy preparation system 15. The materials and parameters of the succeeding preparation steps are presented in Table 1. Optical microscopy observations were performed using an Olympus GX71 microscope. Scanning electron microscopy (SEM) observations were conducted by using a Hitachi S‐4200 scanning electron microscope equipped with the Thermo Noran system. | 10.1002-mawe.201500408.html
Table 1.Materials and parameters of the succeeding preparation steps for IN100 superalloy Table 1.Materialien und Parameter der nachfolgenden Herstellungsschritte der IN100‐Superlegierung Five different variants of etching were performed to reveal all studied microstructural elements. The list of etchant is shown in Table 2. | 10.1002-mawe.201500408.html
Table 1.Chemical composition of Hastelloy‐C267 Table 1.Chemische Zusammensetzung von Hastelloy‐C267 Table 2.The physical properties of Hastelloy‐C276 Table 2.Physikalische Eigenschaften von Hastelloy‐C276 The experiments were conducted using HAAS‐VM3 vertical mold making CNC‐machine that can run for up to 12,000 min–1. The cutting tools were MXH235 (NS tool Co., Ltd) solid carbide 2‐flute flat end mills with helix angle of 35°, Figure 1a. The tool coating compositions and properties are shown, Figure 1b. The nominal diameter of the end mills was 2 mm except for the runs conducted at cutting speed of 95 m/min where 3 mm‐diameter end mills were used. A new tool has been dedicated for each run to ensure authentic comparison. | 10.1002-mawe.201600534.html
Each groove was machined for 50 mm length with cutting speed (vc) varied at 4 levels; 24‐, 50‐, 70‐ and 95 m/min while feed rate (fz) and axial depth of cut (ap) were kept constant at 1 µm/tooth and 0.1 mm, respectively. Each run was conducted with and without the application of water‐based fluid coolant, so a total of 8 runs are presented in this study. The machining process for both wet and dry machining, Figure 1c. | 10.1002-mawe.201600534.html
The target composition Sn75Cu20Ge5 (wt‐%) of the masterbatch of the braze material was prepared by mixing appropriate amounts of tin powder (Merck KGaA), copper foil (Goodfellow Cambridge Ltd.) and germanium powder (Umicore AG & Co. KG). The masterbatch was arc‐melted for initial homogenisation and afterwards processed in a melt spinner (Edmund Bühler GmbH) for obtaining brazing ribbons. The used processing parameters for the melt spinning were as follows: nozzle‐to‐wheel distance: s = 0.4 mm; wheel speed v = 18.8 m/s; T = 1000 °C; p = 200 mbar. The therefrom received brazing ribbons were sandwiched between slabs of aluminium cast material AlSi7Mg0.3 (wt‐%) (Anticorodal ‐78dV, Rheinfelden Alloys GmbH & Co. KG) and subsequently transient liquid phase bonded for t = 30 min under high‐vacuum at T = 530 °C. The succeeding characterisation of the microstructures of the brazing ribbons and of the final joint was carried out by scanning electron microscopy (SEM, Jeol JSM‐7000F), electron backscattered diffraction (EBSD, AMETEK GmbH) and energy‐dispersive X‐ray spectroscopy (EDXS, AMETEK GmbH). The Genesis V 6.51 and OIM Data Collection / OIM Analysis V 7.3 (AMETEK GmbH) was used to analyse and evaluate the energy‐dispersive X‐ray spectroscopy and electron backscattered diffraction data, respectively. Further investigations at higher magnification were performed by transmission electron microscopy (TEM) using a 200 kV LIBRA 200FE (Carl Zeiss Microscopy GmbH) equipped with an energy‐dispersive X‐ray spectroscopy (Bruker AXS GmbH) and high‐angle annular dark‐field (HAADF) detector (E.A. Fischione Instruments, Inc.). Thin sections of the samples for transmission electron microscopy investigation were obtained by focused ion beam machining (FIB) using a Strata 205 (FEI Company). For some of the high‐resolution transmission electron microscopy investigations, a probe corrected 300 KV Titan‐S (FEI Company) scanning transmission electron microscope was used . Processing of the energy‐dispersive X‐ray spectroscopy data from the transmission electron microscopy investigations was performed by the help of the ESPRIT v2.0 program (Bruker AXS GmbH). | 10.1002-mawe.201700155.html
The differential thermal analysis (DTA) was executed and depend on which the heat treatment parameters were designed. Then the heat treatment was implemented in a vacuum furnace. The metallographic etchant hydrochloric acid (HCl) (30 mL)+hydrogen peroxide (H2O2) (30 mL) was selected to reveal the microstructure. After that the as‐cast and heat‐treated microstructure were detected by an optical microscope (OM) and a scanning electron microscope (SEM) equipped with an energy dispersive spectrometer (EDS). | 10.1002-mawe.201700222.html
Table 3.Stress concentration at the specimen fillet for isotropic material and for single crystalline CMSX‐4® for different crystallographic orientations. For a given maximum spline diameter of 6 mm and coordinates of x = 2.0 mm and y = 6.4 mm the stress concentration for <100> – oriented and isotropic material was minimal. | 10.1002-mawe.201800135.html
Prior to coating, the specimen surface was cleaned by means of grit blasting with corundum grit (grain size 0.42 mm–0.6 mm) followed by 10 minutes in an ethanol ultrasonic bath. Contrary to the procedure for standard‐sized specimens the miniature specimens were not cleaned by an arc discharge in order to minimize the heat transferred to the specimen. The general spraying process is described in more detail elsewhere . For the present feasibility study miniature specimens made of CMSX‐4® were coated with 150 μm of the NiCoCrAlY bond coat Amdry 38 using vacuum plasma spraying, Tables 4, 5. | 10.1002-mawe.201800135.html
JG4246A alloy was produced by vacuum induction melting and vacuum pouring method. During the realistic production process, the solidified alloy would be heated to 1160 °C–1170 °C for 2 h to correct some problems in the model. This process could also reduce the non‐homogeneity in composition and microstructure. To simulate the actual working load, box resistance furnace and corundum crucibles were used for heat treatment. The chemical composition of the experimental nickel superalloy is summarized, Table 1. The cylinder specimens with dimensions of Ø6 mm×12 mm were prepared from the homogenized ingot. In order to lubricate the dies and specimen and prevent possible friction in the compression process, the end of the specimen was coated with a layer of graphite. A Gleeble 3500D machine was used to conduct the hot compression tests, which is equipped with a control system wherein the actuator speed is controlled by an exponential decay equation varying with time to maintain constant true strain rate. The deformed temperatures were ranged from 1100 °C to 1250 °C at an interval of 50 °C with constant strain rates of 0.001 s−1, 0.01 s−1, 0.1 s−1, 1.0 s−1. The samples were deformed to true strain of 0.65 and water quenched immediately after deformation. The schematic diagram of the isothermal hot compression tests is represented, Figure 1. The lapped and polished specimens were etched in a corrosive solution consisting of CrO3+HCl+H2O. Optical microscope (OM) were carried out to investigate the initial and deformed microstructure. The microstructure after heat treatment reveals an equiaxed grain morphology, Figure 2. | 10.1002-mawe.201800144.html
Table 1.Chemical composition of JG4246A alloy. | 10.1002-mawe.201800144.html
Cylindrical specimens with a diameter of 10 mm and height of 15 mm were prepared from the solution treated billet. Hot compression tests were carried out at the temperature range of 850 °C–1150 °C and in the strain rate range of 0.001 s−1–0.1 s−1. The final strain of all specimens was 0.7. After compression tests, the hot compressed specimens were immediately water quenched. This freezes the hot deformed microstructure and helps to observe the microstructure preciously. During the compression tests, a graphite lubricant was used between the specimens and the crossheads to reduce the friction. | 10.1002-mawe.201900019.html
The temperature was measured by two thermocouples attached to the specimen over the tests. A computer system controlled the test conditions such as temperature and velocity. The significant data such as true stress and true strain were also continuously documented. After the tests, hot compressed specimens were sectioned parallel to the compression axis and the sectioned surfaces were prepared via the metallographic techniques. These metallographic samples etched in a solution containing 15‐milliliter of hydrochloric acid, 10‐milliliter of nitric acid and 10‐milliliter of acetic acid at room temperature for 5 minute. The flow stress curves were obtained using the standard equations for compression tests. The microstructures of different specimens were observed by optical microscopy and scanning electron microscopy. | 10.1002-mawe.201900019.html
(6) The specimens for the experimental work were prepared in the same way and the same materials were used as reported in previous publications 26, 27. Cylindrical rods consisting of the conventionally cast nickel-based superalloys René 80 (diameter 10 mm) and CM 247 (diameter 8 mm) were coated with a NiCoCrAlYSi bond coat (BC1). Since the diameter of the superalloy rods is much bigger than the coating thickness, no effect of the different diameters is expected. The element contents of the materials used in this work are listed in Table 1. | 10.1002-mawe.202000270.html
Table 1.Nominal composition of the materials used in this work (wt %). | 10.1002-mawe.202000270.html
The DS experiment was performed using a Bridgman furnace, employing a rod‐shaped sample with dimensions of 60 mm × Ø15 mm. In the case of both the simulation and experiment, a DD6 superalloy was employed 29. The physical parameters used in the simulation are listed in Table 1; the withdrawal rate was 5.0 mm min−1, and the pouring temperature was 1500 °C. | 10.1002-pssb.201600860.html
In addition, for metallographic observation, the experimental samples were cut and etched using a chemical solution of HCl (5 mL) + HF (2 mL) +H2SO4 · 5H2O (2 g) + H2O (23.5 mL). The morphologies and distributions of the dendrites in the various cross‐sections were compared with those obtained from the simulation. Experiments were further performed using samples from a spiral single crystal selector and a fake single crystal blade; simulations were also performed with regard to the above. The growth behaviors of the dendrites in the above specimens were studied closely. | 10.1002-pssb.201600860.html
Table 1.Laser heating conditions used in the experiment Hastelloy G in sheet form with 2.0 mm thickness was used in the experiments. Material characterization of the laser nitrided surfaces was carried out using SEM and XRD. A JEOL 6460 (JOEL Ltd., Tokyo Japan) electron microscope was utilized for SEM examinations and a Bruker D8 Advanced (Bruker AXS Inc., Madison, WI, USA) having MoKα radiation was used for XRD analysis. A typical setting of XRD was 40 kV and 30 mA and scanning angle (2θ) ranged from 20o to 80o. | 10.1002-sia.3811.html
Morphology and chemical composition of the CM186LC superalloy were investigated before and after creep tests. | 10.1002-sia.4844.html
Table 1.Laser treatment parameters Iron base A280 superalloy plates with 3 mm thickness were used as workpieces, which was prepared at dimensions 20×20×3 (length × width × thickness) mm3. Material characterization of the laser‐treated surfaces was carried out using SEM and XRD. Jeol 6460 electron microscopy is used for SEM examinations and Bruker D8 Advanced having CuKα radiation is used for XRD analysis. A typical setting of XRD was 40 kV and 30 mA, and scanning angle (2θ) was ranged 20o–130o. The Bruker D8 Advance having Cu‐Kα (λ = 1.5406 Å) radiation is used for XRD analysis. A typical setting of XRD was 40 kV and 30 mA. It should be noted that the residual stress measured using the XRD technique provides the data in the surface region of the specimens. This is because of the penetration depth of Cu‐Kα radiation into the treated layer, which is less than 7 µm.12 Microphotonics digital microhardness tester (MP‐100TC) was used to obtain microhardness at the surface of the nitride layer. The standard test method for Vickers indentation hardness of advanced ceramics (ASTM C1327‐99) was adopted. Microhardness was measured at the workpiece surface after the laser treatment process. The measurements were repeated five times at each location for the consistency of the results. | 10.1002-sia.5041.html
Table 1.Sputtering conditions of Al on the surface of NiCrAlY bond‐coat After laser treatment, a thermal cycling oxidation test was conducted at 1200 °C for 204 h. One thermal cycle of 12 h consisted of 15 min ramp‐up, 11 h isothermal soak at 1200 °C and 45 min air exposure to cool down to ambient temperature (25 °C). The weight gain of samples was measured after each cycle. The precision of measuring the weight gain was ±0.1 mg. All samples were then subjected to isothermal oxidation in static air at 1200 °C to observe the morphology of surface and cross section. All specimens were put together into the furnace when furnace temperature reached to the test temperature. Oxidized specimens were then removed from the furnace after a chosen time and air cooled to room temperature. Isothermal oxidation time (1 h and 50 h) was chosen on the basis of weight gain curve (see later). Ni plating was coated on the surface of some samples by electro‐less plating to prevent destruction of bond‐coat and oxides layer formed during oxidation. Samples were sectioned, mounted using resin and polished down to 0.25 µm before measurement. | 10.1002-sia.5307.html
The surface morphologies and polished cross sections of all specimens were studied using scanning electron microscopy (SEM, JSM‐7000 F). After polishing the cross sections, the samples which aimed to observe the grain boundaries in bond‐coat were etched in HCl–H2O2 solution (volume ratio of HCl and H2O2 was 3:1). Using energy‐dispersive X‐ray spectroscopy (EDX), the chemical compositions were determined semi‐quantitatively. For phase analysis, X‐ray diffraction (XRD, Rigaku D, Cu Kα radiation, wavelength, λ = 1.5406 Å) technique was employed. All XRD patterns were recorded by running X‐ray diffractometer at constant operating conditions, i.e. the scanning step was 0.02° while the scanning range of 2θ angle was 20–80°. | 10.1002-sia.5307.html
NiCrAl, 7%YSZ, and La2Zr2O7 films were deposited using a multicrucible electron beam evaporation system (Hind High Vacuum Private Ltd., Bangalore, India). For BC deposition, commercial NiCrAl alloy (METCO, 443NS) having composition approximately 76% Ni, 18% Cr, and 6% Al (by wt%) powder was used. Sintered La2Zr2O7 (LZ) and YSZ (7 mol% yttria) pellets were prepared by mixing La2O3 (99.9% pure, Loba Chemie, India) and ZrO2 (>97% pure, Loba Chemie, India) mixture in 1 : 2 molar ratio for LZ and ZrO2 and 7 mol% Y2O3 (99.9% pure, Loba Chemie, India) for YSZ. The compacted pellets were sintered at 1600 °C for an hour in air. The films were deposited on Ni‐based superalloy substrates at a pressure of 10−6 mbar at 400 °C substrate temperature. The substrate was ultrasonically cleaned in acetone, dried, and kept immediately in the vacuum chamber. The power was varied from 1500 to 3000 W depending upon the depositing materials. The thickness of the bond layer, LZ layer, and YSZ layer was about 2 µm thick each. The multilayers of YSZ and LZ were made in two ways. One set of samples had LZ layer above BC and then YSZ, and the other set had YSZ layer with BC and then LZ. The phase formation of the deposited films was analyzed using X‐ray diffractometer (Bruker, Germany) with Cu‐Kα radiation (λ=1.54026). The microstructure and interfaces were studied by field emission scanning electron microscopy (FESEM; Supra 35VP, Carl Zeiss, Germany) and high‐resolution transmission electron microscopy (HRTEM; Tecnai G2 30ST, FEI Company, the Netherlands). Prior to both TEM and FESEM/energy dispersive spectroscopy (EDS) study, both the samples were coated with a thin layer of carbon to make them electrically conducting. For imaging the surface morphologies of the samples, FESEM was operated at an accelerating voltage of 10 kV with in‐lens secondary electron detector. However, for cross‐sectional SEM/EDS analysis, an accelerating voltage of 20 kV was used. Y‐L, Zr‐L, La‐L, Mo‐L, Ti‐K, Al‐K, Cr‐K, Ni‐K, Si‐K and O‐K X‐ray lines were used to determine the local composition as well as line scanning during EDS analysis. | 10.1002-sia.5526.html
For interface studies by TEM, cross‐section specimens were prepared by a standardized cross‐sectioning technique. The films on substrates were sandwiched face to face using Gatan G1 epoxy then sliced to 0.2 mm thin in cross section, lapped to reduce thickness to 100 µm, and dimple ground to 40 µm followed by ion beam thinning. The hardness, modulus, and elastic plastic properties were studied by nanoindentation (XP, Agilent, USA). Nanoindentation experiments were performed at varying depth of the films from top surface with strain rate of 0.05 s−1. Poisson's ratio was taken as 0.25 for the calculations of all parameters. A harmonic displacement of 2 nm at a frequency of 45 Hz was initialized for the experiments. Tip calibration and microscopic calibrations for contact area and positioning, respectively, were carried out after every 40 indents. The hardness and modulus values were derived by inbuilt software where Oliver and Pharr method is used to determine the hardness and modulus of the films. The Vicker hardness was measured at 50 gf using a microhardness (Leica VMHT, Germany) tester, and an average hardness of 5 indents was reported for different composite layers. | 10.1002-sia.5526.html
The TiAl(Si)N coatings were deposited on polished p‐type silicon (111) wafers and high‐temperature alloy by using a hybrid PVD coating system. A schematic diagram of the experimental apparatus is shown in Fig. 1. Two planar rectangle Al1 − xSix (99.9%, x is the area ratio) assembled targets were set for sputtering, and a cylinder Ti (99.7%) target was set for plating. Pure Ar (99.99%) and N2 (99.99%) were used as the working gas. The vacuum chamber was pre‐heated to 120 °C and evacuated a base pressure of 810−3 Pa. Before depositing, the substrates were cleaned in acetone for 30 min using an ultrasonic bath cleaner and put into the chamber for ion bombardment using a bias voltage of −500 V under Ar atmosphere of 1.5 Pa for 25 min to remove the oxide layer. In order to improve the adhesion, a Ti layer of 100‐nm thickness deposited in pure Ar atmosphere and a TiN layer of 80–100 nm thickness deposited in N2 + Ar atmosphere (flow ratio: Ar/N2 = 2.1) were sequentially deposited as transition layer. Subsequently, the TiAl(Si)N coatings were deposited for 1 h with the cylinder Ti target and two planar rectangle targets which were Al, Al0.87Si0.13, Al0.81Si0.19, Al0.78Si0.22 and Al0.75Si0.25, respectively. The deposition conditions of TiAlSiN coatings were listed in Table 1. | 10.1002-sia.5680.html
The hardness and elastic modulus values of the coatings were determined on a Nano‐Test 600 nano‐mechanical system (Micro‐Materials Ltd, UK), with the indentation depth at approximately 200 nm in order to reduce the effect of substrate. Each sample was measured seven times and took the average. The wear resistance was investigated using a ball‐on‐disc tribometer manufactured by a commercial CSM tribometer in ambient temperature of 23 ± 3 °C and a relative humidity of 50 ± 5%. Al2O3 balls with a diameter of 10 mm were used as counterparts, and the normal load was kept at 2 N with a sliding velocity of 14.14 mm/s. The friction coefficients were obtained directly from the abovementioned tribometer's computer. The wear track profile and counterballs were measured by Micro XAM 3D non‐contact surface profilometer and optical microscope, successively. The thermal stability of TiAl(Si)N coatings was tested by a muffle furnace; the samples deposited with different Si contents were annealed in air at 700°C, 800°C and 900°C, respectively. The desired temperature was attained at rate of 5 °C/min with the holding time of 2 h and then, cooled down in the furnace naturally. The microstructure, hardness, cross‐sectional and surface morphologies and depth profile of each component were investigated by XRD, FESEM, Nano‐Test and XPS. | 10.1002-sia.5680.html
A vacuum arc melting furnace was employed in our study. By vacuum melting appropriate amounts of high‐purity elements with induction stir, the Ni‐based superalloys were prepared. The composition of the alloys is shown in Table 1. For the sake of homogenization, the cast ingots underwent normalizing for 4 h at 1200 °C and aging for 10 h at 800 °C, respectively. Specimens, with a size of 10 mm × 10 mm × 3 mm, were cut from the ingots by conventional wire‐electrode cutting. Each specimen was mechanically abraded on successively finer abrasive papers up to 800#, cleaned ultrasonically with alcohol and acetone, respectively, and then dried immediately before oxidation testing. | 10.1002-sia.5718.html
A cast Ni‐based K444 superalloy, whose chemical composition is listed in Table 1, was used as a substrate. The bond coat layer was ~150‐µm‐thick CoCrAlY; the chemical composition of this layer is detailed in Table 2. The ceramic coat layer was ~60‐µm‐thick 8‐wt.% Y2O3‐ZrO2. Both layers were coated using EB‐PVD, using UE‐205 (Kiev, Ukraine). The dimensions of the deposited coating samples were Ø18 × 3 mm. | 10.1002-sia.5720.html
Table 1.Chemical composition of the superalloy K444 Table 2.Chemical composition of the CoCrAlY target Isothermal oxidation tests were carried out on these TBC samples according to standards GB/T13303‐91, and HB5258‐2000 of China; the tests were performed in a type RJX‐8‐13 chamber electric furnace at 1000 °C in air, for various lengths of time (10, 20, 50, 80, 120, 160, and 200 h), to simulate the high temperature oxidizing environment. The temperature error of the furnace was less than ±5 °C. A temperature of 1000 °C was selected because this temperature is in the practical operating temperature range for typical TBCs,2, 3, 11 and it is close or equal to the temperatures used in oxidation behavior studies reported in the literature.12-15 In the tests, the specimens were weighed, measured, and placed in ceramic crucibles with a constant weight. Each sample corresponded to one crucible. Subsequently, after exposing the samples to the high‐temperature and oxidizing conditions for the chosen times, the oxidized samples were removed and weighed after cooling to room temperature. The oxidized samples were then mounted using vacuum impregnated epoxy, and polished using SiC and, finally, 0.5‐µm diamond papers. The specimens were examined using an FA1004N electronic balance (precision 0.l mg), a QUANTAX‐200 field emission scanning electron microscope (SEM) with a SUPRA55 energy‐dispersive spectrometer (EDS), and a PANalytical X'pert PRO diffractometer (XRD). The thickness of the TGO, as well as the columnar grain size and the relative intercolumnar porosity of the TC, was measured based on the SEM micrographs, using Image‐J software. | 10.1002-sia.5720.html
Coupons ~6 mm by 12 mm were sectioned from the LSHR superalloy and hot pressed Cr2AlC using a diamond wafer saw. The thickness of the two LSHR coupons was 1.8 mm, whereas the Cr2AlC coupons were ~0.3 and 1.5 mm for the 100‐h and 1000‐h exposure couples (samples DC2 and DC3), respectively. These were polished to 2400 grit SiC emery finish. Bonding was accomplished by vacuum hot pressing at 1100 °C for 2 h under ~110‐MPa pressure (DC2). This caused substantial deformation of the LSHR alloy, to the extent that the slightly undersized Cr2AlC layer was fully impressed into the metal. The second couple (DC3), hot pressed at 1100 °C for 2 h at ~52 MPa pressure, was used for the 1000 h test. Here, only minimal deformation of the LSHR alloy was noted, as shown in Fig. 3. Grafoil mold release was burned off at 800 °C for 1 h. One end of the couple was sectioned for as‐diffusion bonded microscopy as a baseline for comparison to the thermally cycled samples. | 10.1002-sia.5784.html
The cut edge and major 6 × 12 mm exposed surfaces were re‐polished to 4000 grit emery and ultrasonically cleaned in ethanol. The couples, and separate coupons of LSHR and Cr2AlC, were exposed to 800 °C air in a Thermolyne resistance muffle furnace, with intermittent removal for weight change measurements and optical examination. Vacuum infiltrated epoxy mounted and polished cross sections were prepared before and after oxidation. These sections were analyzed by conventional metallographic, X‐ray diffraction (XRD), and scanning electron microscopy (SEM) techniques. SEM samples were coated with a conductive carbon coating and imaged primarily in backscatter electron imaging mode (BSE), sensitive to atomic weight of the features. Energy dispersive spectroscopy (EDS) was conducted at 15 kV for chemical composition, with selective standardless semi‐quantitative analysis. But because of the carbon coating, fine particle sizes, and excited volume overlap issues, most EDS assessments of phases were qualitative. | 10.1002-sia.5784.html
The chemical composition of Superalloy GH605 used for the experiments is listed in Table 1. The alloy is one of cobalt‐based superalloys solid solution strengthened by 20% Cr and 15% W, with superior anti‐oxidation performance, which is extensively used in the field of aero engine manufacturing. Before the experiments, all samples with dimension of 30 mm × 20 mm × 1.5 mm were cut by wire‐cutting technique and ground by 400‐, 800‐, and 1000‐grid SiC waterproof abrasive paper successively. Then, the samples were rinsed with acetone in an ultrasonic clearing machine. | 10.1002-sia.6389.html
Table 1.Chemical composition of Superalloy GH605 (wt, %) The schematic diagram of experimental apparatus for oxidation under low oxygen partial pressure (H2‐H2O gas mixture) is shown in Figure 1. The samples were placed in the center of horizontal tubular furnace. Before starting oxidation experiments, the system was firstly purified for several minutes by nitrogen gas, then hydrogen gas was bubbled through distilled water at a flow rate of 150 mL/min to bring in water vapor, which can decompose into hydrogen and oxygen to create low oxygen partial pressure atmosphere at high temperature. The temperature of distilled water was kept at 20°C by water bath to maintain the composition of H2‐H2O gas mixture. Afterwards, the oxidation experiments were carried out for 20 hours at 800°C, 900°C, 1000°C, and 1100°C, respectively. During the experiments, both heating and cooling rate were kept at 5°C/min. | 10.1002-sia.6389.html
The apparatus used for the measurements consisted of a LaCrO3 electric resistance furnace with a maximum power of 6 KVA, a gas purification system, an oxygen potential measurement system, a camera and a computer used to calculate the upper liquid volume, V2. Figure 2 presents a schematic diagram of the apparatus. Two high purity alumina (99.8% Al2O3) tubes were applied in the furnace for air‐tightness of the furnace chamber. The outer and inner tubes were 50 and 37 mm OD, 42 and 30 mm ID and 650 and 700 mm in length, respectively. Both ends of the tubes were sealed with water‐cooling stainless steel caps and plastic “O” rings. The temperature of the furnace was measured with a 20:40 Pt–Rh thermocouple and was controlled by using a PID digital program controller. The heating rate was 5°C min−1. The experimental temperature range was from 1510 to 1610°C. The compositions of the metal samples used in the measurements were shown in Table 1. The effect of other different element content among the samples on the density was ignored due to their very small content in the samples. | 10.1002-srin.201300116.html
In order to understand the uncertainty in this work, the density measurement of sample 1 at different temperature was repeated once again. The results in the two measurements were shown in Figure 12. A detail uncertainty analysis was listed in Table 2. Standard deviation, σ, was used to measure the uncertainty in this work. It is known from Table 2 that the standard deviation range is between 0.03 × 103 and 0.05 × 103 kg m−3. | 10.1002-srin.201300116.html
For each of the three steels, rod materials were used to produce the cylindrical specimens for the fatigue tests. The final shape of the cylindrical specimens (with diameters of 7 mm and gauge lengths of 13 mm) was machined by turning. The surface was electrochemically polished to avoid premature crack initiation, with a removal of 100–200 μm. | 10.1002-srin.201500410.html
High‐N Mn18Cr18 alloy with chemical composition (wt%) of 0.05C–0.81Si–17.9Mn–0.025P–0.009S–0.53N–0.62Ni–18.2Cr was used in this work. Specimens were machined into ϕ10 × 15 mm cylinders. True strain–true stress curves have been obtained through high temperature compression tests on Gleeble‐3500 simulator. The specimens were firstly heated at a rate of 5 °C s−1 from room temperature to 1250 °C and held for 180 s to achieve uniform temperature distribution. Afterward, they were cooled to different deformation temperature (1200–900 °C with 100 °C interval) at a rate of 5 °C s−1 and kept for 60 s to eliminate temperature gradient. Then single‐pass isothermal compression tests were conducted at various strain rates (0.001, 0.01, 0.1, and 1 s−1) to a true strain of 0.916. Lubricating grease and tantalum slices were applied for decreasing the friction between the specimen and the anvil during high temperature compression tests. Afterward, all specimens were water‐quenched immediately to preserve the microstructure. True strain–true stress curves were obtained automatically by computer after each test. Then, specimens were halved by cutting parallel to compression axis to observe the evolution of microstructure. Prior austenitic grain boundaries are revealed etched in FeCl3 acid solution (5 g FeCl3 6H2O + 30 ml concentrated hydrochloric acid +50 ml H2O) at room temperature with etching time from 270 to 290 s. | 10.1002-srin.201600433.html
In the current study, Gleeble hot compression tests were performed at various temperatures and strain rates. Critical strain, peak strain, and Zener‐Hollomon (Z) parameter were calculated based on experimental data, and dynamic recovery curves were determined using differentiation methods. Dynamic recrystallization behavior was modeled and implemented into a finite element model to simulate the hot rolling process. Critical strain, equivalent plastic strain, fraction of DRX, and the effect of temperature on dynamic recrystallization were investigated. | 10.1002-srin.201700565.html
As‐cast 15V38 steel with chemical composition in mass% as shown in Table 1 was used in this study. Cylindrical specimens of 15 mm height and 10 mm diameter were machined from the as‐cast steel bar and material flow behavior was measured in compression using a Gleeble 3500 simulation system. Test temperatures ranged from 1000 to 1300 °C and strain rates up to 15 s−1 were used. A layer of tantalum foil with nickel paste was placed between the specimen and platens to minimize friction during compression. | 10.1002-srin.201700565.html
Table 1.Chemical composition of studied medium carbon alloyed steel Test specimens were heated up to 1300 °C (TAust) in 5 min (t1) with a heating rate of 260 °C min−1, held for 3 min for austenitizing and cooled to the desired test temperature (TDeform). An additional hold of 2 min was included to eliminate temperature gradient, and then the compression test was performed at the selected temperature and strain rate (Figure 1). Four temperatures (1000, 1100, 1200, and 1300 °C) and four strain rates (0.01, 1, 5, and 15 s−1) were selected for hot compression testing based upon actual hot rolling conditions. Each combination of temperature and strain rate was repeated three times, with a total of 48 specimens being tested. | 10.1002-srin.201700565.html
To further investigate the solidification process of the alloys, DSC experiments were employed. 40 mg Samples were prepared and heated to 1793 K with a heating rate of 10 K min−1. Figure 1b exhibits the heating and cooling curves of the three alloys. The liquidus temperatures of Fe–10%Co–10%Ni, Fe–15.6%Co–12%Ni, and Fe–10%Co–20%Ni are determined as 1781, 1771, and 1764 K, respectively. There are two exothermic peaks during the slow cooling process, which represent the solidification of γ(Fe) phase and the transformation from γ(Fe) phase to α(Fe), respectively. The solid–solid phase transition temperatures of Fe–Co–Ni alloys, which are 898.4, 883, and 631 K, were not exhibited in Figure 1b. | 10.1002-srin.201800053.html
The containerless rapid solidified experiments were implemented by a 3 m high drop tube. The master alloys of Fe–10%Co–10%Ni, Fe–10%Co–20%Ni, and Fe–15.6%Co–12%Ni (the composition is in mass ratio) were prepared from high purity Fe(99.99%), Co(99.999%), and Ni(99.99%) in an arc melting furnace at a protective atmosphere of Ar. Each sample is 2 g in mass. The arc‐melted sample was put in a quartz tube (a small bore with an orifice of 0.3–0.5 mm at its bottom), which was fastened in the induction copper coil at the top of drop tube. The system was firstly vacuumed to 1.0 × 10−5 Pa, and then backfilled a mixture of He and Ar gas with a volume ratio of 1:1 to 1.0 × 105 Pa as cooling gas. Next, the sample was heating up to 100–200 K above the melting point with a high‐frequency induction device. Once the sample was melted completely, the superheated liquid would be sprayed from the orifice of the quartz tube with a high pressure of pure He gas. Finally, the droplets collected from the bottom of drop tube were separated into several groups with different droplet diameter ranges. The sieved droplets were embedded, polished and etched with 4 mL CH3CH2OH + 1 mL HNO3 + 10 mL H2O for 8 s. Olympus GX51 (OM) was applied to observe microstructure of the etched samples, whereas MIRA3 XMU scanning electron microscopy (SEM) was used to analyze the phase constitution and the solute distribution. Employing the Rigaku D/max 2500V X‐Ray diffraction determined the structure of phase. The Vickers microhardness of the droplets was detected by HXD‐2000TMC/LCD microhardness tester with a load of 200 g. | 10.1002-srin.201800053.html
Nanoindentation technique has been widely used in characterizing the hardness and modulus of materials at nano/micro scale,32-34 which makes up for the defect of Vickers hardness. Currently, the microhardness experiment was performed by Nano Indenter G200 with a load control mode. Berkovich diamond indenter tip with a radius of 20 nm was employed and the maximum load was set as 30 mN. At least 10 indentations were performed to avoid deviation and at least 4 μm interval of the adjacent indentation was set to avoid interaction. | 10.1002-srin.201800053.html
The material used for this study was the SA508‐IV steel (Fe−0.12C−0.14Si−0.37Mn−1.72Cr−3.58Ni−0.5Mo−0.0086Cu wt%). Compression specimens were wire‐electrode cut to a cylinder with a height of 12 mm and diameter of 8 mm by an electrical discharge machine. And the single pass uniaxial hot compression tests were carried out on a Gleeble‐1500 thermo‐mechanical simulator according to the schedule, as illustrated in Figure 1. | 10.1002-srin.201800208.html
Graphite mixed with machine oil was used as a lubricant to minimize the frictions between the specimen and compression dies. The thermocouple was spot‐welded on the surface of the specimen at the mid height for temperature measurement and feedback control. Before the compression tests, the specimens were solution‐treated at 1100 °C for 30 min and argon flow was employed to inhibit decarburization of the steels. Afterwards, the specimens were heated to 1250 °C at a heating rate of 20 °C s−1, and then kept for 120 s to get a uniform temperature distribution. Then the specimens were cooled to the test temperature at 10 °C s−1, and held for 30 s prior to deformation for eliminating the temperature gradient. Finally, the specimens were tested at 950, 1050, 1150, and 1250 °C and at strain rates of 0.001, 0.01, 0.1, and 1 s−1, respectively. All specimens were compressed to a true stain of 0.7 and then instantly quenched into water in order to preserve the hot deformation microstructure. | 10.1002-srin.201800208.html
The alloy compositions of two P550 steels containing different nitrogen contents (donated as 0.63N and 0.86N, respectively) are shown in Table 1. The content of nitrogen in the experimental steels was measured by a nitrogen–oxygen elemental analyzer.20 The experimental steels were manufactured using 25 kg pressurized induction furnace. To add high nitrogen contents in steels, both chromium nitride (Cr2N; 87.8 wt% Cr and 10.2 wt% N) and high nitrogen pressure were utilized. Cr2N was added into the molten steel in an amount of 29.5 g kg−1 for the 0.63N steel and 51.1 g kg−1 for the 0.86N steel, respectively. The smelting process was performed with nitrogen under pressure of 0.15 MPa for the 0.63N steel and 0.17 MPa for the 0.86N steel, respectively. The molten steel was poured into a cast iron mould and solidified with nitrogen under pressure of 1.0 MPa for both steels. Subsequently, the ingots were forged into the slabs with 120 mm × 30 mm cross-section at the temperature range of 1200–1050 °C after being solutionized at 1200 °C for 1.5 h, and then air-cooled to ambient temperature. The total strain of forged slabs was about 1.5. The samples for hot compression tests were cut from the center position in the thickness direction of the forged slabs, with the axis perpendicular to the cross-section of the forged slabs. The diameter and height of the samples were 8 and 12 mm, respectively. | 10.1002-srin.202000035.html
Table 1.Alloy compositions of two P550 steels containing different nitrogen contents (wt%) Uniaxial hot compression tests were performed using Gleeble-3500 thermomechanical simulator in the temperature range of 900–1200 °C at the interval of 50 °C. The initial strain rates were selected to be ≈0.05, 0.5, and 5 s−1, respectively. To reduce the friction between the compression die and sample, the mica plates of 0.2 mm in thickness were placed between them for lubrication. Prior to hot compression test, the samples were first heated to 1200 °C with a rate of 10 °C s−1 and soaked for 3 min to homogenize the microstructure, followed by cooling down to the desired deformation temperature with a rate of 10 °C s−1 and soaked for 0.5 min for temperature homogeneity. Subsequently, the samples were compressed, and the true strain is about 0.8. After deformation, the samples were immediately quenched to ambient temperature with forced gas to quickly freeze the high-temperature deformation microstructure. | 10.1002-srin.202000035.html
The microstructural examinations were conducted using optical microscope (OM, Olympus DSX510) and scanning electron microscope (SEM, TESCAN MAIA3) equipped with a NordlysMax3 electron backscattered diffraction (EBSD) system. The compressed samples were split along the compression geometric axis. For OM examinations, the surface of samples was first mechanically polished and then electrolytically etched with a mixture solution which consists of 10 mL C2H2O4 + 90 mL HCl at 2.5 V for 3–5 s.21 For EBSD examinations, the surface of samples was treated by mechanical polishing, followed by argon ion bombardment for 120 min using Leica EM RES102 operated at 5 kV. The EBSD measurements were conducted using an accelerating voltage 20 kV and a step size of 0.3 μm. Subsequently, EBSD data analysis was performed using HKL Channel 5 software. According to the general description that DRX grains have a grain orientation spread (GOS) value of <2°, the area fraction of DRX grains was determined.22, 23 In the orientation imaging microscopy (OIM) maps, low-angle grain boundaries (LAGBs, 2° ≤ θ < 15°), high-angle grain boundaries (HAGBs, θ ≥ 15°), and twinning boundaries (TBs, 60° ± 3° <111>) were presented by green line, black line, and red lines, respectively. | 10.1002-srin.202000035.html
Reagent-grade powders of CaF2, CaO, Al2O3, TiO2, and SiO2 were used as raw materials. One commonly used ESR slag containing about 60 wt% CaF2, 20 wt% CaO, and 20 wt% SiO2 was used as reference, denoted as sample S1. Based on the composition of S1, 5 wt% TiO2 and different amounts of SiO2 (ranging from 0 to 6 wt%) were added to samples A, B, C, and D, as shown in Table 2. The mass ratio of CaF2/CaO/Al2O3 was fixed at ≈6.0:2.0:2.0 for all the samples. For each sample, 100 g well-mixed powder was melted in a graphite crucible at 1773 K under a high purity Ar atmosphere to ensure complete uniform melting; the molten sample was then quenched on a cooled copper plate before ground into powder. It should be pointed out that the content of CaF2 was reduced by 2.0–5.0 wt% after premelting due to volatilization. Considering its high initial content and the fact that during the actual ESR process the volatilization of CaF2 would also happen, we consider the weight loss would not affect the conclusion. | 10.1002-srin.202100191.html
Table 2.Chemical Composition of the Experimental Slags [wt%] The crystallization process of samples B, C, and D was investigated using DSC. The DSC measurements were carried out in an Ar atmosphere. In a platinum crucible of 6.8 mm in diameter and 4 mm in height, about 30 mg sample powder was heated from room temperature to 1673 K at a rate of 25 K min−1 and then kept for 3 min for chemical composition homogenization. Subsequently, the liquid sample was cooled to below 873 K at a constant cooling rate of 5, 10, 20, or 30 K min−1, as shown in Figure 3. | 10.1002-srin.202100191.html
Because the DSC samples were too small for microstructure characterization, specimens with a larger amount of slag powder were prepared using an electrical resistance furnace. In a graphite crucible with a diameter of 20 mm and a height of 30 mm, about 10 g slag samples were heated from room temperature to 1673 K at a constant heating rate of 15 K min−1 and held for 10 min. The samples were then cooled to below 873 K at a constant cooling rate of 5 or 10 K min−1, or subjected to air quenching. The thermal history of nonisothermal heat treatment is also shown in Figure 3. | 10.1002-srin.202100191.html
After the nonisothermal heat treatment, the samples were embedded into epoxy resin, polished, and sprayed with a platinum film. Crystalline phase morphology and composition of the slag samples were analyzed by scanning electron microscope (SEM (ZEISS) equipped with EDS (Oxford). The crystalline phases were determined by an X-ray diffraction (XRD) of Cu Kα radiation after ground into powder. | 10.1002-srin.202100191.html
DZ125 is a DS Ni‐based superalloy used for turbine blade and vanes. The nominal chemical composition of the material in weight percent ratio and heat treatment of the alloy are listed in Table 1. Anisotropic elastic constants 15 at 850 °C are listed in Table 2. | 10.1111-ffe.12065.html
Table 1.Chemical composition in weight percent ratio and heat treatment of DZ125 Solution heat treatment: 1180 °C/2 h + 1230 °C/3 h air cooling + 1100 °C/4 h air cooling + 870 °C/20 h air cooling. | 10.1111-ffe.12065.html
The material used in the current experimental investigation is wrought superalloy GH4169. The tubular specimens were used in axial‐torsion loading tests. The shape and size of the specimens are shown in Fig. 1. The tubular specimens with a uniform gauge length of 50 mm, an outside diameter of 25 mm and an inside diameter of 21 mm were fabricated from a hot‐rolled bar with a diameter of 25 mm under standard heat‐treatment conditions. The heat‐treatment conditions were 950~980 °C ± 10 °C for 1 h, air cooling to 720 °C ± 5 °C for 8 h, furnace cooling with a cooling rate of 50 °C/h to 620 °C ± 5 °C for 8 h and finally, air cooling. The chemical composition and mechanical properties of GH4169 alloy are shown in Table 1. | 10.1111-ffe.12069.html
Experiments performed on smooth specimens were conducted in mechanical strain control in accordance with ASTM E2368‐04 for TMF testing. All notched specimen experiments were performed in force control, and displacements across the gross notch section were measured using a high temperature extensometer with 12.7 mm gauge length. | 10.1111-ffe.12166.html
Transmission electron microscopy observation was undertaken on a JEOL 2000 FX II. Thin slices were sectioned from the tested TMF specimens and prepared by mechanical grinding and subsequent electro‐chemical polishing in a solution of 80 ml perchloric acid, 20 ml ethanol and 400 ml 2‐Butex ethanol at 3–7 °C. | 10.1111-ffe.12168.html
FGH97 alloy is a nickel‐based PM superalloy. The two principal phases are the γ′ precipitates and the solid solution γ matrix, creating a relative volume fraction of 60:40. Powder of the superalloy presented here was produced by plasma rotation electronic pole. After being sieved, static‐electrically separated, degassed and cased, consolidation was achieved by hot isostatic press. The disk was subjected to a heat treatment as follows: solution treated at super‐solvus temperature of 1200 °C for 8h, furnace cooled to 1170 °C, and air cooled to room temperature, then aged at 870 °C for 32 h, air cooled to room temperature. The nominal chemical composition of FGH97 alloy can be found in Table 1.20 Table 1.Chemical composition of FGH97 alloy (wt%) In order to accurately assess the effects of stress concentration on LCF and fracture behaviour for such components, the specimens used in this study have been cut radially from a turbine disk rim. The geometries of notched plate specimens are shown in Fig. 1a. The elastic stress distribution along the notch bisector was calculated by the elastic finite element method as shown in Fig. 1b. The stress concentration factors (SCFs) are 2.91 for the semi‐circular notched specimen and 5.05 for the semi‐elliptical notch specimen, respectively. | 10.1111-ffe.12169.html
Rectangular bars (204 mm × 49 mm × 13 mm) of single crystal PWA1484 were cast by Pratt & Whitney at their in house Rapid Prototype Casting Laboratory. All specimens were machined from these bars and underwent the standard heat treatment of solution annealing at 1316°C for 2 h in vacuum, coating diffusion heat treatment at 1080°C for 4 h in a controlled atmosphere and precipitation heat treatment at 704°C for 24 h in air was followed.18, 19 For this investigation, the single edge notch tension (SENT) specimen configuration has been chosen due to its ease of crack measurement and ability to be gripped with water cooled hydraulic wedge grips. This water cooled gripping arrangement allowed for more rapid cooling than a pin loaded arrangement. The test specimens are 203.2‐mm long, 38.1‐mm wide and 2.54‐mm thick and can be found in previous publications.20, 21 Most fatigue crack growth data found in the literature is for specimens 6.35 mm and thicker, with very little information available for specimens as thin as 2.54 mm.22 The authors feel the thinness of the specimen is important to replicate the loading conditions experienced by turbine engine blades. To promote rapid fatigue crack initiation, electro‐discharge machining is used to create an 11.4‐mm long notch with a 0.152‐mm root radius. | 10.1111-ffe.12218.html
Fatigue crack growth testing was performed in accordance with ASTM Standard E647‐13.23 A 100‐kN capacity servo‐hydraulic load frame was used to apply constant amplitude sinusoidal fatigue cycles. Specimens were gripped approximately 50.8 mm on each end by pyramid teeth wedge grips 44.5 mm wide. Nominal grip pressure was set at 16 550 kPa. Specimens were precracked at 20 Hz at the lowest temperature at which they are tested. | 10.1111-ffe.12218.html
Table 1.The chemical composition of single crystal superalloy (wt pct) The dimensions of LCF testing specimen are shown in Fig. 2a. Figure 2b shows an example of the as‐machined fatigue specimen. All LCF specimens have the longitudinal axis oriented along the nominal direction. The SX bars were subjected to shot peening at 0.45 MPa for 10 min (about 2 × 98% coverage) to produce a uniform deformation layer on the sample surface. (Fig. 2c). The deformed samples were then sealed in a quartz tube in which a positive pressure of argon gas was maintained. A solution and precipitate heat treatment was performed followed by air cooling, to be consistent with the standard procedure of turbine blade in practice. The LCF specimens with recrystallized layer were polished using 3 µm and 1 µm diamond paste prior to LCF testing (Fig. 2d). | 10.1111-ffe.12236.html
Table 2.Selected tensile properties of Haynes 230 alloy specimens Before testing, specimens were prepared by mechanically polishing the surface to a mirror finish with abrasive paper, up to a grit of P2400. A speckle pattern, necessary for DIC, was then applied onto each specimen using black paint. In order to obtain a refined speckle pattern, necessary for high‐quality measurements, an airbrush with a 0.18 mm wide nozzle was employed for painting. Images were acquired by a digital camera, whose resolution and maximum frame rate were, respectively, 1600 by 1200 pixel and 15 fps. A magnification of 2.7×, obtained using an adjustable lens with a 12× magnification range and a 2× adapter was employed during the tests. This setup allowed a resolution of 0.63 µm/pix. The experimental setup is shown in Fig. 1. Tests were performed with a cyclic frequency of 5 Hz on a servo‐hydraulic load frame with a fixed load ratio R equal to 0.05. oriented specimen was subjected to a cyclic load with a stress range of 181 MPa. The stress range was reduced to 133 MPa for the crystal, because this orientation exhibited lower yield stress. | 10.1111-ffe.12261.html
The fatigue tests were performed according to the following experimental protocol. Initially, the fatigue samples were clamped using the mechanical grips as shown in Fig. 4. Subsequently, the furnace was switched on allowing the internal temperature to reach 250 °C. As soon as the internal temperature was equal to 250 °C, the samples were left inside the furnace for at least an hour. Before testing, the furnace was opened and the bolts were tightened to compensate possible thermal dilatations. After tightening the bolts, the samples were left inside the furnace for at least 30 min to ensure that the material to be tested was at the correct temperature. It is worth noticing here that during this initial pre‐test phase, no evident creep/relaxation phenomena were detected. | 10.1111-ffe.12273.html
Chen et al.17 investigated the high‐cycle fatigue behaviour of notched cylindrical specimens of Inconel 718. The samples were tested under rotating bending (R = −1) at 500 °C. As shown in Table 2, the net diameter, wn, of the samples was kept constant and equal to 8 mm, the gross diameter, wg, being equal to either 9 or 10 mm. Three different values of the notch root radius were investigated, that is, rn = 1 mm, rn = 0.1 mm and rn = 0.05 mm. | 10.1111-ffe.12273.html
In order to efficiently utilise available DMLS material and to correlate the strengths of specimens to respective fatigue lives, monotonic tensile data was acquired from dog bones cut out from fatigued plates.14 Four fatigue tested plates from each DMLS Vendor were analysed and six dog bone specimens with the geometry in Fig. 11 were cut from each plate. For half of the eight DMLS plates, dog bone specimens were cut longitudinal with the build direction of the plate and the other four were cut transverse to the build direction. The build direction shown in Fig. 12 (also shown in Fig. 5) was chosen under the assumption that it provided the worst case fatigue life results for the vibration‐based specimen. As shown in Fig. 12, specimens that were cut longitudinal and transverse are respectively denoted by H and V to identify the fusion plane orientation with respect to the loading axis. This data was compared against two pristine (non‐vibration affected) data points provided by Vendor I and MIL‐HDBK‐5J minus three sigma (referred to as min) material property values for long‐transverse sheet/plate specimens with thicknesses between 0.254 and 25.4 mm.21 To understand the effects of minimal cyclic damage on tensile properties of Ni super alloys, a study comparing tensile results of non‐vibrated (pristine) and vibrated specimens was first conducted on cold‐rolled Inconel 625 and unhardened 718 alloys. Both alloys were chosen based on the closeness (625) and similitude (718) in chemical composition to the DMLS plates. The chemical compositions of the cold‐rolled alloys investigated are listed in Table 1. Unhardened 718 specimens came from one 610 × 610 × 3.2 mm plate stock, and the 625 specimens came from two 610 × 305 × 3.2 mm plate stocks referred to as Stock I and Stock II. Each cold‐rolled specimen was cut either along or transverse to the rolling marks of the bulk stocks and are respectively denoted as V and H to identify the rolling mark orientation with respect to the loading axis. | 10.1111-ffe.12286.html
Table 1.Nominal chemical compositions of the directionally solidified nickel‐base superalloy (wt%) The tests conducted in this study are categorised as hot corrosion and pre‐exposure fatigue. After being fully heat treated, rectangular and rod specimens with orientation were machined for hot corrosion tests and pre‐exposure fatigue tests, respectively. Rectangular specimens with dimensions of 30 × 10 × 2 mm3 were prepared. A specimen processed for pre‐exposure fatigue testing is shown in Fig. 1. All specimens were polished using 400, 800 and 1200 grit SiC sand paper before testing to exclude surface machining defects.27-29 Hot corrosion tests were performed in an open‐ended tube furnace at 850 °C.27 A salt mixture of 75% Na2SO4 + 25% NaCl was used to simulate a hot corrosive environment. Rectangular specimens were weighed before and after salt addition to ensure a salt supply of about 5 mg cm−2 on the surface of each specimen. The specimens were individually held in alumina crucibles during the tests. The exposure times selected were 5, 25, 50, 75 and 100 h. After exposure, the specimens were removed from the furnace and weighed together with the crucible to obtain the weight gains. Moreover, the specimens were washed to remove loose corrosion product and then dried and weighed to obtain the weight losses. The weight changes of hot corrosion specimens were measured by a precision analytical balance with an accuracy of 10−5 g. | 10.1111-ffe.12295.html
In this study, two different annealed and the aged Inconel 718 alloy specimens with a diameter of 3 mm were employed. The chemical composition and the mechanical properties of the specimens are listed in Tables 1 and 3, respectively. Details of heat treatment conditions of the specimens are listed in Table 2. Prior to UNSM treatment, the specimens were polished by a sandpaper using different grades until 2000. Afterwards, the specimens were treated by UNSM technique under the treatment parameters as shown in Table 4. The power output of the ultrasonic generator was about 1 kW. The machine oil was sprayed into a ball and specimen contact interface to avoid heating influence on the treatment. The number of strikes per square millimetre n was quantified by the following expression: (1) Table 1.Chemical composition of annealed and aged Inconel 718 alloy specimens used in this study (in wt%) Table 2.Treatment processes of the annealed and the aged Inconel 718 alloys Table 3.Mechanical properties of the annealed and aged Inconel 718 alloy specimens used in this study Table 4.UNSM treatment parameters UNSM, ultrasonic nanocrystal surface modification; NOS, number of strikes. | 10.1111-ffe.12330.html
Inconel 718 was received in the form of rods of 15 mm diameter and 500 mm length. The as‐received rods were solution annealed at 960 ± 10 °C for 1 h and then air cooled. The double‐ageing heat treatment was carried out by heating the rods at 720 ± 5 °C for 8 h, furnace cooling at 55 °C/h to 620 ± 5 °C, holding at 620 ± 5 °C for 8 h followed by air cooling. The chemical composition of the as‐received material in wt% is given in Table 1. The yield strength, ultimate tensile strength and percent elongation of the as‐received IN 718 at 600 °C were found to be 1152, 1272 MPa and 18%, respectively. | 10.1111-ffe.12406.html
The material used in this investigation was nickel base superalloy GH4169. The chemical composition of this alloy analysed by energy dispersive spectrometer is listed in Table 1. The material was taken from a solid bar with a diameter of 35 mm that subjected to the heat treatment as follows: 960 °C for 1 h and then air cooling, aging at 720 °C for 8 h and then furnace cooling to 620 °C with cooling rate 50 °C h−1, holding at 620 °C for 8 h and then air cooling. Figure 1 shows the typical microstructure of nickel base superalloy GH4169 after heat treatment. It can be seen that small second phase particles are dispersed around the grain boundaries and in grains. The equivalent size of the inclusion indicated by the arrow in Fig. 1 was estimated to be 14 µm. The equivalent grain size distribution histogram of alloy GH4169 is shown in Fig. 2. The equivalent grain size varied from 9 to 24 µm, and the average grain size was about 16 µm. The yielding strength, ultimate strength and Young's modulus of nickel base superalloy GH4169 obtained by standard tensile tests were 1045 MPa, 1398 MPa and 198 GPa, respectively. | 10.1111-ffe.12430.html
The material used in the present study is the γ/γ′ nickel based superalloy René 65, which has recently been developed by ATI Allvac and General Electric15-18. The austenitic FCC γ matrix is strengthened by a high volume fraction (~40%) of γ′ particles [LI2 structure, Ni3(Al,Ti)]. After the forging steps, the applied solution treatment was 4 h at 1065 °C followed by an air quench. Then, an aging heat treatment of 8 h at 760 °C is performed, followed by an air quench. The typical as received microstructure at different scales is shown in Figure 1. This alloy has an average grain size of about 10 µm, a volume fraction of primary γ′ (at grain boundaries) of about 12–14% and a monomodal distribution of intragranular γ′ particles having a 30–50 nm average diameter. | 10.1111-ffe.12475.html
The material under study has a polycrystalline bi‐phased microstructure γ/γ′, with a high γ′ solvus temperature, around 1110 °C22. It is hence easy to select a suitable heat treatment temperature for stress relaxation, without altering the microstructure. In order to prevent any alteration of the mechanical properties of the alloy, the heat treatment must be carried out at a temperature below the solvus of the γ′ phase. In addition, a vacuum treatment is recommended to avoid any oxidation at the surface. Thus, the heat treatment selected consists in a 2 h holding at 1055 °C in vacuum followed by an air quench. Then, the conventional aging heat treatment of the alloy has been applied (8 h at 760 °C followed by an air quench) in order to obtain a similar microstructure compared with the standard material. | 10.1111-ffe.12475.html
Some tested specimens were investigated by light microscopy and scanning electron microscopy. For this purpose, the samples were prepared parallel to the specimen axis and mechanically grinded as well as polished with diamond grade of 1µm, followed by vibration polishing for 24 hours. In the case of investigations with light microscopy, the samples were etched by a five percent nitric acid. | 10.1111-ffe.12551.html
The material investigated is the nickel‐based superalloy Inconel 718, AMS 5663 triple melted solution treated and aged, having the following composition by weight Fe 27%, Cr 19%, Nb 5.1%, Mo 3.1%, Ti 0.9%, Al 0.5%, Co 1%, Mn 0.35%, Si 0.35%, Cu 0.3% and Ni balance. The main mechanical characteristics of the material, both at room temperature and at 500 °C, are shown in Table 1. | 10.1111-ffe.12623.html
The unconventional specimen geometry is shown in Fig. 2. The raw material was obtained from two forgings (sonic shape), outer diam. 377 mm, inner diam. 165 mm and width 88 mm (Fig. 3a). Up to four raw disks can be obtained by wire electrical discharge machining from each forging, for a total amount of eight disks. Four disks, two from each forging, were used for the test campaign reported hereafter. The remaining four disks were used for a subsequent test campaign, with different tools and machining parameters, to be illustrated in another paper. The disks were then machined by turning on both sides, using a vertical lathe CNC, to a final thickness of 4 mm. Each of the four disks was machined using two sets of turning parameters, obtaining two annuli of the same radial extension. From each annulus, eight test specimens were machined according to the cut‐up scheme of Fig. 3b. Turned surfaces were protected just after machining by linen adhesive tape (Fig. 3c). Flat surfaces of finished specimens are the original turned surfaces of the disk. Flat flanks of specimen heads were finished by grinding, while flanks of gauge length were finished by CNC milling. A round shape (radius 3 mm) of the flanks of gauge length was chosen to simplify the manual polishing by emery paper. | 10.1111-ffe.12623.html
Each turned surface was submitted to micrographic examination, using the remaining triangular sectors of material after the disk cutting. Micrographic specimens were mounted, polished and etched. The etching reagent has the following composition: HNO3, 100 mL; HCl, 500 mL; FeCl3, 25 g; CuCl2, 25 g; water balance to 1000 mL. | 10.1111-ffe.12623.html
The blades were cut into slices for microstructural detection at positions as shown in Fig. 2. The cutting positions were determined by the stress and temperature distribution from FEM analysis and also according to the open literatures.31, 32 The height of each sample was 5 mm. All slice samples were prepared by grinding and polishing. Afterwards, micro‐etching was carried out by an acid solution of 4 g CuSO4 + 20 mL HCl + 20 mL H2O for 3 s. Finally, these slices were observed by JSM6010 and JSM7500 SEM. As the analysis method and the conclusions of different first stage high‐pressure turbine blades in this batch of engine are similar, this paper selects a typical blade to describe and analyse. | 10.1111-ffe.12630.html
Due to the small size of HAZ region, getting material parameters of CGHAZ and FGHAZ is really difficult. To circumvent the difficulty, a specific heat treatment process of the base material was conducted to obtain materials that are representatives of CGHAZ and FGHAZ. The criterion that was used to verify whether the simulated materials are representatives of CGHAZ and FGHAZ is the comparison of optical photograph and the comparison of micro‐hardness. Mean prior austenite grain size is the main concern of the optical photograph comparison. The criterion has also been used by other researchers.25, 26, 30 The specific heat treatment was conducted in a high temperature furnace, and the whole procedure can be divided into 3 steps. Firstly, the cylinder specimens with 12.5 mm diameter and 120 mm length were manufactured from a pipe. Secondly, the cylinder specimens were put into the furnace where the temperature has already reached and stabilized at the specific value (Ts). The specimens were held in the furnace at Ts for a specific time (tH) to make sure the heat transfer is homogeneous and the growth of austenite grain is proper. Thereafter, the specimens were taken out and cooled under different cooling rates. A sample was taken from the specimens to perform the optical observation and micro‐hardness measurement, and the results of which were compared with the real HAZ. If the result is unacceptable, the Ts, tH, and cooling rate are modified, and the heat treatment is conducted again until the result is acceptable. Finally, the satisfactory specimens were cut to the geometries (as shown in Figure 2B) for the required tests. The temperature in the first step was initially determined according to the temperature distribution during welding, which has been done in our previous research.29 The specimens were held for certain time in furnace to make sure that the heat transfer is homogeneous and the growth of austenite grain is proper. Controlling of cooling rate is also intended to optimize the grain size. Through many attempts, heat treatment parameters of CGHAZ and FGHAZ were finally determined. For CGHAZ, Ts is 1300°C, tH is 2 minutes, and air cooling was performed. For FGHAZ, Ts is 950°C, tH is 1.5 minutes, and accelerated air cooling was performed with fan. Figure 3D,F presents the optical photographs of simulated CGHAZ and FGHAZ, respectively. In comparison with the actual CGHAZ and FGHAZ, it can be seen that the morphology of prior austenite grain is really similar, especially the size distribution. Moreover, the comparison of micro‐hardness between the actual and simulated material can be seen in the minor graph of Figure 4, which resemble each other. The micro‐hardness values of simulated material are the average of at least 8 measured points. Finally, according to these validations, it is reasonable to use the heat treatment parameters to produce the representative material of CGHAZ and FGHAZ. | 10.1111-ffe.12722.html
The specimens of SC nickel–based superalloy PWA1480 were taken from Arakere36; the nominal compositions (wt.%) are 10.0Cr, 5.0Co, 4.0W, 12.0Ta, 5.0Al, 1.5Ti, and balanced Ni. All the LCF tests were performed at 649°C in air under strain‐controlled conditions, and the crystallographic orientation of specimens were , , , and , respectively. Due to axis misalignments during the casting process, orientations deviation of all the specimens were within 5° relative to orientation, and according to existing research,12, 37, 38 the influence of orientations deviation on fatigue life can be ignored if it was controlled within 10°. The LCF test results36 are shown in Table 2. | 10.1111-ffe.12749.html
CMSX‐2 was produced according to Kanda et al,16 and the nominal compositions (wt.%) are 7.80Cr, 4.58Co, 7.82W, 5.70Al, 6.08Ta, 1.05Ti, 0.58Mo, and balanced Ni. The specimens were the thin‐walled cylinder with a 5 mm inner diameter, 8 mm outer diameter, and 5 mm gage length, and the specimen axis was within 10° of orientation. The schematic drawing16 of the test specimen is shown in Figure 3. Low cycle fatigue tests were performed on a servo‐hydraulic fatigue machine in air at 900°C. Under stress‐controlled conditions, symmetric triangular wave output was observed during fatigue tests; the equivalent strain rate was 0.1%/s. Specimens were tested while heated by a 4‐kW high‐temperature electric furnace, with the temperature gradient along the gage length was within ±3°C and with strain angles between 0° and 90° corresponding to the tension and torsion, with the strain angle 0° corresponding to a tension test and 90° to a torsion test. The LCF test results16 are shown in Table 3. | 10.1111-ffe.12749.html
Table 4.The low cycle fatigue test data for DD3 at 680°C under uniaxial loading34 Multiaxial fatigue tests of SC nickel–based superalloy DD3 were performed in air at 680°C and 850°C according to Ding et al.34 Standard smooth round specimens of 11 mm inner diameter, 14 mm outer diameter, and 25 mm gage length were used in the testing, and the detailed size34 is shown in Figure 6. All specimens possessed longitudinal axes that were within 9° of orientation, and all tests were conducted under total axial strain‐controlled conditions and at a constant strain rate of 0.0072%/s. A triangular waveform command signal was used during fatigue tests, and the axial and shear strains measured using a high‐temperature axial extensometer. Specimens were heated using a high‐temperature furnace MTS653, and the temperature gradient was within ±5°C. To compare the uniaxial loading conditions at the same temperature, the fatigue experimental data at 680°C were adopted here. Multiaxial experimental data34 are shown in Table 5. | 10.1111-ffe.12749.html
The experimental material in this paper is direct ageing GH4169, and the mass percentage of its chemical compositions is shown in Table 1. The heat treatment is direct ageing, keeping in 720 ± 10°C for 8 hours and cooling in furnace to 620 ± 10°C at the speed of 50 ± 10°C/h, then keeping 8 hours, followed by air cooling. The material used in the test is the same as those used in the previous literature,24 and they are in the same batch. The experiment was conducted on the WDW‐2000 microcomputer controlled electronic test machine. Before the creep experiment, the furnace was heated to the specified temperature and maintained for 1 hour at a constant load of 10 MPa, and then the creep experiment was started. The loading speed was 30 N/s. To separate creep strain from the total strain, it is necessary to subtract the elastic strain generated by constant loading. Since the loading process will produce a certain creep strain, the elastic modulus obtained by the experimental data is not representative. The elastic modulus of the GH4169 material is then extrapolated by using the experimental data of the same batch of the material in a handbook, and the results of the fitting and extrapolation using cubic polynomials are shown in Table 2. | 10.1111-ffe.12759.html
The material used in this study was a commercially acquired hot‐rolled bar of low‐carbon steel 20CrMnTi. The chemical composition of the tested steel in weight percent was as follows: C 0.20, Si 0.23, Mn 0.95, P 0.01, Cr 1.19, Cu 0.03, Ni 0.03, Ti 0.04, and remainder Fe. The different characteristic sizes of prior austenite grain, packet, block, and lath were obtained by different quenching processes, as listed in Table 1. In H1, H2, and H3, the specimens were austenitized at 900°C, 1100°C, and 1200°C for 1.5 hours, respectively, quenched in ice salt water (5 wt%) and subsequently tempered at 200°C for 2 hours. In H4, the tested steel bar was first heated to 1200°C, quenched with 45# quenching oil, and subsequently tempered at 200°C for 2 hours. | 10.1111-ffe.12851.html
Table 1.Heat treatment of tested steel Specimens for tensile testing were standard round bars with a minimum diameter of 8 mm and a gauge length of 40 mm. At least 3 specimens of each heat treatment were tested to confirm the validity of the test results. The ultimate tensile strength (UTS), yield strength (YS), elongation, and reduction of area were obtained from the average of 3 repeated testing results. | 10.1111-ffe.12851.html
In this work, we present notched HCF data for the nickel‐based superalloy Inconel 718 that was prepared using selective laser melting (SLM), a powder‐bed laser‐based AM process. Samples were designed with 1 of 3 notch geometries representing different values of Kt (2.0, 2.2, and 3.1). Flat HCF specimens were printed in both the vertical and horizontal direction, so that the notched section was oriented either in‐plane (vertical specimens) or vertically (horizontal specimens). Axial fatigue testing was performed in compliance with ASTM standard E466. Fatigue tests were performed on samples with both as‐produced surfaces (APS) as well as samples that were machined to final dimensions. Wrought 718 sheet was tested as a comparison. Selective laser melting samples were HIPed, and both SLM specimens and wrought materials were solution treated and aged per industry standards. The results not only show that the surfaces of AM materials influence the fatigue behaviour in the presence of a macroscopic designed notch, but also that the final as‐built notch dimensions are dependent on both the notch geometry and specimen orientation. The influence of both APS on fatigue behaviour and the tendency of the SLM process to build features that deviate from design intent should be considered for designers and analysts when trying to assess HCF properties such as endurance limit or safe life for parts containing stress concentrations subject to cyclic loads. | 10.1111-ffe.12880.html
All SLM materials were hot isostatically pressed and heat treated at commercial suppliers. Hot isostatic pressing cycle consisted of 3 hours at 1163°C and 100 MPa. Heat treatment was performed according to AMS 5662, which includes a solution anneal at 954°C followed by quenching, then dual‐temperature precipitation aging at 718°C for 8 hours, followed by furnace cooling to 621°C and holding until an aggregate aging time of 18 hours was achieved. Build supports within the notch of vertically oriented samples were removed after the HIP cycle and before heat treating. Selective laser melting samples machined to final V2 notch sample dimensions were machined after all heat treatment was complete. Wrought specimens were prepared from 3.18 mm‐thick 718 sheet purchased in the mill annealed condition and machined to test dimensions prior to heat treatment. These samples did not undergo HIP. Although tensile testing was not part of this investigation, Inconel 718 produced on the same Concept Laser M2 and HIPed and heat treated using the same schedules as the notched fatigue bars typically has room‐temperature tensile properties on the order of 1100 MPa yield strength, 1380 MPa tensile ultimate strength, and elongation of 18% to 30%, all of which easily exceed the requirements for wrought material established in AMS 5662. | 10.1111-ffe.12880.html
Table 1.Chemical composition of the AlSi10Mg powder feedstock as given by the supplier Table 2.Chemical composition of the Inconel 718 powder feedstock as given by the supplier Table 3.Main processing parameters for LPBF of AlSi10Mg and Inconel 718 used in this study The fabricated parts were miniature flat tensile test specimens (length 45 mm, width in the reduced area section 2.5 mm, thickness 1.5 mm) as shown as inset in Figure 1. The specimens made from AlSi10Mg were processed with the island scan strategy (island size of 5 × 5 mm2, X and Y shift of 1 mm, and angular shift of 45°). One additional contour scan was used, on the inside of the specimen surface perimeter. Each layer was first scanned with a low laser power of 50 W to dry and preheat the powder. Argon gas was used to shield the build chamber. The specimens made from Inconel 718 were produced according to the machine manufacturers' specification. | 10.1111-ffe.12982.html
Table 4.Specimen annotation according to ISO/ASTM 52921:2013E The AlSi10Mg specimens were first solution annealed at 538°C followed by artificial ageing at 160°C for 12 hours (T6). Both sets of the Inconel 718 specimens received solution treatment, and one set was HIPed and aged. The heat treatment procedure for the Inconel 718 specimens can be found in Hovig et al.24 The upward facing as‐built surfaces were characterized by WLI and analysed in the Veeco Vision 4.2 software. Two areas of 1.7 × 2.3 mm2 were captured in the reduced area region of each of the specimens. The raw data were filtered with a long wavelength pass Gaussian filter and spatial cutoff of 20 μm. Initial investigation revealed that partially melted powder particles were fused to the surface; therefore, the upper “tail” of the distribution of the surface height was masked for the SCF estimation. Further analysis of the filtered topography was carried out with in‐house MATLAB scripts. | 10.1111-ffe.12982.html
In order to demonstrate the effect of surface roughness on high cycle fatigue life, a series of simulations were performed using Abaqus and FE‐Safe finite element analysis software. A dog bone geometry was loaded in tension and compression at 10% of the material's yield strength in Abaqus. Thereafter, it was subjected to a cyclic load in FE‐Safe (R = −1). The material properties for AlSi10Mg were selected from a study by Hitzler et al31 with E = 62.6 GPa, ν = 0.30, and σy = 198 MPa. The model is based on an experimentally determined SN curve, and the fatigue life is calculated for the different stress concentration factors measured for the various surface conditions. As a reference SN curve for LPBF AlSi10Mg in T6 condition, the fit from the machined T6 condition in Hovig et al17 was used. For aged Inconel 718, the material properties were determined in a preceding study by the current authors,24 with E = 181 GPa, ν = 0.40, and σy = 1085 MPa. For aged Inconel 718, published data for machined and aged Inconel 71823 were used. | 10.1111-ffe.12982.html
Alloy 718 (UNS N07718) round bar and plates exposed to two heat treatment procedures were used in this study. The microstructure of the round bar, which was solution treated at a lower temperature, was fine‐grained (FG), whereas that of the plates, which were solution treated at higher temperature, was coarse‐grained (CG). For convenience, based on the microstructural features, the former material is hereafter denoted as FG and the latter as CG. The chemical composition of each material is shown in Table 1. The base metal of FG was solution treated at 1228 K for 1 hour, water quenched, and then aged twice for 8 hours at 991 and 894 K. That of CG was solution treated at 1338 K for 1 hour, cooled with argon gas, and then aged twice for 10 hours at 1033 and 923 K. Figure 1 shows backscattered electron (BSE) images of the FG and CG microstructures. Intergranular δ phase precipitates were included in FG with its finer grains, whereas the δ phase precipitates were not present in CG with its coarser grains. Despite the differences in the microstructures, there was no remarkable difference in the mechanical properties of FG and CG, as shown in Table 2. The Vickers hardness HV (load: 9.8 N, 30 s, 20 points average) of FG and CG was also approximately the same: 456 and 447, respectively. | 10.1111-ffe.12989.html
The nominal composition of the alloy is listed in Table 1. The development and processing of the superalloy CM 247 DS LC are reported by Harris et al.8 The as‐received DS rods were firstly homogenized in the temperature range of 1220°C to 1250°C for 8 hours followed by gas fan quenching (GFQ). Aging treatment has been carried out in two stages. First stage aging was carried out at 1080°C for 4 hours followed by GFQ. The second stage aging was done at 870°C for 20 hours followed by GFQ. Hot isostatic pressing (HIP) was employed to get rid of porosity and other casting defects of as‐received material. | 10.1111-ffe.13028.html
Table 1.Chemical composition (wt%) of the as‐received CM 247 DS LC alloy Elevated temperature LCF tests with dwell time of 0, 1, and 5 minutes were conducted in (001) direction at R = 0 under strain control mode, by using a triangular and trapezoidal strain cycle in an INSTRON 8862 machine according to the ASTM standard E‐606‐12 and E 2714‐13. Turbine blades/vanes material hardly experience compressive load during service; therefore, all tests were conducted at R = 0. Dimensional drawing of the test specimen is shown in Figure 1. A constant strain rate of 10−3 s−1 was used, with the values of Δε/2 ranging from 0.6% to 1.0% and at 850°C temperature. During the test, temperature within ±2°C was maintained throughout gauge section. A Pt‐Pt/13%Rh thermocouple tied to the gauge section was used to measure the temperature of the specimen. An elevated temperature extensometer with a gauge length of 12.5 mm was used for strain measurement. As 1‐ and 5‐minute dwell tests replicate simulation of take‐off and engine flight profile, therefore, in the CF tests, dwell times of 1 or 5 minutes were applied at tensile peak stress. Standard metallographic techniques were used to make samples for SEM investigations. The microstructure of both CF‐tested and LCF‐tested specimens were examined in a field emission gun (FEG) SEM model. TEM samples were prepared by slicing discs from both CF and LCF‐tested samples transverse to the loading axis by EDM cutting. A twin jet polishing machine (Electrolyte: 5% HCl + 95% CH3OH, temperature −30°C and voltage 20 V) was used for the perforation of TEM samples. The substructures of CF‐deformed specimens were examined by using a FEG TEM model JEOL 2200 FS operating at 200 KeV. | 10.1111-ffe.13028.html
Material chosen for the study is Ni‐based γ″ strengthened superalloy IN 718. The material was received in the form of rods having 15‐mm diameter from Mishra Dhatu Nigam (MIDHANI) Ltd, Hyderabad, India. Rolled rods were sectioned to 120‐mm length blanks to make specimens for fatigue testing. These small‐sized coupons were first heat treated. The heat treatment comprised solutionizing at 1080°C for 1 hour, then air cooling to room temperature. After this primary heat treatment, a secondary ageing treatment was given in two steps. Initially, it was kept at 720°C for 12 hours, then furnace cooled to 620°C, and kept at that temperature for 12 hours, followed by air cooling to room temperature. Schematic of heat treatment schedule has been given in Figure 2. | 10.1111-ffe.13127.html
Threaded cylindrical test specimens were fabricated from heat‐treated blanks with gauge length of 14 mm and gauge diameter of 7 mm (Figure 3). Two external R‐type thermocouples were attached (pressed on the specimen and bound by string) to the specimen for continuous monitoring of test temperature. Relaxation‐fatigue tests were carried out using an INSTRON 8862 servoelectric machine equipped with a high‐temperature furnace that has a capacity of going up to 1000°C. Ceramic extensometer (gauge length = 12.5 mm, travel = +2.5 mm [tensile]/−1.25 mm [compressive]) was used for measuring strain. All tests were performed at 923 K (650°C). | 10.1111-ffe.13127.html
Using the as‐received SLM plate, the CT specimens were machined compliant with ASTM E647. The specimen with a width of W = 32 mm and a thickness of B = 5 mm is illustrated in Figure 3. Finally, the CT specimens were cut out from the as‐received plate by wire electro‐discharge machining. | 10.1111-ffe.13181.html
The FCG data for the 7175‐T451 aluminium alloy at stress ratios of 0.05 and 0.70 was obtained from Garcia, and the sample used was a SENT specimen with a thickness of 12.7 mm and a width of 50.8 mm.43 Noraphaiphipaksa et al44 performed detailed studies of the effect of stress ratio (0.1 and 0.4) on FCG in SENB specimens of metal injection moulding (MIM) 316 L stainless steel, with thickness of 5 mm and width of 10 mm. Zhao45 used CT specimens with a 12.7‐mm‐thick SLM Ti6Al4V alloy to perform an FCG test, with a stress ratio of 0.1 and 0.5. The material orientations of the CT specimens were along the X‐Y and Y‐Z planes in which the FCG directions were parallel and vertical to the X‐Y planes, respectively. The stacking direction of the SLM process was along Z‐axis. The FCG data46 that performed at stress ratios of −0.5, 0.1 and 0.5 were collected to check the scope of the model for negative stress ratio conditions. In Figures 14A and 14B, the FCG rate versus ΔK and Δκ# of the above materials is separately provided. When establishing the association with ΔK for the same material, the FCG rates increased as the stress ratio increased. For SLM Ti6Al4V alloys, differences in FCG rates for specific ΔK due to different material orientations were demonstrated. However, in terms of Δκ#, the crack growth curves for the same material under various R‐values overlapped with each other. Meanwhile, the influence of the orientations of SLM Ti6Al4V alloys on the FCG rates nearly vanished. This further indicated that the new crack propagation driving force Δκ# based on E, σs, R, rc and ΔK in the present had a wide applicability. At all the da/dN stages, Δκ# could nearly eliminate the differences in material orientations, and the FCG data also became slightly dependent on the mean stress level. However, some data in Figure 14B have small scatter. This might be due to material variability38 because merely the local data were discrete, while the other data were clustered with each other. | 10.1111-ffe.13181.html
The material studied is a Ni-based single-crystal superalloy MD2, with a chemical composition Ni-5.1Co-6.0Ta-8.0Cr-8.1W-5.0Al-1.3Ti-2.1Mo-0.1Hf-0.1Si (in wt.%). Single-crystal rods were produced in two orientations (i.e., and ) through a casting process. A solution heat treatment and a two-stage precipitation hardening treatment in argon and vacuum were performed. Specimens used for LCF tests were machined from the single-crystal rods using an electrical discharge machining (EDM) process, with either or orientation along the loading axis. Each specimen had a cylindrical dog-bone shape with a gauge length of 13 mm and a diameter of 4.37 mm at the gauge section (Figure 1A). LCF tests were performed at room temperature using a servo-hydraulic testing machine. All tests were strain controlled, with a fully reversed (R = −1) triangular waveform and a strain rate of 0.001/s. Three different strain amplitudes, 0.6% (30 cycles), 0.8% (30 cycles) and 1.0% (till complete fracture), were consecutively applied for -orientated specimen, whereas two different strain amplitudes, 0.6% (30 cycles) and 0.8% (till cracking), were consecutively applied for -orientated specimen (see Zhang et al.19 for more testing details). | 10.1111-ffe.13228.html
TABLE 1.Chemical composition of Inconel 718 as defined by ASTM F3055-14a in wt%27 The specimens were tested in two different conditions: AB and HT. The heat treatment was done in multiple steps; first 1 h at 1,095ºC followed by air cooling to room temperature, then double ageing, first 8 h at 720ºC followed by furnace cooling at 50°C/h until 620ºC and aged for 8 h. Finally the specimens were air cooled to room temperature. | 10.1111-ffe.13300.html
Specimens tested in this work were machined from rod bars and parallelepipeds obtained using AM; the dimensions of the cylinders for LCF tests prior to machining were 125 mm in height and 16 mm in diameter, whereas the parallelepipeds for the CT specimens were 35 × 34 × 17 mm3. An EOSINT M270 Dual Mode machine equipped with a 200 W Yb fibre laser with a 100 μm spot was used. | 10.1111-ffe.13373.html
Before machining, the material was subjected to a thermal treatment, which consisted of solution annealing at 1065°C for 2 h followed by double ageing at 720°C for 8 h and then 630°C for 8 h. The first solution annealing treatment homogenizes the microstructure, preparing the alloy for the formation of the strengthening γ′ and γ″ phases thanks to the subsequent ageing treatments.1, 19 The annealing solution recipe was designed in a previous work by some of the authors.12 These annealing parameters make a high level of dissolution of precipitates possible and homogenize the chemical composition of the alloy. This aspect is crucial to promote uniform dispersion of precipitates during the ageing treatments. | 10.1111-ffe.13373.html
In the present study, nickel-based SC superalloy DD5 was selected as raw material, and the average chemical compositions are given in Table 1. | 10.1111-ffe.13397.html
A series of sample groups were obtained from the bicrystal sheets with different misorientations (3°, 20° and 28°) in this way. The three-dimensional sizes of the compression samples are all 5 × 5 × 5 mm. The surfaces of the samples were smoothed mechanically and electronically with the electrolyte of 10% HClO4 + 90% C2H5OH. | 10.1111-ffe.13397.html
Three misorientations (3°, 20° and 28°), two temperatures [room temperature (RT) and 900°C] and two loading directions [parallel to the GB (PD) and vertical to the GB (VD)] were investigated for indicating the GBSE. Two same samples were compressed for each case. The compression experiments were performed with the Instron 5982 universal testing machine, with a compression speed of 0.3 mm/min. The surface morphologies of the compressed samples were observed using an LEO Supra 35 field emission scanning electron microscope (SEM). | 10.1111-ffe.13397.html
The material being investigated in the current work is a fine grain (2–30 μm) polycrystalline nickel-based superalloy Udimet© 720Li, manufactured through cold forging followed by hot rolling. It consists of FCC γ matrix (2–30 μm) and cuboidal L12 γ′ precipitates. The chemical composition of Udimet 720Li is 16% chromium, 14.7% cobalt, 5% titanium, 3% molybdenum, and 57.49% nickel.17 For the fatigue testing, the specimen geometry is prepared in accordance with BS8888 (14 mm gauge length and 6.4 mm diameter). Flat rectangular specimens of dimensions 76 × 18 × 12 mm were used for the microstructural analysis. Test specimens were also heat treated at 760°C for 8 h and cooled with 1°C/min in a vacuum furnace to relax the residual stresses in the material occurred during the machining and polishing process. | 10.1111-ffe.13454.html
In the DCR process, a hydrostatically controlled ball is pressed against the work piece surface. A hydrostatic tool with 6 mm tungsten carbide ball (HG6, ECOROLL AG) was used at three different hydraulic pressures (10, 30, and 50 MPa). The tool is allowed to traverse at a speed of 1 m/min, and the stepover distance is 0.06 mm. The DCR tool was attached to the end-effector of an ABB® robot that moves along the longitudinal direction during the DCR process, as shown in Figure 1A. The shot peening (SP) (as shown in Figure 1B) process after DCR is applied at 4-5 A Almen intensity with 125% coverage. In vibro-peening (VP) process, the specimens were submerged in vibratory bowl filled with steel media with a vibration amplitude of 5.5–6 mm and 4-5A Almen intensity as illustrated in Figure 1C. Further, the surface polishing is performed to achieve a similar the surface roughness of 0.25 μm for all specimens. The detailed process mechanism of DCR, SP, and VP process is published elsewhere by Kumar et al.9, 18 Surface area roughness (Sa) before and after the DCR process was measured using a Taylor Hobson® profilometer over a scan area of 2 × 2 mm2 on the peened surface. Residual stresses were measured along the longitudinal and transverse directions using an X-ray residual stress analyser (Xstress 3000 G3, Stresstech®) by conventional sin2Ψ method. Electrochemical polisher from Struers® was used to remove successive layers for through thickness residual stress measurements. Material properties considered for residual stress measurements of Udimet 720Li are Elastic constant of 208GPa and Poisson's ratio of 0.31 along (311) plane.19 Samples for electron back scattered diffraction (EBSD) characterization were cut into small cross-sections (5 × 5 × 3 mm), polished with emery paper, diamond suspension (grain sizes of 9, 3, and 1 μm) and colloidal silica suspension (grain sizes of 0.04 μm), followed by electrolytic polishing. EBSD data scans were collected using an Oxford instruments detector situated within a field emission scanning electron microscope (FESEM, JOEL 7600F). Post processing software AZTec® was then used to extract the Grain Orientation Spread (GOS), misorientation, grain size, and interface boundary data for statistical analysis of the strain hardened layer (as explained in detail by Kumar et al.18). Transmission electron microscopy (TEM) characterization was also performed using JEOL 2010F electron microscope to analyze the dislocations, slip bands, and twin structure. Samples were polished from the surface opposite to rolling side using dimple grinder and precision ion milling system in order to achieve electron transparent foil. One full surface was rolled in order to ensure the region selected for TEM foil is surface treated. | 10.1111-ffe.13454.html
The samples investigated consisted of six approximately 1‐mm‐thick slices cut from the as‐received Pt‐11Al‐3Cr‐2Ru alloy (at.%) sample using electric discharge machining. The specimens were ground and polished on both sides down to 2400‐grit SiC paper and 1‐μm diamond suspension finish. After polishing, the specimens were cleaned ultrasonically in acetone, followed by alcohol, and immediately dried before the oxidation tests. The isothermal oxidation tests were conducted in air at 1250°C for up to 500 h using a preheated front‐loading muffle furnace. After various time intervals, specimens were taken out of the furnace and allowed to cool in air at room temperature. After oxidation, surface and cross‐sectional morphologies of the oxide scales were examined using scanning electron microscopy, while the oxide phases present on the scale layer were determined using XRD and Raman spectroscopy. | 10.1111-ijac.12055.html
Low carbon steel, BTC1, was used as the substrate. Its nominal composition (weight fraction) is C ≤ 0.008, Si ≤ 0.05, Mn 0.10 ˜ 0.30, P ≤ 0.020, S ≤ 0.050, Fe for balance. Specimens were cut into the size of 25 × 25 ×1 mm and ground to 400‐grit by SiC paper, followed by sand blasting with 80‐100 mesh glass ball, and ultrasonic cleaning for 15 minutes in acetone. | 10.1111-ijac.13063.html
The nominal composition of OCE and TBE is shown in Table 1. The preparation method of enamel powder has been previously described in detail elsewhere.44 All the powder passes through the 200 mesh sieve. Mixing of OCE and TBE powder was carried out in a ball‐milling machine for 10 hours to get adequately mixed enamel powders, where enamel powders and agate balls were all sealed in an agate container. The mixed enamel powders were then blended with ethanol in a ratio of 10 g enamel powders to 160 mL ethanol via ball milling in an agate jar for 10 hours to form slurry. Enamel coatings with the thickness of ~100 μm were prepared by air spraying the slips. The spraying pressure was 0.3 Mpa, meanwhile, the distance between the nozzle and the sample was ~200 mm. After which the coatings were baked at 70°C for 10 minutes and heated at 880°C for different time. | 10.1111-ijac.13063.html
X‐ray diffraction (PANalytical X’ Pert PRO, Cu Kα radiation at 40 kV, PA Analytical, Almelo, Holland) was employed to analyze the phase of the enamel coating and enamel powder. Because the thickness of the prepared coating was ~100 μm, under the above conditions, it was difficult to obtain the phase data at the enamel‐matrix interface. As a consequence, the enamel sample for XRD analysis was ground to about 40 μm thick. Cross‐sectional microstructures were characterized by SEM (Inspect F50; FEI, Hillsboro, OR) and EDS (X‐Max; Oxford instruments, Oxford, UK). Electron probe microanalysis (EPMA‐1610, Shimadzu, Kyoto, Japan) technique was employed to study the details of the enamel/steel interface. Specimens for SEM/EPMA measurement were prepared by the following steps: A piece of 15 × 10 mm flake was cut from the middle of the sample by a diamond wire cutting machine. The enamel piece is then vertically placed in a mold and and sealed with epoxy resin. Afterward, the specimen was ground on 400#, 800#, 1000#, 2000# SiC paper and carefully polished. Finally, a layer of thin carbon film was prepared by PVD on the surface of the specimen for the consideration of electric conduction. | 10.1111-ijac.13063.html
In this study, Cu/Al2O3 copper‐based coatings were produced using reverse pulsed electroplating process of copper followed by powder cementation of aluminum. In order to produce single layer of copper coating, a bath containing 200 g/L copper sulfate (CuSO4,6H2O), 0.1 g/L Sodium Dodecyl Sulfate (SDS), and 15 g/L Trisodium were used. The reverse pulsed electroplating process was performed using parameters including the current density of 100 mA/cm2, plating bath temperature of 40°C, bath mixing rate of 500 rpm and duty cycle of 70%. The deposition of all copper‐based and aluminized coatings was also carried out on a 10 mm thick metal substrate made of Ni‐based Inconel 600 superalloy. It should be noted that the substrate used in this research has dimensions of 30 × 20 × 10 mm3. After providing the reverse pulsed current electroplating bath, it was mixed for 24 hours with mixing rate of 500 rpm. On the other hand, in order to prepare the metal substrates, all Ni‐based superalloy samples were polished using sandpaper of 400‐2000 and then more polished with diamond paste and felt. Then, all metal substrates were degreased in acetone and ethanol solution for 5 minutes. In order to activate the surface of Ni‐based superalloy substrates, 40 vol% chloride acid was also used for 5 minutes. The substrate (cathode of the bath) is ready to be used up to this stage. The copper with 99.99% purity and effective surface of 20 mm × 20 mm as an anode was also used in the reverse pulsed current electroplating bath to produce copper‐based coatings. The cathode (Ni‐based superalloy substrate) and copper anode were placed at a distance of about 1.5 cm in a 250 mL beaker containing plating solution. After preparation of the electroplating bath with its contents, the reverse pulsed electroplating process was performed with the parameters mentioned at the beginning of this section. It should be noted that in order to adjust the pH of the bath during the reverse pulsed electroplating process, ammonia solution was also used and the pH of the bath was adjusted to within the range of 4 ± 0.1. The chemical composition of the substrate used in this study was investigated by the spectrometer. The chemical composition of the tested alloy contained 0.11 wt%C‐0.88 wt%Mn‐0.37 wt%Si‐0.009 wt%S‐16.31 wt%Cr‐0.33 wt%Cu‐7.08 wt%Fe‐balanced Ni. | 10.1111-ijac.13072.html
In order to produce a single‐layer aluminized coating as well as Cu/Al2O3 copper‐based coatings with powder cementation of aluminum, a rectangular box of alumina with dimensions of approximately 12 × 9 × 7 cm3 was also used. The powder mixture (powder pack) used in the aluminizing process contained 10 wt% of aluminum powder as the main source of deposition, 5 wt% ammonium chloride (NH4Cl) as an activator and 85 wt% alumina as a diluent. The powder packs were completely mixed and milled for 10 hours in a chamber containing zirconia balls based on the composition presented at the beginning of this paragraph. The powder mixture was then placed in the alumina boxes and their doors were sealed using refractory cement. In order to remove moisture and gases created during the coating process, small holes were created on the cement cap. The aluminizing process was performed using resistance furnace equipped with a quartz tube and a temperature accuracy of 10°C. In order to provide a neutral environment, argon gas with the purity of 99.99% and a flow rate of 10 L/min was used. The aluminizing process was carried out at 1000°C for 3 hours at a heating rate of 10°C/min. It should be noted that the prepared packs were heated for 25 minutes at 200°C under argon gas blowing to remove any possible moisture. Finally, the boxes were cooled in the furnace after the completion of the aluminizing process and the coatings were removed from the boxes and cleaned. A schematic of the aluminizing process used in this study is presented in Figure 1A. The thermal cycling for the aluminizing process is shown in Figure 1B. | 10.1111-ijac.13072.html
The commercial chemicals were used to synthesize pure LnMgAl11O19 (LnMA) powders, including Al(OH)3 (99.9%), Mg(OH)2 (99.9%), and Ln2O3 (99.95%, eg La2O3, Pr4O7, Nd2O3, Sm2O3, Eu2O3, and Gd2O3). These chemicals were mixed together based on their stoichiometric ratio, and the LnMA products were prepared through a high temperature solid‐state reaction at 1650°C for 5 hours. Then these powders were ground finely by ball‐milling for 12 hours, dried in oven overnight, molded by dry pressing and cold isostatic pressing successively. Finally, the LnMgAl11O19 (LnMA) green bulks were sintered at 1700°C for 30 minutes and then sintered at 1650°C for 10 hours. All the as‐prepared ceramic productions were polished into standard size for further measurement. All these preparation processes were finished in air. | 10.1111-ijac.13216.html
Table 2.Composition details of the slurries After determining the desired parameters (solid loading and wt. % TiO2), the slurries were poured into aluminum molds. After the formation of the bodies, they were removed from the molds and then dried. The drying process of each specimen consisted of two successive steps; first, they were dried at room temperature for 16 hours and then dried in an oven at 110°C for 24 hours. After drying, pressureless sintering of the specimens was conducted in an electric furnace at different temperatures (1400 and 1500°C) and for different soaking times (1 and 2 hours) with a heating rate of 5°C/min. | 10.1111-ijac.13268.html
Thermal expansion coefficient and expansion curves were measured via high‐temperature dilatometry (Netzsch DIL 402E, Germany) from room temperature up to 1200°C at a heating rate of 10°C/min under air atmosphere. | 10.1111-ijac.13268.html
Leaching test was done to investigate the chemical solubility of the bodies. After investment casting of the bodies, they were immersed in 40 wt. % NaOH solutions at 80°C for up to 12 hours and then removed from it. Weight loss was measured during the experimental procedure and the results were related to the chemical stability of the bodies. | 10.1111-ijac.13268.html
After the VPS coating process, all samples were subjected to a solution heat treatment after which, without any further surface treatment, they were tested mechanically. The choice of those three coatings was motivated by their various Al contents, which were expected to affect the coating ductility. | 10.1111-j.1460-2695.2004.00749.x.html
Testing was performed, except where noted, according to ASTM Standard E647. 16 Fatigue loads were applied to the specimens with a closed‐loop servo‐hydraulic 20 kip capacity load frame and a software control system. The load waveform was sinusoidal with a frequency of nominally 10 Hz and a constant load range (after fatigue pre‐cracking). Specimens were held by water‐cooled hydraulic wedge grips; the wedge inserts were 38.1 mm wide with diamond‐point teeth and gripped approximately 50 mm (longitudinally) of each end of the specimens with a nominal pressure of 10 MPa. In order to avoid any lateral instability or buckling, the load frame cross‐head was kept as low as possible to keep the load train accordingly short. | 10.1111-j.1460-2695.2006.00950.x.html
Fracture toughness tests were carried out at room temperature using 3.2‐mm‐thick C(T) 50 specimens. Specimens were notched at BM, FZ and HAZ, with a/W= 0.5 and utilized configurations are given in Fig. 1. | 10.1111-j.1460-2695.2006.01025.x.html
Rectangular test blocks of constant thickness from DS GTD 111 were specially cast for this study because they are most suitable in size and shape for machining large number of specimens. The grains were oriented along the length of the test blocks. The test material was received in three batches. The Batch 1 material was received in blocks of approximately 178 mm long, 76 mm wide and 16 mm thick. Batch 2 material was received in the form of slabs that were approximately 254 mm long, 197 mm wide and 32 mm thick. Batch 3 material was directly received as test specimens. Typical heat treatment employed for DS GTD 111 involves the following steps: First the material is solution annealed at 1121 °C for 2 h in vacuum and cooled to room temperature in inert gas environment at a rate not less than 42 °C per minute. Then it is subsequently aged for 4 h at a temperature of 843 °C and then cooled in inert gas environment to ambient conditions at a rate not less than 14 °C per minute. | 10.1111-j.1460-2695.2006.01066.x.html
The materials used in this study were based on PM turbine disc material U720Li, which was studied in its as‐received form and in two microstructural variants produced by further heat treatments: U720Li‐LG (large grain variant) and U720Li‐LP (large intragranular coherent γ′ precipitate variant). These nickel‐base superalloy variations consist of a f.c.c. γ matrix strengthened by coherent γ′ precipitates. Primary γ′ precipitates which are incoherent with the γ matrix may reside at grain boundaries; these are typically γ′ remaining from the original powder process which may not have dissolved during solution heat treatment, and so may be present depending on whether a sub‐solvus or super‐solvus solution heat treatment is used. They typically act to pin the grain boundaries during a sub‐solvus heat treatment. The composition of U720Li is given in Table 1, and the heat treatment routes used for each material are listed in Table 2. Microstructural variants of U720Li were produced by increasing solution temperature (to increase grain size) and by slowing the cooling rate from solution temperature (to increase coherent γ′ precipitate size).6 Table 1.Composition of U720Li Table 2.Heat treatment conditions of test materials; all materials were subsequently subjected to a two‐stage ageing heat treatment of 24 h at 650 °C followed by 16 h at 760 °C Electrolytic etching with 10% orthophosphoric acid in water revealed the microstructures of the test materials as shown in Fig. 1. Primary γ′ precipitates (white) can be distinguished from the γ matrix and appear to reside on the γ grain boundaries. Grain size and primary γ′ precipitate size and volume fraction were determined using image analysis, where an automatic image analysis software Carl Zeiss KS300 (by Carl Zeiss Vision) was used to quantify various parameters (e.g. equivalent circular diameter, area) of the grains and primary γ′ precipitates. Coherent γ′ characterization was carried out by analysing carbon extraction replicas on a JEOL 2000FX TEM operating at 200 kV. Subsequent image analysis of the TEM images yielded the size characteristics of coherent secondary and tertiary γ′ precipitates. The hardness of the three alloy variants at room temperature was also assessed using a Vickers hardness indenter with an indenter load of 30 kg on samples mounted in Bakelite and polished to 1 μm finish. | 10.1111-j.1460-2695.2009.01366.x.html
As depicted in Fig. 1, plate type Waspaloy specimens are subjected to the fatigue test with the dimension of 10 mm width and 1.63 mm thickness, for the stress ratio (R= 0.05), frequency of 10 Hz, with sinusoidal wave. The geometry of specimens satisfies the standard indicated in ASTM E647‐05. The length of notch on the specimen surface was intentionally processed to be of the lengths of 1, 2 and 4 mm using the electric discharging machine (EDM: Turbo‐600 CNC). However, the depth was fixed at 0.04 mm for all specimens. Finally, the specimens were polished with an emery paper up to 1200 and buffered with oxidize chrome in order to remove the remains from the polished surface. Statistically, the Ductile striation space (DSS) data used for this study are an average number of striations spacing from 10 micrographs per 1 mm distance. | 10.1111-j.1460-2695.2011.01646.x.html
Table 1. The chemical composition (wt.%) of flyer and parent plates The flyer and parent plates were sequentially prepared with dimensions of 130 mm × 130 mm × 3.2 mm and 100 mm×100 mm × 10 mm, respectively. Parent plates were heat treated before explosive welding. Preheating was performed at 573–623 K for 3.6 ks. The AISI H13 steels were preheated again at 623–823 K for 7.2 ks, also heated for 2.7 ks at 1273 K in electric furnace and then quenched in natural salt bath for 0.9 ks. After quenching, when the plate temperature reached 843 K, they were cooled in open air. The AISI H13 parent plate materials were, afterward, tempered at 793 K for 10.8 ks. The AISI H13 materials were, respectively, double tempered at 873 K for 10.8 ks and quenched in open air until they reached the level of room temperature. | 10.1111-j.1475-1305.2011.00828.x.html
Table 2. Mechanical properties of flyer and parent plates The explosive material was Ammatol 90/10 (90% Ammonium Nitrate and 10% TNT). Detonation velocity and density of the explosive were 3100 m s−1 and 850 kg m−3, respectively. Parallel arrangements were employed for all experiments (Figure 1A). Explosive materials were packed in the wooden boxes whose dimensions were the same as the dimensions of the flyer plates. C4 detonators were set on one end of the flyer plates. The experiments were carried out using various stand‐off distances and explosive‐to‐flyer plate mass ratios. All set‐ups were embedded in a sand pool on earth. The explosive welding conditions are tabulated in Table 3. | 10.1111-j.1475-1305.2011.00828.x.html
Table 3. Experimental characteristics of the set‐ups used with their corresponding numerical results To reveal the microstructure of interface, the specimens were cut parallel to the detonation direction. The cross‐section of specimens was ground with Emery papers up to No. 1200 and polished with diamond paste. The Inconel 718 materials were etched by 60 mL HCl, 6 g CuCl2 and 5 mL H2O2 solution, and AISI H13 steel materials were etched by Nital 2%. The microstructural observations were performed by optical microscope and scanning electron microscope (LEO 440; Leo microscopy, Oxford, UK). Energy‐dispersive X‐ray spectrometry (EDS) analysis was also carried out. | 10.1111-j.1475-1305.2011.00828.x.html
A melt‐desulfurized single crystal Ni alloy (René N5; René is a trademark of General Electric Company, Fairfield, CT) was used as a substrate. The substrate preparation methods and surface characterization results are described elsewhere.1, 3, 4 Note that the nominal composition (in wt%) of the alumina forming alloy is: 6.2 Al, 0.05 C, 7.5 Co, 7.0 Cr, 0.16 Hf, 1.5 Mo, 3.0 Re, 6.5 Ta, 0.02 Ti, 5.0 W, with Ni as the balance. An aluminum hydroxide sol was prepared using the procedure previously reported by Yoldas.5 Magnetically stirred deionized water was heated to 85°C in a round bottom flask. Aluminum isopropoxide (AIP, Aldrich, Milwaukee, WI, 99.99+%) was added to the water to initiate hydrolysis. The mixture was stirred for 45 min at 85°C in order to remove isoproponol, which was a byproduct of the hydrolysis. After, HNO3 (Aldrich, 70% in water) was added to peptize hydroxide precipitates while stirring at 90°C for 24 h. During this period, the sol became clear. The overall molar ratios of AIP:H2O:HNO3 used for the sol preparation were 1:113:0.2. Dynamic laser scattering (DLS, 90Plus, Brookhaven Instruments Corp., Holtsville, NY) was used to determine that the sol contained ∼100 nm long aluminum hydroxide plates. The viscosity of the sol was measured to be 0.147 Pa·s using a Cannon‐Fenske viscometer (ACE Glass Inc., Vineland, NJ). | 10.1111-j.1551-2916.2005.00560.x.html
The substrates were superalloy DZ125. The nominal compositions of the alloy are as follows: Cr: 9, Co: 10, Al: 4.8, W: 7, Mo: 2, Ti: 2.25, Ta: 3.5, C: 0.09, B: 0.08, Ni: balance, wt%. The specimens with a size of approximately 15 mm × 10 mm × 2 mm were ground, sand blasted (200‐grit glass ball) in a wet atmosphere, and ultrasonically cleaned in acetone. An MIP‐8‐800 AIP equipment (Shenyang Beiyu Vacuum Co., Shenyang, China) was utilized for the deposition of the bond coats, which were Ni–32Co–20Cr–8Al–0.5Y–1Si–0.03B (mass faction, %). Before depositing the NiCoCrAlYSiB coating, sputter cleaning was performed in a chamber under a vacuum level of 7 × 10−3 Pa for approximately 5 min. After depositing NiCoCrAlYSiB coatings, ceramic coats using HSP–YSZ were then produced by using an automatic “ob”‐ type D‐gun spraying system using an explosive gas mixture of acetylene and oxygen. The spraying equipment is linked to a computer that programmed the operational conditions and regulated the execution of the program during spraying. The parameters of D‐gun14 and AIP15 have been described in our previous paper. The ranges of the thickness of bond‐ and top coats were ∼40 and ∼200 μm, respectively. | 10.1111-j.1551-2916.2007.01496.x.html
A thermal exposure testing was carried out using a tube furnace with a platinum–rhodium thermal couple. Specimens were placed in alumina crucibles and heat treated at 1100°C in static air for times ranging from 1 to 500 h. These were nickel plated to maintain the integrity of the outer surface, and then sectioned, mounted, ground on wet and dry SiC paper to 1200 grit, and polished with a final 0.05 μm Al2O3 suspension for examination. | 10.1111-j.1551-2916.2007.01496.x.html
The friction and wear tests were performed using a high‐temperature tab‐on‐disk tribometer (CSM Instruments SA, Peseux, Switzerland) capable of reaching 600°C. The Ti2SC tabs were in the form of cuboid chips (∼6 mm × 6 mm × 2 mm) with flat surfaces. All the testing was conducted in air at a linear velocity of 1 m/s and a load of 3 N, which corresponds to a stress of ≈0.08 MPa. The sliding distance was 1 km. Taking into account the good reproducibility of tribological data for the various MAX phases tested previously,7 single runs were carried out for each experimental condition, i.e. temperature and counterpart. The counterparts were 9.5‐mm‐thick cylindrical (55‐mm diameter) superalloy, SA, disks of Inc718 (High Temp Metals, Inc., Sylmar, CA) or Al2O3 (CerCo LLC, St. Shreve, OH). The Inc718 base composition is ≈Ni0.5Cr0.25Fe0.25, with small additions of Nb, C, Mo, Si, Mn, etc. | 10.1111-j.1551-2916.2007.01950.x.html
The nominal composition of the glass frit is shown in Table I. The raw materials used for the preparation of the glass were analytical reagents (Sinopharm Chemical Reagent Co. Ltd., Shanghai, China): SiO2, Al2O3, ZnO, CaCO3, ZrO2, TiO2, Na2B4O7·10H2O, Na2CO3, and KNO3. The processes to prepare the frit were as the follows: (1) the raw chemicals were thoroughly homogenized by ball milling, loaded into an alumina crucible, and heated up from room temperature to 1450°C at rate 10°C/min; (2) the homogenized molten glass was poured into water to produce the frit granules. Table II shows the composition of the glass frit as‐determined with EDS. The wet‐milling operations were carried out in a ball‐milling machine, where the frit granules, ethanol, and agate balls were sealed in an agate container. The vitreous frit granules were reduced in size to <10 μm after ball milling and then the paste of glass frit obtained was dried to become frit powders for further use. | 10.1111-j.1551-2916.2010.03859.x.html
Table I. Nominal Composition of the Glass Frit (wt%) Table II. Composition (wt%) of the Glass Frit As‐Determined with Energy‐Dispersive Spectrometer (EDS) The frit powders were uniaxially compressed in cylindrical‐fused quartz dies at a pressure of 1 MPa for 5 min to form green compacts of 15 mm in diameter. The green compacts were pushed out of the dies, predried at 523 K for 2 h to remove the incorporated water, and then placed into a muffle furnace where the temperature had been elevated to the given value, i.e. 1273, 1173, or 1123 K. After firing for a specified time, i.e. 0.5, 4, 70, 300, or 1000 h, they were taken out from the furnace, and cooled down to room temperature in air. Then, a slice was cut off from each specimen using a diamond saw blade slowly. After this, the specimens were placed into the furnace for further firing at the same firing temperatures. In this article, the specimens are denoted as Specimens GA, GB, and GC by their firing temperatures of 1273, 1173, and 1123 K, respectively. Two specimens were prepared for each type (i.e., GA, GB, and GC). | 10.1111-j.1551-2916.2010.03859.x.html
All the specimens were successively ground and polished before XRD (Panalytical X' Pert PRO, CuKα radiation at 40 KV, PANalytical, Almelo, Holland) and SEM examination. The XRD patterns obtained were recorded in the 2θ range of 10°–80°. A step‐scanning mode was used with a step size of 0.02°. The morphologies and the microstructures were observed by SEM (FEI INSPECT F 50, FEI, Hillsboro, OR) with an EDS (OXFORD X‐Max, Oxford Instruments, Oxford, U.K.). The average porosities of the fired specimens were evaluated from SEM micrographs using image analysis software. Table III shows the firing temperatures and the average porosities of some specimens after 10 h of firing. | 10.1111-j.1551-2916.2010.03859.x.html
The coatings were applied to commercial purity, 25.4‐mm‐diameter Hastelloy X coupons (provided by GE Aircraft Engines, Cincinnati, OH). They had been overlay coated with a 100–200‐μm‐thick Ni0.36Co0.18Cr0.16Al0.29Y0.005 bond coat. The bond‐coated surfaces were polished using SiC grinding paper to a 800 grit finish followed by ultrasonic cleaning in acetone and then methanol solutions. During deposition, a flat‐plate heater was used to heat the substrate from the backside. The substrates were first preheated to 450°C for 1 h to clean their surface, and then heated to 1000°C for 7YSZ deposition at a deposition rate of 7 μm/min. For the multilayer samples, platinum deposition required the removal of the residual oxygen from the deposition chamber. This resulted in an approximately half‐hour hold of the sample at 1000°C while the deposition chamber was purged with helium. The substrate temperature was then increased to 1050°C for about 30 min while the platinum layer was deposited. The substrate temperature was then reduced to 1000°C for deposition of the next YSZ layer and the thermal sequence repeated. Table I summarizes the thermal cycles experienced for each of the samples. The substrates were not rotated during deposition. After deposition, the samples were cooled to ambient within the deposition chamber under helium at a pressure of 3 Pa. A set of reference 7YSZ monolayer coatings were also grown using the same thermal conditions used to grow the four metal layer sample. About a half of the 7YSZ coating was first deposited at 1000°C, the sample was then held in vacuum at 1050°C for 2 h followed by the deposition of the remaining YSZ at 1000°C. | 10.1111-j.1551-2916.2011.04427.x.html
Cyclic oxidation experiments were conducted to explore the growth of the multilayer coatings. The cycle consisted of a 60‐min isothermal holding period in air at 1100°C followed by forced air cooling for 10 min to the ambient temperature. The samples were removed, cross‐sectioned, polished, and examined by scanning electron microscopy (SEM) after 50, 200, 380, and 800 cycles. The TGO thickness was measured in the polished SEM images of as‐deposited and thermally cycled samples. | 10.1111-j.1551-2916.2011.04427.x.html
Table 1.Nominal Composition of the Glass Frit (wt%) The blended powders were uniaxially compressed in fused quartz dies at pressure of 15 MPa for 20 min to form the green compacts, which were then pulled out from the dies, predried at 250°C for 2 h to remove water entirely in the compacts, and fired with a three‐step process via pressureless sintering: initially elevated from 250°C to 590°C with a relatively lower heating rate of 3°C/min, then kept on firing up to 800–850°C with a rapid heating rate of 20°C/min; finally, soaked at the ultimate temperature for 30 min and cooled down slowly within the furnace. The composites containing 0, 5, 10, 15, 20, 25, and 30 wt% Al2O3 were denoted as PE, E5A, E10A, E15A, E20A, E25A, and E30A, respectively. | 10.1111-j.1744-7402.2012.02806.x.html
The as‐fired composites were ground and polished to the nominal dimensions of 4.7 mm in diameter and 50 mm in length for the thermal expansion coefficient (TEC) measurement, of 4.7 mm in diameter and 80 mm in length for Young's modulus measurement, whereas of 2 × 4 × 36 mm for the fracture strength determination at room temperature. Before measurements, all the samples were well annealed at 570°C for 2 h. The bulk density of the sintered samples was determined by the Archimedes method, and then compared with the theoretical one. The TEC of the composite was measured using conventional dilatometric method. Nondestructive resonance frequency technique was adopted to measure the composite Young's modulus. To determine the fracture strength, three‐point bending tests were performed using SKZ‐500 (Xiangtan City Instrument & Meter, Xiangtan, China) with spans of 20 mm and loading speed of 0.5 mm/min. At least five bars were tested per each composition of the composites. The fracture surfaces of broken samples were observed by SEM (FEI INSPECT F 50; FEI, Hillsboro, OR) after being coated with a carbon thin film to enhance the contrast of images. The indentation tests were carried out on the polished top face using Buehler Micromet 5114 (Mitutoyo, Kanagawa, Japan) with a standard Vickers diamond indenter. The loading rate was 10 μm/s and the value of load applied was 4.91 N. Diagonals of the indentations and the extending cracks were measured on SEM micrographs at a magnification of 1600×. The indentation fracture toughness was then calculated with the equation:23 (1) whereE is the Young's modulus, H the Vickers hardness, P the indentation load, c the crack lengths measured from the center of Vickers indentation, and A the calibration constant taken as 0.008 for glass matrix composites.24 The common used quenching‐strength tests, as well as indentation‐quench tests, was conducted to evaluate the thermal shock resistance of the composites. In each cycle of the thermal shock tests, samples were heated to desired temperatures (Td) for 30 min and then quenched into water at room temperature (RT = 25°C). Four polished samples were tested for each temperature difference (ΔT = Td−RT). The retained strength was measured by three‐point bending method for the quenching‐strength test. For indentation‐quench test, Vickers indentations (three per sample) were made by Buehler Micromet 5114 on the polished sample surface, and the microcrack length was measured both before and after quenching. | 10.1111-j.1744-7402.2012.02806.x.html
Experiments were carried out using a series of 25.4 mm diameter circular disk TBC specimens, each consisting of a nickel base γ–γ′ superalloy substrate (3.175 mm nominal thickness), an APS NiCoCrAlY bond coat (0.1905 mm nominal thickness), and an APS 7 wt% YSZ top coat (0.254 mm nominal thickness), fabricated by an industrial supplier. These samples were supplied by an engine Original Equipment Manufacturer under the requirement that the exact composition and absolute cyclic lives not be presented. All lives are normalized by dividing the actual lives by the longest life observed which occurred at the lowest test temperature (1038°C). Three samples were used in each test and all tests were done in an elevator‐type furnace manufactured by CM Furnaces at a different soak temperature, being 1149°C, 1093°C, and 1038°C. The normalized hot time to failure lives are 1.0, 0.275, and 0.1 (h/h) at soak temperatures of 1038°C, 1093°C, and 1149°C, respectively. Each cycle lasted for 50 h and 32 min, consisting of a ramp up to hold temperature for 22 min, a hold at temperature for 50 h, and a forced convection cooling for 10 min. A 22 min ramp up was deemed sufficient to limit the amount of temperature overshoot as the furnace approached the hold temperature to a minimum. | 10.1111-jace.12552.html
Bars of the two materials (8 mm × 8 mm × 25 mm) were heated in air, in an elevator hearth furnace, from room temperature to 1750°C at heating rates of 20°C/min (to 1000°C) and 10°C/min (to 1750°C), and allowed to cool naturally before the cycle was repeated. Eight thermal cycles were completed in air before sectioning. Allowing for a lag time to full temperature equilibration of the sample in the furnace, the aim was to ensure a real sample temperature of at least 1700°C for further data interpretation. Gold coated, epoxy mounted sections (representing as‐fired, 2 cycles, 4 cycles, 6 cycles, 8 cycles) of each of the samples were imaged in secondary‐ and backscattered‐electron mode on a JSM5610/6400 (JEOL Ltd., Welwyn Garden City, UK) scanning electron microscope (SEM) at 20 kV and a working distance of ±15 mm. Semiquantitative analyses were undertaken with Energy Dispersive Spectroscopy (EDS). Fully quantitative element analyses were obtained by point analysis with Wavelength Dispersive Spectroscopy (WDS) on a Cameca SX100 (Cameca, Gennevilliers Cedex, France) electron microprobe, using synthetic and natural matrix‐matched standards from the Natural History Museum collection (London). Raman confocal microscopy, on the same mounts used for SEM work, was undertaken on an Alpha 300R system (WITec, Ulm, Germany), using a ×50 objective, a 532 nm laser source and a spectrometer with 1800 lines/mm grating. Spectra were acquired with a spacing of 1–2 μm to create maps and average spectra calculated by the WITec software for selected regions within these maps. Background subtraction was completed using a spline and snap‐to‐spectrum method. | 10.1111-jace.13458.html
Table 1.Nominal composition of the glass frit (wt%) Nickel‐based superalloy IC10 was chosen as the substrate in this investigation, and its nominal composition is shown in Table 2. Specimens with dimension of 20 mm×10 mm×2.5 mm were successively ground to 800‐grit SiC paper and sand blasted (120 mesh glass powders) under pressure of 0.4 MPa for 2 min, and then ultrasonically cleaned within ethanol and acetone, respectively. Before the preparation of the bilayered glass‐based composite coating, the substrates were firstly coated by a 0.5 wt% Hf‐modified Ni3Al bond‐coat (denoted as BC in figures) with a thickness of about 20 μm via magnetron sputtering method. The target used in this investigation is cast Ni3Al with 0.5 wt% Hf addition. Before deposition, the substrate was sputter cleaned for 10 min. The typical sputtering parameters of the coating were as follows: background vacuum 5×10−3 Pa; argon pressure 0.2–0.3 Pa; substrate temperature 250°C; power 2.0 kW; sputtering time 6 h. After deposition process, the Hf‐modified bond‐coat was annealed at a pressure of 5×10−3 Pa for 1 h at 1100°C. | 10.1111-jace.14897.html
Table 1.Ionic radius and atomic mass of the related elements The starting powders of ZrO2 (99.9%; Guangdong Orient Zirconic Ind. Sci. & Tech. Co., Ltd, Shantou, China) and Ln2O3 (Ln = La, Gd, Y, Er, and Yb, 99.99%; Rare‐Chem Hi‐Tech Co., Ltd, Beijing, China) were precisely weighted and ball‐milled in ethanol to yield the designed stoichiometric composition as Zr3Ln4O12. The dried powder precursors were grinded and sieved through a 200‐mesh screen to form homogeneous fine products. Then, dry pressing and uniaxial pressing at 230 MPa were successively applied to make green bodies. Pressureless sintering was used to prepare fully dense specimens (1600°C/10 h in atmosphere). Finally, the specimens were machined into proper shape and size: for thermal expansion coefficient test, cuboids with the size of 3 mm × 4 mm × 25 mm; for structure characterization and other thermophysical property measurements, disks with polished surfaces and the size of 2 mm × Φ10 mm. | 10.1111-jace.16052.html
Wetting experiment was conducted using the sessile drop method. The pressed filler bulks (60 mg in weight) were placed on the SiC ceramic substrate supported by the BN susceptor, followed by the continuous heating experiment under the vacuum of 1.5‐3 × 10−3 Pa. The sample was heated to 750°C at a rate of 20°C/min and held for 10 minutes. Subsequently, the sample was heated to 1050°C at a rate of 4°C/min, and then furnace‐cooled down to room temperature. The drop profiles in the wetting process was acquired by a camera, and final the contact angle was measured by drop analysis software. The accuracy of the contact angle values is estimated to be ±2°. | 10.1111-jace.16541.html
Brazing experiments were conducted in the vacuum resistance furnace with the atmosphere of 1.5‐3 × 10−3 Pa. The AgCuTi‐1 wt.% GNPs composite filler was spread on the surface of GH99; its spreading area and thickness were 6 × 6 mm2 and 100 μm respectively. Then assembling the sandwich structure of SiC/AgCuTi‐1 wt.% GNPs/GH99 to perform the joining. At the beginning, the brazing assembly was heated up to 750°C at a rate of 20°C/min and held for 10 minutes to homogenize the furnace temperature. Then the assembly was heated to joining temperature ranging from 840°C to 880°C at the rate of 10°C/min and kept steady for 5 minutes at the peak. Subsequently, the assembly was cooled down to 300°C at a rate of 5°C/min, followed by a furnace cooling (1‐2°C/min) to room temperature. | 10.1111-jace.16541.html
The material tested in this study was Sandvik Kanthal Ti2AlC MAX phase (MAXthal® 211) obtained in the form of large sintered ingots. Two slabs 6.4 × 38 × 82 mm (1/8 × 1½ × 3¼″) were electrodischarge machined (EDM) from the ingot and hand polished thru coarse (60, 30, and 15 μm) diamond wheels, finished with fine SiC carborundum grit, and lightly grit blasted for coating adhesion. | 10.1111-jace.17154.html
A description of the atmospheric Mach 0.3 burner can be found in Fox et al.34 The rig utilized 800 kPa (120 psig) filtered shop air measured with turbine flow meters (data logged) and rotometers (visual). At Mach 0.3, approximately 1.1 kg (2.5 lb)/min airflow was used (with up to 3.2 kg (7.0 lb)/min possible for higher Mach numbers). Preheated 288°C (550°F) compressed laboratory air was mixed with atomized Jet-A fuel in a swirl plate nozzle and delivered to the combustion chamber. Pressure within the combustor was 6.9 kPa (1 psi) above ambient to produce a Mach 0.3 flame velocity (an aircraft-type igniter-initiated combustion). The inner liner was made of Inconel 601 with a 5.1 cm (2 inch) inner diameter and a 2.5 cm (1 inch) exit nozzle. Flame temperature was monitored by thermocouple. Sample temperature was measured by optical pyrometers (8 µm wavelength for YSZ, emissivity set at 0.92, and two-color pyrometer for the bare Ti2AlC MAX phase surface). Temperature was controlled ± 5°C by a feedback loop between the optical pyrometer (sample temperature) and the fuel flow control valve that adjusted the fuel-to-air ratio. Heating typically took place in 1 minute. Cycling was produced by pneumatically pivoting the burner apparatus away from (10 m cool) and back onto direct sample impingement (5 hours heat). No backside cooling was used. Sample weights were measured on an analytical balance sensitive to 0.01 mg. | 10.1111-jace.17154.html
The gas atomized pre-alloy powder of Inconel 718 Ni-based superalloy, with a purity of 99.7%, was used as the raw material. The SLM AM/3DP apparatus consisted of an YLR-500-SM Ytterbium fiber laser with a power of ~500W and a spot size of 70μm (IPG Laser GmbH). The processing parameters used in the experiments were in accordance with that applied in the numerical simulation. V was settled as a constant of 400mm/s, and P were preset at 77.5, 88.6, 99.8 and 110W, respectively. Thus, four different LEDs of 193.7, 221.5, 249.5 and 275J/m were changed to vary the SLM processing conditions, and were defined by (9) LED = P / v . | 10.1007/s11434-016-1098-7
The SLM-processed samples for metallographic examinations were cut, ground and polished according to the standard procedures, and then etched with an acid solution containing H2O2 (3mL) and HC1 (10mL) for 10s. An Olympus PMG3 optical microscope (OM) was used to observe the microstructural features of the SLM-processed specimens. The relative density was defined as the ratio between the density of SLM-processed Inconel 718 Ni-based alloy and the one of bulk-form Inconel 718 alloy (8,200kg/m3). Based on the Archimedes’ principle, the density of SLM-processed Inconel 718 Ni-based alloy could be calculated by the ratio between its quality measured by the electronic balance and volume of displacing water. To ensure the accuracy of the measurement, each test was repeated at least three times and the average value was taken as the final value of the relative density. | 10.1007/s11434-016-1098-7
In this experiment, some graphite plates (∅40×2mm) were used as the substrate materials. Before deposition, the graphite substrates were heat treated using an induction furnace at 2273K with a temperature increase ratio of 573–673K/h for 1h in argon. The substrates were then polished with 1000-grit emery paper and cleaned ultrasonically in ethanol for 0.5h. Finally, the substrates were dried for 1h at 353K in order to remove the ethanol from the substrates. An alumina ceramic plate with some holes was used to hang the Ir wires (purity: 99.95%, ∅1.5×300mm) and Zr wires (purity: 99.5%, ∅1.0×750mm) which were separated by equal distances. A metal plate linked above the ceramic plate was used as the cathode framework. Alloy coatings with different compositions were obtained by the adjustment of the amount and length of Zr or Ir wires in certain ratio ( Fig. 1). Since the sputtering rate of Zr was lower than that of Ir, a ratio of surface area (the half cylindrical area) of Zr to surface area of Ir of 7.5:1 was chosen in order to deposit Ir–Zr coatings with rich Zr. Argon was used as the working gas. The deposition conditions were base pressure 4×10−4 Pa, target bias voltage −800V, substrate bias voltage −300V, substrate temperature 1073–1123K, working pressure 25Pa, target–substrate spacing 15mm and deposition time 1h. | 10.1016/j.actaastro.2012.02.028
Two-dimensional needle-punched C/C composites prepared by chemical vapor infiltration with a density of 1.75 g/cm3 were used in this work. The samples were cut from the as-prepared raw material with size of 15 mm × 10 mm × 4 mm. Then cleaned them ultrasonically in ethanol for 30min and dried at 353 K for 2 h. Specimens were placed into a muffle furnace at 1073 K for 2, 4, 6, and 8 min for micro-oxidation process respectively. After being oxidized, the specimens were cooled down to room temperature in air for use. To calculate the mass loss (W) of every sample, the masses before and after micro-oxidation process were measured using an electronic balance with sensitivity of ±0.1 mg. The mass loss equation is as follows: (1) W = m 0 − m 1 m 0 × 100 % where m 0 and m 1 denote the masses of specimens before and after oxidation, respectively. | 10.1016/j.actaastro.2017.09.015
GH3044 samples with size of 15 mm × 10 mm × 4 mm were polished by 2000 grit SiC paper and cleaned ultrasonically in ethanol for 30min, then dried at 353 K for 2 h. The composition of GH3044 is shown in Table 1 . To prepare the interlayer, Ni, Ti and Cu foils with thickness of 30 μm, 30 μm and 600 μm respectively were mechanically machined into 15 mm × 10 mm × 4 mm rectangle just as the same size of parent materials. Ni and Ti foils were cleaned ultrasonically, while Cu foils were cleaned in pickling bath to remove oxide film on their surface. | 10.1016/j.actaastro.2017.09.015
Ni, Ti and Cu foils were placed in a certain order between micro-oxidized C/C and GH3044 samples to form a “sandwich” structure as shown in Fig. 1 . This sandwich-like structure was assembled into a graphite clamp mold and placed in a vacuum hot-pressing furnace for PTLP process. As-prepared specimens were heated up to 880 °C with heating rate of 10 °C/min and maintained at this temperature for 30min under pressure of 4.5 MPa for element diffusion between foils and parent materials. After that, joining temperature was further risen up to 1030 °C with a heating rate of 5 °C/min and retained for 30min under pressure of 0.3 MPa. In this stage, Ti and Ni foils were partially melted into eutectic liquid, which was responsible for wetting base materials and chemical bonding of C/C composites and GH3044. After that, the joint was cooled to room temperature in furnace chamber with cooling rate of 2 °C/min. The whole preparation process of joints is schematically shown in Fig. 1. | 10.1016/j.actaastro.2017.09.015
A typical commercial single-crystal nickel-base superalloy, the CMSX-4 alloy, was chosen for the experiments for consideration of practical applications. The nominal composition of this alloy is Ni–9Co–6.5Cr–5.6Al–1Ti–6W–6.5Ta–3Re–0.6Mo–0.1Hf (in wt%). The as-grown crystal obtained from Concorde Castings (Eastlake, OH) was cut into specimens of approximately 9 (width)×4.5 (thickness)×20 (length) mm used in the laser surface melting experiments, with the 〈001〉 orientation normal to the surfaces of the specimen. For the investigation described in this paper, laser surface melting was performed along the [100] crystallographic direction on the (001) substrate surface. The substrate surfaces to be laser-processed were ground with 600-grit SiC paper and cleaned in methanol before laser surface melting. Experiments were conducted under different processing conditions by changing the laser power and travel velocity (Table 1 ). Although the melt-pool geometrical parameters can be obtained from a 3-D melt-pool heat and fluid flow simulation computation, as mentioned previously, the heat and fluid flow modeling is beyond the objective of this work. Therefore, in this study the melt-pool geometrical parameters were determined by the following experimental methods. The melt-pool half-width (w), depth (h) and the α angle were directly measured from the photomicrographs of the transverse cross-sections. The melt-pool length parameter (l) was determined from the 2-D video image of the melt pool or from direct measurements of the melt-pool traces (ripple formation) on the top surface of the melt track. Samples for microstructure analysis were mounted and polished using standard metallographic techniques and etched with a solution containing H2O (100 ml), HCl (100 ml) and CuCl2 (5 g). | 10.1016/j.actamat.2004.06.041
Alloy samples were prepared by arc-melting the appropriate elements under argon followed by solutioning in the γ single phase field at 1350 °C for 8 h to dissolve eutectic γ′ and remove microsegregation. Cuboidal γ′ was then grown to an average size of 0.5 μm using an ageing treatment of 1150 °C for 4 h. | 10.1016/j.actamat.2004.09.007
Additionally, an experimental single crystal superalloy with composition Ni–4.6Al–6.4Ta–5.7Cr–10.8W–2.1Mo, in the following entitled SX 1, was used. (All compositions are given in weight per cent unless otherwise stated.) It was solution heat treated at 1533 K/5 h, followed by a precipitation heat treatment at 1373 K/4 h+1123 K/24 h. The precipitate content was about 55 vol% [2]. | 10.1016/j.actamat.2004.11.038
Selective leaching was then performed electrochemically at preselected current density (galvanostatic method) or at preselected potential (potentiostatic method). The respective experimental setups are shown in Fig. 3 . For γ-dissolution, an aqueous electrolyte containing 1 wt% (NH4)2SO4 and 1 wt% citric acid was used. It is referred to as γ-electrolyte in the following. A current density of 200 A/m2 was selected for the galvanostatic method, while a potential of 1.3 V was used in conjunction with the potentiostatic method. For γ′-dissolution, 1 vol% HCl in methanol was used as electrolyte, which is referred to as γ′-electrolyte in the following. Only the potentiostatic method was used in this case and a potential of 0.3 V was selected. | 10.1016/j.actamat.2004.11.038
The β-Ti alloy, Ti–10V–2Fe–3Al, was obtained from TIMET (Henderson, NV) as plates rolled to different degrees (65% and 25%) in the final processing step. The material was in the form of plates of sizes: 267mm×210mm×38mm and 535mm×224mm×19mm. The plates were made from cast ingots by β-forging at 850°C followed by air-cooling. The β-transus temperature for the alloy was about 800°C. As a part of broader research on fatigue of beta-titanium alloys, the plates were processed by three different routes, identified as T1, T2 and T3, to obtain desired microstructures. The plates T1 and T3 were hot rolled in the α+β field (760°C) with 65% reduction. After rolling, T1 was air-cooled while T3 was water quenched. The idea was to obtain elongated primary alpha (αp) particles with a relatively low aspect ratio (length/thickness) in T1 and to obtain globular αp in T3. The plate T2 was made by also rolling in the α+β field with a 25% reduction at 760°C, followed by air-cooling. This processing scheme was designed to get elongated αp phase with a relatively high aspect ratio. Before the fatigue samples were machined, the surface layers of the plates were removed to a depth of 2–3mm in order to eliminate the material affected by air during processing. Samples from the plates were heat treated in the α+β field at 780 and 700°C for 2h and aged anywhere from 400 to 580°C for 8–48h. The heat treatments were designed to produce varied volume fractions of αp particles distributed in a β matrix. | 10.1016/j.actamat.2004.12.032
Tensile specimens from the three corners of the stereographic triangle were machined from the slab using wire electron discharge machine (EDM). The expected orientations of the specimens are given in Table 1 . Specimens of a particular loading orientation were cut parallel to each other so that the Laue back-reflection X-ray diffraction could be performed only on one specimen for each orientation. Laue results indicated that all expected orientations were off by no more the 8°. The specimens were designed as flat dogbones, 32mm long, with a gage length of 17mm, and width and thickness of 3.0 and 1.60mm, respectively. The 〈111〉 oriented specimens were shorter than the 〈100〉 or 〈110〉 loaded specimens due to the dimensions of the slab. The 〈111〉 oriented specimens were 23-mm long, with a gage length of 9.2mm, and the width and thickness of 2.5 and 2.0mm, respectively. In order to remove the material damaged on the surface due to the cutting process, the specimens were mechanically polished as well as electro-polished to the final dimensions on their faces as well as sides. | 10.1016/j.actamat.2005.01.025
Our efforts in this study are primarily focused on investigating the creep strength and associated mechanisms for two microstructures exhibiting two different γ′ sizes. The René 88 DT [1] alloy was given a two-step heat treatment. The first step includes a supersolvus heat treatment at 1150°C for 30min, followed by controlled cooling to room temperature. In the second step the samples were aged at 760°C for 8h and cooled to room temperature. In the first step, the cooling rate from the supersolvus temperature is critical to obtaining the desired γ′ size and distribution in the final microstructure. Two different cooling rates were employed for the present study: 205 and 24°C/min. | 10.1016/j.actamat.2005.03.017
Five experimental nickel-base superalloys with a directionally solidified grain structure have been investigated. These alloys are intended as turbine blade materials for industrial gas turbines and have chemical compositions derived from the commercial alloy IN792DS. All alloys had no hafnium additions, while refractory elements like rhenium, ruthenium, iridium and tantalum were added to improve the mechanical properties compared with IN792DS. These alloys were cast as batches of 10 rods of 16cm length and 2cm diameter in an industrial Bridgman setup. Subsequently, each alloy was solution-heat treated with a single-step heat treatment applying solutioning temperatures between 1220 and 1240°C preceding the standard precipitation hardening heat treatment of IN792DS consisting of a 1080°C step for 4h and a subsequent 850°C step for 24h. The resulting microstructure consists of directionally oriented grains with a dendrite arm spacing in the range of 250μm [25]. The nominal chemical compositions of the alloys are given in Table 1 . | 10.1016/j.actamat.2005.04.041
Thin sheets of 1.2 mm thickness were cut from heat-treated single crystal plates made of MC2 alloy (cf. Table 1 ), and were then ground to 1 mm. Thin creep specimens were then machined by spark erosion so that the loading axis is parallel to the longitudinal [001] direction of these sheets. They were mechanically polished with SiC paper and diamond paste down to 3 μm to remove the thin oxide layer developed during grinding. | 10.1016/j.actamat.2005.05.018
Two single-crystal superalloys designed at NIMS were used in this experimental program. The nominal chemical compositions of the alloys are listed in Table 1 . TMS-75(+Ru) is an alloy developed from a third generation superalloy TMS-75 by the addition of Ru. TMS-138 is a fourth generation superalloy developed from TMS-75 by the addition of Ru and an increase in the amount of Mo [41,42]. The heat treatments for these two alloys are given in the previous report [41]. Cylindrical test specimens, with gauge length and diameter of 22 and 4mm, respectively, were machined by electrosparking from the single-crystal bars that were solidified in [001] axial orientation. The creep tests were carried out at 1100°C/137MPa along the [001] direction. In order to study the dislocation structure formed during creep, tests were interrupted after creep deformation for 2, 5, 20, and 60h and cooled down to room temperature before removing the load. | 10.1016/j.actamat.2005.06.013
Cyclic studies were performed in the molten salt (Na2SO4–60% V2O5) for 50 cycles. Each cycle consisted of 1h of heating at 900°C in a silicon carbide tube furnace followed by 20min of cooling at room temperature. The studies were performed for uncoated as well as coated specimens for comparison. The specimens were mirror polished down to 1μm alumina on a cloth polishing wheel before the corrosion run. A coating of uniform thickness with 3–5mg/cm2 of Na2SO4–60% V2O5 was applied with a camelhair brush on the preheated sample (250°C). The weight change measurements were taken at the end of each cycle using an electronic balance machine (model 06120, Contech) with a sensitivity of 1mg. The spalled scale was also included at the time of measurement of the weight change to determine the total rate of corrosion. Efforts were made to formulate the kinetics of corrosion. The samples after corrosion were analysed using SEM/EDAX, XRD and EPMA for surface and cross-sectional analysis of the scale. | 10.1016/j.actamat.2005.10.009
The alloys used in this study were prepared from starting raw materials of 99.9wt.% Ni, 99.99wt.% Al, 99.9wt.% Ti and 99.9wt.% V. Two kinds of materials were prepared in this study. The arc-melted materials with the same alloy compositions as used in the companion paper (Part I) [13] are again designated as alloys 7, 10, 12 and 23. The composition of the hot-forged materials 10HF, 10HF+B and 10HF is listed in Table 1 . It is noted that alloy 10HF+B contains 500ppm boron. The hot-forged materials were melted by an induction furnace under argon gas, and then cast into a mould with a dimension of 68mm in diameter and 70mm in length. These billets were forged with length reduction ratio of about 70% at about 1570K where A1 phase (i.e., face-centered cubic Ni solid solution) is stable (see Fig. 2 in Part I [13]). | 10.1016/j.actamat.2005.10.016
The arc-melted materials were characterized by constant strain rate compression test and compression creep test. For these tests, specimens with a dimension of 2×2×5mm3 were cut from the arc-melted materials by spark erosion or a precision wheel cutter, and then abraded with a sufficiently fine SiC paper. The specimens were encapsulated in evacuated quartz tubes and annealed under the various heat treatment schemes shown in Table 1. Most heat treatment schemes resulted in the dual multi-phase microstructure, except for the heat treatment condition of 1273K for 24h. | 10.1016/j.actamat.2005.10.016
The hot-forged materials were characterized by a tension test. The tensile specimens with a gauge dimension of 2×1×10mm3 were prepared as described above. For the tension test, the specimens were statically recrystallized (or solid solution treated) at 1473–1523K in order to obtain desired grain sizes. Afterwards, the specimens were annealed at 1373K for 10h and aged at 1273K for 10h, followed by a rapid cooling to room temperature, to obtain the dual multi-phase microstructure. | 10.1016/j.actamat.2005.10.016
The microstructures of the arc-melted materials were characterized in various heat-treatment conditions and described in Part I of the paper [13]. | 10.1016/j.actamat.2005.10.016
An alloy with the composition Ni–11.6Al–3.5W–2.4Ta–6.0Cr–1.3Mo (at.%) was used for the present experiments. Two kinds of samples of the W-rich single-crystal Ni superalloy (differently heat treated) were examined, one sample with microparticles (∼0.5μm) and the other with nanoparticles (&lt;100nm) of Ni3Al-type precipitates. The precipitates were obtained in these sizes by different heat treatments of the superalloy. The alloy was solution heat treated at 1260°C/5h and water quenched to obtain small cuboidal γ′ precipitates of less than 100nm. A second sample of the same alloy was solution treated (1260°C/3h/argon quenched) and aged at 1100°C/4h/furnace cooled and further aged at 850°C/24h to obtain uniformly distributed cuboidal γ′ precipitates of 450nm. The second heat treatment ensured that no secondary γ′ precipitates were present in the γ channels as is common in standard heat-treated superalloy microstructures. Fig. 1 shows a TEM image of precipitates at the sub-micrometer scale (microparticles), embedded in the γ matrix. All measurements reported in this paper were carried out after these two heat treatments. In addition, precipitates were extracted from both samples by electrochemical dissolution of the matrix. This enabled the measurement of the separated single phase of γ′ in an unconstrained (relaxed) condition. Details of the extraction process of fine particles are described elsewhere [2] and will not be discussed here. Fig. 2 shows a scanning electron microscopy (SEM) image of the precipitates at the nanometer scale (nanoparticles) extracted from the matrix. At very small sizes the extracted particles have a tendency to cluster together. | 10.1016/j.actamat.2005.11.004
High-purity constituent elements (Ni, 99.97wt.%; Al, 99.98wt.%; and Cr, 99.99wt.%) were induction melted under an Ar atmosphere to minimize oxidation, and then chill cast in a 19mm diameter copper mold to produce master ingots. The overall alloy composition, C o, was determined to be 80.5 Ni-5.2 Al-14.2 Cr at.% employing inductively coupled plasma atomic emission spectroscopy. To ensure chemical homogeneity, cast ingots, consisting of coarse (0.5–2mm diameter), equiaxed, and twinned grains [25], were homogenized at 1573K for 24h. Subsequently, the temperature was decreased to 1123K and the ingot was held for 3h in the γ(fcc)-phase field. By virtue of the smaller undercooling, this heat treatment aimed to reduce the concentration of quenched-in vacancies and suppress γ′(L12) precipitation during the water quench to room temperature. As-quenched sections were aged at 873K for times ranging from essentially zero (the as-quenched state) to 1024h, and then cut into blanks (0.25×0.25×10mm3) for APT specimens and sheets (10×19×0.25mm3) for CTEM specimens with electrode discharge machining. | 10.1016/j.actamat.2006.03.015
CTEM specimens were prepared from 3mm discs ground mechanically to 150μm thickness, employing standard electropolishing methods at 233K with a solution of 8vol.% perchloric acid and 14vol.% 2-butoxyethanol in methanol at 10–12 Vdc. CTEM experiments [25,26] were performed with a Hitachi 8100 instrument operated at 200kV, where ordered γ′-precipitates were imaged using a low-index superlattice reflection in a two-beam dark-field condition. APT specimens were prepared by a two-step electropolishing procedure: (i) 10vol.% perchloric acid in acetic acid at 10–15 Vdc to thin uniformly the APT specimen blank and (ii) 2vol.% perchloric acid in 2-butoxyethanol at 15 Vdc and reduced incrementally to 3 Vdc to create a necked region and refine the sharp end form. Vickers microhardness at 500g load sustained for 5s was measured on mounted samples polished to 1μm. The average value of 15 independent measurements made on several grains was determined. | 10.1016/j.actamat.2006.03.015
The substrate used was P92 alloy steel with a nominal composition of Fe–9Cr–1.0Mo–0.1C (wt.%). Specimens were cut to dimensions of approximately 20mm×10mm×2mm and manually ground using SiC abrasive paper to a 600-grade finish. They were then degreased using an organic solvent and then weighed using an electronic balance to an accuracy of 10−5 g. | 10.1016/j.actamat.2006.05.032
MC2 alloy is a single-crystal nickel-based superalloy, the composition of which is given in Table 1 . Its microstructure consists of cuboidal γ′ precipitates (L12) coherent with a γ (face-centred cubic) matrix. A thin sheet 1.2mm thick was cut from a heat-treated single-crystal plate made of MC2 alloy and was ground to 1mm thickness. A 4.5×20mm sample was then machined by spark electro-erosion. The largest surfaces were parallel to (001) lattice planes. All surfaces were mechanically polished with SiC paper and diamond paste down to 1μm. A second specimen was coated with a 70μm thick electrolytic NiCoCrAlYTa coating, the composition of which is given in Table 1. The coating was provided by Praxair Surface Technologies and made by the Tribomet process, where CrAlY particles are entrapped in a growing Ni–Co electroplate layer to produce an uniform dispersion. The entire surface was coated in a two-step process which leads to a slight overlap on the specimen. The sample was subjected to the usual industrial heat treatment of 6h at 1080°C and 20h at 870°C resulting in some interdiffusion between the coating and the substrate. All samples were cleaned in an ultrasonic bath with acetone followed by high-purity alcohol, before being dried. They were weighed with a 10μg precision Sartorius balance prior to high-temperature exposure. | 10.1016/j.actamat.2006.05.034
High-purity starting materials were melted by vacuum induction melting in order to minimize oxidation and then chill cast into a 19-mm diameter copper mold, yielding a polycrystalline master ingot. The cast ingot was exposed to a three-stage heat treatment: (1) homogenization, (2) a vacancy anneal and (3) an aging anneal. The cast ingot was homogenized at 1573K for 20h to ensure homogeneity. The furnace temperature was then decreased to 1253K and held for 0.5h, which was finally followed by water quenching the ingot to room temperature. This intermediate or vacancy anneal, just above the γ′ solvus temperature, was used to decrease the vacancy concentration and to minimize γ′-precipitate formation during the subsequent water quench. Ingot sections of 1cm in length were then aged at 1073K for 0.25, 1, 4, 16, 64, or 264h in a pre-heated furnace followed by water quenching after a specific aging time. All heat treatments were performed in a flowing argon atmosphere in order to reduce external oxidation. The aging time was quadrupled at each time step to double the root mean square diffusion distance for each aging period; except that 264h was used instead of 256h for convenience. | 10.1016/j.actamat.2006.08.027
Bulk chemical analysis of the cast and homogenized alloy was performed using an Applied Research Laboratories Model 3560 ICP atomic-emission vacuum spectrometer and the results are presented in Table 1 . In addition, the composition and volume fraction V f exp of the γ′-precipitates and the composition of the γ-matrix for the sample aged for 264h are also included in Table 1. These were measured experimentally employing the phase extraction method (National Aeronautics and Space Administration Glenn Center, Cleveland, Ohio). Finally, the equilibrium volume fraction calculated utilizing ThermoCalc software ( V f calc ) is also included in Table 1, using Austin Chang’s nickel-based superalloy database [14]. The V f exp and V f calc values were in reasonable agreement for this Ni–Cr–Al–Re alloy. | 10.1016/j.actamat.2006.08.027
Atom-probe specimens were cut from the aged samples into 0.2×0.2×2mm3 blanks using electrical discharge machining (EDM). The specimen blanks were then subjected to standard electro-polishing techniques at room temperature [15]. A two-stage method was used for electro-polishing the 200-μm thick blanks, starting with beaker polishing and finishing with loop polishing. The electrolyte was 5vol.% perchloric acid in acetic acid. The polishing commenced at 26 Vdc and the voltage was lowered to &lt;15 Vdc as the tip sharpened to a point. A neck formed at ∼10 Vdc and electrolytic cutting of the neck was performed at &lt;5 Vdc. This method produces sharp needle-like tips with an end radius of curvature of &lt;50nm. | 10.1016/j.actamat.2006.08.027
Conventional TEM specimens were cut from the thermally aged alloy samples into 10×20×0.25mm3 sheets using EDM. Firstly, 250μm thick sheets were mechanically pre-thinned to approximately 100μm. Then, standard 3mm diameter conventional TEM disks were cut from the sheets using an abrasive slurry cutter with a mixture of 50μm diameter boron particles and glycerin, which form an abrasive slurry. Finally, electropolishing of the disks was performed employing a Struers TenuPol-5 at 11Vdc at a flow rate of 20 (a Struers arbitrary unit) and a temperature of 243K, using a dry ice and methanol mixture as a coolant. The electrolyte consisted of 12vol.% perchloric acid and 5vol.% butoxyethanol in 83vol.% methanol. | 10.1016/j.actamat.2006.08.027
The CMSX-4 single crystal material used here was provided by Rolls-Royce plc in the fully heat-treated condition. For the determination of the effect of stress on creep deformation, cylindrical blanks suitable for the machining of testpieces were taken from two single crystal slabs of dimensions 20cm by 6cm by 1cm, see Fig. 4a . For each slab, one of the long axes was aligned nominally along 〈001〉. By using material from a single casting it was possible to produce two series of specimens, termed A and B, each of which were matched in orientation, microstructure and composition. Creep strain testpieces of diameter 5.6mm and gauge length 60mm were prepared and strain testing carried out using 20kN constant load creep testing machines; such testing was compliant with the British Standard UDC 629.7 [20]. The plastic (creep) strains reported here were determined after subtracting the elastic strains determined from the incremental loading procedure. The initial orientations of the testpieces were determined by the automatic indexing of back-reflection Laue patterns using the SCORPIO method, which is reviewed in Ref. [21]. The orientations of the specimens determined in this way are plotted on the standard stereographic triangle in Fig. 4b ; note that only the [001]– [ 1 ¯ 1 2 ] –[012] portion of the full standard triangle of Fig. 2 is considered here and subsequently since orientations within 20°C of 〈001〉 are being considered. In the present paper, reference is made also to the results from creep tests carried out on specimens tested at 750°C and 750MPa which were machined from a single slab to produce the specimens K, L, M and N, see Fig. 4a, as reported in Ref. [5]. During the course of the work, it became necessary to perform additional testing on one further creep specimen, C, machined from a fully heat-treated cast rod; this had an orientation close to that of specimen K. Crystallographic information about the orientations of the various samples are given in Table 1 . | 10.1016/j.actamat.2006.09.026
The O alloy with a nominal composition of Ti–22Al–26Nb (at.%) was prepared in the form of a cast ingot through consumable arc melting prior to cold-wall copper-hearth vacuum induction melting. The ingot was cut into coupons of size 10×15×2mm3. After being polished to 800-grit, peened (200-grit glass ball) in a wet atmosphere, ultrasonically cleaned in ethanol and dried in cold air, the coupons were loaded into an arc ion plating facility to deposit the Al/Al2O3 films and the NiCoCrAlY coating. | 10.1016/j.actamat.2006.09.044
Prior to deposition, the ion-plating chamber was evacuated to a background vacuum of 6×10−3 Pa. Then the surface of the coupons was cleaned by ion bombardment for 5min with a negative bias of 800V. The deposition of Al and Al2O3 was carried out with a pure Al target in an Ar atmosphere of 7–8×10−2 Pa and O2 atmosphere of 5–6×10−1 Pa, respectively. The NiCoCrAlY coating was deposited with a Ni–32Co–20Cr–8Al–0.5Y (wt.%) alloy target in an Ar atmosphere of 7–8×10−2 Pa. During deposition, the arc current was 60–70A and the negative bias voltage was 200–300V. The time for depositing the Al/Al2O3/NiCoCrAlY coating was 10min/30min/6h. After deposition, the coated specimens with and without the Al2O3/Al interlayer were annealed at 600°C for 20h first, and then at 900°C for 4h in a vacuum-annealing furnace at a heating rate of 7°C/min. A more detailed description of the coating procedure is provided to in our previous publication [16]. | 10.1016/j.actamat.2006.09.044
TEM foils from a single crystal [001] tensile sample for a NASAIR-100 alloy were chosen for the present study. The composition of this alloy is given in Table 1 . Extensive creep studies of this alloy have been conducted previously [19,32–35], including complete characterization of the rafting process [34]. The ingots were subjected to a standard heat treatment: a solution treatment of 4h at 1302°C, followed by forced air quenching, a simulated coating cycle of 5h at 982°C, and final aging for 20h at 871°C. | 10.1016/j.actamat.2006.11.045
The material used in this study was Alloy 720Li, an advanced nickel-base superalloy containing about 45vol.% γ′ phase, a nominal value which was subsequently confirmed by analysis of the diffraction data. The material was produced by the cast and forged route and had an approximately random texture. The chemical composition of Alloy 720Li is given in Table 1 . Since Al and Ti are strong γ′ stabilisers and Ni can be substituted by Co [14], γ′ in Alloy 720Li is best described as (Ni,Co)3(Al,Ti). The material was provided as a 150-mm cylinder by Rolls Royce plc and had been solution heat treated below the γ′ solvus to avoid grain coarsening, followed by air cooling and a 16-h heat treatment at 760°C. This heat treatment provides a material with a complex tri-modal γ′ distribution, which balances good strength and fatigue properties with sufficiently good creep resistance. The sub-solvus solution heat treatment resulted in coarse inter-granular γ′, generally termed primary γ′, shown in Fig. 1 a. During cooling, intra-granular γ′ starts to precipitate and coarsen, usually termed secondary γ′. As the material continues to cool, diffusion of γ′ stabilising elements from the supersaturated matrix towards primary or secondary γ′ becomes increasing difficult, resulting in the formation of fine, so-called tertiary γ′ sitting between secondary γ′ (Fig. 1b). The as-received material was first cut into slugs before machining into standard threaded tensile samples with a gauge diameter of 6mm and gauge length of 40mm. | 10.1016/j.actamat.2007.01.013
As-received plate-stock (300mm in diameter) was electrical-discharge-machined into small segments for thermomechanical processing. Grain-boundary engineering using strain and high-temperature annealing of the single-phase material was achieved using the following schedule [25]: (a) as-received sections were first solutionized at 1175°C for 2h and then air-cooled to dissolve the γ′ precipitates, (b) microstructures were then grain-boundary-engineered using four cycles of cold rolling (10% reduction in thickness per cycle) followed by a 30min anneal at 1150°C in an air furnace, before (c) a final duplex aging treatment (4h at 843°C, followed by 8h at 760°C) was carried out to re-precipitate the γ′ as a bimodal distribution of cuboidal precipitates. The resulting (GB-engineered) microstructures (from either the fine- or coarse-grained heats) had an equiaxed matrix grain size of D g ∼13μm. | 10.1016/j.actamat.2007.01.033
Three prototype alloys with aluminide precipitates are used for microstructural investigation. The nominal compositions (in at.%) of these alloys are: 84Nb–8Al–8Pd, 82Nb–8Al–10Ru and 81.6Nb–6.3Al–2.8Hf–9.3Pd. Another prototype alloy, 45Nb–34Hf–21Al (in at.%), is used for the oxidation study. Elements (all obtained from Alfa Aesar, Ward Hill, MA) of the following purity (in mass%) are used in preparing the alloys: Al: 99.999%, Hf: 99.9%, Nb: 99.8%, Pd: 99.95%, Ru: 99.95%. About 10–15g of each alloy is made by arc-melting in an inert argon atmosphere. During arc-melting, each alloy button is flipped and re-melted 10 times in order to achieve homogeneity. Samples are cut from the ingots, and then heat-treated at 1000 and 1200°C for 100–500h. All heat treatments are carried out after vacuum encapsulation of specimens in a quartz tube with tantalum foil to getter residual oxygen. | 10.1016/j.actamat.2007.01.036
Figs. 4–6 show the results of microstructure characterization of following prototype alloys: 84Nb–8Al–8Pd (in at.%) heat treated at 1000°C for 500h, 81.6Nb–6.3Al–2.8Hf–9.3Pd (in at.%) heat treated at 1000°C for 200h, and 82Nb–8Al–10Ru (in at.%) heat treated at 1200°C for 100h, respectively. They were heat treated after arc-melting. In all three alloys, based on the morphology and distribution of the second phase, they are clearly the result of solid-state precipitation by nucleation and growth processes from supersaturated solid solutions. | 10.1016/j.actamat.2007.01.036
Binary Ni–Al alloys containing 22.0, 22.2, 22.4, 22.6, 22.8 and 23.0at.% Al were purchased from the Alloy Preparation Facility of the Ames Laboratory, Ames, IA. The alloys were arc-melted and chill cast into water-cooled Cu crucibles and were delivered to us in the form of rods ∼10mm in diameter. The alloys were annealed in a vacuum of 3×10−5 torr at 1200°C for up to 72h in order to improve homogeneity. Weight losses during melting and casting of the alloys were at most 0.025%, indicating that the compositions were indeed the compositions of the alloys received. The overall compositions of the alloys were further verified using energy-dispersive X-ray spectroscopy (EDS) and inductively coupled plasma spectroscopy. We believe that the compositions reported are accurate to within ±0.03at.%. | 10.1016/j.actamat.2007.04.008
Slices were made using electric-spark discharge machining; after polishing the slices were solution treated in an inert argon atmosphere at 1100±1°C for 1.5h and quenched into refrigerated brine. The slices were aged at temperatures ranging from 600 to 800°C, also in an inert Ar atmosphere, in a vertical tube furnace in which the temperature fluctuated by less than ±0.5°C. Because of the shape of the (γ+γ′)/γ′ phase boundary and the slow kinetics of nucleation [23], we were able conveniently to measure the rate constant for coarsening in all five alloys only at 650°C; the aging times at this temperature were as long as 1824h, but because the shapes of the precipitates become highly non-equiaxed at very long aging times measurements were made only on specimens aged for 720h or less. Only alloys 33 and 40 were aged at higher temperatures (700, 725, 750 and 800°C). Measurements of the sizes at these temperatures were limited to maximum aging times of 8h at 800°C, 48h at 750°C, 121h at 725°C and 240h at 700°C. The specimens aged at all the higher temperatures were subjected to a prior heat treatment of 24h at 650°C to overcome the slow kinetics of nucleation near the (γ+γ′)/γ′ phase boundary [23]. Alloy 80 (aged only at 650°C) was also pre-aged at 600°C for 10 days for the same reason. | 10.1016/j.actamat.2007.04.008
The material used in this study was a type-304 austenitic stainless steel. The chemical composition (wt.%) was 18.47 Cr, 8.47 Ni, 0.59 Si, 1.05 Mn, 0.058 C, 0.027 P, 0.006 S, which is very close to that used in our previous study on GBE [11]. The initial size of the specimen was 8×10×70mm3. The specimen was heat-treated in solution at 1323K for 0.5h. The heat-treated specimen is termed the base material (BM) in this study. The BM was thermomechanically processed by 5% cold-rolling and subsequently annealing at 1200–1240K for 72h, so as to achieve an optimum GBCD in the specimen, termed the grain boundary engineered material (GBEM) in this paper. | 10.1016/j.actamat.2007.06.005
The experimental alloys were initially vacuum induction melted (VIM) by Sophisticated Alloys, Inc. and cast into polycrystalline ingots weighing approximately 2.5kg each. To cast the single crystal bars, the polycrystalline ingot of each designed alloy was remelted by VIM and poured into a preheated (1550°C) ceramic mold in a 50kW ALD laboratory-scale Bridgman furnace [34]. The ceramic mold was designed to cast a cluster of four cylindrical single crystal bars with a diameter of 12.7mm each. Single crystal bars were cast by withdrawing the ceramic mold at a rate of 5mmmin−1 from the hot zone. A conventional helical starter was utilized to initiate single crystal growth. The single crystal bars were macro-etched in a hot acid bath containing 8ml of HCl, 16g of FeCl3, 11ml of H2O and 2ml of HNO3 to check for solidification defects, such as freckles or misoriented grains, on the surface of the single crystal bars. | 10.1016/j.actamat.2007.06.042
The solidus and liquidus temperatures were determined in a SETERAM SETSYS 18 differential thermal analysis (DTA) instrument and are listed in Table 2 . Based on the results of DTA analysis, the single crystal bars were solution treated and then aged at 1100°C for 8h. The solution treatment condition for each alloy is listed in Table 2. The volume fraction of eutectic remaining after solution treatment was less than 5vol.% in each alloy. | 10.1016/j.actamat.2007.06.042
Creep specimens with [001] orientation were machined from the solution treated and aged single crystal bars by low stress grinding. All the creep tests were conducted at 950°C and 290MPa in vacuum with a pressure of less than 1×10−8 Torr. To prevent static recovery, the crept samples were cooled under load and unloaded when the sample was completely cooled down to room temperature. | 10.1016/j.actamat.2007.06.042
The as-received bars were machined into the shape of a cylindrical bar with a diameter of 10mm. All the specimens were polished. The polished specimens were then etched in a water solution of 10% sulfuric acid for 10min to remove the surface layer, and finally cleaned in acetone. | 10.1016/j.actamat.2007.07.019
Three experimental alloys (denoted J, D and K) were used for the experimentation; these had compositions which progressively substituted cobalt for nickel (see Table 1 ). The concentrations of the other alloying elements were chosen to be representative of an advanced nickel-based superalloy. The alloys were processed using conventional investment casting methods into cylindrical rods (8mm diameter) in single crystal form, with the long axis of each aligned close (±5°) to the 〈001〉 axis. The material was in the fully heat treated (solutioned and primary-aged) condition. | 10.1016/j.actamat.2007.07.057
Identical thermal barrier coatings were applied to the three alloys. First, the surfaces were grit-blasted consistent with industrial practice. Next, 7–8μm of platinum was deposited by electrochemical means, and a vacuum heat treatment applied at 1100°C for 1h. It is emphasized that no aluminization process was used, so that the bond coat is appreciably less thick than if a platinum–aluminide process had been employed. Finally, a ZrO2/7wt.% Y2O3 ceramic layer was deposited by electron-beam physical vapour deposition, followed by further vacuum heat treatment (1100°C, 1h) and ageing (875°C, 16h). All coating processes were performed by Chromalloy (Nottingham, UK) to industry standards. The coatings were applied to the flat surfaces of button-shaped discs which had been sliced from the cylindrical bars; to assess the compatibility with the TBC system, the samples were oxidized in a purpose-built rig [17] at temperatures between 1150 and 1270°C until spallation occurred. Failure of the TBC occurred macroscopically in all instances and was easily detected using the naked eye; it was deemed to have occurred once 50% of the flat surface had suffered decoherence. | 10.1016/j.actamat.2007.07.057
For chemical analysis after oxidation, the coated sections were first prepared in cross-section using conventional metallographical procedures. For low resolution qualitative chemical mapping, energy dispersive X-ray (EDX) analysis was carried out in a field emission gun scanning electron microscope, with a conventional secondary electron detector at a working distance of 15mm and an accelerating voltage of 20kV. For high resolution quantitative analysis, the cross-sections were first prepared using focussed ion beam machining, as described below. A JEOL JXA-8500F field emission electron microprobe analyser (FE-EPMA) was used for wavelength-dispersive X-ray (WDX) analysis [18]; this was equipped with an ‘in-lens’ Schottky-type FE electron gun which is capable of elemental analysis of sub-micron areas. A probe current of 5.0×10−8 A was applied within a probe diameter of about 0.25μm, at an accelerating voltage of 20kV; analysis was performed over an area of 100μm by 100μm. The spectrometers employed were equipped with crystals of TAP (used for Al), PET (for Cr, Pt and Zr), LiF (for Co, Cr and Re) and LDE (for O). X-ray counts were recorded simultaneously for Kα (Al, Co, Cr, Ni and O), Lα (Re and Zr) and Mα (Pt), and calibrations were carried out using pure-elemental standards except for Al, for which an Al2O3 standard was used. | 10.1016/j.actamat.2007.07.057
To produce master ingots, high-purity constituent elements (99.97wt.% Ni, 99.98wt.% Al, 99.99wt.% Cr and 99.98wt.% W) were induction melted under an Ar atmosphere to minimize oxidation and then chill cast in a cylindrical copper mold, 19mm in diameter by 86mm long, with a conical hot top section to accommodate shrinkage within the casting. The cast ingots were homogenized at 1573K for 20h and the Ni–Al–Cr and Ni–Al–Cr–W alloys were further solutionized for 0.5h at 1273 and 1363K, respectively, in the single-phase region (∼90K above solvus [21]) to minimize γ′-precipitate formation during the subsequent water quenching. As-quenched sections were aged at 1073K for times ranging from essentially zero (the as-quenched state) to 264h, followed again by a rapid water-quench from the aging temperature. | 10.1016/j.actamat.2007.09.042
For the metallographic investigation of the grain structure, samples were mounted perpendicular to the ingot length, mechanically polished to 1μm and cleaned ultrasonically in a solution of 20 parts deionized H2O with one part of a Liqui-Nox Critical-Cleaning liquid detergent and dried between successive polishing steps. Samples were then etched chemically with “waterless Kahling’s solution” consisting of a mixture of 2g CuCl2, 40ml HCl and 80ml ethanol. Vickers microhardness for a 500g load sustained for 5s was measured on mounted samples polished to 1μm. The average value of 15 independent microhardness measurements made on several grains was determined and converted from kgmm−2 to MPa by multiplying by the acceleration of gravity, 9.807ms−2. | 10.1016/j.actamat.2007.09.042
All the samples were tested in their as-processed condition without any additional surface preparation steps, such as polishing or grit-blasting, other than cleaning in ethanol to remove any grease. Oxidation was carried out in a horizontal tube furnace at 1150°C in air with isothermal and cyclic exposures up to 200h. During cyclic oxidation, the samples were moved in and out of the furnace using an automatic rig that provided approximately constant heating and cooling rates of 200°Cmin−1. The cycle length was defined in terms of the dwell time at 1150°C (10min or 1h per cycle). The time at room temperature between cycles was approximately 5min except for the cases when the samples were inspected and their surface roughness was measured. At the end of the oxidation treatments, the samples were cross-sectioned and analyzed using SEM and optical microscopy. | 10.1016/j.actamat.2007.10.006
The polycrystalline alloys were melted as 65g button ingots using a Crystalox induction levitation melting system under an Ar back-filled atmosphere after evacuation. Pure 99.9% Co and 99.99% Al pellets and a combination of compressed high-purity elemental powders of 99.5% Co, 99.95% W, 99.9% Ta, 99.99% Re and 99.95% Cr were utilized. These alloys except for CrTa were homogenized at 1623K for 43.2ks. CrTa was homogenized at 1573K for 21.6ks. Following this, the 2Ta alloy was aged at 1273K for 360ks, and the others were aged at 1173K for 540ks. For these heat treatments, the alloys were sealed in quartz capsules, which were argon back-filled after evacuation. | 10.1016/j.actamat.2007.11.014
For single-crystal material preparation, polycrystalline ingots of 11W and 2Ta alloys 2.5kg in weight were fabricated by Sophisticated Alloys Inc., Butler, PA, USA. These ingots were directionally solidified as cylindrical bars (19 and 16mm in diameter and 150mm in length) in ceramic cluster molds in a laboratory scale Bridgman furnace (ALD Technologies Inc., Hanau, Germany) at the University of Michigan [6]. A withdrawal rate of 200mmh−1 was utilized. Prior to the initiation of the withdrawal process, the charge alloys were induction-melted and poured into the investment molds preheated to 1823K. Conventional helical starters were utilized to initiate single-crystal growth. To macroscopically investigate the presence of solidification defects, macro-etching was conducted by submerging the directionally solidified bars into a solution of 50% HCl and 50% H2O heated at 343K. The single-crystal specimens were homogenized at 1623K for 43.2ks. Aging treatments were conducted at 1223K for 432ks and 1273K for 360ks for 11W and 2Ta, respectively. | 10.1016/j.actamat.2007.11.014
Differential thermal analysis (DTA) was conducted for polycrystalline alloys using a Seteram Setsys 18 system with a Pt reference. The system was calibrated with high-purity Ni and Ag using prior to experiment [6]. Cylindrical specimens with mass ranging from 250 to 300mg were prepared, and transformation temperatures were determined during heating at 5Kmin−1. | 10.1016/j.actamat.2007.11.014
Specimens measuring 4mm×4mm×8mm in size were sectioned from the heat-treated polycrystalline ingots and single-crystal bars by electro-discharge machining for compression tests. Single-crystal specimens were sectioned with the crystal growth direction parallel to the compression loading direction. The surfaces of the specimens were polished to remove surface residual stress. Compression tests were performed using a compression fixture in a 5582 screw-driven Instron with a digital data acquisition system. The displacements between the platens were measured by linear variable differential transducers. A clamshell type resistance furnace was used for high-temperature tests up to 1243K. During the test, the temperature variation was maintained within ±2K. A strain rate of 10−4 s−1 was used in this study. | 10.1016/j.actamat.2007.11.014
The nominal composition of the Re-modified alloy is compared with that of standard Inconel 706 in Table 1 (in wt.% and at.%). The samples of Inconel 706 were cut from a triple-melted (VIM, ESR and VAR) and forged turbine disk supplied by Alstom Ltd., Switzerland. The Re-modified alloy Re706 was a 0.3kg ingot manufactured in the laboratory at the University of Braunschweig, and was subjected to the so-called modified stabilization heat treatment (MST) similar to the treatment applied to Inconel 706 [6]. Samples were solution heat-treated at 980°C for 2h and then stabilized at 820°C for 10h before double-aging at 720°C for 8h and 620°C for 8h. In addition, the samples were held at 750°C for periods up to 5000h, to study the stability of the fine precipitate structure and its influence on creep crack growth resistance. In this paper we present results of TEM and 3DAP measurements on heat-treated samples after 0h and 750h exposure at 750°C. | 10.1016/j.actamat.2007.12.010
For TEM investigation, disks of 3mm in diameter were punched from samples after MST heat treatment. Thin foils were prepared by electropolishing in a solution of 10% perchloric acid in 90% ethanol with 7g thiourea. TEM observations were carried out using a Philips CM30 TEM operated at 300kV and a FEI Tecnai F20 TEM operated at 200kV. In order to perform 3DAP analyses, the samples were cut into rods of 0.2×0.2×10mm3. From these rods FIM tips were prepared by electropolishing in two steps: first in a solution of 15% perchloric acid in 85% acetic acid, followed by a second step in an electrolyte of 2% perchloric acid in butoxyethanol. 3DAP analyses were performed in vacuum of 10−8 Pa at a temperature of 60K with a pulse fraction of 20% and a pulse repetition rate of 1kHz. A tomographic atom probe, CAMECA, was employed in this study. | 10.1016/j.actamat.2007.12.010
A number of binary Ni alloys Ni–X were used for the EXAFS studies, where X was taken from the series of 5d transition metals. Specifically, Ni–Ta, Ni–W, Ni–Re, Ni–Ir and Ni–Pt alloys were chosen, since the atomic numbers of Ta, W, Re, Ir and Pt (73, 74, 75, 77 and 78, respectively) would allow any trends across the periodic table to be revealed. Moreover, it was hoped that any possible clustering of Re detected could be compared with that of other solute atoms. Note that Os (atomic number 76) was not considered since its oxide is highly toxic. The alloys used for the studies were prepared in the form of 400g ingots using vacuum induction melting, at a concentration of 10wt.% of each alloying element. According to established phase diagrams, the compositions belong to the Ni fcc phase in all cases [20]. To ensure homogenization, all alloys were annealed at 1250°C for 7 days in flowing argon, before being furnace cooled to ambient conditions. The compositions of the alloys considered are given in Table 1 . | 10.1016/j.actamat.2008.01.032
DS experiments were carried out using conventional Bridgman high rate solidification (HRS) technique in a vacuum environment. A pure alumina tube mounted on a water-cooled copper chill plate was used as mold. The SC seeds with 20−25mm length were placed in the bottom of the mold to control the orientations of casting samples. The mold temperature was 1500°C in the experiments. At this temperature, the seeds in the mold were partially molten and the solid/liquid interface was determined as the start of the DS process. The alloy of IN792 was heated to 1550°C and kept at temperature for 5min. Afterwards the temperature was dropped to the casting temperature (1500°C) and the melt poured into the preheated mold. BC casting samples with 10mm diameter and 150mm length were directionally solidified at a withdrawal speed of 1.67×10−5 ms−1 (i.e. 1mmmin−1). | 10.1016/j.actamat.2008.02.022
High-purity constituent elements (99.97wt.% Ni, 99.98wt.% Al and 99.99wt.% Cr) were induction-melted and chill cast in a 19mm diameter copper mold under an Ar atmosphere. The overall compositions of the two alloys were determined by inductively coupled plasma atomic-emission spectroscopy, which yielded average atomic compositions of 83.87Ni–7.56Al–8.56Cr and 80.52Ni–5.24Al–14.24Cr for alloys (A) and (B), respectively. Chemical homogeneity of the cast ingots was achieved by annealing at 1573K in the γ-phase field for 20h. Next, the ingots were held in the γ-phase field at 1123K for 3h to reduce the concentration of quenched-in vacancies, and then water quenched and sectioned. Ingot sections were then aged at 873K under flowing argon for times ranging from 1/6 to 1024h and water quenched, and microtip specimens were prepared from each of the aged sections for study by APT. We performed voltage-pulsed APT with a conventional APT [62,63] and an Imago Scientific Instrument’s local-electrode atom-probe (LEAP™) tomograph [64–67]. APT data collection was performed at a specimen temperature of 40.0±0.3K, a voltage pulse fraction (pulse voltage/steady-state direct current voltage) of 19%, a pulse frequency of 1.5kHz (conventional APT) or 200kHz (LEAP™ tomograph), and a background gauge pressure of &lt;6.7×10−8 Pa. The average detection rate in the area of analysis ranged from 0.011 to 0.015 ions per pulse for conventional APT and from 0.04 to 0.08 ions per pulse for the LEAP™ tomographic analyses. Conventional APT data were visualized and analyzed with APEX software, the successor of ADAM [68], while LEAP™ data were analyzed employing the IVAS 3.0 software program (Imago Scientific Instruments, Madison, WI). The γ/γ′ interfaces were delineated with 10.5 and 9 at.% Al isoconcentration surfaces generated with efficient sampling procedures [69], for alloys (A) and (B), respectively, and in-depth compositional information was obtained with the proximity histogram method [70]. The volume fraction of the γ′-precipitate phase was defined as the ratio of the total number of atoms contained within the isoconcentration surfaces to the total number of atoms collected. Further experimental and analytical details for alloy (B) can be found elsewhere [37,40]; the same procedures were employed for alloy (A). It is noted that spatial convolution effects such as ion trajectory overlap and local magnification effects have been cited as possible sources of misleading results in APT analysis of nickel-based superalloys [71]. Ion trajectory overlap may cause both interfacial broadening and artificially low values of the γ′-precipitate Al composition, particularly at early aging times. A comparison of the composition profiles across the γ/γ′ interfaces measured by APT and simulated by lattice kinetic Monte Carlo simulations for alloy (B) [32] showed no evidence of artificial interfacial broadening in the APT data. Additionally, our results indicate that the Al composition is largest at the shortest aging times due to a supersaturation of Al in the γ′-precipitates, thus trajectory overlap effects are assumed to be minimal for the APT conditions used herein. Local magnification effects due to differences in the required evaporation fields of different phases are not present in Ni–Al–Cr superalloys containing only γ-matrix and γ-precipitate phases because the evaporation fields of the two phases are essentially identical. | 10.1016/j.actamat.2008.03.016
Fully heat-treated (solution and primary-aged) single-crystal nickel-based alloys were used for the present work. The compositions were chosen to be representative of those being used already in service or alternatively of those under development. These were SRR99, CMSX-4, TMS-82+, PWA-1484 and TMS-138A; in all cases these were processed using conventional investment casting methods into cylindrical rods (10mm in diameter), with the long axis of each aligned close (± 5°) to the 〈001〉 axis. The chemical compositions of the alloys considered are given in Table 1a (major elemental additions) and Table 1b (minor, trace elemental additions). These chemical analyses were conducted by Cannon Muskegon Corporation using X-ray fluorescence (XRF), LECO and inductively coupled plasma mass spectrometry (ICPMS) methods, to industry-leading levels of precision. The reader should note in particular that the levels of trace elements present (e.g., sulfur) do not vary substantially from alloy to alloy; thus any differences in TBC lives will be attributable to differences in major rather than minor (trace) element additions. | 10.1016/j.actamat.2008.03.046
Alloy samples were prepared by arc-melting under an argon pressure of 0.5mbar. The basic elements were of 99.9% purity. The button ingots of about 15g were re-melted at least three times to achieve better homogenization. The solid solution heat treatment of the ternary Ni-base alloys Ni82Al12Ti6 and Ni79Al15Cr6 was done under argon atmosphere for 24h at 1100°C followed by air cooling. The ageing heat treatment was carried out for 120h at 900°C under air with subsequent water quenching. The Pt-base alloys Pt82Al12Cr6 and Pt77Al12Cr6Ni5 were solution heat treated for 6h at 1500°C and 6h at 1510°C with subsequent air cooling. These samples were aged for 48h at 1100°C followed by water quenching for both alloys. | 10.1016/j.actamat.2008.04.044
TEM foils were prepared through electrolytic thinning in a Struers Tenupol-5 twin jet. For the Ni samples, a solution of 10vol.% perchloric acid in ethanol was used. The Pt samples were thinned using an aqueous solution of potassium cyanide. The transmission electron microscopes Zeiss Libra 200FE and a Phillips CM200FEG-TEM operated at 200kV were used. A low background analytical double tilt holder was used. | 10.1016/j.actamat.2008.04.044
Laue X-ray method was used to identify the orientation of the crystals. Dog-bone shaped tensile specimens with a 2mm×2mm cross-section were cut using electro-discharge machining (EDM). Samples with loading orientations parallel to (i) primary dendrite (designated as [001] orientation), (ii) a 〈111〉 direction and (iii) perpendicular to the primary dendrite (designated as [100] orientation) were investigated. All specimens of a particular loading orientation were machined parallel to each other so that the specimens would have similar orientations. Since EDM creates a thick damage layer, all specimens were mechanically polished to remove at least 50μm from the surface. The exact crystallographic orientations for the face and side planes of each sample group were measured prior to tension testing. | 10.1016/j.actamat.2008.04.056
Specimens for TEM (transmission electron microscopy) were cut perpendicular to the loading axis and were prepared using a jet polisher. The electrolyte consisted of 10ml of perchloric acid, 30ml of butanol, 30ml of methanol and 30ml of ethanol, which was cooled down to approximately –25°C. A JEOL 200CX microscope was used for general observations of microstructure and characterization of dislocation substructure. | 10.1016/j.actamat.2008.04.056
The material selected was a DS superalloy PWA 1422, provided by Pratt &amp; Whitney, with chemical composition: 58.32Ni–9.91Co–8.80Cr–12.42W–4.86Al–1.98Ti–1.03Nb–2.45Hf–0.14C–0.016B–0.077Zr, wt.%. The DS alloy was cast into rods of about 20mm diameter, with the rod axis aligned nominally along the [001]. The castings were subjected to a solution treatment at 1260°C in vacuum followed by rapid cooling. This step was used to solutionize the γ′ phase, and then reprecipitate well-aligned γ′ cuboids. The samples were subsequently heat treated in argon at 1079°C for 4h, followed by rapid cooling in air. Texture measurements were conducted to verify the [001] orientation of the axis of the rod. Sheet samples of approximately 3mm thickness, width 10mm, and a gage length of 25.4mm were machined from the solution-treated material. Transmission electron microscopy (TEM) analysis did not reveal any tertiary γ′ precipitate in the γ matrix, either before or after the tension test. | 10.1016/j.actamat.2008.04.057
The microstructures of the samples were evaluated using both metallographic and TEM techniques. For the metallographic analysis, the samples were polished and etched and observed on a field emission scanning electron microscope (FESEM). A technique that worked particularly well was to preferentially electroetch the γ phase in a 3% phosphoric acid solution at room temperature (RT) for 8h at an imposed voltage of 3V. This technique was effective in revealing the three-dimensional (3-D) morphology of the γ′ phase. TEM samples were prepared using a solution of 20% perchloric acid and 80% methanol at −20°C at an imposed voltage of 15V. The TEM samples were all machined perpendicular to the loading axis, and thus represent cross-sectional images. | 10.1016/j.actamat.2008.04.057
A selection of nickel-based alloys with room temperature forming capabilities were explored, including INCONEL® alloys 625 (IN-625) and 693 (IN-693), and Haynes alloys 214 (H-214) and X-750 (H-X750). The major alloy components of these alloys are listed in Table 1 . The samples provided for initial testing had a variety of thicknesses ranging from 200μm to 1mm. The alloy sheets were cut into rectangular samples with dimensions of 1cm×3cm. Specimens were hand polished to 600grit SiC paper and ultrasonically cleaned in acetone. | 10.1016/j.actamat.2008.05.013
Samples were subsequently aluminized via pack cementation using a high-activity pack with its aluminum source greater than 60wt.% Al [8,15] using the process described by Das et al. [18]. The pack and samples were contained in rectangular alumina trays. The pack contained 82wt.% α-Al203 (99.9%), 15wt.% Al powder (−40+325mesh, 99.8%), and 3wt.% NH4Cl (99.5%min). The container was inserted into a vertical tube furnace at 950°C equipped with flowing argon. The specimens were aluminized for 1h and subsequently moved to a cool zone of the furnace. Following aluminization the samples were ultrasonically cleaned in acetone. The cleaned samples were placed in the tube furnace with flowing argon and annealed to homogenize the Al concentration through the thickness. A homogenization cycle to achieve Al homogenization within ±10at.% was devised as will be discussed below in more detail. | 10.1016/j.actamat.2008.05.013
Our samples were prepared from high-purity materials in a RF oven under Ar overpressure, after the oven chamber had been cycled several times from 10−5 mbar to Ar overpressure to reduce the oxygen partial pressure to below 10−14 ppm. To achieve a homogeneous distribution of impurities, the samples were turned over and remelted several times. After melting, the samples were quenched to room temperature. For selected cases where the possibility of cluster formation was anticipated, the samples were kept at around 700°C for 30min and afterwards they were allowed to cool down to room temperature over 27h. Finally, the samples were cut and polished into slabs of approximately 10mm × 10mm size and 0.5mm thickness. For Ni:Hf, Ni:Ru and Ni:Re we prepared samples with several different concentrations, in the range 0.2–5at.% of the added elements. This is found to be especially important in the case of Ni:Hf, where the solubility of Hf in the Ni matrix is relatively low. For Ni:Mo and Ni:W we used samples with 5at.% of the added elements, whereas for Ni:Ta the Ta concentration was 2at.%. | 10.1016/j.actamat.2008.05.015
The René N5 superalloys had a nominal composition given in Table 1 . Cylindrical bars were directionally solidified along the 〈001〉 crystallographic orientation by withdrawing a ceramic investment mold downward through a radiation baffle in a Bridgman-type high-temperature furnace. Thermal gradients and withdrawal rates were approximately 40°Ccm−1 and 20cmh−1, respectively. Small samples parallel and perpendicular to the dendrite-growth direction were machined into coupons with dimensions of approximately 2mm by 2mm via wire electrical discharge machining, and then polished to a variety of thicknesses between 100 and 300μm. | 10.1016/j.actamat.2008.05.041
The segregation characteristics of the constituent elements were analyzed with a Cameca CAMEBAX or a Cameca SX-100 Electron Probe Microanalyzer (EPMA) equipped with four wavelength-dispersive spectrometers (WDS). The acceleration voltage and beam current for these analyses were 20kV and 100nA, respectively. The WDS system was equipped with eight diffraction crystals of thallium acid phthalate (TAP), used for Al and Ta; lithium fluoride (LiF), used for Re and W, and pentaerythritol (PET), used for Co, Cr, Mo and Ni. X-ray counts were measured simultaneously for K α (Al, Co, Cr), K β (Ni), L α (Re, Mo) and M α (Ta, W) radiation. These counts were converted to concentration values using standard correction procedures calibrated from pure-element standards, except for Al, for which an 70Ni–30Al (wt.%) standard was used. | 10.1016/j.actamat.2008.05.041
Superalloy samples were mounted in transmission geometry atop a rotation and translation stage (Fig. 2 ). The transmitted X-rays induced fluorescence in a YAG:Ce scintillator crystal imaged by a 16-bit, cooled charged-coupled device (CCD) with a 10× objective [21]. A portion of the beam was diffracted away from the detector if a Bragg diffraction condition was met within the single-crystal samples. The final image was approximately 800μm by 500μm, with an approximately Gaussian intensity profile and minor noise artifacts that were later corrected by image processing with ImageJ [22] and MATLAB [23]. The effective spatial resolution of the detector was approximately two microns per pixel. Integration times ranged from 0.2s for 100-μm thick samples to 30s for 300-μm thick samples. | 10.1016/j.actamat.2008.05.041
For laboratory studies, alloys were prepared by repetitive arc-melting of high-purity refractory metals, Si and B, in an atmosphere of high-purity and oxygen-gettered argon. The alloy compositions were selected from the bcc+T2 and bcc+T2 +A15 phase field. Groups IV–VIIB metals were systematically substituted for the molybdenum content in the alloys. Subsequently, the alloys were annealed up to 1600°C for times from 100 to 400h. Back-scattered SEM (BSE), EPMA using CAMECA SX50 electron microprobes and powder X-ray diffraction were used to identify the phases present in the cast as well as the annealed alloys. Due to the serous interference problem between MoMζ and BKα lines, specific EPMA deconvolution procedures have been developed to accurately determine the concentration of light elements such as boron and have been applied for Mo–Si–B alloys [27]. | 10.1016/j.actamat.2008.07.015
Industrial grade Waspaloy obtained from Fry Steel was the starting material for all heat-treatments. The nominal composition of the primary constituent elements is given in Table 1 . Heat-treatments were conducted in a Carbolite model CTF 12/65/550 horizontal tube furnace under flowing argon. At the conclusion of the heat-treatments, specimens were quenched in a ∼5wt.% brine solution to freeze in the heat-treated microstructure. The initial heat-treatment step that was common to all the specimens was a solutionizing treatment at 1145°C. This resulted in a homogeneous solid solution with the possible exception of minor γ′ precipitation that may have occurred during quenching. Subsequently, aging-treatments were conducted at 725, 800 and 875°C for aging times ranging from 0.5 to 263.5h with the objective of varying the size distribution of γ′ precipitates in a controlled fashion. Specimens were sampled at specific time intervals between 0.5 and 263.5h from the original bar, which was then replaced in the furnace for further aging. | 10.1016/j.actamat.2008.10.010
Specimens for microscopic examination were rough ground with 400 grit SiC paper until they were flat and further polished using 9 and 3μm diamond suspensions. A suspension mix consisting of four parts of 0.05μm colloidal silica plus one part of 30% H2O2, followed by 0.05μm colloidal alumina suspension, were used for fine polishing. | 10.1016/j.actamat.2008.10.010
LEO 1530 and 1550 scanning electron microscopes (SEM’s) were used for examining sub-grain microstructural features in heat-treated Waspaloy specimens. Both secondary electron and INLENS detectors were used for imaging. Images were acquired at operating voltages of 8–20kV and at magnifications ranging from 25,000× to 100,000×. | 10.1016/j.actamat.2008.10.010
High-purity constituent elements were induction-melted under a partial pressure of Ar and chill cast in a 19mm diameter copper mold to form a polycrystalline master ingot. Samples from the cast ingot then underwent a three-stage heat-treatment (1) homogenization at 1573K in the γ-phase field for 20h; (2) a vacancy anneal in the γ-phase field at 1503K for 3h followed by a water quench; (3) an aging anneal at 1073K under flowing argon for times ranging from 0.25 to 256h, followed by a water quench. Microtip specimens and metallographic samples were prepared from each of the aged sections for study by APT and SEM. | 10.1016/j.actamat.2008.10.029
The overall composition of the master ingot was determined by inductively coupled plasma (ICP) atomic-emission spectroscopy to be 80.01Ni–9.75Al–8.21Cr–2.02Ta (at.%) and was indistinguishable, within experimental error, from the targeted composition of Ni–10.0Al–8.5Cr–2.0Ta (at.%). ICP chemical analysis was also used to determine the compositions of the γ-matrix and γ′-precipitate phases of a sample aged at 1073K for 256h after phase extraction by anodic dissolution of the γ-matrix phase with a 1:1 aqueous solution of citric acid and ammonium nitrate at constant current density. We note that the standard errors for all quantities are calculated based on counting statistics and reconstruction scaling errors using standard error propagation methods [36], and represent two standard deviations from the mean. | 10.1016/j.actamat.2008.10.029
The samples used were of the TMS-26 alloy, whose nominal chemical composition is tabulated in Table 1 . After the usual heat treatment, the samples were subjected to tensile creep tests along the [001] direction at 1373 K for 0, 0.75, 4, 160, 320 and 360 (ruptured)h. The crept specimens were cut into thin plates, with their faces parallel to the {100} crystallographic plane. The surfaces of the specimens were mechanically polished with colloidal silica for scanning electron microscopic (SEM) observations. The specimens for X-ray measurements were mechanically thinned to about 0.1mm, followed by chemical polishing to remove surface damaged layers. | 10.1016/j.actamat.2008.10.042
Samples for constrained sintering experiments were produced by vacuum plasma spraying (VPS) of yttria stabilized zirconia (YSZ) powder, with the composition given in Table 1 , onto fully dense zirconia substrates. The higher particle velocities typical of VPS lead to improved coating adhesion. The spraying conditions are listed in Table 2 . Technox 2000 zirconia tiles (Dynamic-Ceramic Ltd.) were employed, with dimensions 50×50×5mm3 and a composition of 3mol.% YSZ (tetragonal). They were grit blasted with alumina, in order to increase the surface roughness and promote coating adhesion. A thermocouple was spot welded onto a metallic plate, which was cemented to the back of the tile. The tile was preheated to about 600°C immediately prior to spraying. Sintering experiments were carried out both on specimens cut from the sprayed tile and also on detached coatings obtained from the same sprayed material. | 10.1016/j.actamat.2008.10.058
The alloy 720Li used for this study was supplied by M/s Aubert and Duval (Les Ancizes, France) in the form of forged blocks of dimensions 150×150×100mm3 processed and heat-treated to achieve fine grains and high strength for turbine disc application. The processing involved triple melting sequentially through vacuum induction melting, electro slag refining and vacuum arc refining, and subsequent processing through a conventional ingot metallurgy route. The alloy was solutionized and aged. Solutionizing was carried out at a sub-solvus temperature of 1090°C for 4h followed by oil quenching. First-stage ageing was carried out at 650°C for 24h followed by air cooling. The second-stage ageing was at 760°C for 16h followed by air cooling. | 10.1016/j.actamat.2008.11.005
The specimens for tensile testing were machined from cylindrical blanks that were electrodischarge machined from the fully heat-treated forged blocks. All tests were conducted on threaded round specimens having a gage diameter of 4mm and a gage length of 24mm. Tests were carried out at room temperature (25°C), 200, 250, 275, 350, 400, 450, 475, 500, 650 and 750°C at constant cross-head speeds. While tests at all the above T were conducted at an initial ε ˙ of 10−3 s−1 to ascertain the influence of T on tensile properties, subsequent tests to study DSA were restricted to 350, 400 and 450°C at initial ε ˙ of 10−3, 10−4 and 10−5 s−1. Between 2 and 4 tests were carried out at each test condition. Trends obtained in the DSA regime at the above ε ˙ were confirmed through additional tests at intermediate ε ˙ of 3×10−3, 3×10−4, 3×10−5 and 5×10−5 s−1. Load and cross-head displacement data were recorded using an online computer. Cross-head displacement data were converted to strain using specimen gage length. Tensile tests were conducted as per ASTM E8M [31] and E21[32] in a screw-driven Instron 4500 series Universal Testing Machine of 200kN load capacity equipped with a resistance-heated three-zone split furnace. All tests were started after soaking the specimen for 30min at the test temperature. Temperature during the test was monitored using a K-type thermocouple and recorded with a strip chart recorder. | 10.1016/j.actamat.2008.11.005
Samples for optical metallography were prepared using conventional metallographic procedures and electrolytically etched with 10% orthophosphoric acid in water. Fracture surfaces were observed by scanning electron microscopy (SEM) in a Leo 440i microscope equipped with an energy dispersive X-ray analysis (EDAX) facility. Transmission electron microscopy (TEM) examinations were carried out using a FEI Tecnai 20T microscope operating at 200kV. | 10.1016/j.actamat.2008.11.005
Heat treatment of the mechanically alloyed powders at 900 and 1100°C was carried out after sealing the powder in quartz tubes under vacuum (10−4 Torr). The mechanically alloyed powder was hot pressed to full density in vacuum (10−1 Torr) at 1100°C by applying a pressure of 50MPa for 30min. Foil samples for TEM were made from the 0.5% yttria compact by mechanical polishing, dimple grinding and electrochemical thinning. Rockwell C hardness of the hot-pressed compacts was measured and the average of three readings was noted. | 10.1016/j.actamat.2008.12.026
For accurate comparison, the present study was performed using the same specimen under the same experimental conditions as those reported in our previous articles [3,10], except for the dynamic cyclic tensile test. A commercially available Ni–Ti superelastic alloy (Ni: 55mass%, Ti: balance) wire with a diameter of 0.50mm was cut into 120mm long specimens. The specimens were polished with 600-grit SiC paper and ultrasonically cleaned with acetone for 5min. The mechanical properties at room temperature (25±2°C) and the phase transformation temperatures of the specimens are given in Table 1 , in which M s and M f are the start and finish temperatures for the martensite transformation, respectively, upon cooling. Similarly, A s and A f indicate the start and finish temperatures, respectively, for the reverse transformation upon heating. The phase transformation temperatures of the specimen were determined by differential scanning calorimetry (DSC) at a scan rate of 10°Cmin−1. | 10.1016/j.actamat.2008.12.030
The single-crystal nickel-based superalloy CMSX-4, one of the most commercially important alloys for gas turbine applications, was chosen for the present work. The chemical composition is Ni–5.65Al–9.6Co–6.4Cr–0.11Hf–0.61Mo–2.9Re–6.6Ta–1.02Ti–6.4W (wt.%). The material was solution heat treated at 1275°C for 8h followed by a two stage ageing process with 3h at 1100°C and 24h at 850°C. The specimens were machined from cast bars with their longitudinal axis parallel to the [001] direction. | 10.1016/j.actamat.2009.01.027
After the testing the ruptured fatigue specimens were sectioned both perpendicular and parallel to the longitudinal axis for microstructural investigations. These samples were prepared by the usual metallographic procedures (grinding and mechanical polishing) and analysed using scanning electron microscopy (SEM). The SEM study was performed using the backscatter mode in an analytical SEM, Hitachi SU70 operating at 20kV. No etching was performed on the samples and the contrast was achieved from differences in composition and crystallographic orientation only. Chemical information was obtained by an energy-dispersive X-ray system (EDS) and a wavelength dispersive spectrometer (WDS) from Oxford Instruments. Orientation imaging microscopy (OIM) was performed using an electron back-scattering diffraction (EBSD) system from HKL Technology. | 10.1016/j.actamat.2009.01.027
The bulk chemical composition of René 88 DT is provided in Table 1 . Material was cut from the bore and rim section of a disk, produced and tested under work supported by the Defense Advanced Research Projects Agency, Defense Sciences Office (Engine Systems Prognosis, Contract Nos. HR0011-04-C-0001 and HR0011-04-C-0002). The program evaluated the impact of microstructure on mechanical properties [20]. The samples were supersolvus solution treated at 1150°C for 30min to dissolve primary γ′ and then cooled at three different cooling rates: slow cooled (SC) at 24°Cmin−1, fast cooled (FC) at 280°Cmin−1 and water quenched (WQ) at a rate &gt;300°Cmin−1. The FC and SC samples were solutionized in a large vacuum chamber. Water-quenched samples were drilled to accommodate a thermocouple in the center of the sample. They were heated in a non-vacuum furnace to allow for rapid water quenching of the material. Despite these elaborate procedures, it is expected that the WQ samples cooled at a rate faster than the rate relayed by the thermocouple to the data acquisition system. | 10.1016/j.actamat.2009.02.010
Following cooling, the samples were aged for 25, 50, 100 and 200h, respectively, at a temperature of 760°C, in a vacuum furnace and air quenched. Following aging, the samples were cut and polished for wavelength dispersive spectroscopy (WDS) homogeneity analysis using a Cameca SX 100 microprobe. Each of the samples was evaluated for all of the chemical elements present in the bulk chemistry data by averaging 100 points in a line scan with a 5μm defocused probe operating at 15kV. | 10.1016/j.actamat.2009.02.010
Standard metallographic methods were used to mount and polish samples for back-scattered SEM, performed using a FEI Sirion field emission gun microscope operated at 10 and 15kV. Prior to imaging, samples underwent various treatments to elucidate γ′ precipitate morphology with limited detrimental etching of features. Samples were prepared using standard metallurgical techniques, with final polishing using 0.05μm alumina or 0.05μm silica on a Vibromet polisher. Samples were imaged after etching using a modified glyceria etchant, or after electropolishing using a solution containing 590ml methanol, 350ml butyl-cellosolve, and 60ml perchloric acid (60% strength), at a temperature of −50°C and a voltage of 19V. Even with additional processing controls, measurement results were subject to errors based on the flatness of the image surface and the etching of precipitates and/or matrix material. Because of the forging history of the disk material, the γ texture of the samples was evaluated using orientation imaging microscopy of a fast-cooled, unaged specimen. The analysis was performed at 20kV, with a step size of 1μm over an area of 1.9mm2. | 10.1016/j.actamat.2009.02.010
Alloy 720Li used in this study (composition in Table 1 ) was supplied by M/s Aubert and Duval (Les Ancizes, France) in the form of forged blocks of dimensions 150×150×100mm, processed and heat-treated to achieve fine grains and high strength meant for turbine disc application. The processing involved triple melting sequentially through vacuum induction melting, electro slag refining and vacuum arc refining and subsequent processing through the conventional ingot metallurgy route. The alloy was solutionized and aged. Solutionizing was carried out at a sub-solvus temperature of 1090°C for 4h, followed by oil quenching. First-stage ageing was carried out at 650°C for 24h and air cooled. The second-stage ageing was at 760°C for 16h followed by air cooling. | 10.1016/j.actamat.2009.03.046
The specimens for LCF testing were machined from cylindrical blanks that were electric discharge machined from the fully heat-treated forged blocks. All tests were conducted on threaded round specimens with a gauge diameter of 4.5mm and a gauge length of 14mm. Circumferential machining marks in the gauge length portion of the specimens were fully removed by polishing parallel to the stress axis to an average surface roughness (Ra)&lt;0.2μm. Tests were carried out at ambient temperature (25°C), 400 and 650°C in fully reversed mode (R =−1) at total strain amplitudes Δε/2 of 0.4%, 0.5%, 0.6%, 0.7%, 0.8%, 0.9% and 1.0%, using extensometers of gauge lengths 10 and 12mm. While tests at Δε/2 of 1.2% were also carried out at 25 and 400°C, they were not carried out at 650°C, as only extremely low lives (&lt;50 cycles) would have resulted. Tests at different strain amplitudes were carried out at appropriate frequencies which would result in a constant strain rate of 5×10−3 s−1. Load and extension data were recorded using an on-line computer. Tests were conducted as per ASTM E 606-04 [17] in a closed-loop servo-hydraulic machine (M1000RK, Dartec, UK) of 100-kN load capacity equipped with a resistance-heated three-zone split furnace. All tests were started after soaking for 30min at the test temperature. Temperature T during the test was monitored using a K-type thermocouple and recorded with a strip chart recorder. | 10.1016/j.actamat.2009.03.046
Samples for optical metallography were polished using standard metallographic procedures and electrolytically etched with 10% orthophosphoric acid in water. Scanning electron microscopy (SEM) studies were carried out in a FEI Quanta 400 microscope equipped with an energy dispersive X-ray spectroscopy (EDS) facility. Deformation structures were studied through transmission electron microscopy (TEM) of thin foils sliced from the gauge sections of fatigue tested specimens at 45° to the loading axis using a low speed saw. Discs 3mm in diameter were punched out after the slices were mechanically thinned down to 100μm. They were twin-jet electropolished to perforation in a solution of mixed acids (78vol.% methanol, 10vol.% lactic acid, 7vol.% sulphuric acid, 3vol.% nitric acid and 2vol.% hydrofluoric acid) at −30°C and 12V DC. The foils were examined using a FEI Tecnai 20T microscope operating at 200kV. | 10.1016/j.actamat.2009.03.046
The specimens were prepared in two steps. First, the powder mixtures were mechanical alloyed in a high-energy planetary ball mill (Fritsch P-6) at a rotation speed of 420rpm with a ball to powder ratio of 10:1 in Ar gas atmosphere. Then the MA powder was consolidated by spark plasma sintering at 1145°C using a compaction pressure of 40MPa. The MA powder was annealed in a vacuum-sealed capsule for 1h. The morphology of the powder was observed by scanning electron microscopy. The hardness was measured with HMV Vickers microhardness tester. XRD analysis was performed with a Rigaku Multi-Flex diffraction meter using Cu K α radiation. The changes in grain size (D) during MA were calculated from XRD broadening on the basis of the Hall–Williamson equation [18]: (1) β s cos θ = ( 2 ε ) sin θ / λ + ( K / D ) where β s, θ, ε, λ and K are the peak half height width, Bragg angle, residual strain, X-ray wavelength (1.542nm) and a constant (0.9), respectively. Dislocation density (ρ) was calculated from the strain (ε) [19]: (2) ρ = 6 π E Gln ( r / r o ) ε b 2 where E is Young’s modulus (137.2 GPa), G is the shear modulus (78.9 GPa), r and r o are the outer and inner cut-off radii, with ln(r/r o)≈4, and b is Burger’s vector (2.52×10−10 m). Differential thermal analysis (DTA) was performed on a TG-DTA 2000S (Mac Science) at a heating rate of 10°Cmin−1. Transmission electron microscopy (TEM) samples, 3mm in diameter, were punched and thinned by a TENUPOL device using HClO4 +80vol.% CH3OH as electrolyte. A JEOL JET-2000EX-T transmission electron microscope (TEM) equipped for energy-dispersive spectroscopy (EDS) was used to observe the microstructure and analyze the composition with an acceleration voltage of 200kV. Particle size was measured by image analysis of at least 600 particles from the TEM images. A high-resolution transmission electron microscopy (HRTEM) study was carried out in a JEOL ARM 1300 microscope with a voltage of 1250kV and fast Fourier transformation (FFT) of the images was performed. | 10.1016/j.actamat.2009.04.033
Cylindrical bar specimens were subjected to cyclic oxidation testing in the “hot spot” test apparatus in laboratory air at 1050 and 1100°C. Samples were tested in as-media finished condition and with subsequent 600 grit polishing of the surface. Each cycle consisted of ramping to the maximum temperature in 10min, followed by an isothermal dwell period of 45min at 1050°C before cooling to 400°C in 10min (Fig. 2 ). Oxidation cycles were interrupted periodically (every 7 or 8 cycles) and the sample cooled to room temperature for inspection. To ensure that the specimens were heated uniformly around the periphery at the “hottest spot” region, K-type thermocouples were securely located 60° apart around the specimen periphery at the concentrator plate region. The bar specimens were centered in the coil so that the temperature difference between these six thermocouples was less than 5°C. To measure the temperature gradients along the bar during each cycle, thermocouples were placed at different positions along the length of the bar; the measured temperature profile is shown in Fig. 3 . The thermocouple temperature measurements varied by less than 4% of the temperatures indicated by an optical pyrometer. To confirm that heating across the diameter of the bar was uniform for the heating rate utilized, the γ′ volume fraction in the Ni-based superalloy substrate at the hottest spot region was carefully measured from periphery to center of the bar specimen after 51 cycles at 1050°C. No obvious variation of the γ′ volume fraction was observed across the sample and the measured results (51–54%, marked by the arrows in Fig. 4 ) are consistent with the γ′ volume fraction of the superalloy after heat treatment at 1050°C for 7.5h. Thus uniform heating across the bar sample was achieved during each oxidation cycle in the “hot spot” apparatus. For comparison, samples were also cycled in a conventional bottom-loaded cyclic oxidation furnace utilizing a cycle that consisted of a 10min ramp-up, 45min dwell at maximum temperature, followed by a 10min cooling cycle. | 10.1016/j.actamat.2009.04.039
Alloy samples were prepared by arc-melting under an argon pressure of 0.5mbar. The basic elements were of 99.9% purity. The button ingots of about 15g were remelted at least three times to achieve better homogenization. The solid solution heat treatment of the ternary Ni-base alloy Ni82Al12Ti6 was done under argon atmosphere for 24h at 1100°C followed by air cooling. The ageing heat treatment was carried out for 120h at 900°C under air with subsequent water quenching. TEM foils were prepared by electrolytic thinning in a Struers Tenupol-5 twin jet. A solution of 10vol.% perchloric acid in ethanol was used. A Phillips CM200FEG-TEM operated at 200kV with a Gatan imaging filter (GIF) was used for electron energy loss spectroscopy (EELS) analysis. The TEM analysis were carried out at the National Center for Electron Microscopy (NCEM) in the Lawrence Berkeley National Laboratory. | 10.1016/j.actamat.2009.05.019
Heat treatments were conducted with the objective of varying the microstructural parameters systematically, viz. the γ matrix grain size and the γ′ precipitate size distribution. Industrial grade Waspaloy obtained from Fry Steel was the starting material for the heat treatment experiments. The elemental composition of the alloy is given in Table 1 . Heat treatments were conducted in a Carbolite model CTF 12/65/500 horizontal tube furnace under flowing argon. A type N thermocouple was used for external temperature monitoring, which was approximately positioned at the furnace center and below the specimen tray. All of the heat treatments conducted in this investigation consisted of three steps: a ramp-up at 5.5°Cmin−1, a dwell and a rapid quench at the conclusion of the dwell duration. The quench was conducted by manually removing the specimen bar from the furnace and immersing it in a 5 wt.% brine solution at ∼50°C. After slicing the specimens, the previously heat treated bars were reinserted into the furnace for additional heat treatment steps. Thus, all data reported was collected from specimens that underwent cumulative aging steps. | 10.1016/j.actamat.2009.06.019
Initial heat treatments consisted of solutionizing treatments at nominal temperatures of 1045, 1090 and 1145°C for 4h in order to vary the grain size of the matrix phase (γ). Subsequently, the solution-treated bars were vacancy-stabilized at 1045°C for 3h in order to homogenize the vacancy concentration resulting from the prior solution-treatments. After the vacancy-stabilization treatment, two bars with initial solution-treatments at 1045 and 1090°C were aged at 779°C, while two more bars were solution-treated at 1090 and 1145°C, and then aged at 796°C. Aging treatments were cumulative as described above, with times ranging from 0.1 to 263.5h, with frequent intermediate samplings. Separate samples were prepared for conducting microscopy, electrical resistivity and USAXS investigations corresponding to every single aging step – i.e. all sampling times and temperatures respectively. Each one of these experimental techniques required a different sample thickness and surface preparation, which is detailed below. A total of 115 specimens were examined in this investigation (approximately three specimens for each heat treatment step). | 10.1016/j.actamat.2009.06.019
Specimens for microscopic observation were prepared by the following sequential grinding/polishing procedure: 400 grit SiC abrasive paper, 9 and 3μm diamond suspensions and fine polished in a suspension of colloidal silica. An etchant consisting of a mix of 3:2:2 ratio by volumes of HCl, HNO3 and CH3COOH was used for delineating the grain structure [17]. A different etchant comprising a mix of 10ml each of HCl, HNO3, H2O and 0.3g of molybdic acid reagent was used for highlighting γ–γ′ contrast [17]. In this case, the surface was fine polished using a suspension consisting of four parts colloidal silica to one part 30% H2O2. The molybdic acid reagent preferentially removed the γ′ precipitate phase to the surrounding matrix (γ) regions. | 10.1016/j.actamat.2009.06.019
The as-solution-treated γ matrix grain size corresponding to solution-treatment temperatures of 1045, 1090 and 1145°C were 13±2, 52±11 and 89±29μm respectively [11]. As expected, the grain size shows a progressive increase with increase in the solution-treatment temperature. Representative optical micrographs of these microstructures are presented in Fig. 1 . The average grain sizes of specimens solution-treated at 1090 and 1145°C and subsequently vacancy-stabilized at 1045°C were 60±21 and 99±27μm respectively. No evidence of γ′ precipitation was noted from high-resolution SEM micrographs of solution-treated or stabilized specimens. | 10.1016/j.actamat.2009.06.019
Laser cladding was performed on substrates cut from a single-crystalline turbine blade of SRR99 Ni-based superalloy with chemical composition Ni–4.8Co–8.5Cr–5.3Al–2.65Ta–2.05Ti–9.25W–0.5Mo (wt.%). The blade, which had its longitudinal direction approximately parallel to the [001] crystallographic direction, was cross-sectioned perpendicularly to its axis in order to obtain substrates with surfaces nominally parallel to the (001) plane. Prior to the cladding experiments the substrates were blasted with glass microspheres to enhance absorption of laser radiation. Laser cladding was performed by the blown powder technique using a NiCrAlY-type alloy with chemical composition Ni–24.6Cr–5.72Al–0.84Y (wt.%) as the coating material. The powder, transported by an argon jet, was delivered to the laser generated melt pool by a 3kW CO2 laser through a 2mm diameter nozzle, at an angle of 45° to the horizontal. The samples were moved under the stationary laser beam at constant speed, using a numerically controlled X–Y table. The laser processing parameters used were: laser beam power 1.8kW, laser spot size at the surface 2mm, powder feed rate 2.4×10−4 kgs–1 and scanning velocity 0.01ms–1. The cladding tracks were deposited in random directions. In order to achieve different coating thicknesses and to study the influence of multiple layer overlapping on dendrite orientation, samples with one, two and six deposited layers were produced. | 10.1016/j.actamat.2009.06.049
The precipitate microstructure of 13 samples was evaluated qualitatively and quantitatively to determine the precipitate distribution parameters and the morphology of the precipitates. The samples were cut into cylindrical pieces of 10mm diameter×10mm, except for two samples 5mm diameter×10mm to achieve the fastest cooling rates. The samples were soaked at 1180°C for 6h (in Refs. [21,22], the super-solvus solution temperature is recommended with approximately T sol =1160°C) and then quenched into water. SEM analyses have shown that this heat treatment is suitable for achieving solid solution condition and dissolution of all precipitates. | 10.1016/j.actamat.2009.08.002
Depending on the cooling rate, which was varied between 78 and 0.00416Ks−1, different equipment was used for heat treatment. The samples with cooling rates higher than 0.217Ks−1 were heat-treated in a high-speed quenching dilatometer; the other samples were cooled continuously in an electric furnace. Temperature was controlled with Pt–Pt/Rh 10% (Typ S) thermo couples. The samples were heated to a temperature of 1180°C under argon atmosphere as fast as possible, kept at this level for 30min to dissolve precipitates which formed temporarily before reheating, and then cooled continuously to 400°C at different cooling rates (see Table 1 ). Finally, they were quenched into water. Afterwards, the distribution and the morphology of precipitates were studied by SEM and energy-filtered transmission electron microscopy (EFTEM) [28,29]. The relevant precipitation parameters were determined using the stereological correction procedure of Sonderegger [30]. In each case, more than 100 precipitates were measured to characterize the distributions. For this correction, SEM penetration depth data were used from Ref. [31]. The chemical composition of UDIMET 720 Li was analyzed by emission spectroscopy. The results are summarized in Table 2 . | 10.1016/j.actamat.2009.08.002
Cylindrical samples 8mm in diameter were directionally solidified. In order to achieve different thermal gradients, Bridgman furnaces with three different experimental arrangements were used. This allowed processing at thermal gradients of 4, 10 and 20 K mm - 1 with solidification rates between 0.08 and 5.0 mm min - 1 . A typical microstructure of samples solidified under industrially relevant casting conditions consists of γ dendrites and interdendritic γ ′ ; for very low solidification rates only the γ phase is observed. In the high gradient arrangements (10 and 20 K mm - 1 ) samples were quenched to freeze in the mushy zone morphology. From these samples the planar–cellular transition was found to lie at G / v = 224.4 K min - 1 mm - 1 and the cellular–dendritic transition at G / v = 126.3 K min - 1 mm - 1 . Mushy zone characteristics were determined from longitudinal sections of quenched samples; the distance between the dendrite tip and the bottom of the mushy zone (mushy zone length) x sl , see Fig. 2 , as well as the first occurrence of interdendritic γ ′ were measured. The dimension of the mushy zone, but not the point of γ ′ formation, was found to be solidification rate dependent. Furthermore, the fraction of solid evolution along the mushy zone length was measured from sections taken on quenched samples at intervals of ≈0.9mm. Finally the PDAS was determined from transverse sections and this allowed the coefficient c in Eq. (9) to be determined as 1915 m 3 / 4 K 1 / 2 s - 1 / 4 (Fig. 3 ). | 10.1016/j.actamat.2009.08.013
Consistent with the experimental work, simulations were performed for the three different thermal gradients of 4, 10 and 20 K mm - 1 and a number of different solidification rates, ranging from 0.08 to 8 mm min - 1 . | 10.1016/j.actamat.2009.08.013
In order to examine fatigue behavior in the very high cycle fatigue regime, fatigue testing was conducted using ultrasonic fatigue instrumentation described in detail elsewhere [4]. A positive stress ratio of R =0.05 at 593°C in air and a testing frequency of approximately 20kHz were used. Cylindrical specimens with a gauge diameter of 5mm and gauge length of 16mm were used in this study. Fatigue specimens were machined using a low stress grinding technique. Prior to fatigue testing, all ultrasonic fatigue specimens were electropolished to minimize residual stresses produced by machining. Fatigue loading was applied intermittently with pulses of 500ms separated by pauses of 900ms. Samples were heated using an induction coil and testing temperature, measured with an infrared pyrometer, was controlled within ±5°C along the gauge section of fatigue samples. | 10.1016/j.actamat.2009.08.022
René-88 DT (Damage Tolerant) is a highly alloyed polycrystalline Ni-base superalloy, produced by powder metallurgy, and commonly used in turbine disks. René-88 DT has a γ ′ volume fraction of around 42% (for the standard heat treatment), a low positive lattice mismatch (0.05%), and a γ ′ solvus at 1130°C [20]. The chemistry is listed in Table 1 . The standard heat treatment is a 1h solution treatment at 1150°C followed by a delayed oil quench and aging for 8h at 760°C [20]. | 10.1016/j.actamat.2009.08.053
The UMF-20 alloy examined in this study is an experimental Re- and Ru-containing Ni-base superalloy with high Ta and Cr content, and a negative lattice mismatch between the γ ′ precipitates and the γ matrix phase [21]. The sample was provided in the as-cast condition and the chemical composition is listed in Table 1. This alloy has liquidus and solidus temperatures of 1400 and 1366°C, respectively [22]; additional alloy information can be found in Ref. [21,23,24]. The sample examined underwent a standard heat treatment, with a solution treatment for 12h at 1300°C, followed by aging at 1100°C for 10h, and a water quench. An ISE micrograph of the heat-treated sample is shown in Fig. 1b. The γ ′ precipitates (brighter phase) have a cuboidal morphology. Fine tertiary γ ′ precipitates, formed during the water quench, are visible between the secondary precipitates. In the present study, only the secondary γ ′ precipitates were considered. | 10.1016/j.actamat.2009.08.053
The UMF-20 sample was prepared for FIB-based serial sectioning using standard mechanical grinding and polishing techniques to produce a foil of approximately 20 μ m in thickness. Serial sectioning was performed at Carnegie Mellon University using an FEI Nova 600 nano-lab dual beam FIB. The sample was placed on a 45° pre-tilt sample holder, and a cantilevered sample geometry was milled from the sample surface. Automated serial sectioning was then completed using cross-section milling and ion imaging. The serial-sectioning experiment produced 288 slices over a continuous period of 60h, with approximately 20nm section thickness; of these sections, 223 were used to generate the 3-D data set. For each slice, several ISE images were collected, to facilitate the segmentation process, as described in Section 3.3.2. | 10.1016/j.actamat.2009.08.053
For the creep tests, a cast and standard heat-treated [8,9] single-crystal plate of RenéN5 (Table 1 ) was provided by MTU Aero Engines, Munich. The plate, which was orientated by Laue back-scattered diffraction in [001] orientation, was cut by wire electrical discharge machining. Two specimen series (geometries 95×3×1mm3 and 95×4×0.3mm3) were cut from the [001] oriented slice. The creep tests were performed until rupture of the samples at constant load and temperature of 980°C for three initial stress levels of 230, 270 and 300MPa [8,9]. The tests were performed in both air and vacuum. The creep test results under vacuum and air are necessary for the determination of the model constants. | 10.1016/j.actamat.2009.11.004
The Ni-based superalloy CMSX-4 (nominal composition in wt.%: Ni–6.5Cr–9.6Co–0.6Mo–6.4W–3.0Re–5.6Al–1.0Ti–6.5Ta–0.1Hf) was used in the form of investment cast single crystalline plates (dimensions: 160×100×20mm) as starting material. A total of two CMSX-4 plates, referred to as CMSX4/3 and CMSX4/312 in the following, were used for this investigation. The solidification direction was parallel to the long axis of the plates, and the misorientation angle θ of the crystallographic [001] orientation relative to the long axis was measured by electron beam backscattering diffraction (see Table 1 ). After casting, the plate CMSX4/312 was solution heat treated at 1277°C/2h+1288°C/2h+1296°C/2h+1304°C/2h+1313°C/2h+1316°C/2h+1318°C/2h+1321°C/2h, followed by precipitation heat treatment at 1080°C/4h+870°C/16h according to standard practice. A slightly different procedure, namely solutioning at 1277°C/2h+1288°C/2h+1296°C/2h+1304°C/2h+1313°C/8h, followed by precipitation heat treatment at 1140°C/6h+870°C/20h, was applied in the case of CMSX4/3. The resulting microstructure, consisting of cube-shaped γ′ particles embedded in the γ matrix, is depicted in Fig. 1 a. | 10.1016/j.actamat.2009.11.024
Creep test samples with rectangular cross section were machined from plate CMSX4/3 (Fig. 2 ) such that the longitudinal direction of the samples was oriented parallel to the long axis of the plate, i.e., in casting direction. The gage section was 90mm long, 16mm wide and 7mm thick. The samples were subsequently creep deformed by a tensile load according to the parameters given in Table 1. Each creep sample is identified by a lower-case letter, following the plate identification number. In addition, a larger CMSX-4 sample (CMSX4/312/a) 143mm long, 95mm wide and 8mm thick in the gage section was machined from plate CMSX4/312 and creep deformed in tension, using dovetails at the ends for gripping. The longitudinal direction of the sample was oriented parallel to the long axis of the plate, as before. | 10.1016/j.actamat.2009.11.024
The processing procedure explained in Section 2.1 led to flat tensile test samples where the gage section consisted of the nanoporous membrane material (Fig. 4). The samples were clamped in a screw-driven tensile testing machine and loaded in tension at ambient temperature and a cross-head speed of 0.2mmmin−1. At least two tensile tests were conducted for each material condition listed in Table 1. As explained above, the γ′ lamellae of the specimens CMSX4/312/a/Z1–Z2 were oriented parallel to the loading direction. For samples CMSX4/3/e/Z1–Z3, a preferential orientation of the γ′ ligaments did not exist, as prior heat treatment was in the absence of an external stress. In all other cases, the orientation of the lamellae was perpendicular. | 10.1016/j.actamat.2009.11.024
Polycrystalline PGM-modified Ni-base superalloys were produced by vacuum arc melting at Iowa State University. Table 1 lists alloy compositions used for this study. Alloys marked with an asterisk were used for APT, while the rest were examined by EMPA. Baseline compositions are listed within Table 1. Compositions will be referred to in atomic percent throughout the rest of this article, unless indicated. Alloys contained systematic variations on the PGM content (Pt, Ir and Ru), as well as W. | 10.1016/j.actamat.2009.11.038
Differential thermal analysis (DTA) was performed on all as-cast and fully heat-treated samples to acquire the solidus (TS ) and γ′-solvus temperatures. DTA samples were wire electric discharge machined and weighed approximately 250–300mg. A SETARAM SETSYS apparatus with a 0.999% pure Pt standard was used for all alloys at a scanning heat rate of 5°Cmin–1 under an Ar atmosphere. | 10.1016/j.actamat.2009.11.038
Heat treatments were conducted in a standard cylindrical tube furnace. For homogenization, samples were placed within quartz tubes back-filled with Ar. Aside from D3 and D7, all samples were homogenized at 10°C below the solidus for 6h with a water quench. Alloys D3 and D7 were solutionized at 1330°C/6h. Aging treatments were conducted at 1050°C for 4h in air. Alloys used for APT were rapidly quenched from solution temperature in an iced water bath with no subsequent aging to ensure small precipitate size for atom probe studies. | 10.1016/j.actamat.2009.11.038
Samples for EMPA were mounted in bakelite and mechanical polished to 4000 grit, followed by micropolishing using 0.05μm alumina solution. A CAMECA SX-100 microprobe with five WDS detectors was used to acquire compositional profiles. The WDS detectors were standardized by the elements within the investigated alloy(s). A NiAl standard was used for the determination of Al peaks. Spot scans were conducted using a current of 10nA and a voltage of 20kV, with a beam diameter of approximately 2μm. At least 10 spot scans were conducted on each alloy, with each spot scan measured on at least five different γ′ particles. | 10.1016/j.actamat.2009.11.038
To acquire appropriate specimen geometry for data acquisition, atom probe samples were rough polished using a solution of 25% perchloric acid with glacial acetic acid, followed by fine polishing with a solution of 2% perchloric acid with 2-butoxyethanol. Tomography studies were conducted within an imago local electrode atom probe (LEAP) with a chamber temperature of 22K, a pulse fraction of 20% and pulse repetition rate of 200kHz. The flight path between detector and sample was 90mm. At least two runs were performed on each sample. Data analysis and reconstruction was performed on IVAS 6.0 software. | 10.1016/j.actamat.2009.11.038
Later, Nielsen, Bernard and co-workers [12,19] used microtomography to quantify permeability directly in equiaxed dendritic structures of Al–Cu alloys and compare them with experimental measurements. This technique had an upper limit in reconstructed volume on the order of 1×1×0.6mm and an average resolution for all features near 1μm [19], with likely smaller volume limits for higher density materials. Multiple 3D tomograms of similarly quenched, directionally solidified Al–Cu samples were produced by X-ray microtomography, and flow modeling in each of the primary orthogonal directions was performed [20]. Permeabilities normal and parallel to the primary growth direction were determined using the previously developed Bernard model [19]. Results were compared with solutions obtained with the Stokes equation, the Kozeny–Carmen relation, their previous experimental measurements [12] and a host of other experimental data [21–24]. It was suggested that volume elements with an edge length measuring at least twice the characteristic length (i.e., twice the secondary dendrite arm spacing) would yield a reasonable permeability assessment. Anisotropic parallel and cross flow permeabilities through the columnar dendritic network were observed, with a general trend towards lower permeabilities for cross flow when compared with vertical-flow for solid fraction &lt;0.47. | 10.1016/j.actamat.2010.01.014
In order to produce samples consisting of multi-phase materials cylindrical IN 718 (single-phase) ingot material samples (height=10mm, radius=2.5mm) were heat treated in a quenching and deformation dilatometer. In Table 1 these multi-phase materials (M1, M2 and M3) are listed with respect to the precipitated phases present in their microstructure and the ASTM grain numbers of the γ -matrix phase. For reasons of comparison, a sample of ingot material (cast) without any thermal treatment (sample M0) was also used. Sample M0 can be treated as single-phase material because only small amounts of additional phases can be found in the matrix phase. | 10.1016/j.actamat.2010.02.020
Samples of polycrystal Ni115 (Table 1 ), provided by QinetiQ plc, were solution heat treated at 1190°C for 1.5h, air cooled, then aged at 1100°C for 6h and air cooled again, which is a typical industrial heat treatment. A trimodal distribution of γ′ was observed (Fig. 1), as shown by Porter and Ralph [19]. Ten millimeter diameter, 6mm long samples from the parent bar were then subjected to the coarsening heat treatments in Table 2 . For SEM, samples from the centre of the samples were then ground, polished and electro-etched using 2.5% phosphoric acid in water at 2.5V, 2A for 1s at room temperature. 0.15mm TEM discs were jet electro-polished using a solution of 45% butan-1-ol, 45% acetic acid and 10% perchloric acid at 16V, 40mA at 3°C. | 10.1016/j.actamat.2010.03.017
The chemical composition of the investigated single-crystal superalloy MD2 is (Ni, 5.1Co, 6.0Ta, 8.0Cr, 8.1W, 5.0Al, 1.3Ti, 2.1Mo, 0.1Hf, 0.1Si, in wt.%). The material was solution heat treated at 1275°C for 8h followed by a two-stage ageing process with 3h at 1100°C and 24h at 850°C. Examination of the virgin alloy by scanning electron microscopy (SEM), as shown in Fig. 1 , indicates a volume fraction of cubic γ′-precipitates of approximately 65% with an average dimension of 0.45μm, and a channel width of 50–80nm. Test specimens were machined from cast bars with their longitudinal axes parallel to the [001], [011], and [ 1 ¯ 1 1 ] directions, respectively. The deviation from the ideal orientation was less than 4° for the [011] and [ 1 ¯ 1 1 ] specimens, but varied between 4° and 11° for the [001] specimens. The deviation from the ideal orientation is listed in Table 1 for each specimen; these deviations are defined according to Fig. 2 . | 10.1016/j.actamat.2010.05.032
After the final testing the specimens were sectioned both perpendicular and parallel to the longitudinal direction for microstructural investigations. These surfaces were prepared by grinding, mechanical polishing and etching and analysed using an analytical scanning electron microscope (Hitachi SU70) operating at 20kV. | 10.1016/j.actamat.2010.05.032
The HT Pt–Al and the LT Pt–Al bond coat specimens were prepared by first electrodepositing a thin layer of platinum of 5 and 7μm, respectively, followed by a vacuum heat treatment at 1100°C for 1h. Next, 5h vapour phase, and 20h pack, aluminization processes were applied at 1080°C and 870°C, respectively. The Pt diffusion bond coat specimen was first electroplated with a 10μm layer of platinum and then vacuum heat treated at 1150°C for 1h. No aluminization process was applied in this case. All specimens were further heat treated for 1h at 1100°C in an argon atmosphere and a ZrO2/7wt.% Y2O3 (YSZ) top coat 175μm in thickness was then deposited by EB-PVD. A further vacuum heat treatment (1100°C, 1h) and ageing (870°C, 16h) were applied to all specimens before testing. | 10.1016/j.actamat.2010.06.027
A total of 15 (five for each bond coat) coated disc-shaped specimens were then subjected to cyclic oxidation testing in a purpose built rig. Each thermal cycle involved 1h at a furnace temperature of 1135°C, after which the specimens were removed automatically from the rig and fan cooled with laboratory air for 1h. Specimens were removed from the rig at specific intervals for luminescence measurements (see below) and then returned for further thermal cycling. Some specimens were withdrawn from cycling, mounted in epoxy and polished to a mirror finish for microstructural characterization. An additional three coated disc-shaped specimens were isothermally heated at 1135°C in the same rig for 150h. | 10.1016/j.actamat.2010.06.027
We studied two alloys, ME-9 and ME-15 [27], containing Ni, Al, Cr, Co, Mo, W, Ta, Re, Hf and C (Table 1 ). The values of K W γ ′ / γ in these alloys were compared to those for a Ni–Al–W ternary alloy (Table 1). These three samples were directionally solidified by Precision Casting Corporation airfoils (Beachwood, OH) employing the Bridgman technique (2.5mmmin−1 withdrawal rate, without a cooling liquid) to form 〈100〉-oriented single crystals [27]. Two model Ni-based alloys were selected to study the effect of Ta on W-partitioning: a Ni–Al–Cr–W quaternary alloy and a Ni–Al–Cr–Ta–W quinary alloy (Table 1). Both alloys were aged at 1073K for 264h, after homogenizing at 1573K for 20h and a vacancy anneal in the γ-phase field at temperatures of 1380K for Ni–Al–Cr–W and 1445K for Ni–Al–Cr–Ta–W for 0.5h, followed by a water quench (NASA Glenn Research Center, Cleveland OH). | 10.1016/j.actamat.2010.07.004
APT microtip samples were prepared by cutting 0.2×0.2×10mm3 rods from ingots and electrochemical polishing [28] in a 10% perchloric acid in a glacial acetic acid electrolyte at 10–15Vdc and then fine-polishing in a 2% perchloric acid in butoxyethanol solution at 5Vdc to form needle-shaped tips having a radius of curvature of &lt;40nm. An additional site-specific technique was utilized employing a dual-beam focused ion-beam (FIB) microscope (Helios NanoLab, FEI) [29], in which microwedges with dimensions of 3×40μm2 were lifted out from specific regions of interest and then attached to pre-sharpened Si microposts [30,31]. The specimens on the microposts were then Ga+ ion-milled at 30keV to form needle-shaped specimens, followed by low-energy sputtering at 2keV. | 10.1016/j.actamat.2010.07.004
Only a few experimental studies of two-phase γ plus γ′ model Ni-based alloys, containing W, have been reported. Sudbrack et al. [23,57] performed an APT study of a Ni–10Al–8.5Cr–2W (at.%) alloy aged at 1073K for times ranging from 0 to 264h. They reported a monotonic increase in the K W γ ′ / γ values ranging from 1.27±0.04 for 0h to 2.09±0.04 for 264h. Our quaternary alloy has the same composition as the one studied by Sudbrack et al. aged at 264h, and the W-partitioning results are in good agreement, K W γ ′ / γ = 2.42 ± 0.40 . In a comprehensive study using energy-dispersive spectroscopy in combination with transmission electron microscopy, Volek et al. [8] investigated several model and multi-component Ni-based alloys that were homogenized and aged at 1353K for 4h and then at 1118K for 24h, respectively. They obtained K W γ ′ / γ = 1.46 ± 0.13 for a Ni–17Al–0.9W (at.%) alloy, which is in agreement with the value of K W γ ′ / γ = 1.49 ± 0.14 we measured for our ternary alloy. Additionally, they studied Ni–16.5Al–0.9Re–0.9W (at.%) and obtained K W γ ′ / γ ≈ 1.5 . They also measured K W γ ′ / γ &lt; 1 for their multi-component alloys containing Ta. Other studies of several γ plus γ′ alloys report K W γ ′ / γ values of 2.5–5.5 for Ni–Al–W alloys [24], and 1.1–2.2 for Ni–Al–Cr–W alloys [25]. We now consider Van Sluytman et al.’s study [22] of W-containing multi-component Ni-based alloys employing EPMA and APT, in which K W γ ′ / γ &lt; 1 values are reported for alloys aged at 1323K for 4h, whereas K W γ ′ / γ &gt; 1 values are reported for alloys that were quenched from the γ-phase field. This result is interpreted as the immobilization of the solute atoms in the as-quenched state, so that they cannot achieve their equilibrium partitioning ratio of K W γ ′ / γ &lt; 1 . | 10.1016/j.actamat.2010.07.004
The alloy composition is presented in Table 1 . Following the standard heat treatment (1.5h/1190°C/AC+6h/1100°C/AC), 31 subsequent heat treatments were performed and characterized in a temperature range of 700°C−1000°C and an exposure time ranging from 6h to 7500h followed by air-cooling (AC). This work and the characterization techniques are described in detail in Ref. [21]. From the various γ′ distributions, it was decided to perform creep tests on five different microstructures (Table 2 ). The microstructures produced from the five heat treatments are shown with secondary emission scanning electron microscopy (SEM) in Fig. 1 . For SEM, the samples were ground, polished and the γ phase was electro-etched with a 2.5% phosphoric acid in water at 2.5V, 2A for one second at room temperature. | 10.1016/j.actamat.2010.08.035
An industrial-scale investment casting facility at the University of Birmingham was used to prepare single-crystal castings in the form of 15-mm-diameter rods of length 150mm. Typically, three rods were cast in each run, with a withdrawal speed of ∼200mmh−1; the anticipated temperature gradient was 75°Ccm−1. Ceramic moulds were prepared from alumina, silica and zircon in the usual way; the final mould thickness was ∼6mm. These were de-waxed in a steam furnace for 5min and then sintered at 1000°C for an hour in air, prior to casting. The casting stock was melted by Ross and Catherall in Sheffield, UK, to industry-leading standards. Chemical analysis indicated&lt;7.2ppmw sulfur in the stock, so that—since the oxidation temperatures used here are 1000°C or lower and the tests carried out isothermally—any influence of this element on oxidation performance will be negligible [8]. Casting was carried out under the vacuum of better than 10−4 Pa. The single-crystal bars were carefully removed from the mould, and then sand blasted. In order to confirm whether the cast bar contained surface defects, the bars were macro etched using a solution of HCl + 5–10vol.% H2O2. No freckles were observed. Subsequently, the castings were heat treated to remove chemical heterogeneity inherited from the processing, and to develop appropriate precipitate morphologies. The solution treatment chosen for SCA425+ was 1280°C 1h → 1300°C 5h, followed by air-cooling; for SCA425+0.25Si, it was 1260°C 1h → 1280°C 5h, followed by air-cooling; for SCA425+0.5Si, it was 1230°C 1h → 1250°C 5h, followed by air-cooling. The first and second ageing treatments for all alloys were 1120°C 24h and 850°C 20h followed by air-cooling, respectively. | 10.1016/j.actamat.2010.09.027
The oxidation performance of the alloys was examined in various ways. For thermogravimetric analysis (TGA), specimens 1cm×2cm×0.5mm were prepared; the surfaces were polished to 1200 grit and cleaned thoroughly in an ultrasonic bath with acetone, before analysis in a TGA calibrated to better than ±50μg. Temperatures between 900°C and 1000°C were used, with tests lasting up to 300h. To supplement the TGA analysis, 2-mm-thick discs were sliced from the heat-treated castings, polished and cleaned as before, and then placed in an Al2O3 boat before being exposed isothermally at 900°C, 950°C and 1000°C for 100h, respectively. The oxidized surfaces were subjected to X-ray diffraction (XRD) analysis. Cross-sections of these samples were analysed using back-scattered electrons (BSE) in a scanning electron microscope equipped with energy dispersive X-ray spectroscopy (EDX). | 10.1016/j.actamat.2010.09.027
This situation has allowed quantitative estimates to be made of the chemical compositions corresponding to marginal alumina scale formation; these are needed for the quantitative analysis presented in the final parts of the paper. These estimates were made by identifying: (i) locations at which the Al2O3 becomes continuous/discontinuous, and (ii) associated chemical compositions. The results are listed in Table 3 . The chemical compositions quoted were analysed at ∼100μm inwards from metal/oxide interface, to avoid any influence of the oxidation reaction; the errors quoted in Table 3 were obtained by analysing three different areas in each case. Each analysis area was ∼100μm2; thus, the chemical compositions in Table 3 correspond to the average composition in 300μm2 . The chemical compositions of matrix and the morphologies of Al2O3 analysed in both SCA425+ exposed at 1000°C for 300h and SCA425+0.5Si exposed at 900°C for 300h are listed in Table 3. | 10.1016/j.actamat.2010.09.027
Mar-M-002 is a high tantalum and niobium-containing variant of the well-known Mar-M-200 superalloy. The composition of MAR-M-002 is given in Table 1 . The sample was supplied by Rolls-Royce, in the form of a bar stock (13.8mm in diameter and 100mm long) and directionally solidified along its length. Simple beam sections (13.5mm×3mm×3mm) were then cut out from the centre of the supplied bar. These beams have large columnar grains containing carbide precipitates distributed randomly throughout the matrix. These carbides are elongated along the solidification direction and act as large hard barriers to slip in the metallic matrix. The sample was given a heat treatment consisting of two steps, the first being 1h at 1100°C in order to take the material over the γ′ transus to solutionize. This was followed by ageing for 16h at 870°C to precipitate the γ′ particles. This heat treatment procedure was repeated for a second time, so as to achieve an enlarged grain structure. | 10.1016/j.actamat.2010.09.030
After the double heat treatment, all outer surfaces, except ends, of these test specimens were metallographically polished. The surface was first ground on water-cooled silicon carbide paper of successively smaller grit size. This was followed by polishing using successively finer grades of diamond abrasive. A final polish using colloidal silica was performed, as it is known to give exceptional results and the level of finish required to perform electron back-scatter diffraction (EBSD) on the surface of our test pieces. | 10.1016/j.actamat.2010.09.030
First, as model material the SX Ni-based superalloy CMSX-4 was used in a polycrystalline modification. It is well known that cracks in this alloy propagate in stage I on crystallographic slip planes often until failure. The preferred slip systems are (111) slip planes with a/2 [110] Burgers vector. There are 12 equivalent slip systems with identical parameters. The γ′-precipitates are small (∼300nm) compared to the crack sizes (50μm and more) used in our experiments and did not show any influence on the crack propagation rate. Additionally, several SX specimens were used as a reference for the undisturbed crack propagation. The polycrystalline modification of CMSX-4 was solidified in a Bridgman vacuum investment casting unit (VIC-Unit 07, University of Erlangen-Nürnberg, Erlangen, Germany) as a cylindrical bar 12mm in diameter and 180mm long. After a homogenization time of 5min at 1560°C, the melt was cast into a 1500°C preheated mould. Instead of the mould withdrawal usually used in a Bridgman process, the casting unit was used to perform a power down method. As a result, a polycrystalline version of CMSX-4 with grain sizes of the order of several millimetres was produced, as shown in Fig. 3 . | 10.1016/j.actamat.2010.11.051
The specimen was fixed to the test machine with water-cooled grips. Flow of heat from the specimen to the fixture occurred during the measurement. However, the effect was small and therefore neglected. Axial strain was measured using an extensometer with a gauge length of 12.5mm. Tests were continued until complete failure of the TBC system occurred. TBC specimens after failure were observed by optical microscopy. Then they were embedded in an epoxy mount and sections both parallel and perpendicular to the loading axis were carefully polished using a standard metallurgical procedure up to a 0.5μm diamond paste finish. The polished sections were then imaged by scanning electron microscopy (SEM). | 10.1016/j.actamat.2011.01.004
The objective of this investigation is to analyze the process of load-free coarsening for the production of nanoporous superalloy membranes. In this section, sample preparation and image analysis will be discussed in detail. The material used is a single-crystalline plate of the nickel-based superalloy CMSX-4 [12], which was cast using the Bridgman process. Its chemical composition is given in Table 1 . As a result of the solidification process, the microstructure is dendritic. The orientation of the primary dendrites is along the [001] direction, whereas secondary dendrites are oriented along the [100] and [010] directions (see Fig. 1 ). To homogenize the material and generate a γ/γ′-microstructure containing about 65% of cubic γ′-particles, the single-crystalline plate was homogenized and precipitation heat-treated as follows: 1550K/2h, 1561K/3h, 1569K/3h, 1577K/2h, 1586K/2h, 1589K/2h, 1591K/2h, 1594K/2h, 1353K/4h, 1143K/16h. Note, however, that complete homogenization is not possible due to the large amount of refractory elements, especially rhenium. Therefore, the dendritic microstructure is still apparent. The heat-treated CMSX-4 plate was spark eroded into 600μm thick samples with the primary dendrites oriented parallel to the long edges of the samples (see Fig. 1). | 10.1016/j.actamat.2011.01.045
To generate load-free coarsening, the samples were annealed at temperatures of 1305, 1355 and 1405K. They were removed from the furnace at 100h intervals. The maximum annealing duration was 1000h. To obtain an activated surface for the subsequent extraction, the oxide layer had to be removed. Therefore, the samples were ground on both sides to a thickness of about 300μm. Finally, the γ-phase was selectively extracted by electrolysis in a potentiostatic cell using a potential of 1.3V and an aqueous electrolyte containing 1% citric acid and 1% ammonium sulfate solution [26,27]. | 10.1016/j.actamat.2011.01.045
Two multi-component Ni-based alloys with the nominal compositions given in Table 1 were studied: ME-9 and ME-15 [15]. Both alloys were melted and directionally solidified by Precision Casting Corporation-Airfoils (Beachwood, OH) employing the Bridgman technique with a 0.056mms−1 withdrawal rate and an estimated thermal gradient of 540Km−1, no cooling liquid, to form 〈100〉-oriented cylindrical SC [15] with diameters of 19.0mm for ME-9 and 12.7mm for ME-15. | 10.1016/j.actamat.2011.02.006
APT microtip samples were prepared in two ways: (1) 0.2×0.2×10mm3 rods were cut from the ingots and electrochemically etched [34] in a 10% perchloric acid in glacial acetic acid electrolyte at 10–15V DC, and then fine-polished in a 2% perchloric acid in butoxyethanol solution at 5V DC; and (2) APT microtips were lifted-out [35,36] from selected regions of interest (ROI) in the bulk using Ga+ ion milling employing an FEI Helios NanoLab dual-beam focused ion-beam (FIB) microscope [37]. Ion milling was performed in several stages, beginning with a high-energy, 30keVGa+ ion-beam, and gradually decreasing the voltage to 2keV. Pulsed-laser APT was performed using local-electrode atom-probe (LEAP) tomography [29,30] at a specimen temperature of 40±0.3K and a gauge pressure of &lt;5×10−9 Pa. Pulses of green laser light (532nm wavelength) were applied at a 200kHz repetition rate with an energy of ∼0.6nJpulse−1, yielding an effective pulse repetition rate of ∼20%. These experimental conditions were found to provide optimal compositional accuracy in a model Ni-based superalloy [38]. Data analysis was performed using IVAS 3.4.1 software (Imago Scientific Instruments) yielding elemental distributions in the 3-dimensional (3D) nanospace, and compositional information was obtained employing the proximity histogram technique [39]. The atomic fraction of an element i, Ci , in a given analysis volume is determined from APT with an uncertainty of 2σc , where σc is the standard deviation of an individual measurement within a population of N atoms [32]: (1) σ c = C i ( 1 - C i ) N Conventional transmission electron microscopy (TEM) was performed using a Hitachi HF-8100 microscope to complement and supplement the APT results. Additional microstructural imaging and chemical composition analyses were implemented by field-emission scanning electron microscope (SEM) using a Hitachi S-4800 microscope. The chemical composition of the dendritic cores and the inter-dendritic regions (10–100-μm length scale) was acquired using EDS [40], employing an INCAx-sight (Oxford Instruments) detector. To optimize elemental quantification, the X-ray intensities were calibrated using the Cu Kα peak obtained from a reference pure Cu foil. All measurements were performed applying identical conditions of beam current (60nA) at an accelerating voltage of 20kV, yielding ∼6k countss−1, for an acquisition time of 500s with 26% dead time. X-ray spectra were collected with an energy resolution of 10eV per channel. For elemental quantification, the most intense peaks of all elements were selected, except for Ta, W and Re. The latter were quantified using the Lβ lines (9.2–10.2keV), which are less intense than the Mα lines (1.6–2.0keV), but are resolvable without overlaps. | 10.1016/j.actamat.2011.02.006
Microhardness tests were performed to accompany the GOS data. Microhardness tests were performed using a Mitutoyo HM-124 hardness testing machine. A 0.05kg load was applied at a speed of 33μms−1 into the surfaces prepared as described above, to a colloidal silica finish suitable for EBSD. Fifteen indents were made from the sample edge towards the centre, spaced approximately 35μm apart. | 10.1016/j.actamat.2011.04.025
Four alloys with different Al and Ti contents were studied: Co1.5CrFeNi1.5Ti0.5 (Co27.3Cr18.2Fe18.2Ni27.3Ti9.1), Al0.2Co1.5CrFeNi1.5Ti0.5 (Al3.5Co26.3Cr17.5Fe17.5Ni26.3Ti8.8), Co1.5CrFeNi1.5Ti (Co25Cr16.7Fe16.7Ni25Ti16.7) and Al0.2Co1.5CrFeNi1.5Ti (Al3.2Co24.2Cr16.1Fe16.1Ni24.2Ti16.1); these alloys are henceforth referred to as Al00Ti05, Al02Ti05, Al00Ti10 and Al02Ti10, respectively. All alloy ingots were prepared by arc-melting the mixtures of the constituent elements with purities higher than 99.5wt.% in an argon atmosphere, and the melting procedure was repeated several times to improve the homogeneity of the ingots. As-cast alloys were homogenized at 1100°C for 4h and air cooled. The alloys were then aged at 800°C for 10h followed by air cooling. Both homogenization and aging treatments were conducted in air. | 10.1016/j.actamat.2011.06.041
The alloys were investigated as directionally solidified samples. Full details of the in-house casting process, casting conditions and quality control have been reported [31,32]. Heat treatment of the Astra1 alloy series was developed based on the standard procedure for CMSX-4 with the objective of obtaining comparable remaining Re segregation as in CMSX-4. Further procedure details and heat treatment results can be found in Heckl et al. [33]. | 10.1016/j.actamat.2011.07.002
For the investigation of alloy phase stability fully heat treated samples were aged in a batch furnace (LT9/13, Nabertherm GmbH, Lilienthal, Germany) at 950°C and 1050°C for 500, 1000 and 2000h each. To avoid oxidation the samples were encapsulated in dense alumina rubalit tubes placed in weld sealed stainless steel containers with Ti and Zr chippings as oxygen getters. Sample preparation was performed using the polishing steps 6μm Allegro, 3μm DP-Mol, both with lubricant green, and 0.25μm MD-Chem with OP-U/H2O 1:5 suspension. A V2A etchant (100ml H2O, 100ml HCl (32%), 10ml HNO3 (65%) and 0.3ml Vogels Sparbeize) at 60°C was used to obtain lightly etched microstructures. | 10.1016/j.actamat.2011.07.002
Conventional TEM was performed using a Hitachi HF-8100 microscope to complement and supplement the APT results. To assist in identification of the freckles, the surface orientation of freckles and their surrounding SC were determined by performing electron backscattered diffraction (EBSD) [37,38] using an Oxford HKL EBSD (Oxford Instruments). Additional microstructural imaging and chemical composition analyses were implemented by field-emission scanning electron microscopy (SEM) using a Hitachi S-4800 instrument. The chemical compositions of the dendritic cores and the inter-dendritic regions (at the 10–100μm length scale) were ascertained using EDS [39], employing an INCAx-sight (Oxford Instruments) detector. To optimize elemental quantification, the X-ray intensities were calibrated using the Cu Kα peak obtained from a pure reference Cu foil. All measurements were performed using identical conditions of beam current (60nA) at an accelerating voltage of 20kV, yielding ∼6kcountss−1, for an acquisition time of 500s with a 26% dead time. X-ray spectra were collected with an energy resolution of 10eV per channel. For elemental quantification, the most intense peaks of all elements were selected, except for Ta, W and Re. The latter were quantified using the Lβ lines (9.2–10.2keV), which are less intense than the Mα lines (1.6–2.0keV) but are resolvable without overlaps. | 10.1016/j.actamat.2011.07.030
The material used in this study is a powder metallurgy product, polycrystalline Ni-based turbine disk alloy (Rene 104) that was supplied in the form of a scaled up turbine disk forging by General Electric Aircraft Engines (GEAE, Evendale, OH). The nominal composition of this alloy, which has Co, Cr, Al and Ti as the major alloying elements, is given elsewhere [24]. The disk forging was subjected to a proprietary two step supersolvus heat treatment, which refers to a final heat treatment wherein the primary γ′ precipitates that are present during the powder compaction, extrusion, and forging processes, are re-solutionized back into the matrix, then precipitated as a multimodal γ′ precipitate size distribution [25,26]. For the material in this study the resulting microstructure consisted of a bimodal size distribution of γ′ precipitates, with the coarser being the secondary γ′ and finer being the tertiary γ′ precipitates. On average the secondary and tertiary γ′ precipitate sizes (and volume fractions) were experimentally measured to be 186.6 (48.4%) and 25.5nm (2.7%), respectively, using quantitative image analysis on material that was extracted from the rim section of the turbine disk forging (Fig. 2 ). Specimens for creep testing and TEM deformation mechanism identification were extracted by wire electric discharge machining (EDM) from the same location and prepared as standard round tensile creep specimens. | 10.1016/j.actamat.2011.07.069
The as-received material was a sheet of Alloy 617B provided by ThyssenKrupp VDM (Nicrofer 5520 CoB™), which was produced by continuous casting of a 210mm thick rectangular electrode, ESR-remelting (6.5ton ingots), hot-rolling of the remelted slab to 30mm thick plates between 1000 and 1200°C, and subsequent intermediate diffusion annealing at 1230°C. The plates were homogenized at 1175°C for 1h and subsequently quenched in water. The nominal chemical composition of the as-received sample, as determined by wet chemical analysis, is shown in Table 1 . | 10.1016/j.actamat.2011.11.020
The samples were annealed at 700°C for 10, 100 and 1000h in air and quenched in water. | 10.1016/j.actamat.2011.11.020
TEM samples were prepared by a standard electropolishing technique using a Struers Tenupol (double-jet) device. Discs 3mm in diameter were cut out of the bulk material and mechanically polished to about 100μm in thickness. Electropolishing was carried out at −30°C at a voltage of 16V, using a solution of 90% ethanol and 10% perchloric acid. TEM investigations were conducted on a JEOL JEM-2200FS operated at 200kV. | 10.1016/j.actamat.2011.11.020
Alloys were fabricated within facilities located at the Ames Laboratory at Iowa State University (Ames, IA). A vacuum arc melter with a Cu mold for dropcasting was utilized to fabricate ingots ∼17g in weight. The nominal compositions of the alloys are given in Table 1 . Annealing cycles used to fully homogenize the as-cast microstructure were defined with consideration of transformation temperatures measured by differential thermal analysis [22,23]. Heat treatments were performed in a standard cylindrical tube furnace. Samples were sealed in quartz tubes back-filled with Ar for the homogenization treatment, after which they were immediately shattered in iced water. Lower temperature aging treatments were performed in laboratory air with air cooling following annealing. Alloys not containing Ta were subjected to a solution and aging heat treatment of 1330°C (6h) followed by 1050°C (4h). Alloys with Ta additions were solutioned at (TS –10°C) (6h) followed by aging at 1050°C (4h), where TS is the solidus temperature. | 10.1016/j.actamat.2011.12.008
Transmission electron microscopy (TEM) analysis was also employed for precipitate shape analysis. TEM foils were prepared through standard polishing procedures to provide a thickness between 0.10 and 0.11mm. Standard jet polishing used a solution consisting of 10% perchloric acid (HClO4), 13% butyl cellusolve (C6H14O2), and 9% distilled water, in methanol (CH3OH). Alloys which contained moderate refractory additions were prepared using a solution of 10% HClO4 in CH3OH. A Fischione twin-jet electropolisher was utilized with a current and voltage ranging from 44 to 52A, and 18 to 24V, respectively, with polishing temperatures varying from −42 to −30°C. A Philips CM-12 instrument with an accelerating voltage of 120kV was used for TEM imaging. The γ′ precipitates were imaged from the [001] zone axis using a (200) or (020) two-beam condition. The precipitate–matrix misfit was determined from interfacial dislocation spacings following high temperature creep tests conducted at 1000°C. The details of these measurements are reported elsewhere [25]. | 10.1016/j.actamat.2011.12.008
The first primary creep test (sample b) was commenced at 700°C 825MPa. However, the initial creep rate was found to be rather high and therefore after ∼0.2h the temperature was dropped to 650°C. To remove any ambiguity, the test was repeated at 650°C on a subsequent visit to ISIS, sample (a). Unfortunately, the sample provided in this test (sample a) had not been subjected to the final ageing heat treatment, while samples (b) and (c) had received the final ageing heat treatment. This was noticed after the experiments had been performed, and should be a consideration when comparing the experimental results. | 10.1016/j.actamat.2012.01.039
718Plus was supplied by Rolls-Royce plc in the as-forged (AF) condition. It was then subject to one of three heat treatments, outlined in Table 2 . Aged-only (AO) material was subject to an ageing heat treatment at 840°C for different time scales after forging; this condition is representative of the “pre-solution” treatment used commercially for large 718Plus forgings [26]. The AO condition was used to study the grain-boundary precipitation behaviour and resultant precipitate morphologies. To investigate the origins of non-uniform grain-boundary precipitation, a microstructure with precipitate-free grain boundaries was prepared in which grain-boundary precipitates could form in a controlled manner with systematic ageing. An initial solution heat-treatment of 1020°C/5min, followed by water quenching, was found to dissolve the small amounts of mainly intragranular precipitates in the AF condition, whilst minimizing grain growth. However, on ageing this material at 840°C (SQA) the microstructure exhibited primarily intragranular precipitation, unsuitable for grain-boundary studies. When the water quench was replaced by a furnace cool before ageing (SFA), grain-boundary precipitation was predominantly observed, but the grain size had increased from ∼10μm to ∼30μm and the grain-boundary statistics were potentially compromised. Thus, despite a small volume fraction of residual δ-like precipitates from forging, AO material aged 840°C/4h was used to investigate any relationship between grain-boundary misorientation and precipitation. | 10.1016/j.actamat.2012.01.042
SPRON 510 alloy (the tradename of a Co–Ni-based superalloy provided by Seiko Instrument Inc., Japan), the analyzed chemical composition of which is listed in Table 1 , was prepared by vacuum melting, and then casting, hot-forging, hot-swaging and solution treatment at 1323K for 86.4ks (24h). On the basis of these processes, we obtained an alloy sample with an fcc single phase having recrystallized grains with an average grain size of approximately 100μm. In order to introduce dislocations in the alloy sample, a tensile deformation of approximately 10% in elongation was carried out at room temperature for an alloy sample with a gauge size of approximately 2×3×16mm3. The deformed alloy samples were annealed at 973K for up to 259.2ks (72h) and then furnace-cooled to room temperature. Specimens for high-temperature compression tests of Co–Ni-based superalloys with various Nb concentrations up to 3wt.% were prepared as follows. The compositions of the alloys are listed in Table 2 . Hereafter, the alloys are designated by their Nb concentration in wt.% as 0Nb, 1Nb, 2Nb and 3Nb. Cylindrical ingots 15mm in diameter and 200mm long were produced by vacuum induction melting from pure elements. The bottom half of each ingot free from shrinkage cavity was cut and homogenized as 1473K for 24h. They were groove-rolled to 10mm diameter at 1473K. Then, the groove-rolled bars were solution-treated at 1123K for 1h in vacuum, and subsequently quenched in ice water. Compression tests were performed at 973K under vacuum with various strain rates ranging from 4.5×10−4 to 2.2×10−2 s−1. In addition, a single crystal of 1Nb grown by the Bridgman technique (provided by Hitachi Ltd.) was used for preparing a sample to examine the elements segregating at SFs. A rectangular compression test specimen with dimensions of 3×3×5mm3 was cut from the single crystal. The loading axis was set to [ 2 ¯ 2 0 9 ] where ( 1 1 1 ) [ 1 1 ¯ 0 ] single slip is preferred in order to avoid interaction among dislocations of different slip systems. The crystal was deformed to 2% plastic strain at room temperature at a strain rate of 1.7×10−4 s−1. Transmission electron microscopy (TEM) observations were conducted for the as-deformed and the annealed alloy samples. Thin disks with a thickness of approximately 1mm were cut by a wire-electro-discharge machine from the tensile-deformed samples and mechanically polished with emery papers to a thickness of approximately 0.1mm. A thin disk was cut parallel to ( 1 1 ¯ 0 ) plane of the single crystal so that the beam direction in TEM observation can easily set parallel to the (111) slip plane and the SFs can be observed edge-on. The thin foils for TEM observations were prepared by jet-electropolishing the disk at a voltage of 12V at 243K in a solution of 90vol.% methanol and 5vol.% sulfuric acid. The thin foil of single crystal was prepared by an ion-milling machine (GATAN PIPS) and Ar plasma ion cleaned immediately prior to observation to avoid influence from contamination. TEM observations were performed using a Hitachi H-800 microscope at an acceleration voltage of 200kV. Local chemical compositions around SFs were analyzed by EDS using the scanning mode in a 300kV transmission electron microscope (STEM) equipped with a field emission gun (FEI TITAN80-300). The analyzes were carried out using an electron probe a few angstroms in diameter. | 10.1016/j.actamat.2012.01.054
The Ni-based alloys CMSX-6, as first-generation single-crystal superalloy, and CMSX-4, which represents the second generation, containing rhenium, are investigated in this study. Both are developed by the Cannon Muskegon Corporation. The samples were available as round bars of 20mm diameter and 150mm length, cast in single crystalline form. The mean chemical compositions of these specimens are shown in Table 1 according to Refs. [22,23]. | 10.1016/j.actamat.2012.03.023
Before long-term aging, the samples were vacuum heat treated with a standardized three-step cycle, which included solution treatment (ST) and two precipitation treatments (PT1 &amp; PT2) at high and low temperature, to form the typical cubic γ′ structure. The parameters are listed in Table 2 . | 10.1016/j.actamat.2012.03.023
The material was prepared by arc-melting commercially pure metals (99.97% in purity), and then drop-cast into a Cu mold with the dimensions of 12.7mm×12.7mm×76.2mm. The as-cast ingots were solution-treated at 1473K for 30min. in evacuated and sealed quartz tubes, followed by air cooling, and then aged at 973K for 100h. | 10.1016/j.actamat.2012.05.033
The material used in this work is a high Ti- and Nb-containing variant of the Mar-M-200 superalloy. The experimental procedures and strain measurements were reported in the work of Karamched and Wilkinson [18] and therefore only a brief description is given here. The material was supplied by Rolls-Royce plc with dimensions of 13.8mm in diameter and 100mm long and directionally solidified along its length. A prismatic block was machined from this supplied bar with the dimensions 13.5×3×3mm3. This block was made up of randomly distributed carbide particles surrounded by the Mar-M-002 matrix. These carbides are elongated along the solidification direction and act as large, hard barriers to slip in the metallic matrix. Heat treatment was carried out in two stages. Initially, the sample was solutionized for 1h at 1100°C which is above the γ′ transus and then quenched. Subsequently, the sample was aged for 16h at 870°C to precipitate γ′ particles of radii ∼20nm within a single crystal. Cooling from this ageing to the ambient temperature resulted in residual stresses around the carbide particles due to the difference in thermal expansion coefficients between the matrix and carbides. | 10.1016/j.actamat.2012.06.027
Following the heat treatment, the test sample was metallographically polished. First of all, the sample’s surface was rough ground by watercooled SiC paper of sequentially smaller grit size. This process was followed by polishing with the help of successively finer grades of a diamond abrasive. Finally, a colloidal silica polish was performed. The sample preparation procedures generate a surface that is free from detectable grinding/polishing damage. | 10.1016/j.actamat.2012.06.027
Torsion test samples were machined from the bar in order to perform hot-deformation at a constant deformation rate (10−1 s−1) and a subsolvus temperature T sub. At this temperature, the primary γ’ precipitates do not dissolve, or at least do not completely dissolve, but the secondary and tertiary ones do. Samples were deformed up to different strain levels and then immediately water quenched to freeze the deformed microstructure. For studying the microstructure evolution during static annealing, samples were subsequently heated back to the subsolvus temperature or to a higher supersolvus temperature (T sup, where the γ’ phase completely disappears). A constant annealing time of 30min was applied. The performed thermomechanical treatments are summarized in Fig. 1 . For each applied strain (ε=0.12, 0.40 or 0.63), three microstructures were then produced: (i) deformed-and-quenched, (ii) deformed-and-quenched and further annealed for 30min at T sub, and (iii) deformed-and-quenched and further annealed for 30min at T sup. Consistently, the initial material was also characterized (i) after a 10min annealing at T sub (for the sake of comparison with the deformed-and-quenched samples, which were held for 10min at T sub while performing the torsion test), (ii) after annealing for 30min at T sub, and (iii) after annealing for 30min at T sup. | 10.1016/j.actamat.2012.06.028
Two single-crystal nickel-based superalloys have been chosen: the strong alumina scale forming alloy RenéN5 and the weak alumina scale forming alloy SCA425+. The nominal compositions are listed in Table 1 . In order to investigate the oxidation performance, specimens (20×15×1.1mm3) were prepared from an ingot using an electric wire discharge machine (EDM). The samples were vibration grinded using 1200 abrasive paper (SiC paper), down to thicknesses of 1.0mm, 0.3mm and 0.1mm and afterwards cleaned with acetone. The specimens were then placed in an Al2O3 crucible and isothermally oxidized in ambient air using a preheated furnace at 900 and 980°C. After 100h the oxidized specimens were removed from the hot furnace and cooled down under ambient conditions. For microstructure analysis the oxidized samples are embedded in resin and polished. | 10.1016/j.actamat.2012.06.036
Single-crystal bars (25.4mm diameter×228.6mm long) of PWA1484 [15,38] alloy with nominal chemical composition of (wt.%) Co 10.0%, Cr 5.0%, Al 5.6%, Ta 8.7%, W 6.0%, Mo 2.0%, Re 3.0%, and Ni balance was directionally solidified at Pratt &amp; Whitney’s in-house Rapid Prototype Casting Laboratory. X-ray diffraction (Laue) analysis and macroetching were used to confirm that the bars were single crystals with a primary orientation within 10° of the [100] axis. The single-crystal bars were subjected to a standard sequence of heat treatment cycles, namely solution annealing at 1316°C (2400°F) for 2h in vacuum, coating diffusion heat treatment at 1080°C (1975°F) for 4h in a controlled atmosphere, and with a precipitation heat treatment at 704°C (1300°F) for 24h in air. | 10.1016/j.actamat.2012.06.043
Alloys such as IN100 are produced by a powder metallurgy process, followed by isothermal forging and a multistep heat treatment. The material is categorized according to the particular heat treatment applied to the alloy, either subsolvus or supersolvus. A subsolvus material is processed at a temperature below the solutionizing temperature, whereas a supersolvus material is processed at a temperature above the solutionizing temperature. Both materials undergo further aging steps to optimize their γ′ precipitate size distributions and volume fractions in order to enhance the mechanical performance of the material. | 10.1016/j.actamat.2012.06.058
The material used in the present study is RR1000, which is a nickel-based superalloy for disc application developed by Rolls Royce plc [21]. The composition of RR1000 can be found in Table 1 . The alloy was produced via the powder metallurgical route, followed by forging. Typically, this alloy has a trimodal γ′ size distribution in its final condition. In order to simplify the microstructure and enable a study that identifies the effect of the γ′ particle size on the deformation mechanisms, a two-stage heat treatment was devised. At first, blanks measuring 13×13×90mm3 were subjected to a 1h supersolvus heat treatment at 1180°C followed by oil-quenching to minimize precipitation and growth on cooling, shown schematically in Fig. 1 . After this heat treatment, the γ′ distribution was bimodal with precipitate sizes of around 60 and 10nm. Subsequently, the material was aged/partially solution heat treated for 1h at 800, 925 or 1050°C in order to grow the small intragranular precipitates to three different sizes, then cooled slowly at a rate of 1°Cmin–1 from 1050 to 925°C and then at 0.1°Cmin–1 from 925 to 500°C. The slow cooling rates were chosen to prevent nucleation of new γ′ precipitates in-between the existing particles and to minimize chemical differences between the three model microstructures [22]. The three resulting model microstructures had mean γ′ sizes of 90, 130 and 230nm, respectively. In the following, the microstructures are called fine, medium and coarse γ′, according to their respective particle sizes. As can be seen in Fig. 1c, the fine microstructure resulting from the 800°C ageing heat treatment still contained both tertiary and secondary γ′ precipitates and was hence not strictly unimodal. This is probably a consequence of the low ageing temperature, which was not sufficient to dissolve the tertiary γ′ precipitates that had formed upon cooling. Microscopic observations confirmed that all three model microstructures had effectively the same grain size (30μm) and γ′ volume fraction (45%). It is important to note that γ grain coarsening during supersolvus heat treatments is probably restricted in RR1000 due to a fine distribution of carbides which pin the grain boundaries. The heat-treated and aged blanks were subsequently machined into standard tensile samples with a 6mm diameter, a 60mm gauge length and M12 threads at either end. | 10.1016/j.actamat.2012.09.005
The casting cycle followed is shown in Fig. 3 . The molten metal was poured under vacuum conditions at 1500°C into the mould, and withdrawn thereafter at 0.06mms−1; when all of the mould had passed the baffle, cooling was allowed to proceed in air. Some of the castings were instrumented using Rh/Pt Type B thermocouples, which have measurement capability up to 1750°C, with use being made of alumina sheaths of 4mm outside diameter, 2mm inside diameter and 15mm length. All castings received a standard solution heat treatment, consisting of a final solutioning step of 1315°C/6h [1]. An electrolytic etching process involving HCl/H2O2 etch was used to reveal whether recrystallization had occurred. | 10.1016/j.actamat.2012.09.013
Transmission electron microscopy (TEM) was used to study the deformation induced during the investment casting process. CMSX-4 superalloy in the as-cast condition was used for this purpose. For sample preparation, discs of ∼3mm diameter and 0.2–0.3mm thickness were subjected to twin-jet electropolishing with 10% perchloric acid solution in methanol; 20.5V and −5°C were the working conditions. A JEOL 200CX transmission electron microscope was used at an accelerating voltage of 200kV for bright-field imaging of the deformed microstructure. | 10.1016/j.actamat.2012.09.013
For later parts of the study, as-cast tensile test pieces of CMSX-4 of diameter 5.85mm and gauge length 29mm were cast. To ensure that the surface finish of the test pieces was representative of that arising from the investment casting furnace, tensile test pieces were cast in such as way that the gauge length remained in the as-cast condition; only the shoulders and grips of the test pieces were subjected to electrical discharge machining (see Fig. 4 ). Care was taken to ensure that only test pieces cast within 20° of 〈001〉 were employed for the tensile testing. To evaluate the critical straining conditions necessary for recrystallization, mechanical testing was subsequently carried out in tension at different temperatures at a strain rate of 0.2% min−1, to induce various levels of plastic strain into the material. The yield stress data were extracted from the mechanical testing results for modelling purposes. Typical stress–strain curves are given in Fig. 5 and the variation in the flow stress with temperature is given in Fig. 5. Subsequently, samples pulled in tension to various strain levels were subjected to the standard solution heat treatment for CMSX-4. The samples were then sectioned longitudinally along 〈001〉 for examination. The electrolytic etching process was used as before, to reveal any recrystallization. | 10.1016/j.actamat.2012.09.013
The TBCs were air plasma sprayed onto a Ni-base alloy, Inconel 600 (Ni 16Cr 8Fe, wt.%). AMDRY 962 (Ni 22Cr 10Al 1Y, wt.%) and METCO 204, (ZrO2 8Y2O3, wt.%) powders were used for the bond coat and for the top coating, respectively. The sprayed samples were supplied by REMESA (Recargues y Mecanizados, SA, Gijón, Spain). Some of the coated materials were oxidized in air at 950 and 1050°C for 24, 48, 72, 144 and 336h, in a furnace (AGNI FHT 4/165). | 10.1016/j.actamat.2012.09.028
Metallographic samples from the as-sprayed and oxidized coatings were prepared in longitudinal section, parallel to the spraying direction. The samples were cut with a diamond saw and ground using 1200 grit SiC paper. This was followed by polishing in a diamond slurry up to a 1μm finish. Care was taken to reduce polishing times and pressures so as to minimize enlargement of any surface porosity or the excessive removal of any poorly bonded regions of the coating (commonly referred to as “pull-out”). Polished surfaces were cleaned in deionized water, and then by ultrasound in acetone and propanol. The microstructure was observed in a Leica DMR optical microscope and the TGO thickness was quantified, in the as-sprayed sample and after oxidation at 950 and 1050°C, using an image analysis system (Image Pro Plus). The microstructure was also analysed by SEM using two microscopes operating at high-vacuum conditions (Hitachi S-3400 and JEOL JSM-6300) and by environmental scanning electron microscopy (ESEM) using a Philips XL30 microscope. These three microscopes were equipped for EDX. Secondary (SEI) and backscattered electron images (BEI) were obtained. Ultrathin Au/Pd films were deposited on the samples analysed by SEM and water vapour was used (partial pressure 0.6torr) in ESEM observations to minimize charging effects. | 10.1016/j.actamat.2012.09.028
TEM samples in cross-section, from the as-sprayed and heat-treated coatings, were prepared following the guidelines proposed by Nagata et al. [19]. Thin slices 1.9×1×0.3mm3 were cut from the TBCs with a diamond wire saw and glued in a 3mm diameter Ti holder. The PSZ/NiCrAlY interface was carefully located at the middle of these specimens. The 3mm diameter discs were mechanically thinned up to ∼100μm followed by dimple grinding up to ∼30–40μm in the middle of the disc. The samples were finally thinned in an ion milling BAL-TEC Model Res 100 using argon ions with an initial voltage of 7kV and a current of 2mA. The milling conditions were reduced to a voltage of 2kV and a 1mA current for the final thinning steps to minimize damage to the foils. These specimens were examined using a Philips TECNAI 20 transmission electron microscope with a LaB6 gun and operating at 200kV employing a combination of bright field (BF) and centered dark field (CDF) imaging, high-resolution electron microscopy (HREM) as well as selected-area (SADP) and nanobeam electron diffraction (NBDP) pattern analysis. EDX microanalysis was also performed in the transmission electron microscope. | 10.1016/j.actamat.2012.09.028
Brazing experiments were carried out with 99.5% pure recrystallized alumina tubes (with dimensions 4mm outer diameter, 0.4mm inner diameter and 15mm length) and Inconel 600 ferrules of nominal composition (wt.%) Ni–15.5Cr–8Fe–1Mn–0.5Cu–0.5Si–0.1C, using 100–110μm thick foils of a silver-based active brazing alloy of composition (wt.%) 92.75Ag–5.0Cu–1.0Al–1.25Ti, commercially known as Silver-ABA® [37]. The positions of the different components in the braze-assembly are shown schematically in Fig. 1 . The solidus and liquidus temperatures of the brazing alloy were confirmed by differential thermal analysis to be 860 and 910°C, respectively. Based on a few preliminary experiments, the brazing schedule was optimized to produce leak-tight joints. This involved heating the assembly at a rate of 10°Cmin−1 up to 830°C, followed by an isothermal holding for 15min to allow homogenization, then heating at the rate of 8°Cmin−1 to 950°C, at which it was maintained for 2min prior to final cooling. The entire brazing operation was carried out in a resistance heating furnace under vacuum better than 2×10−5 mbar. | 10.1016/j.actamat.2012.09.040
The vacuum integrity of each of the brazed joints was tested using a helium leak detector, as detailed earlier [12]. Since the brazed joints were intended to be used under high temperature ambiance, the brazed couples were subjected to prolonged heat treatment at 400 and 560°C for different lengths of time up to 11,500h (i.e. about 480days), under a constant flow of argon in order to simulate the in-service conditions. The leak-tightness of these joints was monitored after every 500h of heat treatment. | 10.1016/j.actamat.2012.09.040
The brazed joints, subjected to prolonged heat treatment at temperatures of 400 and 560°C for time periods of up to 11,500h, maintained the required leak rate at the end of exposure. The leak rate was 10−10 mbar-ls−1 for the heat treated joints even after exposure for 11,500h at 400°C for all the joints tested. For the heat treatment at 560°C, four out of five joints showed a leak rate of 10−10 mbar-ls−1, while one was 10−7 mbar-ls−1 after 6500h of exposure. | 10.1016/j.actamat.2012.09.040
The bulk chemical composition of the commercially procured Rene 88 DT alloy was 56.53 Ni–16.24 Cr–13.27 Co–3.92 Ti–2.09 Al–4.08 Mo–3.92W–0.76 Nb (wt.%) or 55.63 Ni–18.02 Cr–13.00 Co–4.74 Ti–4.45 Al–2.48 Mo–1.21W–0.46 Nb (at.%). Material was cut from the bore and rim section of a disk, produced and tested under work supported by the Defense Advanced Research Projects Agency, Defense Sciences Office (Engine Systems Prognosis, Contract Nos. HR0011-04-C-0001 and HR0011-04-C-0002). The program evaluated the impact of microstructure on mechanical properties [20]. The samples were supersolvus-solution-treated in a vacuum furnace at 1150°C in the single γ phase field for 30min to dissolve any existing γ′ and then slow-cooled at an average cooling rate of 24°Cmin−1 (to be subsequently referred to as SC0). These samples were subsequently aged for a period of 1 and 15h, at 760°C in a large chamber vacuum furnace and air quenched. In this paper these samples will be referred to as SC1 and SC15 respectively. | 10.1016/j.actamat.2012.09.058
SEM analysis of primary γ′ precipitates were done using backscattered detector on etched samples. Prior to SEM analysis the samples were polished and etched using Keller’s reagent (15ml HCl+10ml glycerol+5ml HNO3). | 10.1016/j.actamat.2012.09.058
A Mg97Zn1Y2 alloy was prepared using a vacuum melting furnace. Samples of size 4mm×4mm×8mm were compressed to a strain of ∼20.0% at a strain rate of 1.0×10−3 s−1 at 300°C, and then quenched into water to minimize thermo-driven microstructural evolution after the deformation. Specimens for microstructural investigations were cut in the direction perpendicular to the compression axis, mechanically polished, then ion milled. | 10.1016/j.actamat.2012.09.067
Directionally solidified (DS) Ni-base superalloy CM-247LC was used as substrate in this study for coating formation. This alloy was available in the form of 12mm diameter rods with the 〈001〉 direction of solidification lying along the length of the rods. The nominal composition (in wt.%) of the alloy was 9.2 Co–8.1 Cr–9.5 W–5.6 Al–3.2 Ta–1.5 Hf–0.7 Ti–0.015 Zr–0.5 Mo–0.15 B–0.07 C–balance Ni. Strips of 0.5mm thickness were sliced along the length of the DS rods and used for coating deposition. For the formation of PtAl coating, a 5μm thick Pt layer was first electrodeposited on the strips. The plated strips were then subjected to a diffusion heat treatment at 1080°C for 4h in vacuum. Subsequently, the strips were given a pack aluminization treatment. The powder pack used for aluminizing consisted of (in wt.%) 15% Ni–Al alloy, 2% NH4Cl and balance 83% Al2O3. The above Ni–Al powder used in the pack had an Al concentration of 50wt.%. The aluminization was carried out at 850°C for 5h in an argon atmosphere. Finally, a post-aluminizing heat treatment in vacuum was given to the aluminized strips to complete coating formation. | 10.1016/j.actamat.2012.10.012
The turbine blades are made from a second-generation SX alloy. The nominal composition is given in Table 1 . A picture of the solution heat-treated blade is illustrated in Fig. 1 a. The blades are first cast by investment casting, followed by several heat treatments in order to homogenize the microstructure of the alloy. The thermal cycle is illustrated in Fig. 1b and comprises a solution heat treatment (SHT), a brazing cycle and two precipitation heat treatments (PHT I and II). | 10.1016/j.actamat.2012.11.024
Mini dog-bone samples were machined using EDM. Fig. 4 a shows a SEM picture of one dog-bone with a drawing indicating the sample dimensions. The samples were machined as illustrated in Fig. 4b from the replica in order to provide six samples across the replica with the tensile axis parallel to [001]. The replica was sliced into 500μm pieces. In order to obtain better statistics of the yield strength, the sample preparation procedure was repeated on four similar slices. The samples framed in red in Fig. 4b are reference samples to obtain the yield strength of the material in an area that is not affected by the machining. Before testing, the samples were electro-chemically polished to remove the recast layer produced at the surface during EDM cutting. The samples were immersed for 30s at 0°C using 30V and 0.4A in a solution of: 45% butoxyethanol, 45% acetic acid and 10% perchloric acid. | 10.1016/j.actamat.2012.11.024
The material used in this study was a polycrystalline Ni–Co-based superalloy, TMW-4M3, produced by C&amp;W processing at Mitsubishi Materials Corporation, Japan. The chemical composition of the alloy is listed in Table 1 , together with the volume fraction of each component, calculated using Thermo-Calc. The material fabrication processes have been described in detail elsewhere [3,10,11,18–21], so the processes for fabricating TMW-4M3 are outlined only briefly here. Ingots with a diameter (ϕ) of 500mm were prepared by triple melting. The ingots were forged at 1100°C into ϕ200mm billets. The billets were then isothermally forged at 1100°C into a ϕ440mm pancake-shaped disk. Then ϕ10mm×70mm specimens were cut from the disk for hardness and tensile testing. For comparison, single-crystal bar specimens with the same chemical composition as TMW-4M3 were cast in a National Institute for Materials Science (NIMS) directional solidification furnace [22] (TMS-4M3). Specimens with a 〈001〉 orientation ⩽3° from the longitudinal direction were used for hardness and tensile testing. The samples were heat-treated at solution temperatures ranging from 1100 to 1180°C for 4h and then air cooled (AC). Then, primary aging was carried out at 650°C/24h/AC followed by secondary aging at 760°C/16h/AC. | 10.1016/j.actamat.2012.12.004
Heat-treated specimens were cut into ϕ10mm×5mm specimens for hardness testing. The specimens’ surfaces were electrolytically polished in a solution of 8% perchloric acid, 70% ethanol, 10% butoxyethanol and 12% H2O at a voltage of 40V for 10s. | 10.1016/j.actamat.2012.12.004
A tensile test specimen with a gauge section of 22mm×4mm was cut out of each heat-treated bar specimen. Tensile tests were performed at room temperature with a nominal strain rate of 0.3%min−1. | 10.1016/j.actamat.2012.12.004
The material studied is an advanced polycrystalline superalloy produced by a powder metallurgical route. The chemical composition of this material can be found in Table 1 . The original material had received a prior heat treatment of partial ageing after a solution heat treatment below the γ′ solvus. It was further mechanically and thermally processed above the γ′ solvus temperature for a short period of time (less than 10s) followed by fast cooling. The final heat treatment involved ageing at 790 and 760°C for 2 and 4h, respectively. The resultant microstructure has an equiaxed grain structure strengthened by a unimodal distribution of spherical γ′ particles with a typical diameter of 20nm, as shown in Fig. 1 . The average grain size is 7–8μm and the volume fraction of γ′ is ∼50%. Apart from γ′, there are other phases, including Ti-rich (with Ta and Hf partition) primary carbides, hafnium oxides, grain boundary secondary carbides and borides. The total volume fraction of these phases together is less than 1%. | 10.1016/j.actamat.2012.12.017
The sample material used in the experiment was a Ni-based SC superalloy DD10 (wt.%): 13Cr, 4Co, 13.2(Al+Ti+Ta), 6(W+Mo), with minor C and B additions, and the balance Ni, developed by the Institute of Metal Research, Chinese Academy of Science. SC rods 180mm long and 16mm in diameter were grown along the [001] direction from the melt by unidirectional solidification. In order to reduce experimental variation caused by differences between each sample, cylindrical samples 25mm long were cut side by side from the middle section of the same rod. An as-cast sample (denoted as H1) and three samples at three stages of a standard heat treatment were prepared. The three stages were a solution heat treatment at 1220°C/3h+1250°C/3h/AC (H2), followed by two steps of aging treatment at 1100°C/4h/air cooling (AC) (H3) and 870°C/24h/AC (H4), respectively. Thus sample H4 had experienced solution heat treatment with two separate additional aging stages. The morphology and microstructure of the prepared samples were examined by scanning electron microscopy (SEM) and transmission electron microscopy (TEM). | 10.1016/j.actamat.2013.01.001
Investigations relating to the thermal relaxation of the residual stresses used both oxidizing and high-vacuum environments. The oxidizing environment contained research-grade oxygen (99.99% 16O2) at a partial pressure p =200mbar. The exposure environment pressure was &lt;10−6 mbar for the thermal exposure conducted under vacuum. Specimens of 5mm×5mm×2mm were cut from the larger starting specimens. The specimens were heated using a “roll-on” furnace with a ramp rate of 20°Cmin−1 up to 700°C under vacuum; the oxygen was then introduced immediately. The temperature was monitored using a Pt thermocouple with an accuracy of ±0.1°C. The samples were quench-cooled in air by rolling off the furnace at the end of the exposure. | 10.1016/j.actamat.2013.01.031
Following the various tests, the samples were cross-sectioned using a high-precision saw at a feed rate of 0.005mmmin−1. The cross-sections were ground to 4000 grit SiC paper, fine polished using 6 and 1μm diamond paste solutions and finally by colloidal silica. The samples were electropolished in a solution of 45% butan-1-ol, 45% acetic acid and 10% perchloric acid for 20s using a potential of 20V at 0°C. | 10.1016/j.actamat.2013.01.031
In this investigation, the relationship between grain size and the size distribution of the primary γ′ and carbides of the polycrystalline nickel-base superalloy, RR1000, were investigated as a function of heat treatment conditions. The starting microstructure of the material was dictated by the prior thermo-mechanical deformation, having been HIPed and extruded in a subsolvus condition. This billet material was sectioned into cubes measuring 5×5×5mm and subjected to the matrix of heat treatments listed below. 1. Isothermal heat treatments Samples were heat treated for 2, 4, 6, 8, 10, 20, 30, 40, 60, 90 and 120min at temperatures between 1120 and 1200°C in 10°C intervals. 2. Transient heat treatments Samples were subjected to thermal cycles with a monotonic heating rate of 222°Ch−1. This rate was selected to closely represent a typical thermal cycle experienced by a turbine disc during a processing heat treatment. Samples were heated from three starting temperatures: 1038, 1052 and 1066°C. The heat treatments were interrupted when selected temperatures had been reached, ranging from 1090 to 1200°C in 10°C intervals. | 10.1016/j.actamat.2013.02.028
Samples were heat treated for 2, 4, 6, 8, 10, 20, 30, 40, 60, 90 and 120min at temperatures between 1120 and 1200°C in 10°C intervals. | 10.1016/j.actamat.2013.02.028
Samples were subjected to thermal cycles with a monotonic heating rate of 222°Ch−1. This rate was selected to closely represent a typical thermal cycle experienced by a turbine disc during a processing heat treatment. Samples were heated from three starting temperatures: 1038, 1052 and 1066°C. The heat treatments were interrupted when selected temperatures had been reached, ranging from 1090 to 1200°C in 10°C intervals. | 10.1016/j.actamat.2013.02.028
Each heat-treated sample was mounted, ground and polished to a 1μm finish. The samples were then electrolytically etched at ∼4V using an aqueous solution of 10vol.% phosphoric acid, leaving the γ′ precipitates in relief from the γ surface enabling microstructural imaging using optical and electron microscopy. | 10.1016/j.actamat.2013.02.028
Studies were undertaken on the wrought Ni-base alloy Allvac 718Plus (at.%: 51.6 Ni, 19.9 Cr, 9.9 Fe, 8.9 Co, 3.4 Nb, 3.1 Al, 1.6 Mo, 0.9 Ti, 0.32W, 0.12 Si, 0.10 C, 0.05 Mn, 0.01 P, 0.027 B, &lt;0.001 S) obtained as wrought bar from ATI Allvac (Monroe, NC, USA). The alloy was heat treated to an age hardened condition virtually free of plate-like grain boundary phase, as the authors’ previous findings [13] have shown such a condition to be more susceptible for SLCG than conventional microstructures containing such a phase. It should be noted that reports on the crystal structure of the plate-like grain boundary phase in Allvac 718Plus are not fully resonant. The phase is attributed to being the orthorhombic δ-phase [14,15] (typical for Alloy 718), as well as having a hexagonal structure [16,17]. Nevertheless, the heat treatment was performed as follows, with water quenching (WQ) and furnace cooling (FC) between steps: 1040°C/1h (WQ)+788°C/8h (FC)+704°C/8h (FC). The first solution step brings all phases but carbides into solution. The latter two aging steps precipitate the γ′ Ni3(Al,Nb) [18] hardening precipitates (typically 10–100nm in size). The resulting microstructure is shown in Fig. 1 , where the grain boundaries are seen free of plate-like precipitates. Some, mostly intragranular, NbC and TiC can be additionally observed as bright and dark particles, respectively. The hardness of this condition was measured at 429 HV10kg, which is in line with what is expected of Allvac 718Plus. Single edge notched (SEN) mechanical testing specimens were machined with waist cross-sections of 3×8mm. The U-shaped 0.2mm deep through-thickness notch was produced by electric discharge machining (EDM) on the 3mm side. | 10.1016/j.actamat.2013.02.050
As-cast Co–10Al–10W (all in at.%) alloy was encapsulated in a quartz tube that was backfilled with argon and was super-solvus solution-treated in a vacuum furnace at 1320°C for 12h, followed by water quenching to dissolve any existing γ′ phase. The homogenized samples were then aged for 1, 4, 16, 64 and 256h at both 800°C and 900°C and finally water quenched. | 10.1016/j.actamat.2013.03.052
Standard metallographic techniques were used to mount and polish the heat treated samples. Scanning electron microscopy (SEM) studies were done using an FEI Nova230 NanoSEM™ microscope, equipped with a backscatter detector. Samples were prepared using standard metallurgical techniques, with final polishing using 0.05 alumina in a VibroMet polisher. The same instrument was used to determine the composition of the alloy using a ZAF-corrected EDS detector. | 10.1016/j.actamat.2013.03.052
It follows from Eqs. (13) and (19) that our analytical solution Eq. (17) represents also the complete set of PSDs for all of the mean-field models [12–14,17,22]. These models differ essentially only in regard to the precise form of the dependency of the coefficient κ = κ(Φ) on the volume fraction Φ leading to different mappings of the volume fraction in the range 0⩽ Φ ⩽1 onto a restricted sub-range u 0 &lt;2 of the allowed parameter values 3/2⩽ u 0 ⩽2 of the PSD Eq. (17). | 10.1016/j.actamat.2013.04.042
Casting trials were conducted in the Precision Casting Facility (PCF) at Rolls-Royce plc. The geometry of the casting consisted of a truncated cylindrical channel to hold the seed, on top of which was a thinner channel to control stray grain propagation (Fig. 1 ). First, a wax model of the specimen geometry was constructed and a cluster mould prepared. These were then coated with a ceramic slurry consisting of a binder and filler material with additions of wetting and antifoaming agents to improve slurry rheology. Several coats were applied in order to balance the simultaneous constraints of chemical stability, structural integrity and cost. The moulds were then heated to 60°C under pressure to de-wax the mould and then for 2h at 800°C in order to partially sinter the ceramic. A CMSX4 seed with the primary [001] oriented 13° from the axis of the seed (z-axis) was slotted into the larger cylindrical channel before the assembly was loaded into the furnace. Molten CMSX4 was introduced into the mould and a soak time of 10min was used before the assembly was withdrawn from the furnace at a velocity of 5×10−5 ms−1. The castings were separated from the residual shell, subjected to solutioning and aging heat treatments [36], ferric- and electro-etched in phosphoric acid using a DC voltage, and visually inspected to identify the presence of sliver grains. Specimens exhibiting several misoriented grains were examined by the Laue back-reflection method. Specimens were also extracted prior to heat treatment for electron backscattered diffraction (EBSD) analysis in the as-cast condition. | 10.1016/j.actamat.2013.04.071
The PM substrates were extracted directly from a scrapped IN718 aerospace component that had a nominal composition as indicated in Table 1 . Although the details of the manufacturing process for the IN718 aerospace component were not disclosed, it may be reasonably assumed that the alloy was processed through casting and forging approaches followed by a standard solutioning and aging heat treatment prior to “normal” long-term service. Hence, this condition of the IN718 PM substrates is hereafter referred to as “as-serviced”. | 10.1016/j.actamat.2013.07.039
After laser deposition, the DLD and DLD-PM coupons were solution treated and aged. The solution heat treatment was carried out in vacuum at a temperature of 954°C (1750±25°F) for 1h in the presence of inert Ar gas and then cooled down (with Ar) at a minimum rate of 30°Fmin−1 to a temperature of 538°C (1000°F) followed by rapid cooling in Ar. The aging consisted of the following steps: heating up to 732°C (1350±25°F), soaking for 8h, furnace cooling under Ar to 599°C (1110±25°F) and holding for 8h, and finally Ar quenching. | 10.1016/j.actamat.2013.07.039
A Ni50.3Ti29.7Hf20 (at.%) alloy was induction melted using a graphite crucible and cast into a 1 inch diameter copper chill mold. The ingot was homogenized at 1050°C for 72h and then extruded at 900°C with a 7:1 reduction in area. This condition is referred to as “as-extruded” throughout the text. Samples were cut from the as-extruded bar with a low speed rotary saw and aged for different times and at different temperatures using a Lindberg Blue M (BF51841C) box furnace. Compression samples (4mm×4mm×8mm) were cut using an electro discharge machine (EDM). A Perkin Elmer Pyris 1 differential scanning calorimeter was used to determine the TTs using a heating/cooling rate of 10°Cmin−1. X-ray diffraction (XRD) was carried out in a Bruker AXS D8 Advance diffractometer using Cu K α radiation. The thermo-mechanical experiments were conducted using a MTS Landmark servohydraulic test frame with custom compression grips. The applied force was measured using a 100kN capable load cell and the axial strain was measured by a MTS high temperature extensometer with a gauge length of 12mm. Heating/cooling of the samples was achieved by conduction through the compression platens at a rate of 10°Cmin−1 controlled by a PID capable Omega temperature controller with a precision range of ±1°C. Microstructural analysis of the material was conducted by transmission electron microscopy (TEM) using a FEI CM200 microscope operated at 200kV. Samples for hardness testing were first mechanically polished and then subjected to measurement in a Sun-tec model FM-7 Vickers microhardness tester using a 100g load at room temperature. | 10.1016/j.actamat.2013.08.048
The TTs for the alloy after various thermal treatments were determined by differential scanning calorimetry (DSC) using the tangent line method. All samples were thermally cycled three times in the calorimeter to determine the stability of the peaks. The DSC responses of the Ni50.3Ti29.7Hf20 alloy as a function of aging temperature and time are shown in Fig. 1 . The samples were aged at temperatures ranging from 300 to 900°C for a fixed time of 3h (Fig. 1a) and at 400 and 500°C for times between 5min and 48h (Fig. 1b and c, respectively). It is immediately obvious that for all conditions, martensite transforms to austenite above 100°C, but the stability of the transformation peaks was highly heat treatment dependent. | 10.1016/j.actamat.2013.08.048
To characterize the evolution of the lattice misfit during ageing, an in situ experiment was carried out using the ID31 high-resolution powder diffractometer at the European Synchrotron Radiation Facility, France. The setup of the experiment and instrument are shown in Fig. 1 a. Samples of the advanced polycrystalline nickel-base superalloy RR1000 were subjected to a 4h supersolvus heat treatment at 1170°C followed by an oil quench to obtain a fine bimodal γ′ distribution. Such heat treatments have the potential to produce γ′ distributions that can maximize the strength of the superalloy [8] and are therefore of great interest. Prior to the solution heat treatment given to the material in this study, the material had been subjected to extrusion and forging from a powder-processed billet followed by a subsolvus heat treatment to provide intergranular primary γ′ as well as secondary and tertiary intragranular γ′. | 10.1016/j.actamat.2013.09.018
A scanning electron microscopy (SEM) image of this material is shown in Fig. 2 (a). Cylindrical specimens, 1.25mm in diameter and with a height of 2.5mm, were cut from these samples using electrodischarge machining. Any surface oxide was removed by manual abrasion with 800 grit SiC paper. The specimens were placed into borosilicate glass capillaries, with a narrower capillary butting up to the sample, holding it in place and affixed to the sample holder assembly with wax, as shown in Fig. 1(b). During the experiment, the samples were aged for 16h at 760°C, using a hot air blower. This thermal cycle replicates the ageing heat treatment given to RR1000 turbine disc components during manufacture. The wavelength of the incident X-rays was determined to be 0.20251±0.00007Å from calibration against a powder Si standard. This calibration was performed separately to the data acquisition from the specimens examined in this study. Diffraction data were acquired by scanning nine scintillation detectors, spaced 2° apart [13] from 0° to 33.95°, 2θ, at a rate of 0.04°s−1. | 10.1016/j.actamat.2013.09.018
The lattice parameter of unconstrained γ′ precipitates prepared by phase extraction were also measured in this study. RR1000 specimens of dimensions 2×5×5mm were heat treated for 0, 0.5, 1, 2, 3, 4, 6, 8, 12 and 16h at 760°C for comparison with the in situ observations. The increments were selected as suitable based on previous experience with the ageing behaviour of RR1000 [14,10]. Anodic dissolution was performed using an aqueous solution containing 1% ammonium sulfate and 1% tartaric acid, maintaining a current density of ∼200Am−2 for 12h [15,16]. The γ′ particles clustered and stuck to the sample surface. To remove the powder, the samples were placed in an ultrasonic bath for 15min in methanol, as suggested by Mukherji et al. [17]. Throughout this study, water was found to work equally well. The solution containing the powder was filtered through a PTFE Fluoropore™ membrane with a mesh size of 0.45μm. This phase-extraction method has been previously shown to be suitable and successful when applied to the RR1000 alloy [18]. | 10.1016/j.actamat.2013.09.018
The compositions of the constituent phases and their variation across the interface were characterized on two material conditions using APT. These were equivalent to the material at the beginning and the end of the ageing heat treatment observed during the in situ lattice misfit study. Explicitly, the conditions were: 1. Solution heat treatment at 1170°C for 4h &amp; oil quench. 2. As (1) &amp; age at 760°C for 16h. | 10.1016/j.actamat.2013.09.018
Solution heat treatment at 1170°C for 4h &amp; oil quench. | 10.1016/j.actamat.2013.09.018
Following these heat treatments, needle-shaped samples were prepared by electropolishing in two stages. Firstly, samples were immersed in 25vol.% perchloric acid in acetic acid, at 20V (DC), providing bulk polishing. In the second stage, micropolishing to ensure an end radius curvature less than 100nm was performed using a solution of 2vol.% perchloric acid in butoxyethanol, with a decreasing voltage from 20 down to 7V. Tomography data were collected from the prepared specimens using a LEAP 4000XHR instrument at the Department of Materials Science and Engineering, University of Michigan. The parameters used for data collection were: an evaporation rate of 0.5%, a pulse rate of 200kHz, a pulse fraction of 15% and a specimen temperature of 48.5K. | 10.1016/j.actamat.2013.09.018
The compositions of the γ and γ′ phases were taken from volumes away from the γ/γ′ interface. The mean compositions for each phase at the start and end of the ageing heat treatment are shown in Table 2 . For each measurement, a standard deviation is also provided. No detectable change in composition was observed between precipitates of different sizes, which in both samples were assumed to comprise only tertiary γ′. The γ′ composition measurements were averaged over 30+ precipitates for the as-quenched condition and 80+ precipitates for the aged condition. It is notable that the elements showing a significant change are Cr, Ni, Co and Al. Cr and Co show a decreased concentration in γ′ and an increase in γ from the start to the end of the ageing heat treatment. Conversely, Ni and Al increase in concentration in the γ′ between the start and end of the ageing heat treatment, and reduce in the γ phase. Cooling the sample rapidly from a supersolvus solution heat treatment clearly left the precipitates in a composition far removed from equilibrium. | 10.1016/j.actamat.2013.09.018
The alloy with a nominal composition of Al–0.055Sc–0.005Er–0.02Zr–0.05Si (at.%) (which is used hereafter unless noted otherwise), referred to as the improved alloy, was melted in air in a resistively heated furnace using 99.999at.% pure Al, Al–12Si, Al–5.0Zr, Al–1.3Sc and Al–1.2Er, in alumina crucibles. The master alloys were preheated to 640°C to accelerate solute dissolution upon addition to the melt. The melt was held for 30min at 800°C, stirred vigorously and then cast into a graphite mold, which was preheated to 200°C. The mold was placed on an ice-cooled copper platen during solidification to enhance directional solidification and decrease the formation of shrinkage cavities. The alloy’s chemical composition was measured by direct-current plasma atomic-emission spectroscopy (DCP-AES) at ATI Wah Chang (Albany, OR) and by APT (Table 1 ). | 10.1016/j.actamat.2013.10.008
The cast alloy was homogenized in air at 640°C for times ranging from 0.08 to 72h, then water quenched to ambient temperature. Two aging heat treatments were conducted: (i) isochronal aging in 1h steps of 25°C for temperatures ranging from 100 to 475°C; and (ii) isothermal aging at temperatures from 300 to 450°C for times up to 125days. All heat treatments were conducted in air and terminated by water quenching to ambient temperature. | 10.1016/j.actamat.2013.10.008
Vickers microhardness measurements were performed with a Duramin-5 microhardness tester (Struers) using a 200g load applied for 5s on samples polished to a 1μm surface finish. At least ten indentations across different grains were made per specimen. Electrical conductivity measurements were performed using a Sigmatest 2.069 eddy current instrument (Foerster Instruments, Pittsburgh, PA). Five measurements at 120, 240, 480 and 960kHz were performed per specimen. Primary precipitates on the polished and unetched surface were imaged by scanning electron microscopy (SEM) using a Hitachi S-4800-II microscope equipped with an Oxford INCAx-act detector for energy-dispersive X-ray spectroscopy. | 10.1016/j.actamat.2013.10.008
Specimens for three-dimensional (3-D) local-electrode atom-probe (LEAP) tomography were prepared by cutting blanks with a diamond saw to ∼0.35×0.35×10mm3. These samples were then electropolished at 20–25V DC, using a solution of 10% perchloric acid in acetic acid, followed by electropolishing at 12–18V DC employing a solution of 2% perchloric acid in butoxyethanol: both were performed at room temperature. Pulsed-laser APT was performed using a LEAP 4000X Si-X tomograph (Cameca, Madison, WI) [46,47] at a specimen temperature of 30K. For pulsed-laser dissection, a focused picosecond ultraviolet (UV) laser pulse (wavelength=355nm) with a laser beam waist of &lt;5μm at the e −2 diameter was used. An UV laser energy of 80pJpulse−1, and a pulse repetition rate of 500kHz were used. LEAP tomographic data were analyzed employing IVAS version 3.6.1 (Cameca). The measurement errors for all quantities were calculated based on counting statistics and standard error propagation techniques [48]. | 10.1016/j.actamat.2013.10.008
Compression samples were machined as right-circular cylinders along and transverse to the extrusion direction of the Haynes 25 rod, 5mm in diameter by 5mm long. Constant-velocity compression tests were performed at nominal strain rates of 10−3 and 1.0s−1 in the temperature range from 298 to 673K using a screw-driven Instron. Polished tungsten carbide platens were used to load the compression samples lubricated with molybdenum disulfide grease to reduce friction effects. The raw data were collected in the form of load–displacement curves and were corrected for machine compliance before computing the true stress–true strain curves. Dynamic tests at strain rates of 2000–4000s−1 in the same temperature range were conducted utilizing a split-Hopkinson pressure bar. | 10.1016/j.actamat.2013.10.021
In this study, four alloys designed by NIMS (National Institute for Materials Science, Japan) were used for the TMF tests. TMS-6, TMS-82, TMS-75 and TMS-138++B are the most typical representative single-crystal superalloys from the first to the fourth generation, respectively. TMS-138++B, developed on the basis of the typical fourth-generation superalloy TMS-138, is an experimental alloy used in the design process of the fifth-generation nickel-base single-crystal superalloys. The chemical compositions of the four single-crystal superalloys examined in this study are presented in Table 1 [29–31]. All of the alloys were cast in the NIMS in-house directional solidification furnace, and solution and aging heat treated in the NIMS vacuum furnace. Solid cylindrical specimens 6mm in diameter and 15mm in length were used for the TMF tests. Deviations in the [001] crystalline direction from the sample axis were within 5°. | 10.1016/j.actamat.2013.12.011
The nominal composition of the Ni-based superalloys used in the present work is 15.5Cr, 10.8Co, 2.1Mo, 5.6W, 3.2Al, 4.6Ti, 0.2Nb, 0.4Hf, 0.073C, 0.075B and balance Ni, in wt.%. The as-cast alloys were subjected to solution treatment at 1170°C for 4h, followed by air-cooling. Subsequently, two-step aging treatments were applied. The primary precipitate aging treatment was performed at 1050°C for 4h and followed by air-cooling. The secondary aging treatment was carried out at 850°C for 16h and followed by air-cooling. Finally, the standard heat-treated alloys were exposed at 900°C for 10,000h and then air-cooled. TEM specimens were prepared by cutting, grinding, punching and dimpling to 10μm. The ion-milling was carried out in a Gatan precision ion polishing system with a liquid-nitrogen-cooled stage to avoid preferential thinning effects. A Fischione plasma cleaner was used before acquiring composition analysis for preventing surface contamination. | 10.1016/j.actamat.2014.01.002
For the deposition, a cylindrical geometry was adopted with a diameter of ∼10mm. After the initial deposition of four layers (∼1mm), the powder feed rate of powder feeder 1 was decreased by 4% and that of powder feeder 2 was increased by the same amount, keeping the total flow rate constant. The rates were preprogrammed to change in a similar manner every four layers such that the entire gradient could be produced in ∼25mm. Following deposition, the sample was sectioned longitudinally so that the gradient would be maintained in each specimen. One specimen was kept in the as-deposited condition and the other specimen was solution treated at ∼1300°C for 20h and then water quenched. This treatment was chosen to obtain a local (∼100μm regions) homogenization of the slow diffusing elements, W and Ta. Following the diffusion that occurs during such a homogenization, it is expected that important aspects of the processing history of additive manufacturing (e.g. residual stress) are effectively erased. In order to minimize oxidation during the extended solution heat-treatment, the sample was encapsulated in an evacuated and Ar back-filled quartz tube with Ar gas also continuously running through the furnace and surrounding the outside of the quartz tube. Both the as-deposited and the solutionized specimens were mounted in a conductive phenolic media and polished using traditional metallographic techniques, finishing with a 0.04μm colloidal silica suspension on a polishing pad. | 10.1016/j.actamat.2014.01.056
Directionally solidified (DS) GTD444 and single crystal (SX) René N5 Bridgman cast plates were machined into [001] oriented creep specimens. The plates were solution treated and aged with standard commercial cycles prior to machining. The surface damage in the creep specimens was minimized by using low stress grinding. Nominal alloy compositions are listed in Table 1 . Creep tests were performed under constant load in air under two conditions, depending on the alloy: 982 ° C /179MPa for GTD444(DS) and 982 ° C /206MPa for René N5(SX). Initial experiments in which creep specimens were tested to rupture were conducted and subsequent tests were interrupted at 2, 5, 10 and 20% creep strain to examine the microstructural evolution and damage as a function of strain. | 10.1016/j.actamat.2014.03.052
The metallographic preparation of pre-crept and crept material involved standard grinding and polishing with a final polish of 0.05 μ m alumina. Two etchants were used to inspect the microstructure: 40% hydrochloric acid, 40% ethylene glycol and 20% nitric acid for macroetching GTD444(DS), and 33% distilled water, 33% acetic acid, 33% nitric acid and 1% hydrofluoric acid for microetching of GTD444(DS) and René N5(SX). A 4h vibratory polish in colloidal silica was used prior to EBSD. | 10.1016/j.actamat.2014.03.052
We study two multicomponent Ni-based alloys, ME-9 and ME-15 [39], containing Ni, Al, Cr, Co, Mo, W, Ta, Re, Hf and C (Table 1 ). The three samples were directionally solidified by Precision Casting Corporation – Airfoils (Beachwood, OH) employing the Bridgman technique (2.5mmmin−1 withdrawal rate, without a cooling liquid) to form 〈100〉-oriented single crystals [39]. Additionally, we analyze two model alloys, a Ni–Al–Cr–W quaternary and a Ni–Al–Cr–Ta–W quinary alloy (Table 1), to examine directly the effect of Ta on W partitioning. Both alloys were homogenized at 1573K for 20h and aged at 1073K for 264h [22]. | 10.1016/j.actamat.2014.03.064
The compositions of the two alloys investigated are listed in Table 1 . Cobalt was partially substituted with Ni to expand the γ′ phase field [18], and Ta and Cr were added to increase oxidation resistance, creep resistance and γ′-solvus temperature [2]. The most significant change in composition between alloys was the substitution of Ni for Co, with one alloy containing equal levels of Ni and Co. Single-crystal bars of ∼150mm in length were cast by the liquid metal cooling process [19–21], with a withdrawal rate of 142mms−1, which is similar to the process used for Ni-base superalloys. The alloys investigated are from the same castings as in a previous study [9]. A homogenization heat treatment at 1215°C for 12h was utilized to assuage segregation during solidification, and aging was performed at 950°C for 100h to coarsen the γ′ precipitates. Single-crystal tensile button-head creep specimens with a nominal gage diameter of 3.05mm and a length of 25.4mm were machined from the fully heat-treated bars with orientations near [001], as shown in Fig. 1 c. The single-crystal bar axes were aligned ∼6.2° and ∼23.0° away from the [001] crystallographic axis for the CoNi-A and CoNi-C alloys, respectively. The crystal orientations were measured by electron backscatter diffraction and transmission electron microscopy (TEM). Single-crystal tensile creep tests were performed in a vacuum creep furnace at 900°C under varying stresses in order to obtain a minimum creep rate near 10−8 s−1, as shown in Table 1. The rupture lives of these alloys have recently been reported by Titus et al. [9]. | 10.1016/j.actamat.2014.04.037
A FEI T20 transmission electron microscope with a dual-axis large-angle tilt stage was used to investigate creep deformation mechanisms. TEM specimens were extracted from the deformed gage length and from the undeformed region of the creep specimens—see dashed arrow in Fig. 1c. Specimens were cut transversely and longitudinally to the tensile axis by wire electrical discharge machining. The discs with a diameter of ∼3mm were then mechanically ground and polished to a thickness of 0.12mm before final thinning using a Fischione twin-jet electropolisher in a solution of 92.5% methanol and 7.5% perchloric acid by volume. The electrolyte was cooled with liquid nitrogen to a temperature of −50 to −40°C, and polishing was performed at 16–18V and 20–28mA. Some samples were additionally polished using a Fischione Precision Ion Polisher at 1keV with upper and lower beams set to 4° in order to remove oxidation and other contamination. | 10.1016/j.actamat.2014.04.037
The alloy used in this study was nickel-based superalloy RR1000, which was provided by Rolls-Royce plc. The chemical composition of the alloy is shown in Table 1 . The material was isothermally forged from extruded billet, followed by solution (1170°C/2h/FAQ (fan air quench)) and precipitation (760°C/16h/AC (air cooling)) heat treatments. The average grain size was in the range 30±5μm diameter. Dog-bone-shaped specimens were produced with gauge length 10mm and width 5mm (see Fig. 1 a). The received specimens were thermo-mechanically fatigued until failure. An example of an as-received failed specimen is shown in the same figure. The TMF tests were conducted over the temperature range 300–675°C. A reversed strain cycle was imposed OP with the temperature cycle, as shown in Fig. 1b. Among 10 TMF tests conducted in Rolls-Royce plc, Derby, five of the test pieces were fully examined by means of scanning electron microscopy (SEM) and EBSD. All EBSD scans were carried out by field emission gun SEM using a CamScan microscope. The operating voltage used was 20kV to optimize the quality of the diffraction patterns. The microscope was fitted with an HKL-EBSD system, and the data obtained were analysed using the Channel 5 software package. All EBSD scans were performed on the vertical section of the specimen parallel to the wider face of the gauge length (loading direction–transverse direction (LD–TD) plane), just below and in the vicinity of the crack front; see the dashed rectangular shape in Fig. 1a. Standard metallographic techniques were used to prepare the specimens for EBSD scans. The specimens were grounded on silica carbide papers, finishing with 4000 grit, followed by polishing, using 6, 3 and 1μm diamond paste for 3min each. The final polishing was carried out using 0.25μm colloidal silica for 20min just prior to insertion into a FEG-SEM instrument for EBSD data acquisition. The EBSD scan target had a 95% index rate and, for maps below the aimed rate, the specimens were further repolished for an additional 10min in order to improve diffraction pattern quality. Following EBSD data acquisition, the geometrically necessary dislocations (GND) and slip trace maps were generated using raw EBSD orientation data, as described in Sections 2.1 and 2.2. | 10.1016/j.actamat.2014.04.039
Molds utilized during this research were fabricated by PCC Airfoils, Inc. The casting configuration was a modified five-bar cluster mold (Fig. 3 a). The nominal diameter of each bar was 16mm, and the nominal height 127mm. | 10.1016/j.actamat.2014.05.040
Ingots of 100g were prepared by vacuum arc melting, homogenized at 1300°C for 12h in an argon atmosphere and subsequently aged at 900°C for 200h. All alloys were cooled in air after the heat treatment unless otherwise stated. The deviation from the nominal compositions due to the high melting point of W and evaporation of Al during arc melting did not exceed 0.8at.% for Al and 0.4at.% for W, as measured by an Oxford Instruments energy-dispersive X-ray spectroscopy system in a Zeiss Crossbeam 1540 EsB focused-ion-beam (FIB) microscope. | 10.1016/j.actamat.2014.06.020
The hardness of the γ′ precipitates and the γ channels were measured independently using a Triboscope nanoindenter from Hysitron with a cube corner tip installed on a multimode atomic force microscope from Veeco. Samples for nanoindentation were heat treated at 900°C for 1000h in order to obtain a coarsened γ/γ′ microstructure and to enable separate indentation on both the γ and γ′ phases. The samples were ground, subsequently polished with a diamond suspension and additionally chemomechanically polished with a nanodisperse SiO2 suspension. Two sets of indentation experiments were performed with maximum applied loads of 150and 250μN. In previous works [13,14] we showed that for a maximum load of 250μN the properties of both phases can be determined separately. The alloys investigated in this work, however, still have rather small (265–345nm) precipitate sizes even after relatively long-term (1000h) aging. Therefore, nanoindentation tests at a maximum applied load of 150μN were additionally performed in order to guarantee that the plastic zone under an indent is small enough compared to the precipitate size. The hardness of γ and γ′ was determined by analyzing the load–displacement curves recorded during indentation according to the Oliver–Pharr method [16]. | 10.1016/j.actamat.2014.06.020
RR1000 samples were supplied by Rolls-Royce plc and were cut down to a dimension of 6μm×5μm for microscopic characterization. The nominal composition of the alloy is given in Table 1 . The sample was produced via a powder metallurgy route followed by extrusion, forging and a two-step heat treatment. A sub-solvus solution heat treatment was conducted at 1393K for 4h and then forced air quenched. Upon cooling, the γ matrix becomes sufficiently supersaturated that a fine dispersion of intragranular γ′ precipitates homogeneously nucleate and grow until the diffusion fields overlap, resulting in soft impingement [31]. The material was next subjected to an aging heat treatment at 1033K for 16h where the intragranular precipitates coarsen in a controlled manner to provide precipitate size distributions which are tailored to yield the best overall performance of a turbine disk component. Notably, the resulting fine-grained microstructure, combined with the multimodal distribution of γ′ precipitates, results in good low-cycle fatigue properties. | 10.1016/j.actamat.2014.07.036
Ingots of the six alloys investigated were vacuum induction melted, and their compositions are given in Table 1 . Single-crystal bars of the Co-base alloys were grown via the Bridgman process with a withdrawal rate of 200mmh−1 [27]. The single-crystal bars of CoNi-base alloys were cast via the liquid metal cooling process [28] using a withdrawal rate of 511mmh−1. Both withdrawal rates are similar to the rates employed for growth of Ni-base single-crystal superalloys in these two processes [28,29]. | 10.1016/j.actamat.2014.08.033
Creep tests were interrupted at 0.5% or 2% strain and were cooled under the applied load in order to retain the dislocation microstructure. Longitudinal and transverse sections were cut using electrodischarge machining for both scanning electron microscopy (SEM) and TEM characterization of the microstructure. For SEM analysis, the specimens were mounted and mechanically ground and polished using standard metallography practices. A final 2h vibratory polishing step using 0.25μm colloidal silica was incorporated to enable microstructural characterization in the as-polished condition. A FEI XL-30 scanning electron microscope with a backscattered electron detector was used for SEM analysis. | 10.1016/j.actamat.2014.08.033
For TEM analysis, 400μm thick foils were mechanically thinned to 200μm, punched into 3mm diameter discs, and were then further thinned to ∼100μm in thickness using 1200 grit paper as the final step. Final thinning was accomplished using a 92.5vol.% methanol–7.5vol.% perchloric acid electrolyte in a Fischione twin-jet electropolisher operated near −40°C using a voltage of 15–19V and current of 25–29mA. A FEI T20 transmission electron microscope operating at 200keV with a dual-axis high-angle tilt sample holder was used for two-beam diffraction contrast analysis. | 10.1016/j.actamat.2014.08.033
In order to determine the character of the stacking fault (either intrinsic or extrinsic), a DF image is taken under the s =0 condition as shown in Fig. 6b. According Edington [31], if the g-vector is oriented towards the bright, outermost fringe for a {200} reflection in DF, the fault is intrinsic in character. This is true for SF1, SF2 and SF3 as shown in Fig. 6b. However, the g-vector points away from the bright outer fringe for SF4, indicating that this fault is extrinsic in character. Other methods incorporated for fault character identification included using the contrast of the outer fringes in BF mode [32], and image simulations using code from Head et al. [33]. These methods corroborated the previous results for stacking fault character. | 10.1016/j.actamat.2014.08.033
NGK-6 test alloy electrodes have been melted in a high-vacuum induction furnace (LEYBOLD-HERAEUS). Prepared electrodes were sprayed in the UCR-4 installation (PREP technology) at 14,000roundsmin−1 in Ar and He atmosphere. Obtained granules were magnetically separated in the KRP-2 installation in Ar atmosphere. Electrostatic separation was carried out in a protective Ar and He atmosphere. | 10.1016/j.actamat.2014.08.047
The granules were then compacted using hot isostatic pressing (HIP) in Ar atmosphere at 1180–1250°C, at 160MPa for 3h. After HIP, the samples of the new alloy were cut out of the compacted powder, quenched (in air) from the γ ′ solvus temperature, and subjected to a two-step ageing. | 10.1016/j.actamat.2014.08.047
The nominal composition of the alloy studied here is Fe–12.7Al–10.2Cr–9Ni–1.9Mo–0.14Zr–0.024B (at.%), or Fe–6.5Al–10Cr–10Ni–3.4Mo–0.25Zr–0.005B (wt.%). The ingot was fabricated by induction melting at Sophisticated Alloys, Inc. Rods cut from the ingot were sealed in quartz tubes under vacuum for the purpose of subsequent heat treatment, which included homogenization at 1473K for 30min, followed by air cooling, aging at 973K for 100h, and then air cooling. The average grain size was ∼100μm, and the polycrystalline material was slightly textured. The slight texture was indicated by a value of 2 for the spherical harmonics preferred orientation correction factor in GSAS software when fitting the measured diffraction pattern. Inside each grain, there was a homogeneous distribution of β′ precipitates with an average diameter of 130nm and a volume fraction of ∼18%. The volume fraction was determined in our previous works by atom probe tomography (APT), analytical electron microscopy (AEM) and ultra-small-angle X-ray scattering [1,7]. The corresponding TEM images have been shown previously in Ref. [1]. | 10.1016/j.actamat.2014.09.053
Experiments were performed using the first-generation AM1 Ni-based single-crystal superalloy. Its nominal chemical composition is given in Table 1 . Experiments were performed using samples which had received the AM1 standard heat treatment (3h/1300°C/air quench (AQ)+5h/1100°C/AQ+16h/870°C/AQ), leading to a 0.45μm average γ′ precipitate size and to a ∼70% precipitate volume fraction (a typical as-received microstructure is shown in Fig. 1a). Five cylindrical specimens (3.5mm in diameter and 29mm of gauge length) were machined out from [001] rods. The samples’ stress axis deviation from the perfect [001] crystallographic orientation was less than 3°. A careful gauge length surface polishing was performed to avoid any premature failure during thermomechanical creep tests. Three specimens (subsequently called experiments A, B and C) were crept at 1050°C/150MPa for 24h under vacuum and cooled under load prior to non-isothermal creep testing under synchrotron radiation. This pre-creep loading condition led to a plastic deformation of 0.4–0.5% and a well-developed γ′-rafted microstructure. As the lattice mismatch of AM1 alloy is negative and close to −0.33% during the stage II of a creep test at 1050°C/150MPa [38], γ′-platelets are perpendicular to the tensile axis [9]. The last two specimens (subsequently called experiments D and E) were directly crept under synchrotron radiation until two distinctive diffraction peaks (one peak for each phases) appeared, which occurs during the γ′-rafting process [50]. | 10.1016/j.actamat.2014.10.036
Experiment B (Fig. 3b) was performed at a nominal temperature of 1050°C under 120MPa. Five overheatings were included: 16min at 1100°C, 15min at 1150°C, 7min at 1100°C, 5min at 1150°C then 3min at 1150°C after 1.6, 3.1, 5.4, 6.1 and 6.8h, respectively. | 10.1016/j.actamat.2014.10.036
Experiment C (Fig. 3c) was performed at a nominal temperature of 1040°C and under 120MPa. Four overheatings were included: 21min at 1070°C, 15min at 1130°C, 7min at 1130°C then 5min at 1200°C after 3.1, 4.2, 5.7 and 6.7h, respectively. | 10.1016/j.actamat.2014.10.036
Experiment D (Fig. 3d) was performed at a nominal temperature of 1000°C and under 120MPa. The first 5h at 1050°C/120MPa were dedicated to form a γ′-rafted microstructure. Then, overheatings of 3min at 1130°C and one of 3min at 1130°C were introduced after 5.8 and 6.8h, respectively. | 10.1016/j.actamat.2014.10.036
Experiment E (Fig. 3e) was performed at a nominal temperature of 1060°C and under 120MPa. The first 5.3h at 1070°C/120MPa were dedicated to form a γ′-rafted microstructure. Five thermal jumps were included: 33min at 850°C, 55min at 1090°C, 9min at 850°C, 90min at 1070°C then 16min up to 1130°C after 5.3, 5.9, 6.9, 7.1h then 8.6h, respectively. | 10.1016/j.actamat.2014.10.036
Then: ε p 3 γ ' - ε p 2 γ ' = 2 ( δ ⊥ 3 - δ ⊥ 2 ) ( 10 b ) ε p 2 γ - ε p 1 γ = ε p 3 - ε p 1 - 2 f γ ' 3 × δ ⊥ 3 - f γ ' 1 × δ ⊥ 1 ( 10 c ) ε p 2 γ ' - ε p 1 γ ' = ε p 3 - ε p 1 + 2 - f γ ' 3 × δ ⊥ 3 + δ ⊥ 2 - ( 1 - f γ ' 1 ) × δ ⊥ 1 ( 10 d ) | 10.1016/j.actamat.2014.10.036
The commercial PM Ni-based superalloy RR1000 studied in the present work has the nominal composition shown in Table 1 and is used for disc applications in aero engines. This polycrystalline Ni-based superalloy was manufactured via the powder metallurgical route followed by subsequent forging, and typically has trimodal γ′ PSD [14]. In this work, blanks of size 10×10×10mm3 were first heat treated for 2h at a supersolvus temperature (20K above the γ′-solvus) in order to homogenise the microstructure and chemistry of the material. These blanks were then subjected to a super-γ-solvus heat treatment at 1453K followed by cooling to room temperature using a range of controlled cooling rates, both slow (1 and 10Kmin−1)and fast (100 and 360Kmin−1), to produce different PSDs with which to study size-dependent precipitation behaviour. In order to control and monitor the heat treatment, equivalent size samples were fabricated and a thermocouple fitted into the centre of the block in order to allow continuous monitoring of the cooling rate. | 10.1016/j.actamat.2014.11.009
Alloy ingots of nominal compositions (in at.%) (1− x)Co–xNi–10Al–5Nb–2Nb (where x =0, 10, 20, 30), weighing 30g, were prepared by melting the constituent elements (four nine purity) under argon atmosphere using laboratory-scale vacuum arc melting unit with a water-cooled copper hearth and a tungsten electrode. For benchmarking, we also prepared a Co–9Al–9.8W alloy. Table 1 shows the nomenclatures for the respective alloys and their compositions. Also included are the actual compositions determined using an electron probe microanalyser (EPMA; JEOL) from the statistically significant sampling of areas in our samples. | 10.1016/j.actamat.2014.11.016
The above-mentioned alloys were melted 10–12 times to ensure homogenization. They were subsequently cast under an argon atmosphere into 3mm rods and slabs using a vacuum arc casting unit equipped with a water-cooled copper mold. Solutionizing of the cast rods was carried out at 1300°C for 15h under a vacuum of 10−6 mbar in a tube furnace, followed by quenching in cold water to obtain a supersaturated solid solution. Samples were cut from these solutionized rods and vacuum sealed in a quartz tube. The sealed samples were peak aged at different temperatures (generally 800°C) in a box furnace and subsequently furnace cooled. For the Co–9Al–9.8W alloy, the aging was done at 800°C for 24h, followed by water quenching according to Ref. [28]. | 10.1016/j.actamat.2014.11.016
The alloys were characterized for microstructure, thermal and mechanical properties. For microstructural analysis and the determination of localized composition distribution, a field emission-tipped EPMA was used. Details of the microstructure and composition partitions across phase interfaces were obtained using a transmission electron microscope equipped with field emission source (F30 model, FEI). The solvus temperatures of our alloys were determined by carrying out thermal analysis using a differential scanning calorimeter (DSC; STA449F3 NETSCH). To evaluate the precipitation hardening, the hardness of the samples was measured using a Vickers microhardness tester using a load of 0.5kg. Tensile and compressive tests were performed to determine the mechanical properties of the alloys using a DARTEC hydraulic machine operated with a strain rate of 10−3. The density of the alloy was measured in accordance with the ASTM standard B311-08 at room temperature [50], while the volume fractions of the γ′ precipitates in the aged alloys were measured using the manual point count method (ASTM standard E562-11 [51]). A square test grid with 100 points was used. | 10.1016/j.actamat.2014.11.016
For the as-received Waspaloy, the average grain size D was 64μm and the average precipitate diameter (or precipitate size d) was 42nm. A two-step heat treatment was carried out on the as-received state in order to modify the grain size of the matrix γ, and size of γ′ precipitates (for details on heat treatment steps, see Ref. [31]). In order to achieve different samples, several second steps (aging treatments) were conducted at a series of temperatures ranging from 550 to 850°C with durations varying from 4 to 6h. EBSD investigations demonstrated that all specimens were free from crystallographic texture [79]. The grain sizes ranged from 30 to 200μm and the shearable precipitate sizes varied from 10 to 40nm. In the present work, eight specimens with different metallurgical states were selected with the following grain and precipitates sizes (D μm; d nm): (30μm; 7nm); (50μm; 10nm); (50μm; 20nm); (50μm; 30nm); (50μm; 40nm); (100μm; 10nm); (100μm; 20nm); (200μm; 20nm). | 10.1016/j.actamat.2014.11.020
Prior to single-crystal casting, the master alloys were melted from high-purity elements (&gt;99.9%) in an arc furnace under 500mbar argon atmosphere. Subsequent single-crystal casting was carried out in a proprietary Bridgman investment casting furnace [17,18] with a temperature gradient of 6Kmm−1 and a withdrawal rate of 3mmmin−1. The single-crystal rods had a diameter of 15mm and a length of 130mm. The alloys were diffusion heat treated for 60h at 1280°C to obtain a homogeneous distribution of Re and W, which strongly segregate to the dendrite cores [19]. | 10.1016/j.actamat.2014.12.011
Ni–20Al–xPt (x =0, 5, 10 and 15at.%) alloys were fabricated by arc melting pure nickel, aluminium and platinum metals with designed chemistry in vacuum, and then casting in inert atmosphere, followed by annealing at 1200°C for 200h in vacuum. Samples were cut into 3mm thick discs and ground and polished to a 0.25μm finish. | 10.1016/j.actamat.2014.12.023
An ytterbium fiber laser with a 1070nm wavelength was used as the heat source. The laser generates a circular beam with a minimum diameter of 0.6mm at the focal zone, with a near Gaussian intensity distribution. The LPD process is protected by argon shielding gas (purity of 99.99%) fed through a coaxial nozzle with a flow rate of 6lmin−1. Powdered SX superalloy Rene N5 was used as the depositing material. A directionally solidified DZ125 (a trademark of General Electrical Company) plate was cut to form a depositing substrate. The depositing surface was ground with 300-grit SiC paper and cleaned with acetone and alcohol before laser deposition. The inclination angles between the substrate (001)/[100] crystallographic orientation and the normal direction of the depositing surface in the longitudinal and transverse sections are denoted α and β, respectively, as given in Fig. 3 . When the (001)/[100] crystallographic orientation inclines to the laser moving direction, α is positive, and vice versa. Due to the symmetry of the deposited bead in the transverse section, only the positive angle β is analyzed. Table 1 shows the orientation parameters used in both experiment and simulation. The laser power, scanning speed and powder feeding rate were set at 250W, 10mms−1 and 3gmin−1 for both simulation and experiment. Samples were mounted, polished and etched using the standard metallographic specimen preparation for a nickel-based superalloy. Optical microscopy was used for the microstructure analysis. | 10.1016/j.actamat.2014.12.046
All the perovskite powders were obtained from CerPoTechAS (Norway) except the BSCFZ powder, which was purchased from Treibacher Industrie AG (Austria). FeCrAlloy steel samples were purchased from Resistalloy Trading Ltd. and Crofer 22 APU and NiCrofer 6025 HT were obtained from ThyssenKrup VDM GmbH. Steel compositions are shown in Table 1 . 8wt.% YSZ and Al2O3 (97% purity) samples were commercially obtained from MTC Haldenwanger. The ceramic substrates were custom-made discs with diameters between 5 and 12mm, and thickness of 3–5mm. The steel substrates were commercially obtained plate with a thickness of 5mm, prepared as 12mm×12mm squares. Ag–Cu pellets were prepared by mixing analytically pure silver (Ag, purchased from Aldrich) with different mole fractions of pure copper (Cu, purchased from Merck) powder (2%, 4%, 8% 20% and 50%), cold pressed under a hydraulic press to a 0.15–0.20mm thickness. The LSCF hollow fibre membrane that was brazed to FeCrAlloy hollow cylinders and thermally cycled had a length of 49.17mm and diameters of d out =3,24mm and d in =2,46mm. The BCFZ hollow fibre membrane brazed to FeCrAlloy hollow cylinders had a length of 49mm and diameters of d out =3.85mm and d in =3.05mm. These FeCrAlloy pieces were further brazed to alumina gas supply tubes for seal leak and membrane permeation testing. | 10.1016/j.actamat.2015.01.029
Thin Ag–Cu brazing pellets were placed on the cleaned surfaces of BSCF, BSCFZ, BCFZ, LSCF, 8YSZ, Al2O3 discs and steel plates for the wetting experiments. The effect of thermal cycling was studied on LSCF hollow fibres brazed to alumina and FeCrAlloy tubular pieces and BCFZ brazed to FeCrAlloy pieces using Ag - 4mol.% Cu braze. The brazing was conducted in high temperature furnaces under air atmosphere. The MIEC hollow fibre membranes for hermeticity and thermal cycling tests of the joints were manufactured from the perovskite powders by phase-inversion spinning, followed by sintering as described previously [19]. All the samples described herein were heated at a maximum rate of 300°C/h up to a desired RAB temperature (selected to be 1020°C but higher temperatures, 1050°C, 1080°C or 1100°C were also tested). Once this temperature had been reached the samples were held for periods of from 30min to 3 h to allow the molten braze (Ag–Cu pellet) to reach its equilibrium shape. The wettability samples were then cooled down to room temperature at a rate of 200°C/h and joint samples were tested for gas-tightness at the temperature range of 750–950°C. Table 2 provides an overview of the experiments conducted in this study. | 10.1016/j.actamat.2015.01.029
Four alloy compositions were investigated and the compositions are given in Table 1 . The 2Ta, CrTa, and 6Ti alloys were directionally solidified via the Bridgman process, and the CoNi-C alloy was cast via the Liquid Metal Cooling process [11,23,24]. The single crystal bars were cast using withdrawal rates similar to those used for Ni-base superalloys [23,25]. The single crystal bars, measuring approximately 15.2cm in length, were approximately oriented in the [001] crystallographic direction. The bars were subsequently heat treated following the schedules given in Table 1. The heat treatment schedules allowed for initial solutioning of the γ ′ precipitates and subsequent aging at a lower temperature. | 10.1016/j.actamat.2015.01.050
Single crystal button-head creep specimens measuring 7.6cm in length were machined with a 3mm-diameter gage section. All specimens were crept at 900°C under vacuum and at varying constant initial stresses, Table 2 . The stress levels were chosen in order to obtain minimum creep rates in the vicinity of 10 - 8 s−1. All creep tests were interrupted at approximately 0.6% or 2.0% creep strain and were subsequently investigated by conventional TEM. | 10.1016/j.actamat.2015.01.050
Electron-transparent TEM foils were obtained by (1) sectioning the 3mm-diameter gage section via electro-discharge machining, (2) mechanically grinding to approximately 100μm in thickness, and (3) electropolishing using an electrolytic solution of 92.5% methanol – 7.5% perchloric acid (by volume) at approximately −40°C, 16–20V, and 24–30mA. Conventional (parallel beam) TEM analysis was performed with a FEI T20 microscope equipped with a dual-axis large-angle tilt stage. | 10.1016/j.actamat.2015.01.050
The RR1000 material investigated here was processed through argon gas atomisation, powder sieving (−270 mesh, ϕ ⩽53μm), hot isostatic pressing, hot extrusion and isothermal forging. All thermomechanical operations were conducted below the γ′ solvus temperature. A standard heat treatment procedure was then applied to all samples which were extracted from an as-forged pancake. This included a super-solvus solution annealing of 2h at 1170°C followed by an ageing heat treatment of 16h at 760°C. The super-solvus solution heat treatment produced a coarse grained microstructure due to complete dissolution of γ′ precipitates including incoherent γ′ particles (1–5μm) that reside on grain boundaries. Two cooling rates (1.8 and 0.7°C/s) were applied after solution annealing to simulate quenching conditions that could potentially be experienced in skin and rim (1.8°C/s), and subsurface (0.7°C/s) regions of disc forgings. These are referred to as FC and SC samples in the following text, respectively. The third heat treatment condition considered here included a high temperature stabilisation (HTS) anneal, 2h at 857°C, between the solution treatment and the final ageing treatment. A fast cooling rate from the solution heat treatment was used for these specimens. Note that these specimens were extracted from a different forging geometry than the one used for investigating the effects of cooling rate. This third set of samples is referred as HTS in the following text. | 10.1016/j.actamat.2015.02.023
Microstructures and γ′ distributions resulting from the three heat treatments were studied using optical microscopy and scanning electron microscopy (SEM). Samples were mounted in conductive Bakelite and polished. They were initially etched with Kalling’s reagent (5g CuCl2 +100ml HCl+100ml ethanol) to reveal grain boundaries for grain size measurements. These samples were then re-polished and electrolytically etched in 10% phosphoric acid which removes the γ matrix and leaves γ′ in relief. High resolution images of γ′ particles were taken at a magnification range between 30 and 80k, using a Field Emission Gun (FEG) SEM. These images were then analysed using ImageJ software to obtain sizes and distributions of γ′ particles. At least three randomly selected images of appropriate magnifications were analysed to ensure the γ′ size-frequency histograms generated were representative. The γ′ distributions after mechanical testing were also examined in order to evaluate possible ageing effects during testing. | 10.1016/j.actamat.2015.02.023
The key idea of the present study lies in conducting APT-informed atomistic simulations. For this purpose, as a first step APT characterization was conducted on a single crystal Ni-base superalloy ERBO/1 with a composition close to the commercial CMSX-4 alloy [39]. In a second step atomistic starting configurations for subsequent MD simulations were generated from the APT data set as outlined in the ensuing section. The master melt was provided by Cannon-Muskegon and cast into a single crystal plate with 〈 0 0 1 〉 orientation along the solidification direction by Doncasters Precision Casting, Bochum. The cast plate was homogenized at 1300°C for 6h to minimize elemental segregation at the dendrite scale. The homogenized plate was then aged in two steps, 1140°C for 4h and subsequently at 870°C for 16h, to form a common γ / γ ′ superalloy microstructure. The alloy was cooled in air after each step of heat treatment process. The actual chemical composition of the alloy after heat treatment was determined by inductive-coupled plasma atomic emission spectroscopy (ICP-AES) and is presented in Table 1 . | 10.1016/j.actamat.2015.03.050
A semi-industrial scale investment casting facility was used to prepare single-crystal castings in the form of 15mm diameter rods of length 150mm, following [24]. A withdrawal speed of 200mmh−1 was used. The solution treatment for STAL-15 was 1280°C for 1h→1300°C for 5h, followed by air-cooling; for STAL-15-Si, it was 1260°C for 1h→1280°C for 5h, followed by air-cooling; for STAL-15-Re, it was 1280°C for 5h followed by air-cooling. The first and second ageing treatments for all alloys were 1100°C for 6h and 850°C for 20h followed by air-cooling, respectively. For virgin microstructures of all three alloys, see Fig. 1 . Table 2 shows the chemical compositions of the γ and γ′-phases for STAL-15-Si and STAL-15-Re, respectively, as determined by atom probe tomography. Notice the small degree of Si pick up in the nominally Si-free variants, which is due to the use of silica-containing moulds for the investment casting. | 10.1016/j.actamat.2015.03.060
Both TMF and creep tests were performed and all specimens were orientated with their 〈001〉 crystallographic direction along the loading direction. The misorientation from ideal orientation was less than 10° for all specimens. OP TMF tests were performed with a temperature range from 100 to 950°C and a strain ratio Rε = ε min/ε max =−∞. An MTS 810 servohydraulic TMF machine was used together with induction heating and forced cooling to control the temperature. A high-temperature extensometer was used and all tests were performed in strain-control. Mechanical strain ranges (Δε mech) were chosen in order to obtain realistic fatigue lives compared to real gas turbine blade components. Specimens with 22mm gauge length and 6mm diameter were used for the TMF tests. The TMF machine was carefully aligned to prevent buckling of the specimens during testing. For STAL-15 and STAL-15-Si, four specimens were tested. However for STAL-15-Re, only two specimens were tested. | 10.1016/j.actamat.2015.03.060
After the mechanical tests, all specimens were studied by stereomicroscopy to investigate the fracture appearance. Selected specimens were then cut parallel to the loading direction for further investigation by scanning electron microscopy (SEM). The SEM samples were prepared through mechanical grinding and polishing; hence no samples were etched. For the SEM investigation, a Hitachi SU70 FEG-SEM with an annular backscatter detector was used. By use of an electron backscatter diffraction (EBSD) system from HKL Technology, orientation imaging microscopy was performed. In addition, transmission electron microscopy (TEM) discs with a diameter of 3mm were prepared for investigation by scanning transmission electron microscopy (STEM). The TEM samples were prepared by mechanical grinding to approximately 150μm before they were polished electrochemically. | 10.1016/j.actamat.2015.03.060
Samples of STAL-15-Si and STAL-15-Re alloys were electropolished for atom probe tomography (APT) through a two-stage process. Initially a gold electrode in a solution of 25vol.% perchloric acid and 75vol.% acetic acid was used at 14V. The tips produced were then sharpened to &lt;100nm using a gold electrode and a solution of 2% perchloric acid in butoxyethanol at 12V. Samples were kept under vacuum after sharpening before being inserted in the Local Electrode Atom Probe (LEAP). A Cameca LEAP 3000X HR instrument was used, operating in a voltage mode at a pulsing frequency of 150kHz. The pulse fraction was kept constant at 20% and the temperature at −223°C. | 10.1016/j.actamat.2015.03.060
The nominal composition of Hastelloy X is detailed in Table 1 , along with the actual composition of the Unmodified Original Hastelloy X (OHX) version; the spherical powder feedstock was sized at 15–45μm. Samples were initially built as 10×10×10mm samples for the parameter optimisation trial (Section 3.1). There was a limited volume of the modified alloy powder available as it was a special atomisation run. Sample size was therefore reduced to 5×5×5mm for alloy comparison trials (Sections 4.2 and 4.3) in order to maximise sample population. | 10.1016/j.actamat.2015.04.035
Chemical analysis of the powders was conducted by LSM International using bead fusion and analysis on a wavelength dispersive XRF. Tensile bars were built as cuboids and then machined down to ASTM E21 2009 round specimen; 6 for each alloy, 3 specimens at room temperature and 3 at 1033K. Tensile testing was conducted at a Rolls Royce approved commercial laboratory. Thermal expansion analysis was performed on a Perkin Elmer Diamond TMA as per ASTM standard E831 using a heating rate of 5K per minute; with 3 cycles per sample. Microstructural analysis was performed on a Nikon Eclipse LV150 optical microscope (OM) and Camscan S2 scanning electron microscope (SEM). Energy Dispersive Spectroscopy (EDS) line scans were conducted on a FEI Inspect F field emission microscope. Samples for EDS were mounted, ground and polished down to 0.05μm. OM and SEM samples were then further electro-etched in a solution of 10g Oxalic acid in 100ml of distilled water with an application of 6V over 20–30s at room temperature. | 10.1016/j.actamat.2015.04.035
Polycrystalline nickel-based superalloys were manufactured by ATI Powder Metals using a lab scaled version of a commercial powder metallurgy process. The three different alloys contained varying concentrations of Ti and Nb with Nb being substituted for Ti on a 1:1 basis. The measured composition of each alloy is listed in Table 1 . For this study, disc-shaped samples measuring 3mm in diameter by 1mm thick were cut from the forgings using electro-discharge machining. Any surface oxide resulting from this process was removed using abrasive media. | 10.1016/j.actamat.2015.04.046
For each experiment, X-ray diffraction patterns were obtained with the area detector located 1.6m from the specimen. A thermal process typical of a super-solvus heat-treatment used on current generation turbine disc alloys was applied to each alloy tested. This comprised a controlled heating rate of 1°Cs−1 to approximately 30°C above the γ ′ solvus temperature. During the diffraction experiments, each sample was held above its solvus temperature until the γ ′ superlattice reflections, associated with the presence of this phase, could no longer be observed. The specimens were subsequently cooled to 300°C at 1°Cs−1. The solution temperatures given to each material are listed in Table 2 . The target heat treatment temperatures were chosen based upon γ ′ solvus temperatures previously measured using differential scanning calorimetry. | 10.1016/j.actamat.2015.04.046
Micrographs of each material tested, before and after heat treatment, were obtained using a JEOL-6500F scanning electron microscopy (SEM), operating with an accelerating voltage of 10kV and a beam current of 9nA. Prior to this characterisation, the sample surfaces were ground and polished with increasingly fine media to a 1μm finish. This was followed by chemical–mechanical polishing with 1:1 diluted colloidal silica prior to immersion etching with Kalling’s waterless reagent (2g CuCl2, 50ml ethanol &amp; 50ml HCl) to reveal the microstructure. | 10.1016/j.actamat.2015.04.046
To investigate the effect of irradiation-induced disordering, dissolution and defect clusters on the mechanical strength, nanoindentation hardness measurements were performed on the samples with different radiation damage levels. A Nano Indenter XP™ from Materials Testing System Corporation installed with a Berkovich indenter tip was used to test the indentation hardness at room temperature. The indentation measurements were operated in continuous stiffness mode (CSM) at a constant nominal strain rate of 0.05s−1. Twenty-five indentations were made on the surface of each sample. Indentation hardness as a function of indentation depth was determined by using Oliver and Pharr analysis [37]. | 10.1016/j.actamat.2015.04.061
The phase composition of the feedstock powders, as-sprayed coatings, and coatings after oxidation test at different temperatures was determined with a D/Max-2400 X-ray diffractometer (XRD; Cu-Kα radiation, potential 40kV, current 150mA) over a 2θ range of 10–90°. The chemical constituents on worn coating surfaces were determined with a Jobin–Yvon HR-800 Raman spectrometer equipped with an argon-ion laser source at an excitation wavelength of 532nm. An MH-5-VM microhardness tester was performed to measure the microhardness of the coatings at a load of 3N and a dwelling time of 10s. Hardness values were obtained from the average of 10 individual measurements performed on the polished surface of each coating. Nanoindentation test was conducted on the polished surface of each coating with a NHT 02-05987 nano-indentation tester (CSM, Switzerland) at a maximum load of 40mN, a loading rate of 80mN/min, an unloading rate of 80mN/min, and a pause time of 10s; and at least 5 repeat measurements were made. The repeatedly measured values were averaged and reported here. | 10.1016/j.actamat.2015.05.025
Materials were produced in a vacuum arc furnace. Subsequently directional solidification in a lab-scale Bridgman vacuum induction melting furnace was used to convert them into columnar grained structures. A cluster of three cylindrical rods with a diameter of 12mm and a height of 180mm was cast with a withdrawal rate of 9mmmin−1. This resulted in a primary dendrite arm (PDA) spacing of 180μm. All details of the casting process can be found in [7]. | 10.1016/j.actamat.2015.05.033
A three step heat-treatment was applied after the casting process. In the first step the alloys were homogenized at 1340°C for 16h to reduce the segregation of refractory elements. Two subsequent aging steps were conducted to precipitate γ′ particles and stabilize their morphology. The detailed parameters of the heat-treatment procedure are given in Table 2 . Experimental evidence suggested that the same heat-treatment conditions can be used for both alloys with and without addition of Ru [7]. | 10.1016/j.actamat.2015.05.033
Specimens of 10mm in height and 12mm in diameter were cut from heat-treated samples. The small specimens were then annealed at various time–temperature conditions. The present paper focuses on the materials annealed at 950°C between 500 and 2000h with 500h intervals. All the steps of standard heat-treatment as well as high-temperature exposition were conducted in Ar atmosphere. | 10.1016/j.actamat.2015.05.033
The annealed samples were prepared for microscopic observations via standard metallographic operations, i.e. gradual grinding and polishing. | 10.1016/j.actamat.2015.05.033
Stoichiometric alloys of Ni2(Cr1− x Mo x ) compositions with x =0, 0.25, 0.37 and 0.5 were prepared in an arc melting furnace in a high purity argon atmosphere with a non-consumable tungsten electrode and a water cooled hearth. Compositions of alloys were selected on the basis of the NiCrMo ternary phase diagram [15] maintaining them in the single γ phase field (Fig. 1 ). Alloy buttons were homogenized at 1300°C for 40h under flowing high purity argon gas followed by furnace cooling. Composition of each alloy was examined with energy dispersive X-ray (EDX) spectrometer attached to a scanning electron microscope on the basis of an average of 10 points analysed across different regions of samples. Compositions of all alloys were found in agreement with their respective nominal compositions. Homogenized alloys were solution treated at 1150°C for 2h followed by water quenching. Solution treated alloys were studied using Vicker’s microhardness, resistivity measurement, DSC and TEM investigations. Microhardness was determined by averaging hardness values measured at 20 different positions using a constant load of 1kg. | 10.1016/j.actamat.2015.06.022
Resistivity measurements were carried out on about 20mm long samples with a square cross section (0.6×0.6mm2) machined out of homogenized alloys by electric-discharge machining (EDM). An in-house developed four probe resistivity measurement set-up with heating arrangement was used for isochronal heating of samples in solution treated state up to 900°C. Details of sample preparation and the resistivity instrument are given elsewhere [14]. The effect of thermally induced potential at the junctions of probes and sample was corrected by averaging the voltage measured under current reversed conditions. | 10.1016/j.actamat.2015.06.022
A highly sensitive heat flux differential scanning calorimeter (DSC1/700) of Mettler-Toledo was used for phase transformation studies on about 0.5mm thick sample slices. For isochronal heating studies, samples were heated up to about 675°C at varying heating rates ranging from 2°C/min to 10°C/min. Two consecutive heating cycles in identical experimental conditions were used for every measurement to remove the instrumental effect from thermograms. This was achieved by cooling the sample inside DSC at a rate of 40°C/min after completing the 1st heating run. The baseline correction was carried out by subtracting the 2nd cycle thermogram from that of the 1st cycle measured without disturbing the sample or crucible positions inside the furnace. However, this method of baseline correction was limited to cases where no reaction occurred during the 2nd heating cycle. | 10.1016/j.actamat.2015.06.022
Microstructural investigations were carried out on alloys in both solution treated as well as aged conditions. Ageing treatments at temperatures ranging from 500°C to 760°C for different periods of time from few minutes to several hundred of hours were used to produce varied microstructural conditions. Samples for TEM analysis were prepared by electrolytic jet thinning in a solution of 20% perchloric acid and 80% ethanol maintained at −40°C. TEM experiments were carried out using a Philips CM30 microscope operating at 300kV and equipped with an EDX spectrometer. Standard TEM techniques such as bright-field (BF) and dark-field (DF) imaging and selected area electron diffraction (SAED) were employed. Fuji image plates were used for recording diffraction patterns employing long-time exposure to record weak and diffuse diffraction intensities. | 10.1016/j.actamat.2015.06.022
Although we explored large number of compositions, in this paper we present the results of three representative alloys. The three alloys of Co–10Al–5Mo base composition (in at%, throughout the manuscript) with varying amount of Ta, Ni and Ti were arc melted under argon atmosphere for atleast 10 times and cast in the form of 3mm rods using four nine purity elemental metals. The final compositions of these alloys as measured by electron probe microanalyser are given in Table 1 . We also prepared a Co–9Al–9.8W alloy for bench marking our results. The alloy was given heat treatment according to the reference [10]. | 10.1016/j.actamat.2015.06.034
Cast rods were solutionised at 1300°C for 15h under vacuum (10−5 mbar) in a tube furnace followed by water quenching. Samples from the cast rods were cut and vacuum sealed in a quartz tube and aged at intermediate temperatures in a box furnace followed by furnace cooling. The evolution of the microstructure of the aged samples was investigated using transmission electron microscope (TEM F30, FEI make) equipped with field emission gun. For TEM sample preparation, 3mm disks from the heat treated samples were cut and mechanically polished to a thickness of ∼80μ. The final samples were prepared by using a twin jet electro polishing unit with a solution of methanol and 5vol% perchloric acid at −30°C. Differential scanning calorimetry (DSC, STA449F3 NETSCH) was used to determine the solvus temperature of the aged sample under argon atmosphere using a heating rate of 10°C/min. The hardness values of the samples were measured using Vickers micro hardness tester (FUTURETECH) with a load of 0.5kg. Compression and tensile tests to evaluate the 0.2% proof stress and ductility of the alloys were performed using a DARTEC hydraulic machine operated with a strain rate of 10−3 both at room temperature and at high temperatures. The density measurements of the alloys were carried out in accordance with the ASTM standard B311-08 [60] at room temperature, while the volume fractions of γ′ precipitates for the heat treated alloys were measured using ASTM standard E562-11 [61]. | 10.1016/j.actamat.2015.06.034
The cast rods of the alloy Co–10Al–5Mo–2Ta were solutionised at 1300°C for 15h and subsequently quenched in water. The samples cut from the cast rods were aged at 800°C to get the peak aging time. The peak aging was achieved after 10h and the measured hardness value at this condition was Hv 400±8. The microstructure of the peak aged sample was examined using transmission electron microscopy. | 10.1016/j.actamat.2015.06.034
We added upto 30at% Ni to replace Co in our alloy. The schedule of heat treatment was kept identical to the earlier alloy, namely, solutionising at 1300°C for 15h followed by aging at 800°C. The peak hardness of Hv 435±9 was obtained after 10h of aging. TEM was used to obtain the microstructural information for the aged samples. | 10.1016/j.actamat.2015.06.034
In order to obtain coarser γ′ precipitates, the solutionised cast rods were aged at 900°C upto 200h. The hardness after 50h of aging was found to be Hv 380±6, and remained almost same upto 200h. The alloy Co–35Ni–9Al–10W, shows lower hardness value (Hv of 335±10) after aging at 900°C for 50h [69]. Hence, microstructural investigations were also carried out for the alloy aged at 900°C for 50h. | 10.1016/j.actamat.2015.06.034
We report the mechanical properties for base Co–10Al–5Mo–2Ta (2Ta), and Co–30Ni–10Al–5Mo–2Ta (30Ni2Ta), alloys after peak aging at 800°C for 10h. The precipitate sizes in these samples are in the range of 30–50nm. Compression tests were also carried out for Ni added alloys after aging at 900°C for 50h, which contain coarse γ′ precipitates (200–500nm) in the fcc γ matrix and also compared with Co–9.4Al–11W and Co–8.8Al–9.8W–2Ta alloys (values taken from the reference [39]). | 10.1016/j.actamat.2015.06.034
A powder metallurgy (PM) Ni superalloy FGH96 bar-stock sample containing a non-metallic inclusion was supplied by AVIC-BIAM. A bending test sample with rectangular 12×3mm2 cross-section and 3mm width was cut using electric discharge machining (as shown in Fig. 1 ). It was annealed at 750°C for 7h to relax internal stresses and reduce the stored dislocation content induced during manufacture. The sample was ground using 800-grit silicon carbide papers for 20min at 20N force and this was followed with finer grinding (1200-, 2000-, and 4000-grit) for increasing durations with the same force. Final polishing was performed using oxide polishing suspension (OPS) for 40min and high quality EBSD patterns were obtained for mapping (shown in Fig. 2 (a) and (b)) and HR-EBSD analysis. | 10.1016/j.actamat.2015.06.035
The compressive stress–strain behavior of the wrought IN718 alloys was determined using a universal testing machine. Tests were conducted at room temperature and a constant strain rate of 5.0×10−4 s−1 on cylindrical specimens 6mm in diameter and 9mm in length. | 10.1016/j.actamat.2015.07.006
As in previous studies [16,26], mechanical tests were performed using flat micro-samples whose gage section is 10×2×1mm3 machined out by spark erosion from parallelepipeds (35×15×12mm3). Those parallelepipeds were extracted from heat treated forged pancakes for the Duplex microstructure and from untreated forged pancakes for the Homogeneous one with the additional heat treatment according to the above mentioned sequence. | 10.1016/j.actamat.2015.08.009
The bulk sample used in the present work is a long-term aging heat resistant polycrystalline superalloy with the nominal composition of 15.5 Cr, 10.8 Co, 2.1 Mo, 5.6 W, 3.2 Al, 4.6 Ti, 0.2 Nb, 0.4 Hf, 0.073 C, 0.075 B, and balance Ni, in wt%. The as-cast alloy was firstly solution treated at 1170°C for 4h followed by air-cooling. Subsequently, it is subjected to a two-step aged treatments at 1050°C for 4h, 850°C for 16h followed by air-cooling. Finally, the standard heat treated alloy was exposed at 900°C for 10000h and then air-cooled. Initial TEM discs with a diameter of 3mm were prepared by cutting, grinding, punching and dimpling to a thickness less than 10μm in the central area. The final ion-milling was carried out in the Gatan precision ion polishing system (PIPS) with a liquid-nitrogen-cooled stage for avoiding preferential thinning effects. The perforated specimen was plasma cleaned in the Advanced Plasma System Gatan Solarus 950 before loading into TEM for eliminating the surface contamination. | 10.1016/j.actamat.2015.08.025
A single crystal analog of a disk alloy with minor compositional variations relative to the commercial alloy ME3 (with increases in Ta, Hf and Nb and decreases in Co and Cr as compared to ME3 which typically has 50.1% Ni, 20.6% Co, 13.0% Cr, 3.8% Mo, 2.1% W, 0.9% Nb, 2.4% Ta, 3.5% Al, 3.7% Ti, 0.04% C, 0.03% B, and 0.05% Zr) was obtained from GE Global Research Center in the form of a single, large casting after a heat treatment that formed a bimodal γ′ precipitate microstructure. Before testing, microstructure analysis on this Alloy X was conducted to obtain volume fraction and average size for the secondary and tertiary precipitates. Samples were polished progressively down to a 1200 fine grit using SiC polishing pads and then further polished with a 0.05μm colloidal silica finish. The alloy was then etched with a solution of 2mL hydrofluoric acid, 30mL nitric acid, and 50mL lactic acid that preferentially etched the γ′ precipitates. Using an FEI Sirion scanning electron microscope (SEM), backscattered electron micrographs of the alloy’s microstructure were obtained and then analyzed using ImageJ [26]. For statistical significance, multiple images were obtained and over a thousand particles were included in the analysis. Fig. 1 shows an example of the microstructure present in Alloy X. The combined volume fraction of the secondary and tertiary γ′ was approximately 55.5%. The average secondary precipitate diameter was 300nm and the tertiary precipitate size was approximately 30nm. | 10.1016/j.actamat.2015.08.053
The nominal chemical compositions of this new developed Ni–Fe-based alloy are listed in Table 1 . The cast ingot of this new developed Ni–Fe-based alloy was prepared via vacuum induction melting, followed homogenizing at 1200 °C for 24 h. Then, the ingot was hot forged and rolled at 1200 °C. Finally, a 10 mm thick plate was attained. All the creep test specimens used in this study were cut from this plate along longitudinal direction prior to heat treatment. Solution heat treatment was carried out at 1100 °C for 1 h, followed by air cooling. Aging heat treatment was conducted at 750 °C for 8 h and furnace cooling with a cooling rate of 50 °C/h to 650 °C, and then holding at 650 °C for 16 h with subsequent air cooling. | 10.1016/j.actamat.2015.09.006
The creep tests of this new developed Ni–Fe-based alloy were conducted under 700 °C/300 MPa and 750 °C/150 MPa. The temperature region from 700 °C to 750 °C is of particular interest, because it is considered to be near the maximum temperature that an advanced Ni–Fe-based alloy for current generation USC power plants application can sustain for an extended period of time. After creep rupture tests, fractographic observations were performed on the tested specimens using a JSM-7001F field emission scanning electron microscopy (FESEM). Dislocations configurations resulting from the creep deformation were investigated using a Tecnai 20 transmission electron microscopy (TEM) operated at 200 kV. Elemental distribution analysis was carried out on a JSM-2100F high resolution transmission electron microscopy (HRTEM) fitted with an EDX spectrometer (operating at 200 kV). Discs of 3 mm in diameter were cut out of the tested specimens and mechanically thinned down to about 40 μm in thickness. TEM samples were prepared by a standard electro-polishing technique using a twin-jet electro-polisher. Electro-polishing was carried out at −15 °C at a voltage of 40 V, using a solution of 45 vol pct acetic acid, 45 vol pct 2n-butoxyethanol, and 10% perchloric acid. | 10.1016/j.actamat.2015.09.006
The prototype nickel-based polycrystalline superalloy STAL-15CC investigated in this study has composition as shown in Table 2 . The chemical analysis was conducted in an independent laboratory where the carbon contents were measured using a LECO CS444 analyser and for the other elements the inductively coupled plasma OES (ICP-OES) method was utilised. In order to investigate the effect of boron on the grain boundary character, test-bars were cast containing various amounts of boron. In particular, test-bars with no boron (boron free – BF), low boron (LB – 0.03 at.% B), medium boron (MB – 0.05 at.% B) and relatively higher boron (HB – 0.08 at.% B) content were produced. Castings in the form of tapered rods were prepared at Doncasters Precision Castings Ltd., using casting stock melted by Ross &amp; Catherall (Sheffield, United Kingdom). Conventional ceramic moulds were used, with additions of cobalt aluminate in the primary slurry in order to achieve the required grain size. The use of cobalt aluminate as nucleation catalyst in nickel-based superalloys casting has been thoroughly studied [37]. The ceramic moulds were de-waxed in a steam furnace for 5 min and then sintered at 1000 °C for an hour, prior to casting. All the castings were performed under vacuum conditions, where the temperature of the moulds was approximately 1000 °C. | 10.1016/j.actamat.2015.10.006
After conventional casting (CC), a hot isostatic press (HIP) was used to consolidate the as-cast bars, in order to eliminate microporosity and improve mechanical properties. The HIP process was performed at 1195 °C for 5 h under 175 MPa pressure. The process of HIP was followed by a stage of primary ageing at 1120 °C for 4 h and a subsequent second stage of ageing at 845 °C for 24 h, both followed by air-cooling. Thermodynamic calculations using Thermocalc coupled with the TTNI8 database indicated a γ′ solvus temperature of 1148 °C and a solidus temperature of 1233 °C. Note that the same heat treatment conditions were applied to all four different alloys. | 10.1016/j.actamat.2015.10.006
A JEOL 6500F field emission gun scanning electron microscope (FEGSEM) was used to examine fully heat treated specimens from all four alloys, examining polished surfaces prepared by mechanical polishing followed by ultrasonic cleaning. Specimens were observed with back-scattered electron imaging. | 10.1016/j.actamat.2015.10.006
The average compositions of different components in René N5 and CMSX-4 are listed in Table 1 . The only difference is in the Ti content. René N5 is free of Ti, whereas, CMSX-4 has small amount of Ti. β-(Ni,Pt)Al alloys with desired compositions of (Ni50-xPtx)Al50 and (Ni60-xPtx)Al40 where x = 0, 5, 10 and 15 at.% were melted in an arc melting furnace under an Ar atmosphere using weighed quantities of Ni (99.95 wt%), Pt (99.95 wt.%) and Al (99.9 wt.%). Melted samples were then homogenized at 1200 °C (±5 °C) for 100 h in a calibrated vacuum furnace (∼10−4 Pa). The compositions of the alloys were measured randomly at many points and standard deviations from average were found to be around ±0.5 at.%. Following, these were EDM (Electro Discharge Machine) cut to the dimensions of 5 mm × 5 mm × 1 mm for coupling with superalloys of similar dimensions. These were then bonded and annealed at 1100 °C (±5 °C) for 25 h in the same vacuum furnace. After the experiment, samples were removed, cross-sectioned and prepared metallographically. Final polishing of these cross-sectioned samples was carried out using colloidal silica (∼0.04 μm). Quantitative WDS composition mapping was performed in an electron probe micro-analyzer (EPMA) equipped with Field Emission Gun (FEG). For identification of the phases present, characterization using a field emission tipped transmission electron microscope (F30, FEI) was carried out. Samples for transmission electron microscopy were made using focused ion beam (FIB) milling. | 10.1016/j.actamat.2015.12.014
Cobalt (Co) rods with a purity of 99.95% and Co based binary alloy rods (∅ 5 mm, length 30 mm) with elements from the 3rd, 4th, 5th and 6th period of the periodic table of elements were supplied by the commercial supplier MaTeck GmbH, Jülich, Germany. The purity of Co in the Co-X binary alloys was 99.95 at%. The alloys were selected to ensure a dilute solid solution of the alloying elements at the diffusion annealing temperatures. Most of the alloys contain 6 at% of the alloying element while only 3 at% of Nb and Ta were added due to the low solubility of these elements in Co (see Table 1 ). | 10.1016/j.actamat.2016.01.028
The binary alloys were heat treated under vacuum at 1573 K for 4 h to remove the local microsegregations in the as cast state and ensure large grains. The average grain size of the alloys after heat treatment is 0.3–3.0 mm. Small samples with a height of 4 mm were cut from the Co and Co-X binary alloy rods and then grinded and polished coplanar (1 μm finish) with an accuracy of ±10 μm. Afterward the samples were electropolished at 50 V and 243 K for 10–30 s (electrolyte A2-I, Struers GmbH, Germany) to remove surface impurities from the polished samples. The polished surfaces were then clamped together using molybdenum holders. The diffusion couples were annealed in the single phase fcc-Co region for 200 h, 150 h and 75 h in vacuum and additionally 1 h under protective Argon atmosphere at temperatures of 1373 K, 1473 K and 1573 K, respectively. Subsequently, the samples were quenched in water to sustain the high temperature state. Afterward the diffusion couples were mounted in resin, mechanically ground and polished up to 1 μm finish perpendicular to the diffusion direction. Optical and scanning electron microscopy with a Zeiss Crossbeam 1540 EsB focused ion beam microscope were performed to prove the quality of the bonded diffusion couples and to guarantee a clean weld with planar interfaces (see Fig. 2a). Local composition maps were measured perpendicular to the diffusion couple interface by electron probe microanalysis (EPMA) using a JEOL JXA-8100 (Fig. 2b). A step size between 0.5 μm and 2 μm was used depending on the width of the diffusion zone to measure the element compositions. A ZAF based correction with pure element standards was used to calibrate the measurements (Z, A and F are correction factors for atomic number, absorption and fluorescence of the elements). | 10.1016/j.actamat.2016.01.028
As-cast tensile test pieces of diameter 5.85 mm and gauge length 29 mm of CMSX4 (nominal composition in Table 1 ) following the design used in [16], were cast using the state-of-the-art investment casting process at the Precision Casting Facility (PCF), Rolls-Royce plc, Derby, UK. Moulds were seeded with CMSX4 with the required orientation to ensure an axial orientation of the single crystals within 5° from [100]. The single crystals were directionally solidified in a small-bore furnace using a withdrawal rate of 5 × 10−5 m s−1. In this manner, the orientation of the seed was conferred on to the test piece that subsequently solidified; more details are included in [35]. Tensile bars were subjected to electro-discharge machining (EDM) at the shoulders and grips, but the gauge length was as-cast. | 10.1016/j.actamat.2016.01.032
The 718Plus material studied was provided by Rolls-Royce Deutschland Ltd. &amp; Co KG (RRD). The initial ingot was triple vacuum melted for high cleanliness and forged into a billet product. The subsequent sub-solvus forging and heat treatment processes were developed by RRD in cooperation with Otto Fuchs KG: Pre-solution: 843 °C–871 °C/16 h, Solution: 954 °C–982 °C/1 h and Aging: 788 °C/2 h–8 h/FC + 704 °C/8 h; each finished by an air cool. | 10.1016/j.actamat.2016.01.042
The build direction of the samples was parallel to the long axis of the cross-member (see axial direction in Fig. 3 ). A layer thickness of 50 μm was used for both builds and the total build process took 24 h with an average time per layer of 70 s. The samples were allowed to cool for 7.2 h under vacuum and no post-process heat treatments were performed. More details about the build parameters employed are presented in Ref. [30] (also see the supplementary document). | 10.1016/j.actamat.2016.02.005
The EBM specimens were sectioned with a low speed precision cut-off wheel and prepared for metallurgical evaluation in line with the methods described by Thomas et al. [36]. Samples were initially planar ground using water-lubricated SiC paper and a 9μm diamond suspension was employed for the final grinding step. Final polishing of the specimens was performed using colloidal silica suspension and microstructural characterisation was performed using polarised light microscopy. A circular intercept method was employed to quantify the microstructural unit size, considered to be the width of similarly orientated secondary alpha-laths, and a minimum of six circular intercept measurements were taken per specimen giving an average of over 100 lath widths. The population of internal microstructural anomalies was measured by examining six regions of interest per specimen to provide a total field of analysis of 25.2mm2. The size and morphology of the internal anomalies was quantified through an automated greyscale threshold procedure within the image analysis software ImageJ [37]. | 10.1016/j.actamat.2016.02.025
The single-crystal superalloy studied here was prepared in the form of cylindrical bars of 10 mm diameter and 160 mm length using investment casting. Its chemical composition, Ni–8Cr–10Co–1.6Re–8.5W–5.8Al–8.5Ta in weight percent, was chosen consistent with the alloy design results of [21]. An industrial-scale investment casting facility was used for casting with a withdrawal speed of 229 mm/h, a mould temperature of 1540° C and a vacuum of better than 10−4 Pa. After casting, the single-crystal bars were carefully removed from the mould, sand blasted, macro-etched using an HCl + 5–10 vol.% H2O2 solution, and subjected to X-ray analysis using the back-reflection Laue technique to confirm their &lt;001&gt; orientation. Solution treatment was then carried out at 1305° C for 6 h followed by a two-step heat-treatment at 1120° C for 3 h and at 870 °C for 16 h. Tensile testpieces of 20 mm gauge length and 4 mm diameter were then machined from the fully heat-treated single-crystal bars such that their long axes were parallel to the growth direction of the single crystal, which is a &lt;001&gt; crystallographic direction. A schematic is shown in Fig. 1 a. | 10.1016/j.actamat.2016.02.038
For the study were melted 3 alloys: Ni50Со25Мо25, Ni65Mo20Cr15, Co53Mo35Cr12. The first of them had a ratio of components 2: 1: 1 and was used as a model for the study of the processes occurring in each of the diffusion couple. Two others had the compositions close to that of superalloys Hastelloy and Tribaloy. The alloys were melted from pure components in an induction furnace. Discs (3 mm in diameter × 0.2 mm thickness), were cut from forged pieces for studies by the TEM method. Disks thinned down by electropolishing. Specimens in evacuated quartz ampoules were heat treated at different temperatures and then cooled in water. Heat treatment of the alloys was performed for the most part according to the same scheme: above and below the temperature of phase transition ‘ordering-phase separation’ in each of the three diffusion pairs of the alloy studied. Quenching from the liquid state was carried out by simply pouring the alloy from the crucible into water. The thin foils were examined in an EM -125 electron microscope at an accelerating voltage of 100 kV. | 10.1016/j.actamat.2016.02.051
The commercial Ni-based superalloy RR1000, studied in the present work, has the nominal composition shown in Table. 1 and is used for disc applications in aero engines. This polycrystalline Ni-based superalloy is manufactured via the powder metallurgical route followed by subsequent forging, and typically exhibits a tri-modal γ′ particle size distribution (PSD) [24]. In this work, blanks of size 5 × 5 × 5 mm3 were first heat treated for 2 h at a supersolvus temperature (20 K above the γ′-solvus) in order to homogenise the microstructure and chemistry of the material. These blanks were cooled to room temperature using a controlled cooling rate of 100 K/min. The material was aged subsequently at 1073 K for different annealing time (as-cooled to 8 h with a step size of 0.5 h) and water quenched in order to study the microstructural evolution during coarsening. The heat treatment conditions were accurately controlled using a thermocouple fitted into the centre of an equivalent block of specimen to continuously monitor the temperature and cooling rate for the material. | 10.1016/j.actamat.2016.02.067
The chemical compositions of the experimental alloy are 6.0%Al, 5.0%Cr, 12.0%Co, 1.0%Mo, 8.0%Ta, 6.0%W, 5.0%Re and the balancing Ni in weight percentage. Single crystal bars of this alloy were casted along [001]γ direction. The full heat treatment was conducted following 1325 °C/16 h + 1335 °C/16 h with air cooling and 1150 °C/4 h + 870 °C/24 h with air cooling. In order to shorten the induction time for the precipitation of μ phase during in situ experiment, the alloy was aged at 1100 °C for 270 h. Thus, the element segregation in dendritic and interdendritic area was eliminated effectively. | 10.1016/j.actamat.2016.03.046
A detailed description of the single crystal casting procedure, the tensile creep experiments and the composition of the CoNi superalloy “CoNi-A” (Co 45.9 at%, Ni 29.2 at%, Al 9.8 at%, W 6.3 at%, Ta 2.4 at%, Cr 6.4 at%) studied in this work was reported by Titus et al. [8]. The as aged state of the CoNi-A alloy exhibits a cuboidal precipitate morphology with a γ′ area fraction of 70–80%, a mean precipitate size of ∼ 410 nm along the cube edge, and a mean channel width of 46 nm [10]. In short, the single crystal sample was creep deformed along the [001] crystallographic direction at 900 °C under an initial tensile stress of 310 MPa up to 0.5% strain. Electron backscatter diffraction (EBSD) revealed that the tensile axis was actually 6.2° off from [001]. TEM samples were prepared from the deformed gage zone of the creep specimen. Using a wire saw, the specimens were cut longitudinal and perpendicular with respect to the tensile axis. The discs with a diameter of about 3 mm were then mechanically ground and polished to a thickness of 120 μm before final thinning with a Fischione twin-jet electropolisher in a solution of 80% ethanol, 5% perchloric acid and 15% water (volume %). The electrolyte was cooled with liquid nitrogen to a temperature of −5 °C to −20 °C, and polishing was performed at 50 V and 170 mA. Some samples were additionally polished using a Gatan precision ion polisher system (PIPS) at 1–2 keV with beam angles down to 4° in order to remove surface oxides and contamination. | 10.1016/j.actamat.2016.03.077
Cylindrical blanks with a diameter of 8 mm and a length of 60 mm were machined from the Alloy 718 ingot (commercially heat-treated to aerospace specifications) and solution treated at 1040 °C for 1 h followed by the furnace cooling (cooling rate is approximately 15 °C/min). The material was subsequently aged at 774 °C for 6 h followed by cooling in air. To minimise the surface oxidation, all heat treatments were carried out in an argon atmosphere. The purpose of this heat treatment was to generate a condition that is more typical for oil and gas applications. | 10.1016/j.actamat.2016.05.003
Tensile samples with a gauge length of 25.0 mm and a diameter of 3.8 mm were machined from the heat-treated cylinders by means of electro discharge machining (EDM). The machined samples were then ground with fine silicon carbide paper to remove the recast layer from the EDM process. | 10.1016/j.actamat.2016.05.003
The chemical composition of IN738LC is given in Table 1 . Coupons of conventionally cast heat treated IN738LC have been isothermally aged for a maximum of 20,000 h at temperatures of 850 °C and 900 °C. Coarsening of the γ′ dispersion was observed after thermal exposure for 1000, 2000, 5000, 10,000 and 20,000 h for both temperatures. The samples were mechanically polished and electrochemically etched in solution of 2% phosphoric acid in water. | 10.1016/j.actamat.2016.05.024
The binary Ni-33Cr alloy used in this investigation, was prepared by the Korean Atomic Energy Research Institute (KAERI). A Ni-33Cr plate was made by vacuum induction melting followed by hot rolling at 1200 °C, solution annealing at 1050 °C for 1 h and water quenching (WQ) This solution-annealed alloy was subjected to 3 different aging treatments at 475 °C (see Table 1 ). | 10.1016/j.actamat.2016.06.014
Samples for synchrotron studies were prepared for the four conditions given in Table 1, with dimensions of 5 mm × 5 mm × 0.5 mm (thickness). The first set of experiments was performed on the 11-IDC beam-line (111 keV, λ = 0.11165 Å) of the Advanced Photon Source (APS) at Argonne National laboratory (ANL). A CeO2 standard (NIST diffraction intensity standard set: 674a) was used to calibrate the distance between sample and the 2D detector, the detector tilting angle, and position of the beam center. The scattered radiation was collected on a Perkin Elmer 2D detector system. The 2D diffraction data were integrated and converted to an intensity vs. two-theta (2θ) plot using the program Fit-2D [16]. Lattice constant values were obtained from the intensity vs. 2θ curves by Rietveld refinement. The Reitveld analysis was done using GSAS software with exp-gui interface by peak fitting with pure gamma-nickel fcc as the starting point. The first 5 peaks i.e. fcc – 111, 200, 220, 311, 222 were used for the refinement and determination of the lattice parameters [17]. Microhardness was performed using a Shimadzu Dynamic Ultra-micro Hardness Tester (ModelDUH-211) with a load of 1.96 N and a holding time of 10 s. TEM lift-out samples for the 90 h, 240 h, and 8000 h aged alloys were prepared using an FEI Nova 200 dual beam focused ion beam (FIB). TEM analysis was conducted using an FEI Tecnai F20 operated at 200 kV. Samples from the WQ, 90 h, 240 h and 8000 h aged alloys were also prepared for APT using the same FIB/SEM after identifying desired grain orientations using electron backscattered diffraction (EBSD) analysis. Standard lift-out techniques were used for APT sample preparation in the FIB before mounting the small sections of the samples on suitable holders for analysis. APT experiments were conducted on a CAMECA local electrode atom probe 3000X HR instrument. All experiments were performed in the temperature range of 20 K–40 K with target evaporation of 0.5% and pulse fraction of 20% of a steady-state applied DC voltage. APT data reconstruction and analysis were carried out using CAMECA IVAS® 3.6.8 software. | 10.1016/j.actamat.2016.06.014
Ford Motor Company (Dearborn, Michigan) provided samples of the commercial W319 alloy. This 319-type alloy differs in composition from the Aluminum Association 319 composition in terms of the Si, Fe, Mg, and Mn specified concentration limits [47]. Detailed bulk chemical compositions of this alloy are given in Ref. [3]. Samples were homogenized in air at 758 K for 24 h, followed by water quenching, and then aged in air at 433, 463, and 533 K for 8, 8, and 4 h, respectively. The rationale behind choosing the aging conditions is discussed in our earlier article [3]. We do not make a distinction between the Q- and Q′-phase precipitates and refer to them collectively as Q-phase precipitates, because the difference between their structures and compositions are insignificant. | 10.1016/j.actamat.2016.06.043
Scattering experiments were performed using a laboratory-based SAXS instrument equipped with a 2D position sensitive detector. The sample to detector distance was ∼1 m. Diameter of the x-ray beam incident on the sample was 400 μm. For in situ experiments, a thinned alloy sample (∼100 μm) was placed in a sample heating stage at 10−2 Torr at 438, 463 or 533 K for the following different aging times: 24, 8 and 4.67 h, respectively. Experimental profiles were recorded as a function of aging time, while maintaining the sample at a constant temperature. | 10.1016/j.actamat.2016.06.043
A Ni-based single crystal superalloy ingot was prepared by directional investment casting. The ingot was subjected to an industrial standard heat treatment process as follows: | 10.1016/j.actamat.2016.06.055
The samples for microstructural analysis were cut along both the transverse and longitudinal sections of creep-tested samples by means of electrical discharge machining. The microstructure of the samples was examined using a FEI Quanta 600F scanning electron microscope (SEM). The SEM samples were first mechanically polished and then chemically etched in a solution of 5 g of CuSO4 +20 mL of HCl +25 mL of H2O. Samples for transmission electron microscopy (TEM) analysis were cut from the dumbbell-shaped creep testing samples by means of electrical discharge machining into thin discs of ϕ3 mm in diameter. The small discs were mechanically thinned by grinding using metallographic abrasion paper progressively to ∼30 μm in thickness, followed by twin-jet electrochemical polishing using an electrolyte of 10% perchloric acid and 90% ethanol at a temperature below −20 °C. TEM observation was conducted in a FEI Technic 80–200 probe Cs-corrected TEM operating at 200 kV, with a resolution of 0.08 nm. The compositions of the matrix and the γ′ phase were analyzed using a high-efficiency x-ray energy dispersive spectroscopy (EDS) detector equipped on the TEM. | 10.1016/j.actamat.2016.06.055
To obtain various LRDS conditions and investigate the influence of processing parameters on microsegregation behavior, laser remelting experiments were conducted under different processing conditions (Table 1) by a 6 kW LAM system in a specifically designed argon purged processing chamber with an oxygen content less than 50 ppm. The laser beam moved along the [100] direction. All the substrates were machined from conventional DS SX cast ingots with the [001] orientation normal to the remelted surfaces. For all experiments, the substrates were maintained at room temperature (∼20 °C) and its surfaces were ground with 600-grit SiC paper and cleaned in methanol prior to laser remelting. | 10.1016/j.actamat.2016.07.008
The base Co-8.8Al-7.3W alloy employed was synthesized via induction melting from pure elements. A portion of this ternary base alloy was used to produce an 8 g button with a nominal composition of Co-9.7Al-7.1W-2.1Ru at.% by arc-melting it together with a high-purity Ru powder, enclosed in high-purity Al foil, thereby preventing a loss of Ru during arc-melting. The button was arc-melted five times, flipping after each melting step to ensure thoroughly mixing the alloy. Sections of both the ternary and quaternary alloys were vacuum-encapsulated in quartz ampoules, which are backfilled with argon and subjected to a two-stage heat-treatment to promote chemical homogeneity: (i) homogenization in the γ(fcc) phase-field at 1300 °C for 24 h; (ii) solution treatment at 1150 °C for 4 h followed by a water quench. The specimens were then re-encapsulated and aged at 900 °C followed by water-quenching. Specimens of the Ru-containing alloy were aged for 0, 4, 16, 64, 128, and 256 h, while specimens of the base ternary alloy were aged for 4, 64, 256, and 1024 h. | 10.1016/j.actamat.2016.07.014
Characterization of the microstructure and bulk composition of this alloy was performed utilizing a Hitachi SU8030 scanning electron microscope (SEM) equipped with a cold-field-emission source, operating at 10 kV with an 8–10 mm working distance. An as-quenched sample as well as all aged samples were polished mechanically and then chemically-etched at room temperature, using a solution of 33% acetic acid, 33% hydrochloric acid (12.1 M), and 1% hydrofluoric acid by volume in de-ionized water. The bulk Ru-containing alloy composition was measured using energy dispersive spectroscopy (EDS) using the same SEM as noted above, and is Co-9.4Al-7.5W-2.1Ru at. %. Representative electron micrographs used to quantify precipitate morphology were recorded for grains exhibiting a &lt;100&gt;-type orientation perpendicular to the electron-beam’s axis; the γ′-precipitates appear as squares or rectangles in the 2D cross-section. Between 300 and 600 precipitates for each aging condition were hand-traced using NIH ImageJ (version 1.48) and the area A of each γ′-precipitate was used to calculate a circular areal-equivalent radius, R = A / π . The γ′-precipitate volume fraction, ϕγ′(t), and the areal γ′-precipitate number density, NA(t), for each aging condition were stereologically determined using the line-intercept method applied directly to SEM micrographs [32]. The precipitate number density per unit volume, Nv(t), was then calculated using the stereological relationship [32] (1) N V = N A 2 &lt;R&gt; where &lt;R&gt; is the mean areal-equivalent radius. | 10.1016/j.actamat.2016.07.014
To determine the compositions of the γ′- and γ-phases (and by extension, the partitioning behavior), APT specimens were prepared by cutting aged samples into ∼1 cm-long rectangular prisms with a 0.4 × 0.4 mm2 cross-sections [33]. Specimens were electrochemically polished at room temperature using solutions of 20% chromic acid and 30% hydrochloric acid (12.1 M) in de-ionized water for coarse polishing and 2% perchloric acid, 1% chromic acid, and 1% hydrochloric acid in 2-butoxyethanol by volume for fine polishing; electropolishing was performed at 5.5–20 V dc [34]. APT was performed using a LEAP 4000X-Si system employing an ultraviolet (wavelength = 355 nm) picosecond laser with a pulse energy of 20 pJ, a specimen base temperature of 25 ± 1 K, a detection rate of 5%, and a pulse repetition rate of 250 kHz. Data analyses were performed using the IVAS 3.6.6 software package (Cameca, Madison, WI). The γ′-precipitates were identified and studied quantitatively using the proximity histogram [35,36] and envelope methods [37,38]. | 10.1016/j.actamat.2016.07.014
A 3 mm × 3 mm × 12 mm cuboid nickel-based superalloy FGH96, provided by AVIC-BIAM, was carefully cut to contain the inclusion within the tensile fibre of the bend specimen, as indicated in Fig. 1 (a). Prior to testing, the sample was annealed at 750 °C for 7 h to stress relieve the microstructure and reduce any stored energy. The sample was metallographically prepared using silicon carbide papers down to P4000 grit and subsequently polished with a 0.05 μm colloidal silica slurry for 40 min to remove the residual mechanical damage introduced during sample preparation process, making it suitable for EBSD characterisation and our study. | 10.1016/j.actamat.2016.07.023
The alloy with a nominal composition of Al-0.02Sc-0.005Er-0.08Zr-0.10Si at.% (Al-0.03Sc-0.03Er-0.27Zr-0.10Si wt.%), was melted in alumina crucibles in a resistively heated furnace by adding, to molten 99.99 at.% pure Al, appropriate concentrations of Al-8.0 wt% Zr, Al-2 wt.% Sc, Al-3.9 wt% Er master alloys preheated to 640 °C and Al-12.6 wt% Si preheated at 450 °C. The melt was maintained in air for 1 h at 800 °C to ensure full dissolution of the master alloys, regularly stirred, and then cast into a graphite mold. The mold was preheated to 200 °C and placed on an ice-cooled copper platen immediately before casting to enhance directional solidification. The chemical compositions of the as-cast alloy, sampled at the top and bottom positions in two separate ingots, was measured by direct current plasma mass spectroscopy (DCPMS) at ATI Wah Chang (Albany, OR), and the average results are presented in Table 1 . No significant discrepancy was observed between the different samples and the iron concentration was less than the detection limit (&lt;50 at ppm). APT was also utilized to measure alloy chemical composition, using the average values of ten specimens (cf. Table 1). The APT results are in reasonable agreement with the DCPMS measurements. However, when compared to the nominal composition, the Sc concentration is lower. In the reminder of this article, we use the DCPMS composition of the alloy, Al-0.014Sc-0.008Er-0.08Zr-0.10Si at.%, and we express all compositions in atomic percent (at. %). For easier reading, and compared with other alloys, this alloy is denoted herein the “low Sc alloy”. | 10.1016/j.actamat.2016.08.018
To identify the best homogenization condition, the as-cast alloy was homogenized in air at 640 °C for times ranging between 0 and 24 h, followed by water quenching. Isochronal aging heat experiments was performed after homogenization, with steps of 25 °C for 1 or 3 h, starting at a temperature of 100 °C and through 575 °C. All aging treatments were performed in air and terminated by water quenching. | 10.1016/j.actamat.2016.08.018
Vickers microhardness measurements were performed employing a Duramin-5 microhardness tester (Struers) utilizing an applied load of 200 g for 5 s on samples polished to at least a 1 μm surface finish. A minimum of ten and up to twenty indentations, in different grains, were made for each specimen. Electrical conductivity measurements were performed utilizing a Sigmatest 2.069 eddy current instrument (Foerster Instruments, Pittsburgh, PA) on the same 2 × 2 cm2 sample subjected to cumulative heat-treatment steps. For each specimen, five measurements were performed at each frequencies 120, 240, 480, and 960 kHz. The as-cast and as-homogenized microstructures, on samples polished using a 0.06 μm colloidal silica suspension, was investigated using a Hitachi SU8030 scanning electron microscope (SEM), equipped with an Oxford X-max 80 mm detector for energy-dispersive x-ray spectroscopy (EDS) measurements, allowing us to detect primary precipitates and to estimate qualitatively their compositions. Following SEM observations, the samples where etched with Keller's reagent (95% water, 2.5% HNO3, 1.5% HCl, 1% HF by volume) to reveal grain boundaries. The dendritic structure of the alloy was further revealed using Weck's reagent (100 mL water, 4 g KMnO4 and 1 g NaOH). | 10.1016/j.actamat.2016.08.018
A ternary base alloy, Co-7Al-7W [base], and two quaternary derivatives, Co-10Al-5W-2Ta [‘2Ta’] and Co-7AL-7W-20Ni [‘20Ni’](at.%) were investigated. The alloys belong to the same stock as the batch #1 specimens studied by Yan et al. [23], produced in the form of 50 g finger-shaped polycrystalline ingots by vacuum arc melting using back-filled argon. The ingots were homogenised at 1300 °C for 24 h, then encased in rectilinear mild steel cans with titanium powder oxygen scrubber and super-solvus hot rolled at 1150 °C to 3 mm. | 10.1016/j.actamat.2016.08.023
The rolled plates were solution treated at 1300 °C for 24 h and aged at ∼90 °C below the respective solvus temperatures, measured from the cooling curve of a differential scanning calorimetry (DSC) thermogram. The DSC was carried out using a Netzsch “Jupiter” simultaneous thermal analyser. The specific details of the procedure are outlined in Ref. [23]. The solution and ageing heat treatments were terminated by furnace cooling at 1 °C min−1. The duration of the ageing heat treatments was chosen to produce an optimally coarsened γ/γ ′ microstructure. The alloys were encapsulated in evacuated quartz tubes for all heat treatment procedures. Chemical compositions were verified using Inductively Coupled Plasma-Optical Emission Spectroscopy (ICP-OES) at Incotest, Hereford, UK and are listed in Table 1 along with the solvus temperatures and heat treatment schedules. | 10.1016/j.actamat.2016.08.023
To evaluate the coarsening behaviour of the three alloys, vacuum encapsulated sections of the original stock ingots were solution treated for 24 h and subjected to their respective ageing temperatures for 0, 24, 100, 200 and 400 h. As before, all specimens were furnace cooled at 1 °C min−1 after both solution and ageing heat treatments. | 10.1016/j.actamat.2016.08.023
The aged specimens were mechanically ground, polished and etched for 3 s using a Spar etchant solution [25] (100 ml of distilled water, 100 ml of 32% HCl, 10 ml of 65% HNO3 and 0.3 ml of Spar etchant, with 1-methoxy-2-propanol as the main constituent). | 10.1016/j.actamat.2016.08.023
Two Ni-based superalloy single-crystal bars in the [001] orientation and measuring ϕ16 mm × 75 mm were fabricated using a directional solidification furnace. One of the single crystals contained no rhenium and is denoted as “Re-free”; the other contained Re and is denoted as “Re-containing”. The overall chemical compositions of the two alloys were determined using X-ray fluorescence; the results are given in Table 1 . | 10.1016/j.actamat.2016.08.035
The Re-free alloy was first solution treated at 1275 °C for 4 h to dissolve the low-melting inter-dendrite eutectic structure into the matrix to ensure compositional homogeneity, followed by air cooling. After the solution treatment, the alloy was artificially aged by annealing at 1100 °C for 2 h (air cooled) followed by annealing at 850 °C for 24 h (air cooled) to promote the formation of the γ′-phase within the γ matrix. The higher-temperature step encourages high-rate nucleation of the γ′-phase, and the lower-temperature step ensures the steady growth of the γ′-phase to achieve good cubicity and size uniformity. The Re-containing sample was solution treated at 1310 °C for 4 h (air cooled) and then aged in two steps at 1130 °C for 4 h (air cooled) and then at 900 °C for 16 h (air cooled) for γ′-phase formation. | 10.1016/j.actamat.2016.08.035
The samples for the thermal exposure tests were cut from the single-crystal bars into ϕ16 mm × 1 mm discs. The samples were subjected to prolonged thermal exposure for up to 3000 h at 950 °C and 1100 °C. The specimens for the TEM studies were cut from the disc samples after thermal exposure by electric discharge machining. The specimens were prepared by twin-jet electrochemical polishing in an electrolyte solution containing 5% perchloric acid and 95% ethanol at −30 °C. The TEM studies were conducted using a JEOL-2010 transmission electron microscope operated at 200 kV. | 10.1016/j.actamat.2016.08.035
The lattice parameters of the γ- and γ′-phases were determined by X-ray diffraction (XRD) method using a Bruker D8 ADVANCE diffractometer equipped with a Cu Kα radiation source at 950 °C. The specimen of 20 × 10 × 1 mm3 in dimension was mounted on a PtRh heating plate with a quartz clamp for XRD measurement. The PtRh plate was heated by joule heating and a PtRh/Pt thermocouple was attached to the surface of the plate for temperature control. The sample-heating plate assembly was placed in a vacuum chamber at &lt; 10−4 mbar during measurement. To minimize specimen oxidation, the chamber was evacuated at room temperature prior to heating. | 10.1016/j.actamat.2016.08.035
The alloy 725 was provided by Carpenter Technology Corporation with a heat number 416408. The chemical composition (in wt.%) of the present alloy is 57.6 Ni, 21.52 Cr, 8.07 Mo, 7.94 Fe, 3.41 Nb, 1.35 Ti, 0.17 Al, 0.011 C, 0.04 Si, 0.04 Mn, 0.02 Co, 0.004 P, 0.0006 S, 0.01 Cu, 0.0032 B. The as-received (AR) material was heat-treated by a standard procedure after hot work as follows: solid solution treated at 1038 °C for 2 h and fan cooled, aged at 735 °C for 8 h followed by a cooling rate of 56 °C/h to 621 °C, and held for another 8 h. Specimens with 2 × 2 × 20 mm were cut from the AR billet using electro discharge machining (EDM). Electron backscatter diffraction (EBSD) specimens were mechanical polished down to 800 grit followed by cloth polishing with 1 μm diamond paste, and then electro-polished. The electrolyte solution was a 20 vol% sulfuric acid in methanol solution and the polishing was performed at −20 °C at a voltage around 20 V for 30 s. The preparation of specimen for optical observation followed a similar procedure except the last step was etching instead of electro-polishing. Waterless Kalling's reagent was used which is 5 g CuCl2 in 100 ml HCl and 100 ml ethanol solution. The disks for transmission electron microscopy (TEM) and scanning TEM (STEM) experiments were prepared by mechanical grinding of 3 mm disks down to tens of microns. The disks were then perforated in a TenuPol-5 twinjet polisher with 20% sulfuric acid plus 80% vol methanol solution with a voltage of 10–20 V at 0 °C. TEM experiments were performed using a JEOL 2010F and JEOL 3011 microscope operated at 200 kV and 300 kV, respectively. Both Energy-dispersive X-ray (EDX) spectroscopy and EBSD were collected in a FEI Helios 650 system operating with a voltage of 20 kV. The step size for EBSD collection was 0.8 μm. The working distance for EBSD experiments was 15 mm. | 10.1016/j.actamat.2016.08.038
All composition libraries reported in this paper were fabricated with an Optomec MR-7 LENS™ system. The substrates were grade 702 zirconium ground with 320 grit SiC paper and then cleaned with methanol to remove surface contaminants. The elemental powders used in the experiments had minimum purities of 99.9, 99.2, and 99.2 at. % for Cu, Zr, and Ti respectively. | 10.1016/j.actamat.2016.08.068
Following the fabrication of the continuously-graded libraries, three different alloy compositions possessing high GFA in the Cu-Zr-Ti ternary system were prepared by copper mold suction casting. Two of these alloys, Cu60Zr30Ti10 and (Cu0.64Zr0.36)90Ti10, were identified in the literature as having large critical casting dimensions [21,37]. The third alloy, Cu51.7Zr36.7Ti11.6, was identified in the present work as potentially having a greater GFA than these literature compositions. The cast specimens were prepared from elemental feedstock metal with minimum purities of 99.8 at. %. Differential scanning calorimetry (DSC) was performed for the three alloys to obtain T g and onset temperature of crystallization T x . Differential thermal analysis (DTA) was used to obtain the liquidus temperature T l . The heating rates for the DSC and DTA traces were 20 K min−1 and 5 K min−1, respectively. | 10.1016/j.actamat.2016.08.068
Atom-probe tomography (APT) specimens were cut from the aged samples into 0.2 × 0.2 × 10 mm3 rods using electrical discharge machining (EDM) and then subjected to standard electro-polishing techniques [36] at room temperature; coarse-polishing in a 10% perchloric acid in glacial acetic acid solution at 15–20 Vdc, followed by fine-polishing in a 2% perchloric acid in 2-butoxyethanol solution at 5–10 Vdc to form needle-like nanotips with a radius of curvature of &lt;40 nm. The specimens were analyzed using a pulsed ultraviolet (UV) picosecond laser-assisted local-electrode atom-probe (LEAP) tomograph [17,18], a LEAP 4000X Si (Cameca, formerly Imago Scientific Instruments, Madison, WI), at a specimen base temperature of 40.0 ± 0.3 K and an ambient gauge pressure of &lt;6.7 × 10−8 Pa. APT analyses were performed using the following parameters [37]: (i) an UV wavelength of 355 nm; (ii) a laser pulse energy of 20 pJ pulse−1; (iii) a pulse repetition rate of 200 kHz; and (iv) a detection rate (ions per pulse) of 5%. The times-of-flight of all detected ions were converted to mass-to-charge-state (m/n) spectra, enabling the elemental identifications of all collected ions. Subsequently, the x-, y- and z-position data were employed to construct 3D tomographic reconstructions of the analyzed volumes [19] using IVAS 3.6.4 (Cameca, Madison, WI) software. | 10.1016/j.actamat.2016.09.005
To produce master alloy ingots, high-purity constituent elements were vacuum induction melted under a partial Ar atmosphere to minimize oxidation and then chill cast in a 19 mm diameter copper mold. The cast ingots were processed using the following three steps: (i) homogenization; (ii) vacancy annealing; and (iii) aging annealing. All heat treatments were performed in vacuum or a flowing Ar atmosphere to reduce external oxidation. For homogenization, the cast ingots were placed in a vacuum furnace at 1573 K (1300 °C) for 20 h followed by a power-off furnace cool to room temperature. The ingots were then sectioned into 10 mm lengths and the pieces wrapped in Ta foil and placed in a tube furnace under flowing argon and vacancy annealed at a temperature above the solvus curve of the γ′-phase (in the single phase γ-matrix) and held for a fixed time, followed by water quenching to room temperature. Specifically, the temperatures and holding times for alloys E to J for the vacancy annealing step are as follows: 1380 K (1107 °C) and 0.5 h for alloy F (with Ta); 1363 K (1090 °C) and 0.5 h for alloy H (with W); and 1503 K (1230 °C) and 3 h for alloys G (with Re), E (with Ru), I (with Re and Ru) and J (with W and Re). The vacancy annealing treatment is performed to re-solution the alloy while decreasing the vacancy concentration to minimize the nucleation and growth of γ′-precipitates during the subsequent water quench. Finally, ingot sections 10 mm in length were aged at 1073 K (800 °C) for 256 h in a preheated furnace, followed by a water quench to room temperature, to freeze in the nanostructure. | 10.1016/j.actamat.2016.09.005
Pb1.1Zr0.2Ti0.8O3 precursor solution was used to directly deposit PZT 20/80 thin films onto the Inconel 718 substrate via CSD. PZT 20/80 was chosen due to its tetragonal crystal structure in the ferroelectric state that simplifies the structural analysis in this work. Stoichiometric portions of zirconium (IV) tert-butoxide, titanium (IV) isopropoixde, and lead (II) acetate trihydrate (10% excess lead) were added to acetic acid, and 2-methoxymethanol to make a 0.2 M PZT 20/80 precursor following a route described in Ref. [37]. The PZT solution was deposited onto the substrate through a 0.2 μm filtered syringe and spun at 4000 rpm for 50 s using a Laurell spin coater. After deposition of the first layer, the substrate was dried on a hot plate at 200 °C for 30 s, followed by pyrolysis at 300 °C for 5 min, and annealing at 700 °C for 1 min in separate furnaces in air. For subsequent layers, drying was performed for each layer. Once a total of 8 layers were deposited, the stack was pyrolyzed for an additional 15 min and annealed for 10 min at 700 °C, resulting in an overall film thickness of ∼300 nm. Further details of the film deposition process can be found in literature [38]. | 10.1016/j.actamat.2016.10.009
The composition of the investigated Ni-rich Co-base superalloy is given in Table 1 . The slight deviations found between SEM and TEM results can be explained by a thin layer of matrix phase measured with the γ′ precipitates, compositional variations of the different γ′ distributions and the overlap of W and Ta Lα peaks. The alloy was cast, homogenized for 3 h at 1250 °C and then rolled on a non-heated rolling mill with a starting temperature of 1100 °C. After several rolling steps and an intermediate heat treatment, the bar diameter was reduced from 40 mm to 15 mm. Afterwards, a recrystallization heat treatment (4 h/1000 °C) and a two-step annealing heat treatment (4 h/900 °C, 16 h/750 °C) were applied to obtain a recrystallized microstructure with a trimodal γ′ distribution. | 10.1016/j.actamat.2016.10.048
For microstructural characterization, samples were cut, ground and polished up to 1 μm and, in a final step, polished with colloidal silica. Scanning electron microscopy (SEM) investigations of the undeformed microstructure were performed on a Zeiss CrossBeam 1540 EsB Focussed Ion Beam (FIB). Creep tests were performed in a tension creep apparatus under a constant true stress during the whole experiment. Threaded tensile samples with a diameter of 6 mm and a gage length of 30 mm were fabricated from the heat treated bars. The creep experiments were conducted at 750 °C with a load of 530 MPa. To investigate the creep mechanisms, one creep test at 530 MPa was interrupted after about 1% of plastic strain and cooled under the applied load. For microstructural investigations, TEM samples were prepared from the gage length of the sample. Therefore, 200 μm thick slides were cut from the sample perpendicular to the strain axis. Discs with a diameter of 3 mm were plasma spark eroded. Electrolytic thinning of the samples was done with a 6 vol% perchloric acid solution in methanol at about −25 °C with a Struers Double Jet Tenupol-5. Conventional TEM investigations were performed on a JEOL 200CX and a Philips/FEI CM 200, both operated at 200 kV. Maps of the elemental partitioning and measurements of the γ and γ′ composition were taken on a FEI Tecnai Osiris 80-200 equipped with the FEIs Super-X EDS system employing four Bruker silicon drift detectors for high collection efficiency (&gt;0.9 sr solid angle) and high count rates (&gt;250 kcps). High-resolution TEM investigations were conducted on a FEI Titan3 with a CEOS CESCOR hexapole aberration corrector in the probe forming lens. Complementary to the imaging and energy dispersive X-ray spectroscopy (EDS), electron energy loss spectroscopy (EELS) was used to ascertain local chemical variation in the γ′ precipitates on the investigated regions. The EELS maps were collected using a Gatan Tridiem 865 imaging filter and the data was analyzed using Digital Microscope Software. In order to better visualize the fault structures, center of symmetry calculations were performed on selected HRSTEM images. A Matlab routine was employed to identify the atom column positions and then investigate the symmetry of the six nearest neighbor positions. The resulting center of symmetry (COS) contour plot shows the deviation from the symmetry and the identified atom positions as an overlay. More detailed information regarding the procedure can be found in a recent publication [15]. In order to measure the length of the Burgers vectors, the average distance for two atomic columns (0.346 nm) was normalized to the average lattice parameter of γ and γ′ phases. A lattice parameter of 0.3544 nm for fcc-Co (γ) [16] and of 0.3599 nm for Co3(Al,W) (γ′) [2] was used, resulting in an average lattice parameter of 0.357 nm. The acquired values for the length of the displacement vector in the image was then compared to the theoretical length of all possible Burgers vectors in a fcc lattice with this lattice parameter, projected onto the image plane. For a better comparison, the projected length was then recalculated to the magnitude of the actual Burgers vector. | 10.1016/j.actamat.2016.10.048
In this work the second generation single crystal Ni-base superalloy ERBO/1 in the as-cast state is studied. ERBO/1 is an alloy of type CMSX-4 and was provided by Doncasters Precision Casting, Bochum (Germany). A detailed characterization of the material can be found in Ref. [9]. In order to observe the microstructural evolution, the as-cast material was isothermally heat treated at 1100° C with holding times of 2, 4, 8, 16, 32, 50, 100, 150, 200 and 250 h. Heat treatments were performed in a laboratory furnace at atmospheric pressure and in an inert (argon) gas atmosphere. After each heat treatment the samples were water quenched. The as-cast material has a higher γ′ phase fraction in the interdendritic regions than in the dendritic regions, (49,0 and 63,4% area fraction, respectively) and with that an accelerated topological inversion of the microstructure in the interdendritic areas. | 10.1016/j.actamat.2016.10.059
The characterization of the heat-treated specimens was carried out using Scanning Electron Microscopy (SEM). Specimens were oriented using a real time Laue camera, then cut in sections parallel to the [001] plane (perpendicular to the solidification direction), mounted in a conductive resin and mechanically polished to mirror finish. An etching solution of 40 ml H2O, 20 ml HCl and 10 ml H2O2 was used to etch out the γ′-phase. The microstructure was investigated using the Zeiss Leo Gemini 1530 VP equipped with a field emission gun (FEG), In-Lens detector and energy dispersive X-ray (EDX) system. For each studied sample, micrographs were taken at the dendrite cores and interdendritic areas by using the secondary electron detector with 20 kV acceleration voltage as well as by using the In-Lens detector with 10 kV. For each studied area, four images at 1000× were taken. The quantification of the γ′ fraction, γ′ particles per unit area and average particle size was obtained by using the software ImageJ [10]. Chemical compositions of dendritic and interdendritic areas were measured by EDX with 20 kV acceleration voltage. Dislocation networks were observed using the In-Lens detector applying a similar procedure as described in Ref. [11]. | 10.1016/j.actamat.2016.10.059
The prototype nickel-based polycrystalline superalloy STAL15-CC investigated in this study has a composition shown in Table 1 and grain size of ∼750 μm. The chemical analysis was conducted in an independent laboratory where the carbon content was measured using a LECO CS444 analyser and for the other elements the inductively coupled plasma OES (ICP-OES) method was utilised. To investigate the effect of boron, test-bars with no boron (boron free – BF) and boron-containing (BC – 0.05 at.% B) content were produced by conventional casting (CC). Castings in the form of tapered rods were prepared at Doncasters Precision Castings Ltd., using casting stock melted by Ross &amp; Catherall (Sheffield, United Kingdom). After conventional casting, a hot isostatic press (HIP) was used to consolidate the as-cast bars, in order to eliminate microporosity and improve mechanical properties. The HIP process was performed at 1195 °C for 5 h under 175 MPa pressure. The process of HIP was followed by a stage of primary ageing at 1120 °C for 4 h and a subsequent second stage of ageing at 845 °C for 24 h, both followed by air-cooling. Note that the same heat treatment conditions were applied to both alloys. | 10.1016/j.actamat.2016.11.009
Tensile tests were performed using an Instron 8800 electro-thermal mechanical testing (ETMT) device at 750 °C under displacement control with speed of 10 μm s−1 and 0.1 μm s−1, corresponding to strain rates, ε ˙ , of approximately 2 × 10−3 s−1 and 2 × 10−5 s−1, respectively. Specimens were machined from fully heat treated bars by electro-discharge machining (EDM). The gauge volume of the specimens was designed as 5 mm length × 2 mm width × 1 mm thick. Specimens were mechanically ground with abrasive media prior to tests to remove the oxidised layer present from the EDM. Heating was achieved by passing direct current (DC) through the gauge length of the specimen controlled by a thermocouple which was spot-welded to the centre of the gauge length. The displacement between the grips was measured with the use of a linear variable differential transducer (LVDT). Following tensile failure of the boron-free and boron-containing samples, their fracture surfaces were characterised using an optical Alicona microscope. | 10.1016/j.actamat.2016.11.009
In-situ tensile tests were performed at 750 °C and under displacement control with speed of 0.1 μm s−1, corresponding to strain rate, ε ˙ , of approximately 2 × 10−5 s−1 to failure. A Kammrath-Weiss in-situ module, equipped with a resistance heater, was mounted on a Zeiss EVO SEM with a LaB6 filament. Double dogbone specimens were machined from fully heat-treated bars by EDM with a gauge volume of 5 mm length × 2 mm width × 1 mm thick. Once again the surfaces were mechanically ground with abrasive media to a 1 μm finish. Secondary electron images were obtained at 750 °C with surfaces etched using Kalling's solution to reveal grain boundaries. Two thermocouples were used to monitor temperature during the tests; one was fitted between the sample and the heater and the other was spot-welded onto the sample surface. In order to improve thermal conductivity in vacuum conditions, heating was via conduction from a heated surface, with the sample held in place with tungsten wire springs; gold leaves were placed in between to improve thermal conductivity. The displacement between the grips was measured with the use of an LVDT. An illustration of the experimental set-up is shown in Fig. 1 . Subsurface characterisation of the deformed specimens was conducted using a Zeiss NVision 40 dual column FIB. Sections were milled normal to the sample surface and areas of interest were imaged with secondary electrons. The oxidation behaviour of the MC carbides was also considered in this study. For this purpose, flat polished specimens to 1 μm finish were exposed at 750 °C for 50 h in air. | 10.1016/j.actamat.2016.11.009
In this study, the nitrogen gas and water atomized alloy 625 powders were supplied by Carpenter Technology Corporation and HAI Advanced Material Specialists, Inc., respectively. The nominal, provided and measured chemical compositions are given in Table 1 . | 10.1016/j.actamat.2016.11.021
Powder morphology and elemental composition analyses were conducted with a JEOL (JSM 6510) scanning electron microscope (SEM) equipped with energy dispersive X-ray spectroscopy (EDS). X-ray diffraction (XRD) was performed on a PANanalytical EMPYREAN diffractometer with a Co Kα radiation source (λ = 1.79 Å, 40 kV, 40 mA) and 2θ scans from 35° to 120°. The particle size distribution (1 g each suspended in isopropyl alcohol to prevent agglomeration) by volume was analyzed with a Microtrac S3500 tri-laser diffraction particle analyzer via spherical and non-spherical particle algorithms. Phase transformation temperatures (solidus, solvus) were measured with a TA Instruments Q 600 differential scanning calorimeter (DSC) by heating powder samples to 1350 °C at 10 °C/min in ultra-high purity Ar (100 mL/min). | 10.1016/j.actamat.2016.11.021
To manufacture parts, an M-Flex ExOne binder jet printer (BJP) was used as detailed in Ref. [15]. After printing, the fragile GA and WA parts (“green parts”) were cured at 175 °C in a JPW Design &amp; Manufacturing furnace and then sintered in a Lindberg tube furnace in an alumina powder bed under vacuum with the following heating profile: heating at 5 °C/min from room temperature to 600 °C, 3.2 °C/min to 1000 °C, 2.8 °C/min to the holding temperature (1225, 1240, 1255, 1270, 1285 or 1300 °C), holding for 4 h and then cooling at 1 °C/min to 1200 °C, 3.1 °C/min to 500 °C and finally cooling down to room temperature [15]. Five samples for each combination of sintering temperature and powder type were prepared. After sintering, samples with highest density were solution treated at 1150 °C for 2 h and aged at 745 °C for 20 h. | 10.1016/j.actamat.2016.11.021
Density and volume changes (shrinkage) of the as-printed and sintered samples were measured via the Archimedes principle with an OHAUS AX324 precision balance (0.1 mg resolution). Density of the sintered samples was also determined from sample cross-sectional optical micrographs with the ImageJ image analysis software [17]. For microstructural examination of the sintered coupons, cross sections were cut from the specimens, mounted, ground and polished using a Struers Tegramin-25 automatic system according to [18]. After surface preparations, samples were etched with a Kalling solution (ASTM E407, # 94) and micrographs were taken with a Keyence digital optical microscope (OM) (dark field Z20 lens and multi-diffused adapter). Microstructural characterizations, compositional analysis and fractography were conducted with a JEOL JSM 6510 SEM equipped with EDS. The d-spacing values and lattice parameters were determined with the same XRD and scan parameters used for as-received powder. Carbon and oxygen contaminations were detected with LECO TC600 Oxygen/Nitrogen and CS844 Carbon/Sulfur Analyzers. | 10.1016/j.actamat.2016.11.021
Vickers microhardness tests were performed on the cross sections of samples with a Leco LM 800 microhardness tester (100 gf for 10 s). Rate controlled tensile tests at 5 mm/min were performed using an MTS 880. Dimensions of the as printed sample were 125 mm long, 12.5 mm wide, 7.5 mm thick, gage length of 29 mm following ASTM standards for metallic tensile test specimen. | 10.1016/j.actamat.2016.11.021
Samples of RR1000 were provided by Rolls-Royce plc. This alloy was manufactured using powder metallurgy, and following hot isostatic pressing and recrystallization during extrusion it was isothermally forged to shape. After a solution heat treatment at 1120 °C (sub-solvus) for 4 h, it was air-cooled then precipitation aged at 760 °C for 16 h to yield a fine-grained (∼5 μm average dia.) microstructure. | 10.1016/j.actamat.2016.11.053
For optical and electron microscopy, samples were cut from the as-received material using an ISOMET™ 5000 precision saw. These were successively ground using a series of SiC grit papers before being diamond polished to a final 1 μm surface roughness finish, then colloidal silica polished up to 0.04 μm finish. Samples prepared in this manner were analysed using a combination of Zeiss NVision 40, Zeiss Merlin and JEOL 6500 Scanning Electron Microscopes (SEM), varying the voltage between 5 and 15 kV to suit the signal-to-noise requirements of different high resolution secondary and backscattered electron micrographs. Energy Dispersive X-ray Spectroscopy (EDX) was performed on selected areas of the samples in a Zeiss Merlin SEM equipped with two Oxford Instruments detectors and Aztec software. Separate samples for optical/SEM studies were etched in 10 vol% orthophosphoric acid in H2O at 10 V for 5−10 s to preferentially dissolve the γ matrix. | 10.1016/j.actamat.2016.11.053
For APT analysis, matchsticks (0.5 × 0.5 × 15 mm) cut from the alloy were initially electropolished in a 10 vol% perchloric acid/acetic acid solution, then finished in a solution of 2 vol% perchloric acid in butoxyethanol to suitably sharp needle-shaped samples. To examine grain boundaries and site-specific regions, bulk samples mechanically polished as described above were utilised to prepare needles by the lift-out procedure [34] using a Zeiss NVision dual-beam FIB, taking care to minimize Ga+ beam-damage with a final 2 kV/30 pA polish. APT data was collected using a Cameca LEAP™ 3000X HR instrument in the Department of Materials, University of Oxford. The majority of samples were run in voltage mode at a specimen temperature of 50 K, with 200 kHz pulses at a pulse fraction of 20%. The small subset of potentially more fragile samples containing grain boundaries were run in laser mode, with pulse energies of 0.2–0.6 nJ. | 10.1016/j.actamat.2016.11.053
Al-1.7Cu and Al-1.7Cu-0.02Au alloy (in at. %) were prepared using high purity Al (5N8, 99.9998), Cu (5N8, 99.9998) and high purity Au (5N, 99.999). The amount of Au 0.02 at.% in this alloy, is lower than the maximum solid solubility of Au achievable in Al–Au binary alloy (∼0.055 at.%) at 540 °C [17,18]. As experimentally verified, there are no distinct Au-rich particles at the grain boundaries, suggesting all Au atoms were solid solutioned into this alloy. Trace Fe and Si which are believed to originate from the high purity Al (even with a high purity of 5N8), were also detected by inductively coupled plasma optical emission spectrometry (ICP-OES) but were found to have no significant effect on the precipitation of θ′ as they were concentrated along grain boundaries. The alloy was arc-melted under high vacuum (10−6 mbar) to ensure homogenisation. The as-cast buttons were subsequently cold-rolled at room temperature into plates 0.5 mm thick and 20 mm wide. | 10.1016/j.actamat.2016.12.012
These as-cast materials were cut into discs 3 mm in diameter and 0.5 mm in thickness to ensure a spatially even thermal history within the whole materials for comparison. These samples were subjected to a solution treatment in a nitrate salt bath for 30 min at 540 °C, followed by a water quench to room temperature. Isothermal ageing was applied in an oil bath for different times at 200 °C and 160 °C in order to study the ageing response, and the aged samples were water quenched to room temperature. The heat-treated disks were ground to a thickness of 0.15 mm and twin-jet electropolished in a solution of 33% nitric acid and 67% methanol at −25 °C using a voltage of 12.7 V. Vickers' microhardness was measured using a Shimazu MVK-E hardness tester using a load of 50 g. | 10.1016/j.actamat.2016.12.012
In this study, the cast/wrought nickel-based superalloy alloy 720Li was used primarily. A further more limited number of tests were carried out on the powder metallurgy alloy RR1000. Nominal compositions are given in Table 1 . The materials were supplied by Rolls-Royce plc. in the form of fully heat treated forgings. | 10.1016/j.actamat.2016.12.039
Alloy 720Li has a temperature capability of around 700 °C [21]. The following sub-solvus heat treatment was applied: a solution heat treatment at 1095 °C for 4 h followed by an oil quench and a subsequent ageing heat treatment at 760 °C for 16 h. Fig. 1(a) shows the as-received microstructure of alloy 720Li prior to testing. This region was investigated using EBSD in order to calculate the γ-grain and primary incoherent γ ′ -precipitate size distribution, see Fig. 1(b). A Gaussian non-linear curve fit was applied in order to distinguish the average γ-grain size, d γ ≈ 8 ± 3 μm, and the average intergranular primary γ ′ -precipitate size, d γ ′ ≈ 4 ± 0.5 μm. The size of these intergranular primary γ ′ -precipitates can be determined using EBSD because their incoherency results in a crystal orientation which differs from the adjoining γ-grains. The measured average γ-grain and primary γ ′ -precipitate size is in close agreement with previous microstructural assessment of Alloy 720Li [22–25]. The mean diameter of the intergranular secondary γ ′ -precipitates which are shown in Fig. 1(c) was found to be ≈ 100 nm. For comparison, a super-solvus heat treatment at 1170 °C was applied to alloy 720Li. Unfortunately, due to the lack of grain boundary pinning after the dissolution of the primary γ ′ -precipitates abnormal grain growth occurred; the reason can be traced to the low content of grain boundary elements (Table 1). In addition, upon cooling at requisite rates, quench cracking was observed. As a result, alloy RR1000 processed by powder metallurgy was studied additionally in both sub- and super-solvus heat treated condition. The sub-solvus heat treatment consisted of a solution heat treatment at 1120 °C for 4 h followed by an air quench and an ageing heat treatment at 760 °C for 16 h which is reported to result in a γ-grain size of d γ ≈ 7 ± 2 μm and a primary γ ′ -precipitate size of d γ ′ ≈ 5 μm [26]. The super-solvus heat treatment consisted of a solution heat treatment at 1170 °C for 1 h followed by an fan air cool and an ageing heat treatment at 760 °C for 16 h. This super-solvus heat treatment was shown to increase the γ-grain size to d γ ≈ 30 ± 5 μm [26]. A full characterisation of the as-received microstructure of RR1000 can be found elsewhere [9,26–28]. | 10.1016/j.actamat.2016.12.039
Tensile testing was conducted between room-temperature and 1000 °C on a 5 kN Instron electro-thermal mechanical testing (ETMT) machine [29]. Miniaturised specimens of cross-section 1 × 1 mm2 and a gauge length of 14 mm were used; the full sample length was 40 mm. The specimens were produced using wire-based electrical discharge machining (EDM), with surfaces subsequently ground to 1200 grit finish using silicon carbide grinding paper to maintain a consistent surface finish and to remove the recast layer resulting from the EDM process. Temperature measurement during testing was achieved by spot-welding a K-type thermocouple to the central portion of the specimen gauge. A minimum of three tests were performed at each condition. | 10.1016/j.actamat.2016.12.039
Thermo-gravimetric analysis (TGA) was conducted on 10 × 10 × 1 mm test pieces between 700 and 1000 °C using a Netsch Jupiter TGA rig. Prior to isothermal exposure, specimen surfaces were ground to a 1200 grit finish using silicon carbide grinding paper. In addition, all edges were chamfered. Specimens were exposed between 700 and 1000 °C in 100 °C steps to 50 ml/min laboratory air for a short exposure time of 10 min and for a longer exposure time of 50 h. The heating and cooling was performed in a protective argon atmosphere. | 10.1016/j.actamat.2016.12.039
The second-generation nickel-based single-crystal superalloy DD6 was chosen for the present study, and its nominal composition is listed in Table 1 [22]. Creep tests were conducted under a constant load of 140 MPa in the [001] direction at 1100 °C. One specimen was interrupted at 30 h, and is labelled as specimen A. The other specimen, labelled as specimen B, was tested until rupture. Slices were prepared by sectioning from both specimens along a (100) plane, parallel to the applied stress direction. The slices were mechanically polished and etched using a solution consisting of 80 ml H2O, 100 ml HCl and 20 g CuSO4. The microstructures of these slices were examined using a JEOL 6301F field-emission gun scanning electron microscope (SEM). After the SEM observations, the foils were ground to 50–60 μm. Then, for specimen A, a disc was punched out. For specimen B, three Φ3 discs, labelled as I, II, and III, were punched at different distances from the rupture surface. The Φ3 disc I was located immediately below the rupture surface, and the Φ3 discs II and III were punched below disc I, as illustrated in Fig. 1 . Final thinning was performed electrochemically by twin jet polishing with an 8% perchloric acid solution in ethanol at 25 V and −25 °C. The transmission electron microscopy (TEM) studies were conducted using a FEI TECNAI G20 electron microscope. And high angle annular dark field scanning transmission electron microscopy (HADDF STEM) and bright field STEM images were obtained using a probe Cs-corrected JEOL JEM-ARM200F. | 10.1016/j.actamat.2016.12.072
Ultra-low carbon steel was chosen as the material of study in order to avoid the effect of complex microstructural characteristics on blister/internal crack characterization. The steel contains 214 wt.ppm C, 88 wt.ppm N, 38 wt.ppm S, 73 wt.ppm P, 0.25 mass% Mn, 0.002 mass% Ti, and 0.047 mass% Al. Three material conditions were studied, i.e. cold deformed (60% reduction), recovered, and recrystallized. The corresponding microstructures are shown in Fig. 1 . All three materials consisted of ferrite grains. Only a few hydrogen trapping site types were present in these materials, i.e. grain boundaries, dislocations, vacancies, and microvoids with increasing amounts for recrystallized, recovered, and cold deformed material and additionally, some precipitates. In order to obtain a recrystallized microstructure, a cold rolled plate was annealed in a salt bath at 760 °C for 4 min and air cooled. The recovered material was obtained by annealing of a cold rolled plate at 640 °C in a salt bath for 1 min, followed by water quenching. Oval shaped samples with a major axis of 20 mm and a minor axis of 15 mm and a thickness of 1.2 mm were machined. The major axis of the samples coincides with the rolling direction of the plate. | 10.1016/j.actamat.2017.01.013
Surface imaging by optical microscopy allowed the detection of blisters permitting determination of their morphology, distribution, size, and areal density. Cross sections were analyzed in order to obtain information on the morphology and depth of internal cracks in the charged samples. These sections were polished using standard metallographic techniques and subsequently etched with Nital 2% for 10s. A first preliminary investigation of the internal microstructural damage was performed by optical microscopy, followed by a scanning electron microscopy (SEM) study. Subsequently, the most interesting features were investigated with electron backscatter diffraction (EBSD). FEI Quanta 450 with field emission gun (FEG) was used as SEM. EBSD data was acquired at 20 kV acceleration voltage, emission current of 200 μA, specimen tilt of 70° and a scan step size of 0.25 μm on a hexagonal scan grid. TSL-OIM Data Analysis V6.1 software was used for post processing and analysis of the orientation data. | 10.1016/j.actamat.2017.01.013
To assess the role of cooling rate on the size of γ′, Jominy end quenching tests [26,27] have been carried out on samples with dimensions according to [26]. The test bar was heated up to a solution treatment temperature of 1533 K and held for 2 h before quenching. The Jominy quenching apparatus directs a water column to quench the end of the test bar. The very end of the test bar (&lt;500 μm distance from surface) was prepared for TEM observation. Water quenching of a 10 mm cubic sample with an embedded K-type thermocouple, with an acquisition rate of 100 Hz, was also performed to measure the actual cooling rate. Measurements, of the size of γ′, was used to assess the cooling rate below the γ′-solvus in SLM-processed samples. | 10.1016/j.actamat.2017.02.007
Metallographic samples were prepared for both the longitudinal and transverse planes by sectioning both along the building direction (Z) and the laser-scanning plane. Samples, which were ground and polished to 0.05 μm oxide suspension finish, were observed using a Philips XL-30 SEM operated at 20 KV to obtain Electron Back Scatter Diffraction (EBSD) maps and a JEOL 7000 operated at 20 KV to acquire secondary and backscattered electron (BSE) images. 3 mm diameter discs from longitudinal and transverse sections for TEM were spark eroded and ground down to 150 μm which were twin-jet electro-polished at −20 °C with a solution of 10% perchloric acid and 90% methanol using a Struers Tenupol-5 system. | 10.1016/j.actamat.2017.02.007
In the present study, Ni-14 wt%Hf, Fe-11 wt%Hf and Co-18 wt%Hf alloys were chosen for 4D imaging. The Co-Hf alloy used in this investigation was obtained by induction melting and conventional casting in an oxide (Al2O3/ZrO2) crucible followed by air-cooling. The Ni-Hf and Fe-Hf alloys were prepared in a vacuum arc melter using induction melted Ni-Hf and Fe-Hf master alloys, respectively. The cylindrical samples for the in situ solidification trials were extracted from the middle section of the as-cast sample. | 10.1016/j.actamat.2017.02.022
Three alloy ingots were prepared by arc-melting using commercially-pure metals (99.7% in purity), and then drop cast into a copper mold by Sophisticated Alloys (Butler, PA). Their chemical compositions were measured by direct-current plasma mass spectroscopy at ATI Wah Chang (Albany, OR). As shown in Table 1 , the compositions, for the original Ti-free FBB8, and the FBB8 alloys modified with 2 and 6 wt% Ti (labeled in what follows as FBB8-2Ti and -6Ti, respectively) are close to the nominal compositions. A fourth alloy with 4 wt% Ti (labeled FBB8-4Ti) was created by arc melting equal amounts of FBB8-2Ti and FBB8-6Ti and solidified on a copper heath. The cast ingots were homogenized at 1200 °C for 0.5 h in evacuated quartz tubes, air-cooled, aged at 700 °C for 100 h in air, and air-cooled on a ceramic block. Once heat-treated, compression creep specimens were fabricated out of the ingots by electro-discharge machining (EDM). The compression specimens had dimensions of 8 × 8 × 16 mm or 10 × 10 × 20 mm. | 10.1016/j.actamat.2017.02.028
SEM samples with dimensions of ∼8 × 8 × 3 mm were cut from crept alloys using a Struers Accutom-5 high speed saw, mounted in high-temperature epoxy using a Struers LaboPress-1 hot mounting press and polished to a 1 μm finish with a suspended diamond polishing solution. Back-scattered micrographs and phase compositions of the unetched samples were taken using a Hitachi S3400 (EPIC) SEM microscope with an Oxford instruments AZtec EDS detector operated at 15 kV. Images were analyzed using the software Image J to determine sizes of the grains and precipitates present in the alloys. | 10.1016/j.actamat.2017.02.028
TEM samples with a 3 mm diameter were cut using a rotary disc cutter. The discs were ground to 80–100 μm in thickness and further thinned to electron transparency using an electrolyte of 20% perchloric acid at a temperature of −30 °C. Superlattice dark-field and scanning TEM (STEM) imaging was performed in a Libra200MC (Zeiss) and Tecnai F20 (FEI) microscopes operated at 200 kV and a Titan 80–300 (FEI) microscope operated at 300 kV. | 10.1016/j.actamat.2017.02.028
Constant load compression creep experiments were conducted at 700 °C on the polycrystalline specimens, with grain sizes ranging from 0.2 to 2 mm. The samples were placed between two boron-nitride-lubricated silicon carbide platens and heated under negligible stress in a three-zone furnace with the temperature controlled, within 1 °C, by a thermocouple placed within 10 mm of the sample. The load-train displacement was measured with a linear variable displacement transducer (LVDT) with a resolution of 10 μm and corresponded to the sample deformation once temperature was stabilized. The applied load was held constant until a well-defined minimum secondary strain rate was observed (i.e., when the total strain accumulated was at least two to three times the error of the test) and then the load was increased. This procedure was repeated up to the point where the cumulative creep strain reached 10%, a limit chosen to prevent sample barreling. At this point, the samples were air-cooled at a rate of ∼50 °C/min while under the terminal stress. | 10.1016/j.actamat.2017.02.028
Varying degrees of cold work were applied to samples of commercial purity Ni (UNS N02201), oxygen-free electronic Cu (UNS C10100) and Inconel 718 (UNS N07718), followed by heat treatment. These materials were chosen because they can be readily grain boundary engineered and have a range of low to medium stacking fault energies. Inconel in particular is also of industrial significance in applications that can potentially benefit from GB engineering. The levels of deformation were selected to cover a range of GB engineering and conventional processes, with details presented in Table 1 . The GB engineering treatments involve small deformations and are expected to produce high twin fractions, while the conventional processes have larger deformations and produce microstructures typical of commercially wrought material. Rolling was performed in a 10 inch mill, with no single-pass of less than 5%, and heat treatments were performed in air. Sample thicknesses are also listed in Table 1 because larger samples were observed to require longer times for complete recrystallization, presumably because they reached temperature more slowly. Specimens were water quenched, except for the Inconel samples, which were air cooled. Different material lots are identified in Table 1 because initial grain size and trace impurity content could have an effect. | 10.1016/j.actamat.2017.02.051
Standard metallography techniques were used to prepare samples for electron backscatter diffraction (EBSD). Final polishing was performed with electropolishing when the stored plastic strain was of interest, in other cases mechanical polishing with colloidal silica was considered sufficient. EBSD data was collected using a Quanta 200 scanning electron microscope (FEI, Hillsboro, OR) equipped with a Hikari XP2 EBSD camera (EDAX, Mahwah, NJ). The map area and step sizes were selected to be suitable for the grain and TRD sizes of each sample, as listed in Table 1. The grain sizes are given as the circle equivalent diameter of the mean grain area. The orientation data analysis began with a standard dilation cleanup using commercial software (EDAX). Except when considering stored plastic strain, each grain was assigned a single average orientation and a 5° threshold was used for grain reconstruction. | 10.1016/j.actamat.2017.02.051
The alloy was cast in a conventional arc melting furnace by mixing constituent elements, with purity greater than 99.9%, on a water-cooled heath made of copper in a controlled atmosphere of pure argon. Repeated melting was carried out for five times and the ingot was inverted before every re-melt to ensure chemical homogeneity of the alloy. The cast ingot was ∼10 mm in diameter and ∼30 mm in length and was cut into thin slices for characterization. | 10.1016/j.actamat.2017.02.053
Macroscopic microstructural characterization and the composition of the arc melted materials was examined by using an FEI Nova-NanoSEM 230™ scanning electron microscope (SEM). The SEM was fitted with an energy dispersive X-ray (EDS) detector (EDAX, Model: Apollo X), and a pure Ni standard was used to calibrate it. Alloy samples were scanned several regions in areas of 1 × 1 mm2 to ensure the composition and homogeneity and EDAX's Genesis Spectrum version 6.0 software was used to process the raw data. The as-cast samples were cold rolled (CR) by giving a 20% reduction in thickness and subsequently solution annealed (SA) at 1000 °C for 3 h. The SA samples were isothermally annealed at 550 °C for 150 h (CR-SA-550), 700 °C for 50 h (CR-SA-700), 800 °C for 20 h (CR-SA-800), and 900 °C for 20 h (CR-SA-900). The current alloy composition has been reported to have copper segregation at inter-dendritic regions in the as-cast condition [31]. Hence cold rolling and solutionization was done to obtain a micro-structurally and compositionally homogenous structure. The further annealing treatments were done to study the precipitation behavior in this alloy. The precipitate evolution at various temperatures was characterized by SEM. | 10.1016/j.actamat.2017.02.053
CMSX 4, 1 1 CMSX-4 is a registered Trade mark of the Cannon Muskegon Company. a second-generation superalloy (composition given in Table 1 ) was cast parallel to [001] under conditions consistent with normal foundry production practice at Rolls-Royce plc. The bars were ≈12.5 mm in diameter and ≈200 mm in length, Fig. 1 . Post-processing steps that can induce strain, such as grit-blasting, were not employed. Several bars received a two-stage heat treatment at Bodycote plc. The first stage was a ramped solution heat treatment with a final step of ≈1315 °C for 6 h; the second stage primary age, was at 1140 °C for 6 h. Other bars remained in the as-cast state. | 10.1016/j.actamat.2017.02.058
The bars were sectioned lengthways, parallel to [001], with silicon carbide (SiC) blades, at the positions indicated in Fig. 1. The samples were mounted in conducting Bakelite, and ground with SiC paper from 1200 grit to 4000 grit. Final polishing was with a 3 μm diamond suspension (≈5 min), followed by a dilute 0.04 μm colloidal silica suspension (≈3 min). | 10.1016/j.actamat.2017.02.058
Half-cylinder samples ≈12 mm in length were cut slowly with SiC blades from the as-cast bars to be deformed on an Instron 8800 servo-hydraulic low cycle fatigue machine. Fully heat-treated RR3010 was used as platen material. Samples were compressed at 0.2% min−1 along the [001] axis at room temperature to induce 3% plastic strain. To reduce friction with the platens carbon sheets and Cu grease were used. | 10.1016/j.actamat.2017.02.058
The etched and un-etched samples were sealed in fused silica tubes backfilled with Ar, and were given the standard solution heat treatment, with one sample interrupted after 30 min at 1315°. For examination, the polished surfaces were immersed in Kalling's etchant (10 gms CuCl2 + 50 ml HCl + 50 ml ethanol) for 1–2 min to reveal the grain structure in the optical microscope. | 10.1016/j.actamat.2017.02.058
Both mechanisms for the nucleation of recrystallisation described (§4.1, §4.2) are specific to the casting surface. Hence, if sufficient material were removed from the surface, recrystallisation could be controlled. To test this, bars were deformed 3% in compression to ensure sufficient driving force for recrystallsation and the effect of removing ≈100 μm from the as-cast surface was compared with complete bars after solution heat treatment. | 10.1016/j.actamat.2017.02.058
Table 1 presents the chemical composition of the alloy used in this study. VDM Metals GmbH, Germany supplied the material from hot forged bars in the annealed condition. The solution annealing was conducted at 1032 °C for 2 h followed by water quenching (WQ). The subsequent age-hardening was done at 780 °C for 8 h followed by air cooling (age-hardened condition). Another heat treatment was performed by aging at 870 °C for 8 h followed by air cooling (over-aged condition). Table 2 lists the different sample conditions and the corresponding heat treatments. | 10.1016/j.actamat.2017.02.059
Monolithic T1 with the composition Mo37.5Si20Ti as well as powders of Mo37.5SixTi with x = 0, 10, 20, 30% were prepared from elemental powder mixtures or bulk materials of Mo, Si and Ti of 99.95%, 99.9% and 99.5% purity, respectively, by mechanical alloying (MA) and arc-melting (AM) processing route. All chemical compositions are given in at.% in what follows. MA was carried out in Ar atmosphere in a planetary ball mill (Retsch PM 400) with a speed of 200 rpm and a powder to ball weight ratio of 13:1. Afterwards, the powder was compacted using Field Assisted Sintering Technique (FAST) at 1600 °C for 15 min using a heating and cooling rate of 100 K/min. During the entire compaction process a stress of 50 MPa was applied. Subsequently, a homogenization treatment was carried out at 1600 °C for 100 h in Ar atmosphere. For the AM processing route, the elemental bulk material was melted by arc-melting technique under a Zr gettered protective Ar atmosphere in a water cooled Cu mold. The buttons were flipped and remelted five times each to ensure homogenization. Finally the buttons were drop casted in an ingot mold of 12 mm diameter and 60 mm length. A subsequent heat treatment was carried out at 1600 °C for 100 h in Ar atmosphere. All alloys were crushed into powders and screened to diameters ≤60 μm. | 10.1016/j.actamat.2017.02.066
718Plus samples were provided by Rolls-Royce Deutschland Ltd. &amp; Co KG. The initial ingot material was triple vacuum melted by Allegheny Technologies Inc. for high cleanliness and forged into billet product. This was followed by subsolvus forging to form a black forging and heat treatment A (Table 2 ) performed by Otto Fuchs KG. Further, long-term anneals B-D were performed by the authors, on separate samples, in order to examine microstructural stability. | 10.1016/j.actamat.2017.03.038
Electron-transparent thin film specimens were prepared as follows. First, samples were extracted from the mid-radius of the heat-treated forgings using electric discharge machining (EDM). Slices of 300–500 μm were cut using a saw and 3 mm diameter discs were produced using EDM. These discs were ground to approximately 200 μm thickness and subjected to electrolytic twin-jet polishing using a Tenupol and 10 vol% perchloric acid solution at −5 °C. | 10.1016/j.actamat.2017.03.038
Vacuum arc melting was used to fabricate polycrystalline samples of the seven alloys from raw elements of at least 99.9% purity. Thermal analysis of the as-cast alloys was performed using differential scanning calorimetry (DSC) to determine the critical phase transformation temperatures, knowledge of which was required for the selection of suitable homogenising temperatures. DSC tests were performed using a Netzsch 404 heat-flux calorimeter operating at temperatures of up to 1450 °C with a heating rate of 10 °C min−1. The alloys were sealed in quartz tubes under an Ar atmosphere before being subjected to a homogenisation heat treatment in the single γ phase field at 1250 °C for 24 h to minimise the effect of casting-induced micro-segregation. The homogenisation heat treatment temperature was chosen to be higher than the γ′ solvus temperatures of all of the alloys but sufficiently lower than their solidus temperatures to avoid incipient melting. Following the homogenisation heat treatment, all alloys were subjected to an ageing heat treatment at 800 °C for 1000 h to attain the thermodynamically stable phase distributions at this temperature. The alloy specimens were then air-cooled. | 10.1016/j.actamat.2017.03.067
Alloy specimens in the as-homogenised and fully aged conditions were mounted in conductive Bakelite and prepared for metallographical examination by grinding using wet SiC abrasive paper. They were then polished using progressively finer diamond suspensions down to 1 μm. Specimens were subsequently electrolytically etched using a 10% phosphoric acid solution in order to dissolve the γ matrices and to highlight the γ′ particles. Microstructural examination of the alloys was performed using an FEI Nova NanoSEM 450 scanning electron microscope in secondary electron mode. Energy dispersive X-ray spectroscopy (EDS) was performed using a Bruker XFlash 6 solid state EDS system to identify the overall compositions of the alloys, Table 1, which were obtained from a minimum of 5 large area scans of at least 0.5 × 0.5 mm in size. | 10.1016/j.actamat.2017.03.067
DSC was performed to determine the γ′ solvus, solidus and liquidus temperatures of the seven model superalloys after the ageing heat treatment of 800 °C for 1000 h. Small discs of 5 mm in diameter and 1 mm in thickness were extracted from each alloy in the fully aged condition using spark erosion. DSC tests on these aged alloy specimens were performed as for the as-cast alloy specimens using a Netzsch 404 heat-flux calorimeter operating at temperatures of up to 1450 °C with a heating rate of 10 °C min−1. Data analysis was performed using Igor Pro 6.3 software [27]. | 10.1016/j.actamat.2017.03.067
Atom probe tomography (APT) was performed to determine the compositions of the γ and γ′ phases within the seven model superalloys aged at 800 °C for 1000 h. Cuboidal rods (0.5 × 0.5 × 15 mm) were extracted from each alloy in the fully aged condition using electrical discharge machining (EDM). From these rods, specimens suitable for APT analysis were prepared in the form of sharply pointed needles by a rough electropolish using a 25% perchloric acid solution at a voltage of 15–20 V, followed by fine electropolishing using a more dilute perchloric acid solution (2%) at a voltage of 15 V. All APT experiments were carried out using a CAMECA local-electrode atom-probe (LEAP) 4000X HR instrument at the Michigan Center for Materials Characterization. The instrument was operated in the high-voltage pulsing mode with the superimposed pulsing voltage at nominally 20% of the steady-state voltage and a detection efficiency of ∼36%. Specimen temperatures were maintained at nominally 50 K. Initial data processing was performed using the CAMECA IVAS 3.6.8 software. Data were subsequently processed to deconvolve the overlapping isotopic peaks. Proximity histograms (proxigrams) were generated from the data acquired, which displayed the atomic fraction of each element as a function of its proximity to the γ/γ′ interface, as defined using an isoconcentration surface of Al and/or Ti. These surfaces were used as reference points for calculating the proxigrams, which were computed 10 nm either side of the interfaces using a 0.5 nm bin size. Error bars displayed represent one standard deviation (σ) and were calculated using: σ = ( C i ( 1 − C i ) ) / N , where C i is the calculated atomic fraction of each element i and N is the total number of atoms in each bin [28]. For each alloy, the mean elemental concentrations in the γ and γ′ phases were quantified using data points away from the interface, where the deviation from the average value was not more than ∼1 at.%. The uncertainty associated with these values was taken to be the standard deviation of the elemental concentrations over the range used to calculate the average values. | 10.1016/j.actamat.2017.03.067
Ni-based superalloy K403 was melted in a vacuum induction furnace. The alloy melting was poured into test bars in vacuum. The bars were placed in a SX2-10-13 chamber electric furnace for thermal exposure in air at 800 °C for 50, 100, 150, 200 h, and 950 °C for 5, 25, 50, 100, 150, 200 h, respectively. | 10.1016/j.actamat.2017.04.006
In situ synchrotron diffraction experiment was performed on the 4B9A beamline of BSRF (Beijing Synchrotron Radiation Foundation). The samples were illuminated with a monochromatic X-ray beam at an energy of 7708 eV (λ = 0.161261 nm). The samples were placed in a furnace evacuated down to 10 −2 mbar. The samples were ramped from 80 °C to 480 °C at a rate of 10 K/min, and then kept constant for subsequent scanning. A Mythen detector, which allows simultaneous acquisition of full X-ray diffraction profiles without mechanical rotation, was used. The acquisition time was set for 60 s per frame to acquire higher resolution. The data was calibrated at the beamline by a Matlab program [19]. | 10.1016/j.actamat.2017.04.006
The alloys were produced by vacuum induction melting from high purity elementary metals and graphite powder (&gt;99.8% purity). Pure Co was melted at 1900 K under argon atmosphere (175 mbar), dissolving Re, Ta and C into the liquid in short time. The alloys were cast into metallic mold to obtain 1.2 kg cast blocks and subsequently subjected to a standard three step homogenizing heat treatment (denoted ST: 1623 K/5 h + 1673 K/5 h + 1723 K/5 h and cooled in 5 bar Argon gas to RT which is faster than air cooling with 80 K/min). Additionally, two ageing treatments were performed for studying the precipitation and long-term behavior of TaC at high temperatures (denoted STA1: ST + 1173 K/24 h and water quench to RT and STA2: ST + 1373 K/24 h and water quench to RT, respectively). The casted alloy was cut after the respective heat treatment into flat 12 × 12 × 1 mm3 pieces for in-situ SANS and the XRD measurements, or machined to 6 mm diameter and 15 mm long cylindrical pieces for ND, respectively. | 10.1016/j.actamat.2017.04.029
The in-situ heating/cooling cycles applied in these measurements are shown in Fig. 1 . Pure Co has a Curie temperature of T c = 1393 K [28]. Addition of paramagnetic Re significantly lowers T c , but it still remains higher than RT in the studied alloys. In order to observe pure nuclear scattering, the measurements were carried out at elevated temperature 743 K, i.e. above the Curie temperature and below any phase transformation takes place [20]. Such measurements are considered to represent the low temperature microstructure, without an influence of magnetic domain walls on scattering. Subsequently, the samples were heated (with the maximum available ramp of ∼100 K/min) to the measurement temperatures and held for 15 h at 1173 K, 15 h at 1373 K and 6 h at 1473. A different sample was used for every temperature. Afterwards, the samples were cooled with a controlled ramp of 10 K/min to RT. In case of in-situ SANS measurements at 1373 K and 1473 K, additional measurements at 743 K were performed to characterize the influence of cooling to low temperature on the TaC precipitates. An additional measurement of samples aged ex-situ at 1173 K/24 h and 1373 K/24 h (denoted STA1 and STA2, respectively) was performed to get information on the long-term evolution of TaC precipitates in all investigated alloys (performed at 743 K, above the Curie temperature). | 10.1016/j.actamat.2017.04.029
Test cubes of IN625 were additively manufactured by the NIST Engineering Laboratory using an EOSINT M270 (EOS GmbH, Krailling, Germany); for L-PBF system details, the interested reader may refer to [45]. The EOS NickelAlloy IN625 powder (EOS GmbH, Krailling, Germany) was supplied with compositions listed in Table 1, as measured by inductively coupled plasma atomic emission spectroscopy (ICP) and flame atomic absorption spectroscopy (FAAS), or by X-ray fluorescence spectroscopy (XRF, conforming to [46]). All measured values are within the standard ranges for IN625 [47]. For calibration of the FEA thermal model, multiple-track laser scans were made on 1.27 cm (0.5 in) thick solutionized IN625 plate (High Performance Alloys, Inc. Windfall, IN, USA). For both IN625 media, the Yb fiber laser power was 195 W and scan speed was 0.8 m s−1. | 10.1016/j.actamat.2017.05.003
Scanning electron microscopy (SEM) specimens were polished to a 1 μm surface finish using standard metallographic preparation techniques, then etched for 30 s in aqua regia. | 10.1016/j.actamat.2017.05.003
X-ray diffraction experiments were performed at the ultra-small angle X-ray scattering (USAXS) facility at the Advanced Photon Source at Argonne National Laboratory [48,49], with specimen preparation and measurement conditions reported previously [5]. The relative distance and tilt between the specimen and detector are calibrated using LaB6 powder. The sample was heated to and held at 1143 K for 1 h, then cooled to 303 K, corresponding to the manufacturer's recommended stress-relieving heat treatment for IN625 [50]. The sample was then heated to and held at 1423 K for 1 h, then cooled back to 303 K, a treatment suggested by previous work [5]. The heating rates were 100 K min−1, the cooling rates were 200 K min−1, and the temperature stability was ± 1 K. | 10.1016/j.actamat.2017.05.003
An industrial scale investment casting facility at the University of Birmingham, UK was used to prepare specimens in single crystal specimens in rod form. Both pure Ni and solid solution alloys with 2 at.% X (X = Ta, W &amp; Re) were cast. These dilute concentrations were selected to ensure complete solubility of the solutes in Ni at all the temperature ranges needed for testing. The cast rods had a diameter of 15 mm and a length of 150 mm; they were macro-etched to ensure that no casting defects such as freckles were present. Further details about the casting process employed can be found elsewhere [30]. Any segregation in the as-cast state was homogenized using a multi-step solution heat treatment which involved heating at 1235 °C for 0.5 h followed by 1260 °C for 0.5 h, 1288 °C for 0.5 h and 1312 °C for 6 h. The samples were then cooled from the homogenisation temperature using gas fan cooling. Details about the use of gas quenching technique can be found in Ref. [31]. These rods were then orientated by Laue back reflection method in the 〈 100 〉 orientation. Cylindrical specimens for mechanical testing were spark eroded with a height of 4.5 mm and 3.5 mm diameter, corresponding to an aspect ratio ( l / A ) of 1.5, where A is the area of cross-section and l is the length. The samples were polished plane parallel to an accuracy of better than 10 μm. | 10.1016/j.actamat.2017.05.038
The prototype single crystal Ni-based superalloy MD2 was used in the present study. Its nominal chemical composition is given in Table 1 . Single crystal castings were produced in rod form using standard investment casting routes and solution treated for 8 h at 1275 ° C , then aged following a two-step process: 6 h at 1080 ° C and 16 h at 870 ° C to yield a uniform distribution of γ' recipitates. | 10.1016/j.actamat.2017.05.072
Analysis of the chemical composition at the twin boundaries was performed at the atomic scale through atom probe tomography (APT). Samples for APT were prepared using a Zeiss NVision 40 focussed ion-beam microscope (FIB). Cantilevers 25 × 5 × 5 μ m 3 were extracted from twinned regions in a sample which was tested at 800 ° C and 650 MPa. A tungsten protective capping layer was applied to the cantilever surface before extraction, which was performed using a Kleindiek micromanipulator. The cantilevers were then sectioned and mounted onto standard Cameca Si microtip coupons. Mounted samples were sharpened into tip sizes smaller than 100 nm in diameter. Finally, the tips were cleaned at 5 kV to remove the W capping layer and minimise gallium implantation damage. The tips were imaged repeatedly at 5 kV using the electron beam and InLens detector at every stage of the preparation in order to ensure the presence of a twin fault in the final needle. The samples were analysed using a Cameca LEAP 5000 XR instrument equipped with a UV laser, at 150 kHz pulse rate, 150 pJ pulse energy and a stage temperature of − 223 ° C . Reconstructions were performed using the Cameca IVAS 3.6.12 software. | 10.1016/j.actamat.2017.05.072
Single crystal bars of the Ni-based superalloy CMSX-4 were provided by Rolls-Royce plc., Derby, following their standard heat-treatment process: (i) a proprietary solution heat-treatment to dissolve the γ′ phase and reduce the levels of elemental segregation followed by a fast cool; (ii) a primary aging treatment of 1140 °C/2 h; (iii) a secondary aging treatment of 870 °C/16 h. Secondary electron SEM images were recorded with a Hitachi SU8030 cold-field emission scanning electron microscope operated at 2 kV with a 3–6 mm working distance, after electrolytically etching the γ phase with an aqueous solution of 2.5 vol% phosphoric acid at 2.5 V dc for ∼1 s. | 10.1016/j.actamat.2017.06.021
The Co–11Ti–15Cr alloy (henceforth all compositions are given in at.%), subsequently named CTC-1, was arc-melted under Ar back-filled atmosphere using raw elements of 99.9 % purity. The rod-shaped sample was turned over and re-melted several times to improve compositional homogeneity. The subsequent heat treatment comprised a solution and homogenization step for 100 h at 1150 °C followed by a precipitate aging heat treatment for 100 h at 900 °C. These heat treatments were conducted in one step in a vacuum tube furnace using heating and cooling rates of 5 K min−1. Hereafter this heat treatment is referred to as standard heat treatment. For the atom probe tomography (APT) measurements, a smaller sample was re-heated to 900 °C for about 15 min and quenched in water to avoid γ ′ precipitation in the matrix channels upon cooling and, therefore, provide compositions characteristic for the aging temperature. | 10.1016/j.actamat.2017.06.024
The microstructure was investigated by using scanning electron microscopy (SEM) using a Zeiss Crossbeam 1540 EsB in conjunction with a back-scattered electron detector. Prior to microstructural examination, standard sample preparation was conducted, which consisted of grinding by SiC paper up to 4000 grit and polishing using a diamond suspension. | 10.1016/j.actamat.2017.06.024
Additionally, transmission electron microscopy (TEM) was carried out in a Philips CM200 instrument at 200 kV acceleration voltage. The TEM sample was prepared from the standard annealed state. The disc with a diameter of 3 mm was cut to a thickness of ∼ 0.5 mm before mechanically grinding and polishing to a thickness of ∼ 100 μm. The final thinning was performed with a Struers TenuPol-5 electropolishing unit and Struers Electrolyte A2. The electrolyte was cooled to a temperature of −5 to −20 °C using liquid Nitrogen. | 10.1016/j.actamat.2017.06.024
Differential scanning calorimetry (DSC) was performed on the alloy in the heat treated state to determine phase transformation temperatures. Heating and cooling rates of 5 K min−1 were used. The characteristic temperatures were determined by averaging the corresponding peak onsets in both the heating and cooling curves. | 10.1016/j.actamat.2017.06.024
The 0.2 % flow stress was determined from compressive tests at 25 °C, 600 °C, 750 °C, 850 °C, 900 °C, 1000 °C and 1050 °C, and a strain rate of 10 − 4 s − 1 . For the sake of a better comparison, compression tests on two alloys from Ref. [36], Co–9Al–8W and Co–12Ti (both containing 0.1 at.% B), were conducted also at 850 °C and 1000 °C. | 10.1016/j.actamat.2017.06.024
Nominally [h00] oriented bars of single crystal Co-based superalloy with composition Co-27.3Ni-2.7Al-1.4Ti-5.8W-4.2Mo-2.8Nb-2.8Ta wt.%, i.e. Co-28.8Ni-6.2Al-1.8Ti-2.0W-2.7Mo-1.8Nb-0.9Ta at.%, were cast by Alcoa-Howmet Research Center, 1 1 Any mention of commercial companies or products herein is for information only; it does not imply recommendation or endorsement by NIST. Michigan, U.S.A., and Exothermics Inc., New Jersey, U.S.A. The composition was determined by inductively coupled plasma optical emission spectrometry, and the alloy was labeled L19C. The bars were subjected to a homogenisation heat-treatment of 1300 ∘ C / 24 h , and aging at 900 ° C / 24 h followed by a 24 h furnace cool [20]. Secondary emission SEM images were recorded after electrolytically etching the γ phase with an aqueous solution of 2.5 vol.% phosphoric acid at 2.5 Vdc for ∼ 1 s . | 10.1016/j.actamat.2017.06.025
The HT Pt-Al and the LT Pt-Al bond coat specimens were prepared by first electrodepositing a thin layer of platinum of 5 and 7 μm, respectively followed by a vacuum heat treatment at 1100 °C for 1 h. Next, 5 h vapor phase, and 20 h pack, aluminization processes were applied at 1080 °C and 870 °C, respectively. The Pt diffusion bond coat specimen was first electroplated with a 10 μm layer of platinum and then vacuum heat treated at 1150 °C for 1hr without the aluminization process. A further heat treatment in argon atmosphere was applied on all specimens for 1 h at 1100C, prior to the deposition of a ZrO2/7 wt% Y2O3 (YSZ) top coat of approximately 175 μm in thickness by electron beam physical vapor deposition (EB-PVD). Lastly, a vacuum heat treatment (1100 °C, 1hr) and ageing process (870 °C, 16 h) were applied to all specimens for quality assurance purposes. | 10.1016/j.actamat.2017.06.037
Directional solidification experiments were performed on a Jackson–Hunt temperature gradient stage using a transparent alloy of succinonitrile–acetone (SCN–2wt% Ace). The experimental procedure was the same as that in our previous works on two converging grains [7]. A thin sample with two diverging grains was produced using two single-crystal seeds cut from the same crystal, which was carefully selected in the capillary with all crystal axes (〈001〉 orientations) nearly aligned with the walls of the capillary. The inner dimensions of the sample were approximately 80 × 20 × 0.1 mm. More details about the sample fabrication can be found in Ref. [7]. Although such a seeding method can be used to fabricate bi-crystal samples with well-controlled crystal orientations, assembling many bi-crystal samples with various crystal orientations is still arduous because stray grains are very easy to generate when the seeding grains grow into thin samples. Hence, only one sample with θ FO ≈ 0 ∘ and θ UO ≈ 24 ∘ was fabricated in this study. The experiments were used to investigate the stochastic branching behavior and the effect of pulling velocity. The pulling velocities, V, were chosen to be 5, 10, and 20 μm/s, whereas the thermal gradient G was fixed as 4 K/mm. Experiments at each pulling velocity were repeated thrice, and the averaged results of the three experiments were used for statistical analysis. | 10.1016/j.actamat.2017.07.002
The alloy with a nominal composition of (CoCrNi)94Al3Ti3 (denoted as Al3Ti3 MEA hereafter) was produced by arc-melting a mixture of high-purity raw elements (&gt;99.9% pure) in a Ti-gettered argon atmosphere. The ingot was flipped and remelted five times to promote chemical homogeneity, and then dropped into a rectangular cross-section copper mould with a dimension of 5 × 10 × 100 mm3. The as-cast alloy was first solution-treated at 1200 °C for 2 h and then cold rolled along the longitudinal direction with a total thickness reduction of ∼66%, followed by annealing at 1160 °C for 3 min leading to an equiaxed grain structure with ∼67 μm grain size. Subsequently, the recrystallized sheet was isothermally aged at 800 °C for 2 h. All the heat treatment was conducted in air, followed by water quenching. The three-component CoCrNi alloy with a single-phase fcc structure (denoted as CoCrNi MEA hereafter) was also prepared for comparison, exhibiting an equiaxed grain structure with an average grain size of ∼6.5 μm. | 10.1016/j.actamat.2017.07.029
Dog-bone-shaped specimens with a gauge length of 12.5 mm and a cross-section of 3.2 × 1.5 mm2 were fabricated by electro-discharge machining for tensile test. Both sides of the specimens were carefully ground to 2500 grit finish using SiC paper. The uniaxial tensile tests were performed on a Material Testing System (MTS, Alliance RT30) tension machine at ambient temperature with an engineering strain rate of 1 × 10−3 s−1. The microhardness measurements were carried out in a Vicker Hardness tester with a nominal load of 1.5 N and a dwell time of 15 s. The hardness value was an average of ten tests. | 10.1016/j.actamat.2017.07.029
Phase identification was conducted on X-ray diffractometer (XRD, Rigaku) equipped with a monochromator. Microstructure characterization was carried out via scanning electron microscope (SEM, Quanta FEG450) and transmission electron microscope operating under 200 keV (TEM, JEOL 2100F). For the SEM analysis, in order to investigate the overall precipitation behavior, the aged samples were metallographically polished and then chemically etched with a dilute aqua regia solution. For the TEM investigation, the sheet specimens were firstly mechanically ground to a thickness below 100 μm using SiC paper, then punched into 3-mm-diameter discs and further thinned by ion-milling to a thickness of electron transparency. To study the effect of precipitation on the deformation modes, interrupted tensile tests stopped at different strains were conducted. Afterwards, the gauge length section of the deformed specimens was processed for TEM observations. The elemental distribution was studied using energy-dispersive X-ray spectroscopy (EDX) equipped in TEM and atom probe topography (APT). Needle-shaped specimens required for APT were fabricated by lift-outs and annular milled in a FEI Scios focused ion beam/scanning electron microscope (FIB/SEM). The APT characterization was performed in a local electrode atom probe (CAMEACA LEAP 5000 R). The APT specimens were analyzed at 70 K in voltage mode, with a pulse repetition rate of 125 KHz, a pulse fraction of 15%, and an evaporation detection rate of 0.2% atom per pulse. Imago Visualization and Analysis Software (IVAS) in version 3.6.12 was used for 3D reconstruction and composition analysis. | 10.1016/j.actamat.2017.07.029
Co-Ti-W materials libraries were fabricated on polycrystalline 100 mm diameter Al2O3 substrates by magnetron sputtering using a wedge-type multilayer approach with 120° rotations between each layer, as described in Refs. [16,17]. The substrate was heated to 300 °C during deposition. Sputter powers for Co, Ti, and W were set to 124 W DC, 159 W DC and 114 W DC, respectively. Ar (purity 99.9999%) was used as sputter gas (0.27 Pa, 40 sccm). After sputter deposition, the multilayer precursor structure was annealed at 950 °C for 40 h in vacuum to enable interdiffusion of the elemental layers and phase formation, and to finally transform the multilayer precursor structure into a homogeneous alloy. Furthermore, bulk samples were prepared by ingot metallurgy. Two 20 g Co-Ti-W ingots with nominal compositions of Co68Ti22W10 and Co54Ti16W30 were prepared by arc melting in Ar (700 mbar) using a melter of type Bühler AM. The ingots were remelted 30 times to improve chemical homogeneity. Details on the melting process can be found in Refs. [18,19]. Subsequent homogenization annealing was carried out at 1100 °C for 24 h in evacuated quartz capsules followed by water quenching. | 10.1016/j.actamat.2017.07.037
In order to investigate the compositional spread of the thin film materials library, automated high-throughput EDX measurements were performed. For these measurements, a reference grid with 342 areas with regular distances of 4.5 mm in x- and y-direction was defined. The EDX analysis was performed in a scanning electron microscope (SEM) of type JEOL 5800 LV, equipped with an EDX-detector (Oxford Instruments INCA). Phase analysis was achieved using XRD in Bragg-Brentano geometry. The measurements were carried out at room-temperature using a PANalytical X'Pert PRO MRD system (PiXcel detector, Cu Kα radiation, angular 2θ measurement range: 30°–85°, spot-size: 3 mm × 5 mm). Electric resistance maps were acquired using a custom-designed high-throughput test stand as described in Ref. [20]. Four-point electrical resistance measurements were carried out on a grid with 3084 measurement areas in regular distances of 1.5 mm. Each area was measured three times and the results were averaged prior to further analysis. The measurements were performed at room-temperature with a measurement current of 100 mA. | 10.1016/j.actamat.2017.07.037
The microstructures of the bulk samples were also characterized by SEM/EDX. Details on metallographic sample preparation and SEM characterization are given in Ref. [18]. One TEM sample was extracted from a 20 g ingot using a low-speed disk saw (Bühler Isomed 1000) at 150–200 rpm cutting a slice of 1 mm thickness. This slice was mechanically ground to 500 μm thickness. 3 mm diameter disks were then stamped out. The discs were further ground and polished from both sides down to a thickness of 100 μm. The disc was then further thinned to 15 μm using the dimpling technique. The final thickness of &lt;150 nm was established, using a precision ion polishing system (PIPS) operating between 1 and 3 keV for 120 min with incident ion beam angles as low as 4°. The TEM sample from the thin film was prepared using focused ion beam (FIB) micromachining (FEI FIB Quanta 200 3D). The sample was thinned by ion etching to a final thickness of close to 180 nm. The selected area electron diffraction (SAED) analysis of the bulk material and the thin film were carried out using a Phillips CM30 T/STEM operating at an acceleration voltage (HT) of 300 kV at camera lengths (CL) varying from 145 mm to 245 mm. The diffraction patterns were calibrated using a Au diffraction ring pattern imaged under the same conditions. The diffraction patterns were evaluated using the JEMS software [21], involving the crystallographic data from the ICSD database [22]. All known Co-Ti-W phase combinations were considered. The analytic investigations were carried out using a FEI Titan3 equipped with a Super-X detector incorporating the Bruker ChemiSTEM™ system. The Super-X detector comprises four Si drift detectors (SDDs) symmetrically placed around the optical axis, close to the sample area. All four signals were collected into one spectrum to improve the collection efficiency [23]. STEM-EDX maps of both samples were collected within 30 min using drift correction. Nanoindentation measurements were performed on bulk samples to determine local mechanical properties such as hardness and Young's modulus using a Nanoindenter XP (MTS) equipped with a diamond Berkovich indenter. Measurements were performed with a standard CSM (continuous stiffness measurement) method (45 Hz, 2 nm harmonic displacement) using an indentation depth of 100 nm. | 10.1016/j.actamat.2017.07.037
Two materials with lattice misfits of opposite signs, namely, CMSX-4 (δ = −0.001–−0.023 at room temperature [28]) and alloy-A (δ = ∼+0.004 at room temperature) were used in this study. The nominal composition of alloy-A was determined by decreasing Mo, W, Al, Ti, Hf, Re and increasing Ta from that of CMSX-4 [23] so as to obtain a cuboidal microstructure with a positive lattice misfit. A single crystal of alloy-A was grown by the Bridgman technique at a growth rate of 5 mm/h. The as-grown single crystal was homogenized at 1300 °C for 1 h and at 1100 °C for 4 h, and finally aged at 870 °C for 4 h. The typically observed {001}-section microstructures of the as-received CMSX-4 and heat-treated alloy-A single crystals are shown in Fig. 2 . The two materials had similar cuboidal microstructures, with the average edge length of the cuboidal γ′ precipitates being 400–500 nm. The volume fractions of the γ′ phase in CMSX-4 and alloy-A were estimated to be about 67% and 70%, respectively. | 10.1016/j.actamat.2017.07.044
Compression tests were conducted on the micropillars using a Shimadzu DUH-211 microhardness testing machine equipped with a flat diamond tip of diameter 20 μm. All the micropillars were tested at room temperature in a load control mode (corresponding nominal strain rates of 10−3–10−4 s−1). The microstructures of the micropillars before and after compression testing were examined by scanning electron microscopy (SEM) using a JEOL JSM-7001FA electron microscope equipped with a field emission gun. | 10.1016/j.actamat.2017.07.044
After a heat treatment that resulted in a bimodal γ′ precipitate distribution, an [001] oriented rectangular parallelepipeds with a 1:1:2.5 dimension ratio were extracted using electrical discharge machining (EDM). The sides of the sample were then polished to a 1200 fine grit using SiC polishing pads to remove the subsequent damage layer. A 414 MPa monotonic compression creep test was performed at 760 °C on an [001] oriented sample in order to promote re-order mediated precipitate shearing modes; specifically, microtwinning and isolated faulting. The test was performed using a MTS 810 Compression creep frame with two linear variable displacement transducers (LVDTs) to record plastic strain. Both tests were ended when about 0.5% plastic strain was reached and the specimens were quickly fan-cooled to room temperature in order to capture the deformation and microstructure present at the end of the test, as well as to minimize diffusional changes during cool-down. | 10.1016/j.actamat.2017.09.027
The S-EBM-samples were polished down to 0.04 μm colloidal silica finish and were observed by optical microscopy along the vertical cross sections which corresponds to the XZ-plane, i.e. along the build direction (BD = Z). Electron Backscattered Diffraction (EBSD), Energy Dispersive X-ray Spectroscopy (EDX) and SEM imaging were performed in a ZEISS Ultra FEG-SEM and data were collected using the OIM-TSL software. EBSD maps were collected using an acceleration voltage of 20 kV on polished samples so as to analyze the microstructure and microtexture of the as-built specimens. 1 mm2-EBSD maps were acquired in the region affected by cracks (upper part of the samples). Ten EBSD maps of 1 mm2 were analyzed so as to ensure the statistical reliability of the results. EDX analyses were performed using an acceleration voltage of 15 kV and an aperture of 90 μm on flat polished samples in order to investigate qualitatively element segregations in the as-built samples. In addition, the microstructure was revealed using a fresh glyceregia etchant (15 mL HCl + 5 mL HNO3 + 10 mL Glycerol). The γ/γ′ microstructure was observed using an Ultra Zeiss FEG-SEM in secondary electron mode (SE) for etched samples and backscattered electron (BSE) contrast for polished samples. The size of the precipitates was estimated by image analysis based on SE−SEM micrographs acquired on etched specimens. At each position, at least 5 images were used to have an estimation of the precipitate size. | 10.1016/j.actamat.2017.09.047
To investigate small scale segregations, site specific lift-outs were prepared for atom probe tomography (APT) using an FEI Dual Beam FIB Helios 600. Specimens were extracted from regions at the tip of cracks, following the procedures described in Ref. [29]. Samples were analyzed using a Cameca LEAP3000X HR instrument operating in laser mode with pulse rate at 200 kHz, pulse energy 0.4 nJ and temperature 50 K. Data reconstruction and analyses were performed in the commercial package IVAS 3.6.14. and compositions were extracted from composition profiles in the form of proximity histograms, see Ref. [30]. | 10.1016/j.actamat.2017.09.047
The procedure was repeated for layers L±1, L±2, etc of the fault and proximate structures S±1, S±2, etc. were identified from G . The two-step procedure was applied to APB(111), SISF(111), SESF(111), APB(010) and CSF(111) in L12. For the ISF in fcc, only step 1 was used to identify the proximate structure(s) since there are no chemical violations. Proximate structures identified for each layer of each fault are indicated in Table 2 along with the expressions for evaluating PFE via Eq. (3). Layer nomenclature for each fault is pictorially shown in the supplementary material. The crystallographic details of the relevant proximate structures are presented in Table 3 and in the supplementary material. The results of this analysis are presented and discussed in section 4. | 10.1016/j.actamat.2017.10.029
An alloy with a nominal composition of Al-0.08Zr-0.02Sc-0.005Er-0.10Si at.% (Al-0.27Zr-0.03Sc-0.03Er-0.10Si wt.%), was melted in alumina crucibles in a resistively heated furnace by adding, to molten 99.99 at.% pure Al, appropriate amounts of Al-8.0 wt% Zr, Al-2 wt.% Sc, Al-3.9 wt% Er master alloys preheated to 640 °C and Al-12.6 wt% Si preheated at 450 °C. The melt was maintained in air for 1 h at 800 °C, regularly stirred, and then cast into a graphite mold. The mold was preheated to 200 °C and placed on an ice-cooled copper platen prior to casting to enhance directional solidification. The chemical composition of the as-cast alloy was measured by direct current plasma mass spectroscopy (DCPMS) at ATI Wah Chang (Albany, OR (Table 1 ). The iron concentration was less than the detection limit (&lt;100 wt ppm). APT was also utilized to measure alloy chemical compositions, using the average values of ten specimens (cf. Table 1). The LEAP tomography results are in reasonable agreement with the DCPMS measurements. When compared, however, to the nominal composition, the Sc concentration is lower. In this article, we use the DCPMS composition of the alloy, Al-0.08Zr-0.014Sc-0.008Er-0.10Si at.%, and we express all compositions in atomic percent (at.%). For easier reading, and compared with other alloys, this alloy is denoted the low Sc alloy. | 10.1016/j.actamat.2017.10.040
After quenching, the alloy was homogenized in air for 8 h at 640 °C, which was determined to be the optimized homogenization condition [30]. The alloy was then subjected to isothermal aging at 350, 375, 400 and 425 °C, for durations ranging from 20 min to 6 months. All heat treatments were performed in air and terminated by water quenching. | 10.1016/j.actamat.2017.10.040
Vickers microhardness measurements were performed employing a Duramin-5 microhardness tester (Struers) utilizing an applied load of 200 g for 5 s on samples polished to at least a 1 μm surface finish. A minimum of ten and up to twenty indentations, on different grains, were made for each specimen. Electrical conductivity measurements were performed utilizing a Sigmatest 2.069 eddy current instrument (Foerster Instruments, Pittsburgh, PA). For each specimen, five measurements were made at 120, 240, 480, and 960 kHz. | 10.1016/j.actamat.2017.10.040
Constant-load compressive creep experiments were performed at 300 °C, with a thermal fluctuation of ±1 °C. Cylindrical creep specimens with a 10 mm diameter and 20 mm height, were placed between boron-nitride-lubricated alumina platens, and heated in a three-zone furnace. Sample displacement was measured with a linear variable displacement transducer (LVDT) with a resolution of 10 μm. Minimum strain rates at a given stress were determined by measuring the slope of the strain vs. time line in the steady-state creep regime. The applied load was increased when a clear steady-state strain rate was observed. The total accumulated creep strain for each specimen was maintained below 10% to guarantee that the shape of the specimens remained cylindrical and the applied stress uniaxial. | 10.1016/j.actamat.2017.10.040
In this work, the Co-7Al-8W-1Ta-4Ti (at. %) alloy was solidified into bars with 15 mm in diameter and 150 mm in length via conventional Bridgman method [11]. These bars then were annealed at 1543 K for 24 h and subsequently aged at 1173 K for 50 h followed by air cooling. Specimens with a 25 mm gage length and a diameter of 5 mm were used for creep test at 1273 K in air while applying a tensile stress of 137 MPa [11]. At 1.0% creep strain, the test was interrupted in order to carry out microstructure characterizations. High resolution transmission electron microscopy (HRTEM) investigations of APBs and stacking faults were captured by JEOL JEM-2100 [11]. More details of experimental tests and characterizations can be found in our previous works [5,11]. | 10.1016/j.actamat.2017.10.041
Investigations were performed on polycrystalline quaternary Co-9Al-9W-XB alloys (composition in at.%) with 0.005 at.% of B (referred to as “0.005B”), 0.04 at.% (referred to as “0.04B”) and 0.12 at.% (referred to as “0.12B”). The nominal and measured compositions of the alloys are given in Table 1 . The polycrystalline samples were produced by vacuum arc melting from commercially pure metals. The heat treatment procedure consisted of a solution heat treatment step at 1300 °C for 12 h in vacuum and aging at 900 °C for 200 h under argon atmosphere. | 10.1016/j.actamat.2017.12.020
Additionally, a series of the Co-9Al-9W-0.04B and the Co-9Al-9W-0.12B samples were solution heat treated at 1050 °C for 12 h, which is above the γ′ solvus temperature [3] but below the boride solvus temperature, and precipitation aged at 900 °C for 200 h (referred to as “0.04B-noPDZ” and “0.12B-noPDZ”). This supplementary heat treatment allows W to diffuse into the PDZ forming a γ/γ′ microstructure adjacent to the remaining grain boundary borides. | 10.1016/j.actamat.2017.12.020
Characterisation of the microstructure was conducted using a SEM (Zeiss Crossbeam 1540 EsB, Zeiss, Oberkochen, Germany). The chemical composition was probed (see Table 1) in the SEM by using energy dispersive X-ray spectroscopy (EDX) (Inca Energy 350, Oxford Instruments, Abingdon, United Kingdom). The B content was determined by glow discharge optical emission spectroscopy (GDOES) (GD Profiler, HORIBA, Kyoto, Japan). For the microstructural characterisation the specimens were ground and mechanically polished using sequentially finer abrasives down to 1 μm before a final mechanical-chemical polish (OPS Suspension, Struers, Ballerup, Denmark). The chemical composition of the γ and γ′ phases and the segregations at γ′ phase boundaries were investigated with a reflectron-equipped local electrode atom probe operated in pulsed laser mode (LEAP 3000X HR, Cameca Instruments Inc., Madison, WI, USA). Laser pulses of 532 nm wavelength, 12 ps pulse length, 0.4 nJ energy and 100–250 kHz frequency were applied, while the base temperature of the samples was kept at ∼40 K. Data reconstruction and analysis was performed using the software package Cameca IVAS™ 3.6.8 (Cameca Instruments Inc., Madison, WI, USA). The chemical composition of the γ and γ′ phases were determined for the Co-9Al-9W-0.12B variant. The grain boundary segregation of B was investigated on the 0.005B variant with boride-free grain boundaries. Site-specific APT samples were prepared using focused ion beam (FIB) milling (Helios NanoLab 600i, FEI, Hillsboro, USA) by the lift-out method outlined in [28]. | 10.1016/j.actamat.2017.12.020
Polycrystalline ingots of a ternary Co base alloy with a diameter of 8 mm and 60 mm in length were prepared in a vacuum induction melting furnace at the office national d’études et de recherches aérospatiales (ONERA), France. The target composition was Co-9.1Al-7W (at.%) after solidification. Ingots were subjected to a homogenizing heat treatment at 1300 °C followed by water quenching. To limit possible precipitation of γ′ during the quench, all heat treatments were performed on thin samples (thickness 300 μm) under argon atmosphere. Samples were subsequently aged at 900 °C for 5 min, 15 min, 1 h, 10 h, 100 h and 200 h under argon atmosphere in a vertical furnace, and then water quenched. The grain size measured by electron backscattered diffraction (EBSD) was around 100 μm. | 10.1016/j.actamat.2017.12.032
The alloy microstructure was investigated by SEM (Zeiss Leo 1530 XB) and TEM (Jeol 2010) operated at 200 kV. Samples for SEM were mechanically grounded and then electro-polished in a solution of methanol with 5% perchloric acid, at a temperature of −40 °C and a voltage of 18 V. For TEM analyses, discs of 3 mm in diameter were cut and mechanically polished to a thickness less than 100 μm and then thinned to electron transparency in a twin jet polishing system (TenuPol-5) with the same solution and conditions as above. | 10.1016/j.actamat.2017.12.032
The chemical composition of alloy 617 used in this study is given in Table 1 . The solution-annealed as received (AR) specimens were subjected to two distinct types of thermo-mechanical processing (TMP) viz. hot deformation type and GBE type processing. Hot deformation type processing was performed employing Gleeble 3800 thermo-mechanical simulator in the temperature range 1173–1473 K (with an increment of 50 K) and strain rates of 0.001–10 s−1 (increment in log scale). Specimens of 10 mm diameter and 15 mm height were hot compressed to 50% height reduction and immediately quenched in water to freeze the hot deformed microstructure. In GBE type processing, two different ITMP namely small to large deformation (SLD) and large to small deformation (LSD) types were performed on 3 mm thick AR strips at room temperature employing laboratory 2-Hi rolling mill. The SLD type GBE processing comprised of three successive iterations of 5% reduction followed by annealing at 1373 K for 0.5 h (abbreviated as SLD1), 10% reduction followed by annealing at 1373 K for 0.5 h (SLD2), and 15% reduction followed by annealing at 1273 K for 0.5 h (SLD3). In contrast, LSD type GBE processing consisted of three successive iterations viz. 15% reduction followed by annealing at 1373 K for 1 h (LSD1), 10% reduction followed by annealing at 1273 K for 0.5 h (LSD2), and 5% reduction followed by annealing at 1273 K for 0.5 h (LSD3), respectively. Table 2 summarizes the TMP conditions adopted and the nomenclature of the specimens used in this study. | 10.1016/j.actamat.2017.12.045
A series of eight alloys was produced, whose compositions are provided in Table 1 . The alloys can be divided into four sets of two compositions. Each set contains one alloy with 10% Ni and one with 30% Ni, and identical concentrations of the remaining alloying elements. The first two alloys (L12 and L13) add Ni to an alloy with a very similar composition to those reported by Xue et al. [8,9]. The second set (L14 and L15) adds Ti to a W-free alloy like those reported by Makineni et al. [14]. The final four alloys were generated by altering the compositions of L14 and L15 by first replacing 1% Nb with 1% Ta (L16 and L17) and then replacing 2% Mo with 2% W (and 1% Nb with 1% Ta) (L18 and L19). All alloys were prepared by arc melting under an Ar atmosphere the appropriate amounts of the pure elements to produce 50 g ingots. To compensate for the loss of Al due to evaporation during the melting process, the required mass of Al was increased by a factor of 1.05. Arc melting was performed by first melting all elements except Al and Ti together, flipping the ingot and remelting at least four times. The Al and Ti charges were then added and the ingot was remelted and flipped an additional four or five times. | 10.1016/j.actamat.2018.01.034
Once cast, the ingots were homogenized at 1250 °C for 24 h in Ar-backfilled quartz ampules, followed by water quenching. Portions of each alloy were cut and subsequently aged at 900 °C for times ranging from 4 h to 1000 h, metallographically prepared using standard techniques, and etched via immersion in Carapella's reagent (96 mL ethanol, 2 mL hydrochloric acid, and 5 g ferric chloride) for about 5 s. Portions of the homogenized alloys were analyzed via differential scanning calorimetry (DSC) using a heating rate of 10 K min−1 under a flowing Ar environment at a flow rate of 20 mL min−1. The mass density of each alloy was determined employing Archimedes' principle using water displacement. Microstructural investigation and compositional analysis was performed using a scanning electron microscope (SEM) equipped with energy dispersive x-ray spectroscopy (EDS). A grid-based manual point counting technique was used on representative backscatter electron (BSE) micrographs, using between 300 and 400 points per image, to estimate the γ′ volume fraction. Precipitate size was determined by measuring the cube edge lengths in each perpendicular direction for between 20 and 100 individual γ′-precipitates for each annealing condition, then converting the average cube length, d, to equivalent precipitate radius, R, where R 3 = 3 d 3 / ( 4 π ) . X-ray diffraction (XRD) was performed for phase identification. XRD was also used to estimate the room-temperature γ and γ′ lattice parameters and lattice parameter misfit using a least squares fit of two pseudo-Voigt peaks to each diffraction peak doublet visible in the XRD patterns for each sample. Vickers microhardness measurements were performed to evaluate the mechanical behavior of the alloys and its evolution with aging time. | 10.1016/j.actamat.2018.01.034
Ingots with a nominal composition of (NiCoFeCr)94Ti2Al4 (all compositions in this study are in at.%) were prepared by arc-melting mixtures of the constituent elements (purity &gt; 99 wt.%) under a Ti-gettered argon atmosphere. The resulting buttons were re-melted at least four times to promote chemical homogeneity and subsequently drop cast into a water-cooled copper mold with a dimension of 10 × 10 × 60 mm3. The as-cast ingots were homogenized at 1200 °C for 4 h and, then, cold rolled to 70% reduction in thickness. The rolled plates were subsequently annealed at 1000 °C for 4 h, followed by water quenching to obtain a stable and fully recrystallized microstructure. Samples were sliced from the annealed plates, aged at temperatures of 750, 775, 800, and 825 °C, for time durations between 0.5 and 1022 h to examine precipitate morphology and distribution. | 10.1016/j.actamat.2018.01.049
Nanoindentation hardness was measured on electropolished samples using a Hysitron TI 900 TriboIndenter, with a Berkovich indenter (tip radius = 280 nm) at room temperature. Indentation tests were performed at a 10 μm interval, with a loading rate of 1600 μN s−1, a peak load of 8000 μN, and a holding time of 2s. In order to minimize grain orientation effects, at least 3 randomly selected grains were measured, and 36 indentations were made on each grain. All the indentations were conducted in load control mode. | 10.1016/j.actamat.2018.01.049
Alloys used in this study were prepared by means of arc melting and suction cast into a 6 mm-diameter cylindrical copper mold under an argon atmosphere. Purities of the raw elemental metals are 99.99% for Al, Co, Fe, and Ni, and 99.9% for Cr, respectively. Mixtures of raw materials with appropriate compositions and a total weight of about 15 g were remelted at least four times to ensure chemical homogeneity before suction-casting. In order to investigate the microstructural stability of coherent precipitates at high temperatures, No.4 alloy samples (M1112 = Ni1Co1Fe1Cr2) with a size of ϕ6 × 8 mm were additionally heat-treated at temperatures of 673, 873, 973, and 1073 K for 2 h and, then, followed by water-quenching. | 10.1016/j.actamat.2018.01.050
For mechanical evaluation, both uniaxial compressive and tensile tests were conducted on an 810 Material Test System (MTS) at a nominal strain rate of 2 × 10−4/s at room temperature. Cylindrical samples for compression have a size of ϕ3 × 6 mm were machined directly from the ϕ6 mm cast rods. The rod-shaped tensile samples have a gauge dimension of 3 mm in diameter and 25 mm in length. For tensile tests, an extensometer was used to measure directly the deformation strain. For compression, the machine stiffness was first determined in order to compensate the deformation from test frame to get the real strain. It was measured by compressing a large-size (15 mm in diameter) 310S stainless steel sample with a known Young's modulus of 205 GPa, from which the force-displacement curve was obtained and machine stiffness was deduced after subtracting the elastic contribution from the 310S sample. The measured machine stiffness was subsequently integrated in the compressive strain to properly convert engineering compression to true compression. Two WC spacers were inserted between the compression platform and the test samples (top and bottom) during compression. At least three specimens of each alloy were tested, both tension and compression, under each condition. The fractography of several representative HEAs after tension was also examined using SEM. Values of microhardness of HEAs were measured using a HVS-1000 Vickers hardness tester under a constant load of 500 g for 20 s and at least 15 indents were taken. | 10.1016/j.actamat.2018.01.050
Bulk samples used in this study were taken from a transient liquid phase (TLP) bonded superalloy. Bars of the superalloy with nominal composition (in at%) of 12.4 Al, 7.2 Co, 6.5 Cr, 1.8 W, 1.3 Ti, 0.7 Mo, and balance Ni were directionally solidified along the [001] direction using a high-rate solidification method using a spiral selector. Cylindrical bars 13 mm in diameter and 6 mm in height were cut from the as-cast bars. Next, an 8 mm × 300 mm gap parallel to the [001] direction of the single crystal was cut in the center of the cylinders. A filler alloy with nominal composition (in at %) of 14.4 Cr, 16.2 B, and balance Ni was inserted into the gap. Details of the TLP bonding process can be found in our previous reports [13,36]. After bonding, several slices near the joint were cut perpendicular to one of the bonded interfaces for structural characterization. | 10.1016/j.actamat.2018.02.055
Fifteen-millimeter cubes of IN625 were additively manufactured from virgin IN625 powder by the Measurement Science for Additive Manufacturing program at the National Institute of Standards and Technology (NIST), Gaithersburg, U.S.A., using an EOS M270 laser-sintering powder-bed fusion instrument (EOS GmbH, Munich, Germany). The manufacturer-certified chemical composition of the raw EOS IN625 powder used in this study and the corresponding allowable composition ranges (from the ASTM Standard for Additive Manufacturing Nickel Alloy UNS N06625) are listed in Table 1 [22], which shows that the mass fractions of all elements are within the standard ranges for IN625. More details about the composition can be found elsewhere [22]. A Nd:YAG laser was operated at 195 W. The scanning speed was 800 mm/s. The hatching distance was 100 μm. The melt-pool width ranged between 105 μm and 115 μm. The solidification velocity is location-specific and ranges between 1 mm/s to 30 mm/s, according a recent finite element analysis of a model Ni-Nb binary alloy using the same set of build parameters [39]. An “all core” build pattern was used, where the laser scan pattern was identical at the external surfaces and in the interior of the samples. After the build, the test cubes were removed from the base plate by electro-discharge machining in the as-built condition, i.e., without a stress-relief heat treatment. Specimens were cut and mechanically polished to remove surface abnormalities, following a standard metallographic procedure. | 10.1016/j.actamat.2018.03.017
We performed XRD experiments on as-built, IN625 specimens heat-treated at 870 °C for 8 h, and 870 °C for 1 h followed by 1150 °C for 1 h. The specimens were encapsulated in an evacuated ampoule during the heat treatments, and were subsequently thinned to approximate dimensions of 200 μm × 200 μm × 10 mm. During data collection, the samples spun rapidly in the beam. The phase identification was conducted using GSAS-II [42] following a Le Bail refinement. Due to sample texturing and compositional complexity, full Rietveld analysis was not conducted. | 10.1016/j.actamat.2018.03.017
For the in situ experiments, the as-built specimens were mechanically polished to ≈50 μm in thickness. The in situ heat-treatment experiments were conducted using a Linkam 1500 thermal stage (Linkam Scientific Instruments Ltd., Tadworth, UK). The thermal stage was calibrated using a 99.999% purity Pt foil sample. The temperature uncertainty depends on the set temperature, and is estimated to be 1 °C in the temperature range used for this study. We performed three sets of in situ experiments to follow the formation of the precipitates at isothermal heat-treatment temperatures of 800 °C, 835 °C, and 870 °C, respectively. Among these temperatures, 870 °C is the manufacturer-recommended heat-treatment temperature, and 800 °C is the suggested alternative stress-relief heat-treatment temperature by Lass et al. [23]. The heating rate from room temperature to the target temperatures was set at 200 °C per min. | 10.1016/j.actamat.2018.03.017
For each heat-treatment series, we conducted the combined measurements in a repeated sequence of USAXS, SAXS, and XRD, with individual scan time set at 90 s, 30 s, and 60 s, respectively. Including the time required for motor motions, each set of measurements took ≈5 min. For each isothermal heat-treatment condition, we conducted the in situ experiment for ≈10 h, the maximum amount of time allowed by beamtime allocation. | 10.1016/j.actamat.2018.03.017
Cyclic testing was performed in air and vacuum at intermediate and high temperature in the low and high cycle fatigue regimes. Fatigue tests were performed in a symmetric, uniaxial, push-pull mode on an electromechanical machine. Tests were carried out in strain control mode, with an R-ratio near zero and a frequency of 0.5 Hz. Cylindrical specimens with a gauge diameter of 10 mm and gauge length of 45 mm were used in this study. A mechanical ceramic extensometer fixed on the gauge length was used to measure the strain. Heating was performed using a resistive furnace with temperature in the gauge section controlled to ± 7 °C. | 10.1016/j.actamat.2018.03.035
EBSD and HR-DIC measurements were collected from flat areas 2.5 mm in width and 8 mm in length that were machined into the opposite sides of the gauge section of selected fatigue specimens [3]. The flat areas were designed to limit stress concentrations due to machining. The flat areas were also mechanically polished to further reduce any local deformation and damage. The specimens were ground with SiC abrasives and chemical-mechanically polished with 0.05 μm colloidal silica for 12 h to remove any residual surface deformation. Specimens with and without the machined flats exhibited crack densities and fatigue lives that were indistinguishable from each other [3]. | 10.1016/j.actamat.2018.03.035
The process was iterated with 12 passes, manually adding a powder layer of approximate thickness of 0.5 mm each time, until a 5 mm-height sample was fabricated on the substrate. To minimize contamination from the substrate into the alloy, the first three layers were melted using pure-Mo powder. Cross-section samples of the alloy were cut using a diamond saw and were mechanically polished for characterization. A schematic diagram with an optical micrograph of the cross-section is shown in Fig. 2. The overall alloy composition was measured by inductively coupled plasma (ICP) analysis and found to be Mo-3.1Si-0.8B (in wt.%) with 0.8 wt.% La2O3. | 10.1016/j.actamat.2018.03.037
Button ingots of ∼20 g with nominal composition Co-6Ta-6V, Co-5.4Ta-6.6V, Co-10Ni-5.38Ta-6.55V and Co-6Nb-6V (all compositions are given hereafter in at. %) where produced by arc melting of high purity Co (99.99%), Ta (99.99%), V (99.99%), Nb (99.99%) and Ni (99.99%), under a partial Ar atmosphere. The button ingots where remelted six times and flipped between each melting step to ensure homogenous distribution of the constituent elements in the alloys. Button ingots for Co-6Ta-6V and Co-6Nb-6V alloys were then homogenized in a high-vacuum furnace at 1250 °C for 48 h and furnace-cooled to room temperature. Ingots for alloys Co-5.4Ta-6.6V and Co-10Ni-5.38Ta-6.55V where vacuum-encapsulated in quartz ampoules, homogenized at 1250 °C for 48 h followed by water quenching. Sections of these ingots were vacuum-encapsulated in quartz ampoules and aged at 900 °C for 2, 16 and 64 h, followed by water quenching. | 10.1016/j.actamat.2018.03.057
Microstructure characterization and composition analysis were performed using scanning electron microscopy (SEM) and energy dispersive spectroscopy (EDS) with a Hitachi SU8030 SEM equipped with an Oxford Aztec SDD EDS detector. As-homogenized and aged specimens used for SEM were grinded using 320, 400, 600, 800, 1200 grit SiC paper, polished using 6, 3, and 1 μm diamond suspension, and chemically etched at room temperature using a solution of 33% hydrochloric acid (12.1M), 33% acetic acid and 1% hydrofluoric acid volume in de-ionized water. SEM images were taken from grains orientated close to a {100}-type plane. | 10.1016/j.actamat.2018.03.057
To determine the partition behavior and the composition of the γ- and γ′ phases, 2 h-aged samples of the Co-5.4Ta-6.6V and Co-6Nb-6V alloys were prepared into nanotip specimens for APT studies via a lift-out technique with a Ga+ dual-beam focused-ion beam (FIB) microscope using a FEI Helios Nanolab SEM/FIB. Areas displaying a γ+γ′ and a γ+D019 microstructure were extracted from the samples by creating rectangle-topped wedges using the FEI dual-beam FIB and attached to a Si micropost on a coupon. Sectioned wedges on the silicon micropost were then sharpened using Ga+ to a ∼25 nm minimum radius. APT was performed using a Cameca local-electrode atom-probe (LEAP) 4000X-Si system (a 5000X-Si system was used for the 64-h aged Co-6Nb-6V condition) with picosecond ultraviolet (wavelength = 355 nm) laser with a specimen temperature of ∼25 K, a pulse energy of 30 pJ, a 500-kHz pulse repetition rate and a 4% detection rate. Differential Scanning Calorimetry (DSC) was performed on 2 h-aged and on homogenized Co-6Nb-6V alloys from 300 °C to 500 °C (at a rate of 10°/min) using a Mettler-Toledo DSC822e. All phases presented here are studied based on morphology, microstructure and composition (using EDS and APT) in comparison with other published studies. | 10.1016/j.actamat.2018.03.057
Interpretation of our data requires crystal plasticity modelling, which in turn needs to be calibrated carefully. For this purpose, cast bars with their longitudinal axes parallel to the &lt;001&gt;, &lt;011&gt;, and &lt;111&gt; directions – see Fig. 1(a) – were specially commissioned. These were prepared using investment casting and a seeding approach. To measure the single crystal bulk behaviour, constant displacement compression tests were carried out in a servo-electric Instron machine equipped with a 100 kN load cell. Cylinders which measured 5 mm in length and 5 mm in diameter were machined using electro discharge machining (EDM) and ground using 600 grit abrasive paper to remove any induced damaged layer. These were tested under different constant compression speeds: 1 × 10–4, 4 × 10−5, 1 × 10−5, and 4 × 10−6/s at a temperature of 750 °C. The samples were positioned between silicon carbide dies with 35 mm diameter and 15 mm thick – these transferred the load from the tested specimen to the superalloy rods. For lubrication, boron nitride spray was applied over the die surface, barrelling was not observed. The strain was controlled using the machine crosshead and measured via digital image correlation. For this, the surface of the sample was speckled using high-temperature paint. | 10.1016/j.actamat.2018.03.059
For imaging, a Zeiss Evo LS1 W-filament SEM equipped with an Oxford Instruments EBSD detector was used. The tests were carried out using a Kammrath and Weiss in-situ tensile module. The module was fitted with a resistance heater capable of reaching temperatures up to 1000 °C. A thermocouple was spot-welded to the surface of the sample for temperature monitoring. The samples were tested at a nominal strain rate of 5 × 10−5/s at a temperature of 750 °C. The tests were controlled using the machine crosshead separation as measured by a linear transducer. Micrographs were captured at intervals of approximately 0.5% engineering strain. In order to capture those, the test was paused for approximately 1 min. After image acquisition, the test was resumed using identical displacement-controlled conditions. The surfaces of the samples were ground and polished using colloidal silica and posteriorly speckled using gold nanoparticles in order to allow post-processing via digital image correlation. | 10.1016/j.actamat.2018.03.059
The Fe-based superalloy used in this work was prepared by induction melting with a chemical composition of 30Ni-15Cr-1.3Mo-1.88Ti-0.36Al-0.24V-0.2Si −0.0008 B-Fe bal. (wt.%). The ingot was homogenized at 1170 °C for 20 h, and then forged and rolled into a bar with a diameter of 40 mm. After solution treatment at 1000 °C for 1 h followed by water-quenching, a homogeneous coarse-grained austenitic structure with an average grain size of ∼70 μm was obtained (referred to as SS-CG, see Fig. 1 ). | 10.1016/j.actamat.2018.04.001
The DPD treatment was performed on a dynamic compression facility [12,20]. A cylinder SS-CG sample with a diameter of 16 mm and a height of 7 mm was placed on a lower anvil and compressed by an upper impact anvil at a high loading rate at room temperature. Multiple impacts (with a strain of ∼0.3 for each impact) were applied to deform the sample to a total strain of ε = 0.8. The deformation strain is defined as ε = ln (L 0 /L f ), where L 0 and L f are the initial and final thickness of the treated sample, respectively. The strain rate applied in each impact is estimated to be 102∼103 s−1. The final sample becomes a disc with a thickness of 3 mm, in which no crack or porosity was observed. The aging annealing of the DPD samples was performed at different temperatures from 500 °C to 850 °C (referred to as aged-DPD sample), respectively, followed by air-cooling. | 10.1016/j.actamat.2018.04.001
The Vickers microhardness was measured on a Qness A10 + hardness testing machine with a load of 100 g and a loading time of 10 s. The hardness values obtained were averaged from at least 30 indents for each sample. Uniaxial tensile tests were performed on an Instron 5848 micro-tester with a laser extensometer under a strain rate of 1 × 10−3 s−1. Dog-bone-shaped tensile samples with the gauge dimensions of 5 mm × 1 mm × 0.5 mm were cut perpendicular to the DPD loading direction. More than three tests were performed for each datum point. | 10.1016/j.actamat.2018.04.001
Microstructural characterization of the DPD and the aged-DPD samples were performed by both the field emission gun scanning electron microscopy (FEG-SEM) and transmission electron microscopy (TEM). A FEI Nova NanoSEM 430 microscope in electron channeling contrast (ECC) mode was used to obtain an overall morphology. Observation of γ′ phase was carried out using the secondary electron (SE) mode. The distribution of γ′ within nanotwins was acquired by the FEI Verios 460 microscope in concentric backscatter (CBS) mode. All specimens prior to SEM observations were mechanically polished, followed by electro-etching. The electrolyte was 10 wt% perchloric acid solution for ECC, and 10 wt% chromic acid for the SE and CBS observations. More detailed microstructural characterization was carried out by TEM in a FEI Tecnai G2 F20 operated at 200 kV. Cross-sectional TEM foils were sliced parallel to the DPD loading direction and thinned to 30 μm thick by grinding. The foils were then thinned by using a double-jet electrolytic polishing in an electrolyte consisting of 8% perchloric acid and 92% alcohol at −15 °C. X-ray diffraction (XRD) measurement was conducted on the plane perpendicular to the DPD loading direction using a Rigaku DMAX/2400 X-ray diffractometer with Cu Kα radiation. | 10.1016/j.actamat.2018.04.001
Two alloys (∼50 g) were prepared by remelting appropriate ratios of FBB8 with 0 and 2 wt% Ti and elemental Hf via arc-melting and drop casting into a copper mold. Their nominal compositions are Fe-10Ni-6.5Al-10Cr-3.4Mo-0.25Zr-0.005B-1.5Ti (wt.%) with and without 0.5 wt% Hf, labeled FBB8-1.5Ti and FBB8-1.5Ti-0.5Hf, respectively. Their nominal atomic compositions are Fe-9.0Ni-12.7Al-10.1Cr-1.87Mo-0.14Zr-0.02B-1.65Ti (at.%) with and without 0.15 at.% Hf, respectively. The cast ingots were homogenized at 1200 °C for 0.5 h in evacuated quartz capsules, air-cooled, aged at 700 °C for 100 h in air, and air-cooled on a ceramic block. Compression creep specimens (5 × 5x10 mm) were fabricated by electro-discharge machining (EDM). | 10.1016/j.actamat.2018.04.044
Compression creep experiments were conducted at 700 °C on the aged specimens whose grain size had been measured to range from 0.2 to 0.5 mm. The applied load was held constant until a well-defined minimum strain rate was observed and then the load was increased. This procedure was repeated up to the point where the cumulative creep strain reached 10%, a limit chosen to minimize sample barreling. At this point, the samples were air-cooled at a rate of ∼5 °C/sec while under the terminal stress. | 10.1016/j.actamat.2018.04.044
Scanning electron microscopy (SEM) samples were cut from uncrept and crept specimens, mounted, ground and polished to a 1 μm finish. Secondary electron micrographs of the two alloys were taken utilizing a FEI Quanta microscope. Images were analyzed using the software Image J to determine sizes of the grains and precipitates. Trasmission electron microscopy (TEM) samples were ground and polished to a 1 μm finish with 3 mm diameter discs and ∼100 μm thickness and further thinned to electron transparency using an electrolyte of 10 vol.% perchloric acid in ethanol bath at a temperature of −30 °C. Bright-field (BF) and super-lattice dark-field (DF) TEM analyses were performed in a H8100 (Hitachi) microscope operated at 200 kV. | 10.1016/j.actamat.2018.04.044
Elements of 99.9% purity or higher were weighed out, vacuum induction melted (VIM) and poured into a steel mold to produce 10 mm diameter cylindrical bars. Differential Scanning Calorimetry (DSC) on the as-cast material was carried out on a NETZCH 404 instrument under flowing argon, using heating and cooling rates of 10 °C min−1 between room temperature and 1450 °C. From these data, a suitable temperature range for homogenisation in the single-phase γ region was identified for each alloy. | 10.1016/j.actamat.2018.04.064
All samples were encapsulated in Ar-backfilled quartz ampoules and subsequently underwent the same homogenisation treatment at 1250 °C (above the γʹ solvus temperature) for 22 h to reduce casting segregation and dissolve any primary γʹ. This was followed by an aging treatment at 760 °C for 16 h. The alloys were air cooled following both homogenisation and ageing heat treatments. DSC of the aged alloys was carried out to determine the key transition temperatures of each alloy. | 10.1016/j.actamat.2018.04.064
Electropolishing was carried out at −5 °C using a solution of 5% perchloric acid in methanol, a voltage of 20 V and a current of approximately 180 mA. Extraction replicas were obtained by electrolytically etching specimens polished to a 0.5 μm finish in a solution of 10% phosphoric acid in water at 3 V, until a blue halo appeared on the sample surface. To remove over etched particles, a few drops of formvar in chloroform solution were deposited on the surface of the sample to attach an acetate sheet. Once dry, the acetate was peeled off along with the over etched particles. Next, the samples were sputter coated with carbon and this carbon film was scored into ∼2 mm squares. Finally, electrolytic etching was carried out in a solution of 20% perchloric acid in ethanol at 10 V until the carbon coating began to float off. The specimens were then removed into distilled water and the carbon films caught on copper TEM grids. Scanning Transmission Electron Microscopy (STEM) imaging and Energy Dispersive X-ray spectroscopy (EDX) were carried out at an accelerating voltage of 200 keV using an FEI Tecnai Osiris TEM equipped with an FEI Super-X EDX detector. | 10.1016/j.actamat.2018.04.064
Further compositional analysis was performed by Atom Probe Tomography (APT) on a LEAP 5000 XR instrument, for two of the alloys with differing Mo contents (0 and 3 at.% Mo). Needle shaped specimens of 0.5 mm cross-section were produced by electro-discharge machining before electropolishing, first in a 10% perchloric acid in acetic acid solution at 22 V (DC), and subsequently in a 2% perchloric acid in 2-Butoxyethanol solution at 23 V. APT of the electropolished samples was then carried out in laser mode (wavelength of 355 nm), using a pulse energy of 50 pJ and a pulse rate of 200 kHz at a stage temperature of 50 K. | 10.1016/j.actamat.2018.04.064
Nominal composition (in wt.%) of the second-generation single-crystalline superalloy is 6.0Al, 6.9Cr, 8.9Co, 1.4Mo, 6.7Ta, 5.5W, 2.9Re, and bal. Ni. The ingot was directionally solidified along the [001] direction and had undergone standard heat treatment (1310 °C/2 h + 1313 °C/2 h + 1130 °C/4 h + 900 °C/16 h) to obtain uniform composition and optimal γ/γ′ volume ratio. Slices approximately 0.5 mm thick were cut from the ingot perpendicular to [001]. Samples marked as A-F were prepared by employing different heat-treatments. Samples A, B and C were aged at 1100 °C for 12 h, following a cooling process in water, air and a furnace, respectively. Sample D was aged at 1100 °C for 48 h, following a cooling process in water. Sample C was reheated to 1100 °C for 5 s and 2 h, and then cooled it in water to obtain samples E and F, respectively. Note that the rates of water cooling and furnace cooling were, respectively, approximately 1000 °C/s and 0.5 °C/s. TEM samples were twin-jet electro-polished in an alcoholic solution containing 5 vol% perchloric acid at 30 mA and −25 °C. | 10.1016/j.actamat.2018.05.025
The substrates were of ERBO-1 and the powder was CMSX-4. Their compositions are presented in Table 1 , where it can be seen that these two alloys have very similar specifications. A set of samples was produced by vacuum plasma spraying, using the conditions specified in Table 2 . The VPS is a Plasma Technik facility, with a F4VB gun and a nozzle diameter of 7 mm. The powder was injected radially at the front of the nozzle. Substrate dimensions were 32 × 20 × 2.5 mm, with a hole of 1.1 mm diameter to locate a (k-type) thermocouple. The substrate surface was polished down to a 3 μm finish, using diamond paste. As indicated in Table 2, the substrate temperature was controlled during deposition. This was done largely via the use of a 1 kW electrical resistance heater (with a doped Si3N4 element). In view of the importance of avoiding substrate oxidation prior to spraying, initial heating was carried out using the (H2-containing) plasma plume, which provided a reducing atmosphere. This was done immediately prior to spraying, with the substrate temperature during the process being largely controlled via the heater setting. In the work described here, the substrate temperature was held at 1000 °C. The post-spraying heat treatment referred to in Table 2 as an anneal was a period 6 h at 1315 °C. At the end of this treatment, samples were quenched. | 10.1016/j.actamat.2018.05.043
Samples were prepared for both optical and SEM examination by polishing down to 1 μm diamond and then finishing with 50 nm colloidal silica suspension, which had a pH of about 10 and generated an etching effect. SEM images were obtained in BSE mode, with an accelerating voltage of 5 kV and a working distance of 3–6 mm, using either a Hitachi TM3000 or a FEI Phenom-Pure machine. | 10.1016/j.actamat.2018.05.043
Conventional uniaxial testing (in compression) was carried out at room temperature (22 °C ±2 °C), using an Instron 3367 screw-driven testing machine. A load cell with a capacity of 30 kN was employed. Testing was carried out under displacement control, at a rate of 10 μm s−1. Samples, which were cut to shape using Electro-Discharge Machining (EDM), were cuboids with a length in the testing direction of 2.5 mm (the coating thickness) and a square section of side 3.5 mm. Tests took about 30 s and the strain rate was of the order of 10−3 s−1. Both stress and strain levels were converted from nominal to true values for comparison with indentation-derived curves. Samples were compressed between rigid (hardened steel) platens, using MoS2 lubricant to minimize barreling. In practice, there will always be at least some friction between sample and platen, which could possibly have an effect on the stress-strain curve (cause a rise in the apparent work hardening rate), particularly at relatively high strains (&gt;∼10%). However, in the current work this effect was probably small. The displacement was measured using an eddy current gauge having a resolution of about ±0.25 μm. It was attached to the upper platen and actuated against the lower one. Any error arising from (elastic) deformation of the platens is unlikely to be significant and there was no need for any compliance calibration. | 10.1016/j.actamat.2018.05.043
A bulk Ni-based superalloy button with a composition of Ni-20Cr-3Ti-2Al was arc melted from Ni-20Cr pellets (99.9% purity), Ti sponges (99.9% purity), and Al pellets (99.9% purity). The button was flipped over five times, after each arc melting sequence that lasted 30 s. The resulting alloy was then solutionized at 1200 °C for 2 h and aged at 900 °C for 16 h. Creep samples were cut out of this button via electro-discharge machining (EDM). | 10.1016/j.actamat.2018.05.067
The other type of materials used in this study are non-crimp 3D orthogonal woven structures fabricated from soft-annealed Ni–20Cr wires, with a diameter of 202 μm. A detailed description of the weaving process is given in Ref. [5]. Woven samples, cut to a length of 15 mm, a width of 25 mm, and a thickness of 3.5 mm (corresponding to 11 wire layers, with an approximate mass of 7 g), were buried in a pack mixture consisting of 57 wt% Al2O3 powders (20–50 μm particle size) as filler, 30 wt% Ti powders (99.5% purity, −325 mesh) and 10 wt% Raney Ni precursor powders (Ni–50 wt% Al, 150 μm particle size) as Al and Ti sources, and 3 wt% NH4Cl powders (100 μm particle size) as activator. Approximately 40 g of pack was poured in a steel retort, where the internal pressure rises at elevated temperatures, with the cut specimen placed at the center of the retort and fully buried in the pack. The inner wall of the steel retort was spray-coated with boron nitride to minimize contamination. The retort was placed at the water-cooled end of a tube furnace that was heated to 1000 °C. After flushing the furnace tube with Ar for 15 min, the retort was pushed into the hot zone of the furnace, where it was held for 60 min. The retort was then pulled back to the water-cooled end of the tube and cooled there for 15 min. The specimens were removed from the pack and ultrasonicated in acetone for 2 h to remove all pack remnants. | 10.1016/j.actamat.2018.05.067
Four layers of the Al- and Ti-coated woven structures were stacked, sandwiched between two superalloy (Inconel X750, 1 mm thickness) sheets, and placed in a jig to hold the sandwich structure together. The jig was then placed in a vacuum furnace and the following heat treatment was carried out: (i) transient liquid phase bonding at 1140 °C for 30 min, (ii) homogenization at 1100 °C for 48 h, (iii) solutionizing at 1200 °C for 2 h, and (iv) aging at 900 °C for 16 h. The bonded sandwich structure was then removed from the furnace and cut with a diamond blade into smaller samples for creep test. The creep samples were intended to have final dimensions of 8 mm × 8 mm x 16 mm. However, due to insufficient bonding between the layers, the sandwich structure fell apart upon cutting and we were only able to obtain creep specimens with dimensions of 8 mm × 8 mm x 7 mm (equivalent of two woven layers). | 10.1016/j.actamat.2018.05.067
Compressive creep experiments were performed at 825 ± 2 °C on bulk and woven samples with dimensions of 5 mm × 5 mm x 11 mm and 8 mm × 8 mm x 7 mm, respectively. The samples were placed between silicon carbide platens lubricated with boron nitride and heated in air in a three-zone furnace with the temperature measured using a K-type thermocouple placed within 1 cm of the specimen. They were subjected to uniaxial compression by Ni-based superalloy rams in a compression cage using dead loads. Sample displacement was monitored with a linear variable displacement transducer with a resolution of 6 μm, resulting in a minimum measurable strain increment of 3 × 10−4. A strain rate was obtained by measuring the slope of the strain vs. time plot in the steady-state (secondary) creep regime. After a measurable steady-state strain rate was achieved, the applied load was increased to obtain another steady-state strain rate. Thus, a single specimen provided minimum creep rates for a series of increasing stress levels, at the end of which the total strain did not exceed 10%. | 10.1016/j.actamat.2018.05.067
Woven samples were tested for their oxidation behavior at three different temperatures (750, 825, 900 °C) up to 1 week (168 h) in static air. Samples, placed in alumina crucibles, were weighed before the tests with an analytical balance with an accuracy of 0.0001 g. Two samples per temperature were held in the furnace for a pre-specified duration (3, 6, 12, 24, 48, 96, 168 h) and weighed again at the end of each step after cooling to room temperature in air. The mass gain data were then used to assess the oxidation kinetics. | 10.1016/j.actamat.2018.05.067
Samples were polished down to 0.05 μm using standard metallographic techniques. Select specimens were etched with a 33 vol% water +33 vol% acetic acid +33 vol% nitric acid +1 vol% hydrofluoric acid solution to reveal the γ′-Ni3(Al,Ti) precipitates. An optical microscope and a scanning electron microscope equipped with an energy dispersive X-ray spectrometer were used for microscopic and chemical analyses. | 10.1016/j.actamat.2018.05.067
A CoNi-based single crystal alloy, called ERBOCo-1, with composition Co-32Ni-8Al-5W-6Cr-2.5Ti-1.5Ta (at.%) with small additions of 0.1Hf and 0.4Si was prepared by the Bridgman process. The heat treatment steps were 1280 °C/8 h + 1050 °C/5 h + 900 °C/16 h + water quenched to obtain a uniform γ/γ′ microstructure. Tensile specimens were cut and crept at 850 °C for 380 h at an applied stress of 400 MPa along the [001]-direction up to 4.6% plastic strain. Samples oriented close to the [110] direction were cut and mechanically/electrochemically polished for further microstructural characterization. | 10.1016/j.actamat.2018.05.074
Triple-remelted Alloy 718 was provided by voestalpine BÖHLER Aerospace GmbH &amp; Co KG, Austria. The elemental composition can be found in Table 1 . Pancake-shaped discs were industrially forged from cylindrical-shaped billets of length 180 mm and a radius of 127 mm. Each pancake was then further pressed via three sub-steps at roughly 1000 °C to a final thickness of 72 mm and a radius of 200 mm. This thermomechanical processing carefully follows industrial standards, and the corresponding time-temperature-deformation scheme is summarized in Fig. 1 . | 10.1016/j.actamat.2018.06.034
High-temperature tensile testing was performed at 650 °C by Westmoreland Mechanical Testing and Research Inc. to evaluate performance under operational conditions. The sample geometry and test procedure followed the ASTM E8 standard. All tensile samples were excised from the same radial position of ∼142 mm from the pancake centres. The exact process conditions were ‘Solution annealing + ageing’ (SA) and ‘Direct ageing’ (DA) whereby both water-quenched and air-cooled pancakes were used. The heat treatments were carried out in industrial plant furnaces and are detailed below. | 10.1016/j.actamat.2018.06.034
For a detailed evaluation of the microstructural evolution during SA versus DA, additional samples were manufactured from one industrially processed water-quenched, as-forged pancake to avoid the influence of small deviations between individual pancakes. This pancake was used as the starting material for all further studies. Cuboidal samples were cut to the dimensions 7 × 7 × 20 mm3 for further thermal treatments. The selected process conditions were abbreviated in Fig. 1 as follows: As-forged (F), solution annealed (S), direct aged (DA) and solution annealed + aged (SA). The heat treatments of conditions S, DA and SA were carried out in a Labec alumina tube-furnace under an Ar-atmosphere (flow-rate 0.2 L per min). For DA, the solution treatment was omitted, the first ageing step was carried out for 8 h at 720 °C, followed by a 2 h transition to the second ageing step of 8 h at 620 °C. By contrast, the SA sample processing included a solution treatment at 975 °C for 109 min prior to the same dual ageing treatment. | 10.1016/j.actamat.2018.06.034
TEM discs were punched and progressively ground to 4000 grit SiC paper to a target thickness of approximately 50 μm. TEM-foils were then electropolished using standard techniques, and a JEOL JEM F-200 was used at 200 kV. APM tips were prepared by electropolishing following standard techniques [30] and run in a straight flight-path atom probe LEAP 4000X Si by CAMECA. The temperature was set to 50 K at a pulse rate of 200 kHz and a target evaporation rate 1.0%. For voltage-mode atom probe experiments, the pulse fraction was 20%. The data reconstruction was calibrated by atom probe crystallography techniques using the parameters summarized in Table 2 . The data presented was cropped to cylindrical regions of interest (ROI) with a constant volume of 17.5 × 17.5 × 100 nm3. Additionally, laser-assisted atom probe experiments with a laser energy of 50 pJ were conducted for both SA and DA conditions. These reconstructions were calibrated according to the precipitate morphology (thickness, width, length), and the corresponding parameters can be found in Table 2. Here, ROIs with larger volumes of 45 × 45 × 500 nm3 are presented in the following. To image γ′ and γ" precipitates, an iso-surface method as proposed by one of the current authors in Drexler et al. [26] was used. Our own improvements of this method are explained in detail in the results section. | 10.1016/j.actamat.2018.06.034
Heat treatments on sections of the free-standing film were performed under flowing argon, wherein the thin-film geometry was constrained between 1 mm thick sheets of Haynes® 242™ in order to prevent the film from warping. Two separate heat treatment schedules were used: (i) direct aging or (ii) a two-step heat treatment comprised of annealing and then aging. In both schedules, the aging treatment was performed at 650 °C for 48 h under flowing argon, and the sample was allowed to cool with the furnace. In schedule ii, the sample was annealed at 1066 °C for 30 min prior to aging. Following annealing, the samples were moved from the hot zone of the furnace to the loading bay. The loading bay was wrapped in coiled copper tubing containing flowing, ice-cooled water. This increased the cooling rate of the specimen while it remained under flowing argon as the furnace cooled to room temperature. | 10.1016/j.actamat.2018.07.007
The alloys were prepared by arc-melting and vacuum-induction-melting, followed by drop-casting into a copper mold at Sophisticated Alloys Inc. (Butler, PA). Their nominal compositions in weight percent (wt. %) are Fe-10Cr-10Ni-6.5Al-3.4Mo-xTi-0.25Zr-0.005B (with x = 1.5, 2.0, 2.5, 3.0, 3.5, and 4.0 wt. %), referred to in the following as FBB8-xTi. Their compositions in atomic percent (at.%) are Fe-10.1Cr-9.0Ni-12.7Al-1.9Mo-xTi-0.14Zr-0.02B with x = 1.65, 2.20, 2.74, 3.30, 3.84, and 4.39 at.%, respectively. The cast ingots were homogenized at 1200 °C for 0.5 h in evacuated quartz capsules, air-cooled, aged at 700 °C for 100 h in air, and air-cooled on a ceramic block. | 10.1016/j.actamat.2018.07.025
Strength at room temperature was calculated from by Vickers microhardness indentation measurements, utilizing a Duramin-5 microhardness tester (Struers) with an applied load of 300 g for 5 s. Homogenized and aged samples were polished to an 1 μm surface finish, and five indentations were performed on separate grains. Strength at high temperature was assessed via constant-load compressive creep experiments. Cylindrical polycrystalline compression specimens (6 mm in diameter, 12 mm in length) were fabricated by electro-discharge machining (EDM) from the heat-treated samples. They were placed between boron-nitride-lubricated alumina platens and heated with no applied stress in a three-zone furnace to the creep temperature of 700 °C, which was maintained within ±1 °C throughout the experiment. The applied load was held constant until a well-defined minimum strain rate was observed, and then the load was increased. This procedure was repeated up to the point where the cumulative creep strain reached 10%, a limit chosen to minimize sample barreling. At this point, the samples were air-cooled at a rate of ∼50 °C/min, while under their terminal stress. | 10.1016/j.actamat.2018.07.025
Scanning-electron-microscopy (SEM) samples were cut from heat-treated samples, mounted, ground, and polished to a 1 μm finish. The surface was electro-polished with 6 vol.% perchloric acid and 10 vol.% water in an acetic acid bath at 25 °C. Secondary electron micrographs of the cross-sections were taken utilizing a FEI Quanta microscope. The transmission electron microscopy (TEM) samples were cut, using a rotary disc cutter with a 3 mm diameter. The polished disks were further thinned to electron transparency using an electrolyte of 10 vol.% perchloric acid in an ethanol bath at - 30 °C. Bright-field (BF) and super-lattice dark-field (DF) TEM images were acquired in a Hitachi HT-7700 microscope operated at 120 kV. | 10.1016/j.actamat.2018.07.025
For alloy preparation, high purity alloying elements were used, e.g. Ni = 99.99%, Al = 99.999% and Ti = 99.99%. For the inverse alloy a polycrystalline ingot with a nominal composition of Ni78Al13Ti9 (at.%) was produced in an argon atmosphere (2 × 10−3 Pa) using an induction furnace. The ingot was sectioned into discs of 1.5 mm thickness considering the direction of solidification. This ensured that the majority of the grains in the cut samples was &lt;001&gt; oriented, which is desired for DF-TEM imaging. A single-crystalline (SX) hierarchical alloy with a nominal composition of Ni86.1Al8.5Ti5.4 (at.%) was cast and directionally solidified in a Bridgman furnace [22,23] at the University of Bayreuth to obtain a &lt;001&gt; oriented, cylindrical bar of 16 mm diameter. Laue back-reflection was utilized to determine the orientation of the SX bar. Analysis showed that the deviation of the bar axis from a [001] orientation was about 5°. For further experiments, the SX bar was sectioned into discs of 1.5 mm thickness. The discs of both alloys were homogenized at 1548 K for 4 h in order to remove dendritic segregation and dissolve precipitates that formed during solidification. After homogenization, the inverse Ni78Al13Ti9 alloy was subjected to a one-step aging treatment and the hierarchical Ni86.1Al8.5Ti5.4 alloy to a two-step aging treatment: The samples of the inverse Ni78Al13Ti9 alloy were aged at 973 K for 3 h, 12 h and 96 h and the samples of the hierarchical Ni86.1Al8.5Ti5.4 alloy at 1213 K for 0.75 h and subsequently at 1023 K for 3 h, 12 h and 96 h. All aging treatments were performed in a quenching furnace under argon flowing at a rate of 4 l min−1. After each heat treatment, the samples were quenched in iced water. | 10.1016/j.actamat.2018.07.038
For TEM analyses, discs of 3 mm diameter were punched out of the aged samples. Thin foils suitable for TEM analysis were prepared by electrolytic jet polishing in a solution of 10% perchloric acid in 90% ethanol with 7 g thiourea at 253 K. TEM analysis of the microstructure was performed on a Philips CM30 microscope operating at 300 kV using dark-field (DF) imaging. For DF-TEM imaging, the specimens were positioned with a double tilt specimen holder. An objective aperture of 10 μm diameter was used to select the (110) superlattice reflection for DF-TEM imaging. | 10.1016/j.actamat.2018.07.038
APT samples were prepared using standard FIB lift-out procedures [24] utilizing a FEI Quanta 200 3D equipped with an Omniprobe micromanipulator. The lifted-out samples were mounted on Si microtip coupons. Final APT sample sharpening was performed using a Tescan Lyra 3 XM Focused Ion Beam (FIB)-Field Emission SEM (FESEM) utilizing 30 kV Ga+ ions for annular milling. A final low-kV clean-up step was performed at 5 kV in order to remove Ga+ contaminated and damaged material. APT analyses were performed in a Cameca 3D Local Electrode Atom Probe (LEAP) 3000 XSi. The instrument was equipped with a picosecond green laser with a wavelength of λ = 535 nm operating at a pulse repetition rate of f Pulse = 250 kHz. A laser pulse energy of 0.3 nJ pulse−1 was applied and the experimental parameters were set to maintain a detection rate of 0.5%. The measurements were carried out at an ambient pressure of p &lt; 10−8 Pa and the temperature of the samples was kept at 47 K. | 10.1016/j.actamat.2018.07.038
In order to investigate dislocation structures, four electron transparent TEM foils were prepared from positions 1 (center of the specimen) and 3 (notch root) after 169 and 306 h creep testing ([001] CNMTC specimens 5 and 6 from Table 2). After testing, the specimens were first cut up longitudinally using a diamond cutting disk from Accutom-50. The resulting cross sections were polished. Then the FEI Helios G4 CX focused ion beam (FIB) was used to cut out thin [010] TEM foils. In order to remove FIB beam damage, the specimens were ion polished for several hours using a low energy Fischione NanoMill system. STEM microscopy was then performed using a Tecnai Supertwin F20 operating in the scanning transmission electron microscopy (STEM) mode and using an annular dark field detector, as described by Jácome et al. [57]. | 10.1016/j.actamat.2018.07.061
Gas atomised permalloy-80 powder (Fig. 2 ), supplied by TLS Technik, (77.33Ni, 16.43Fe, 5.94Mo, 0.09Si, 0.05Cu, 0.03Cr, 0.134O, P &lt; 0.005 and others (Al, B, Co, Mn, Sn, Ta, Ti, V, W) all &lt;0.02, values in wt. %) was used to fabricate 10 × 10 × 10 mm coupons vertically built on a randomly-textured Ni-superalloy substrate using different parameters as listed in Table 1 , using a 25 μm layer thickness in an argon atmosphere controlled to &lt;100 ppm O2. For each condition, at least three samples were produced to assess the reproducibility. After an optimum build condition that reduced the structural defects was identified, additional cubes were built, with one or two rotational angles to the substrate to build (110) and (111) tilted cubes. | 10.1016/j.actamat.2018.07.064
High-purity Co (99.9 wt%), Al (99.999 wt%) and W (99.9 wt%) were vacuum induction melted under a slight partial pressure of Ar and chill cast into a copper mold at NASA Glenn Research Center (GRC), Cleveland, Ohio, to form a Co-Al-W master alloy ingot. The NASA GRC ingot was utilized for the temporal evolution study on samples aged at 650 °C. A second Co-Al-W ingot with the same nominal composition was vacuum induction melted at Sophisticated Alloys Inc. and was used for the quenching study and 750 °C aging study. The bulk composition of both ingots was measured using inductively coupled plasma atomic-emission spectroscopy (ICP-AES). The average compositions of the two ingots were nearly identical at Co-8.9Al-7.3 W and Co-8.8Al-7.3 W at. % for the NASA GRC and Sophisticated Alloys ingots, respectively. | 10.1016/j.actamat.2018.08.014
Single cycle differential thermal analysis (DTA) experiments from room temperature to 1200 °C were performed to determine the γ’ (L12)-solvus temperature of Co-8.8Al-7.3 W at. % using a Netzsch STA 409C calorimeter. Three cylindrical samples with a 5 mm diam. and weighing approximately 1 g were extracted from a larger piece of ingot that was homogenized, solution-treated, and aged at 900 °C for 16 h and then used for the DTA experiments. Two experiments were performed under a 40 mL/min Ar flow at 5 °C/min, while one experiment was performed employing 50 mL/min He flow using a heating rate of 10 °C/min. Transformation temperatures were determined from the intersections of tangential lines at the onset and at the tail of each transformation in the heating thermograms. | 10.1016/j.actamat.2018.08.014
The samples used for the quench-rate study were (1) homogenized in vacuum at 1350 °C for 24 h and then furnace-cooled and removed from the furnace. Sections of the samples (∼10 g) were then (2) solutionized in Ar at 1050 °C for 6 h and then either (a) furnace-cooled, (b) air-cooled, (c) oil-quenched or (d) water-quenched. The process for furnace-cooling was to turn the power to the furnace off immediately and then remove the sample from the furnace once it had reached room temperature. Air-cooled samples were removed from the furnace and left sitting at ambient room temperature, while the oil and water-quench samples were removed from the furnace and submerged immediately in oil or water. The cooling rates were measured by spot welding type-K thermocouples to the side of the samples that weighed 8.9–10.2 g. During the quench, data were acquired every 125 msec for the water-quenched, oil-quenched, and air-cooled samples; and every 10 s for the furnace-cooled samples. The cooling rates were determined between 949 °C, the γ’ (L12)-solvus temperature as measured by DTA, and 815 °C, estimated temperature where γ’ (L12)-growth is negligible. | 10.1016/j.actamat.2018.08.014
Samples used for the temporal evolution studies were homogenized in vacuum at 1350 °C for 24 h, furnace-cooled, solutionized at 1350 °C for 4 h in Ar and water-quenched, followed by aging at 650 °C or 750 °C in Ar for different times. Samples heat-treated at 650 °C were aged from 0.1667 h to 4096 h, while samples heat-treated at 750 °C were aged from 0.1667 h to 256 h. | 10.1016/j.actamat.2018.08.014
Vickers microhardness measurements were conducted utilizing a Struers Duramin-5 microhardness tester with an applied load of 1 kg and a 5 s dwell time. All measurements were performed at ambient temperature on samples that had been polished to a 1 μm finish. Microhardness values were averaged over 10–15 indentations that spanned multiple grains. High-resolution scanning electron microscopy (SEM) was performed utilizing a Carl Zeiss AURIGA Cross-Beam (FIB-SEM) instrument equipped with a solid-state backscatter detector. Prior to analysis, samples were polished to a 0.05 μm finish using a Vibromet vibratory polisher with a 0.05 μm alumina solution. | 10.1016/j.actamat.2018.08.014
To understand the effect of quench rate on the microstructure prior to aging, homogenized samples were solutionized above the supersolvus temperature: 1050 °C for 6 h in Ar and then quenched at 10.4 (furnace-cool), 558 (air cool), 9050 (oil quench), or 27,700 (water quench) °C/min (Fig. 1 ) between 949 and 815 °C. | 10.1016/j.actamat.2018.08.014
All details concerning the chemical composition, the heat treatment and the microstructure of the Ni-based superalloy ERBO/1 have been investigated in detail [7,8]: The dendritic microstructure of the cast alloy was partially homogenized but could still be identified using back scattered electron contrast in the SEM [7]. The material contained 5.8 wt.% Al, 9.4 wt.% Co, 6.2 wt.% Cr, 0.1 wt.% Hf, 0.6 wt.% Mo, 2.9 wt.% Re, 6.9 wt.% Ta, 1.0 wt.% Ti, 6.3 wt.% W and rest Ni. Its heat treatment consisted of solution heat treatments at 1290 °C (for 1 h) and 1300 °C (for 6 h) followed by precipitation heat treatments at 1140 °C (for 4 h) and 870 °C (for 16 h). Its average dendrite spacing was close to 500 μm γ′-particles and γ-channels do not differ in composition between the dendritic and interdendritic regions. However, their volume fraction is different. The γʼ-volume fractions in the dendritic and interdendritic regions were determined as 72 and 77 vol.%, respectively. The γʼ-cube edge length scatter between 50 and 750 nm (average edge length: 442 nm). γ-channel widths between 15 and 125 nm were observed (average value: 65 nm). | 10.1016/j.actamat.2018.08.052
In order to micro machine specimens for MDS testing, differently oriented pieces with volumes close to 1 cm3 were cut out from a laboratory plate like the one shown in Fig. 2 of [7]. The material was oriented using a real time Laue camera from Multiwire Laboratories of type MWL120 equipped with a three axis goniometer and a fast area detector. The goniometer holder which was used during orientation in the Laue camera also fits into the grips of an electro discharge machine (EDM), where a wire of 0.25 mm diameter was used for cutting at a speed of 0.5 mm/min. The technique was recently described for the machining of miniature tensile specimens [16] and has a precision of ±2° (deviation from targeted crystallographic directions). Three differently oriented single crystals were thus obtained with [0 1 -1], [-2 1 1] and [0 1 0] surface normals. MDS specimens were then micro machined into these crystals by focused ion beam (FIB) cutting with loading directions parallel to the three surface normals. Three shear systems were considered. Two systems had (1 1 1) shear planes and were loaded in [0 1 -1] and [-2 1 1] directions to promote single-slip and double-slip, respectively. The third shear system [0 1 0](1 0 0) was chosen to find out whether the γ-channels are just a weak intermediate phase or whether it is more important that under this loading condition the material deforms under a multiple-slip condition. | 10.1016/j.actamat.2018.08.052
Prior to FIB micro machining and in-situ SEM testing, the surfaces of the pieces were ground and polished using SiC abrasive paper (down to a mesh size of 2500) using a 1 μm diamond suspension, before they were finally polished in a vibratory polisher (Buehler Vibromet 2) using an Al2O3 suspension for 3 h. Then the polished surfaces were etched using a mixture of 40 ml H2O, 20 ml HCl, and 10 ml H2O2 for 3 s which preferentially removed the γ′-phase. In the SEM, this type of etching provided good back scattered electron contrast between the dendritic and interdendritic regions and sufficient secondary electron contrast between γ-channels and γ′-particles. | 10.1016/j.actamat.2018.08.052
Alloys with nominal compositions of Co-30Ni-10Al-5Mo-2Ta-2Ti-XCr (X = 0, 2, 5, and 8, all in at. % referred as Cr-0, Cr-2, Cr-5, and Cr-8 respectively), i.e., with systematically varied Cr content, were prepared through vacuum arc-melting in 50 g batch portions using 99.99% purity ingredient elements. The ingots were re-melted 8–10 times to form homogeneous compositions. Subsequently, 3 mm (diameter) x 80 mm (height) rods (for TEM studies and microstructural stability analysis) and 3 mm (thick) x 10 mm (width) x 80 mm (height) slabs (for X-ray characterization) were cast from the arc-melted ingot buttons using a water-cooled split Cu mold in a vacuum suction casting unit. A field emission electron probe microanalyzer (EPMA, JEOL, JXA-8530F) with both energy and wavelength dispersive spectroscopy (EDS and WDS) detectors were used to measure the compositions of the melted alloys. Table 1 shows the measured compositions. | 10.1016/j.actamat.2018.09.049
The cast rods/slabs were solutionized by isothermally holding at 1250 °C for 25 h in vacuum (10−5 mbar) followed by immediate water quenching. The solutionized samples were further aged under vacuum at 900 °C for 50 h. For evaluating the microstructural stability at high temperature, the aged samples were vacuum sealed in quartz tubes and annealed in a box furnace at 900 °C for 100, 200, 500, 750, and 1000 h respectively, followed by water quenching. The samples for metallographic examination were prepared using Si grit papers followed by final polishing in a vibratory polisher (Buehler's VibroMet 2) using colloidal silica (250 nm) solution. | 10.1016/j.actamat.2018.09.049
Differential scanning calorimetry (DSC, STA449F3 NETSCH) was used to evaluate the γ′ dissolution temperature (γ′ solvus temperature) of the aged samples during the heating cycle. A 50 mg sample was heated under argon atmosphere at a rate of 10 K/min till 1300 °C to allow dissolution of the γ′ precipitates. After completion of the heating cycle, the sample was cooled to 50 °C at a cooling rate of 10 K/min. The onset of a first endothermic peak in the heating cycle corresponds to the γ′ solvus temperature. Mass density measurements at room temperature were carried out using Archimedes’ principle following ASTM 311–17 [57]. Vickers hardness values of aged and long-term heat-treated alloys were obtained using a Vickers micro-hardness tester (Future Tech make, FM-800) operated with a load of 0.5 Kg. The volume fraction of the γ′ precipitates was evaluated using a manual point count method following ASTM standard E562-11 [58]. Low magnification SEM micrographs from at least five different regions were used to calculate the γ′ volume fractions. | 10.1016/j.actamat.2018.09.049
Alloys with nominal compositions of Co-9Al-9W and Co-9Al-9W-2X (Ti, V, Cr, Ni, Mo and Ta) (atomic percent are used throughout the paper, at.%) were produced by arc-melting and re-melted at least eight times to obtain chemical homogeneity. The cast specimens were then homogenized at 1300 °C for 12 h and annealed at 900 °C for 5000 h. TEM foils with a diameter of 2.3 mm were ground to a thickness below 120 μm and then thinned by twin-jet polishing at 25–35 V and a temperature of −40 °C with a solution of 26 ml perchloric acid (70%), 359 ml 2-butanol and 625 ml methanol. | 10.1016/j.actamat.2018.09.059
Different heat treatments of the nickel based superalloy Inconel 718 were performed in order to produce contrasting microstructures regarding the precipitation of γ′ - (L12), γ″ - (D022) and δ- (D0a) phase in the γ - matrix (fcc). The raw material for this study was provided by Böhler Schmiedetechnik GmbH &amp; Co KG and its chemical composition is given in Table 1 . According to the works of Repper et al. [13,18], four different heat treatments (see Table 2 ) were chosen and the samples are denoted in the following as A, B, C &amp; D followed by a number referring to the highest aging temperature of the heat treatment. In samples A-718 &amp; B-760 all nano-precipitates were first dissolved by solutionizing and later precipitated in a two-step aging treatment, whereas sample state C-870 experienced a three-step aging treatment. The characterization by powder neutron diffraction [13] is in agreement with the time temperature transformation diagram of Inconel 718 [19]: states A-718 and C-870 contain all γ′ -, γ″- and δ- phases. Because of the solution treatment at 1050 °C of sample state B-760, δ- phase is completely dissolved and does not precipitate during the following two step ageing treatment. The reference sample D-950 is water quenched after solutionizing at 950 °C and therefore the precipitation of γ′- and γ″- nano-precipitates is suppressed. | 10.1016/j.actamat.2018.10.014
The chemical composition of γ′- and γ″- nano-precipitates was obtained by atom probe tomography (APT). Needle-shaped specimens (0.5 × 0.5 × 15) mm³ were cut from bulk by spark erosion. Afterwards, tips with an apex radius of less than 100 nm were prepared by standard two-step electro-polishing [27]. In the first step, a neck was formed using a thin layer of 20% perchloric acid in acetic acid on top of the inert liquid Galden LS-230 and applying 8–12 V DC. The final tip was obtained in the second step using 2% perchloric acid in 2-butoxy-ethanol as an electrolyte and applying voltage pulses of less than 7 V DC. | 10.1016/j.actamat.2018.10.014
As substrate material a C45E4 stainless steel with dimensions of 100 mm × 60 mm × 10 mm (length × width × height) was used. The surface of the substrate was polished to remove the oxide film by abrasive paper and cleaned with acetone before the LAM process. Spherical powder Inconel 718, which has been manufactured by The Plasma-Rotating Electrode Process (PREP), was used as the deposition material. The nominal chemical composition of the powder is shown in Table 2 . The diameters of the PREP powders range from 45 to 90 μm. Before conducting the LAM experiment, these powders were dried in a vacuum oven at 120 °C ± 10 °C for 2 h. | 10.1016/j.actamat.2018.10.032
In order to obtain Laves phases with different morphologies, three types of heat treatments were used in this study as shown in Table 3 . Microstructural investigations were performed by optical microscope (OM) and scanning electron microscopy (SEM) after being etched with an etching solution of 6 ml HCl+2 ml H2O+1 g CrO3. The SEM microstructural examinations were performed using a Tescan VEGAIILMH microscope. The image processing software Image-Pro-Plus was used for measurements. Ten figures were used for measuring the volume fractions and the morphologies of the Laves phases. And five figures were used for measuring the morphologies of γ" phases. Electron probe microanalysis (EPMA) was used to reveal the distributions and contents of the elements. Uniaxial tensile tests were carried out at room temperature, using a test machine typed INSTRON 3382. The tensile tests were conducted with a constant displacement rate of 1 mm/min. Fracture mechanism analysis was carried out by SEM. | 10.1016/j.actamat.2018.10.032
An alloy with the target composition Co9Al9W10Ni at.% was synthesized via induction arc melting from pure elements. To ensure uniform mixing of the constituent elements, the sample was homogenized at 1350 °C for 24 h and subsequently furnace-cooled. The sample was then resolutionized at 1350 °C for 4 h and drop-quenched into water to maintain the as-solutionized microstructure. Sections of the solutionized specimen were encapsulated in quartz ampoules with a Ti getter, backfilled with Ar and then aged at 800 and 900 °C for up to 1024 h, and at 650 °C for up to 4096 h, and then water-quenched. | 10.1016/j.actamat.2018.11.014
Isothermally-aged specimens were mechanically polished, and then Vickers microhardness measurements were performed using a Struers TM Duramin 5 Automated Microhardness Tester employing an indentation time of 5 s at a load of 1 kg. Mounted and polished specimens aged at 800 and 900 °C for 64, 256 and 1024 h plus one sample aged at 650 °C for 4096 h were further prepared for scanning electron microscopy by etching for 1–3 s at room temperature utilizing Carapella's reagent [22]. | 10.1016/j.actamat.2018.11.014
APT nanotips were electrochemically polished at room temperature using a solution of 20% chromic acid and 30% hydrochloric acid (12.1M) in deionized water at 5.5 V dc for the initial coarse-polishing step and then a solution of 2% perchloric acid, 1% hydrochloric acid, 1% chromic acid in 2-butoxyethanol at 20 V dc for the final sharpening step [25]. APT was performed employing a LEAP 4000X-Si system (Cameca, Madison, WI), utilizing an ultraviolet picosecond laser (wavelength = 355 nm) with a pulse energy of 20 pJ, a specimen base temperature of 25 ± 1 K, a detection efficiency of 2–5%, and a pulse repetition rate of 250–500 kHz. Analyses of the 3-D APT reconstructions were performed using the IVAS 3.6.12 software package (Cameca, Madison, WI). Identification and concentration quantification of the elements present in the γ-matrix and γ′-precipitates were performed using the proximity histogram [26,27] and envelope methodologies [28,29]. | 10.1016/j.actamat.2018.11.014
Meher et al. reported coarsening rate constants, K R , of 1.41 × 10−27 m3s−1 at 900 °C and 7 × 10−29 m3s−1 at 800 °C for a ternary Co10Al10W at.% alloy aged from 1 h to 256 h [20]; these values were determined by assuming a value of 1/3 for p and thus linearizing Eq. (2) in a log-log plot to calculate K R . We previously measured a coarsening rate constant of 5.5 × 10−28 m3s−1 for &lt;R(t)&gt; for a Co-8.8Al-7.3W at.% aged at 900 °C to 1024 h, employing the nonlinear multivariate regression analysis noted above [12]. | 10.1016/j.actamat.2018.11.014
3-D APT analyses were performed on specimens of Co-8.8Al-8.9W-9.9Ni at.% aged at 800 °C and 900 °C for 1024 h to measure the atomic compositions of the γ- and γ′-phases, Table 1. Due to the more rapid kinetics, when compared to 650 °C, it was anticipated that near-equilibrium compositions of the γ- and γ′-phases are achieved before 1024 h aging: Shinagawa et al. treated 168 h of aging at 900 °C as near-equilibrium [13] and Meher assumed no significant change in the composition of the γ- and γ′-phases for a Co10Al10W at.% alloy after 16 h of aging at both 800 °C and 900 °C [20], based on graphical representations of the far-field (ff) atomic concentrations generated by the proximity histogram methodology [26,27].The ff atomic concentrations of specimens aged to 1024 h are presented as a function of aging temperature, Fig. 10 . The values of φγ′ at 800 and 900 °C at 1024 h are calculated, Eq. (4), to be 66.2 ± 1.65% and 56.9 ± 1.2%, respectively. These measurements show good agreement with the φeq values measured directly from the SEM micrographs: 64.0 ± 1.2% for specimens aged at 800 °C and 57.6 ± 2.1% for specimens aged at 900 °C. | 10.1016/j.actamat.2018.11.014
The microstructural evolution and phase compositions during aging were investigated for a Co-8.8Al-8.9W-9.9Ni at.% alloy with a γ′(L12)/γ(f.c.c.) microstructure for isothermal aging at 650, 800 and 900 °C. | 10.1016/j.actamat.2018.11.014
Two alloys with the nominal compositions Al-0.08Zr-0.014Sc-0.005Er-0.10Si-0.40Mn-0.08Mo at.% (alloy 2, Fe-free) and Al-0.08Zr-0.014Sc-0.005Er-0.10Si-0.40Mn-0.08Mo-0.01Fe at.% (alloy 3, Fe-containing) were arc-melted using 99.99 at.% pure Al, and appropriate amounts of Al-8 wt.% Zr, Al-2 wt.% Sc, Al-3.9 wt% Er and Al-12.6 wt% Si master alloys, as well as pure Mo (99.97%), Mn (99.99%) and Fe (99.995%). The material was wrapped, utilizing 99.8% pure Al foil, which caused additional Fe contamination (from the foil) of the arc-melted buttons. The buttons, each weighting 7 g, were flipped ten times during the arc melting process to improve homogeneity. The chemical compositions of the alloys, Table 1 , were measured by Direct-Current Plasma Mass-Spectroscopy (DCPMS) at ATI Wah Chang (Albany, OR). Alloy 1 is the control alloy on which the new alloys compositions are based [27,32] and is given in Table 1. All reference to alloy compositions will use the DCPMS composition. The alloys were homogenized in air for 2 h at 640 °C followed by water quenching. Isothermal aging experiments were performed in air at 400, 425 or 450 °C, for durations ranging from 10 min to 6 months and terminated by water quenching. | 10.1016/j.actamat.2018.11.031
Vickers microhardness measurements were performed with a Duramin-5 microhardness tester (Struers) utilizing an applied load of 200 g for 5 s on samples polished to at least a 1 μm surface finish. A minimum of ten and up to twenty indentations, on different grains, were made for each specimen. Due to the small amount of material available in the arc-melted buttons, individual samples were repeatedly aged and their microhardnesses measured at each step. For the later isothermal aging curves, the data points from said samples are connected by a straight line. Thus, 3 samples were aged at 400 °C for durations ranging from 10 min to 3 months, 24 h to 11 days, and 6 days to 6 months, resulting in overlapping data points among samples. | 10.1016/j.actamat.2018.11.031
Specimens for three-dimensional local-electrode atom-probe (LEAP) tomography were prepared by cutting, with a diamond saw, ∼0.35 × 0.35 × 10 mm3 blanks, which were electropolished at 20–25 V DC using a solution of 10% perchloric acid in acetic acid, followed by electropolishing at 12–18 V DC utilizing a solution of 2% perchloric acid in butoxyethanol, both at room temperature [59,60]. Pulsed-laser atom-probe tomography (APT) was performed using a LEAP 4000X Si tomograph (Cameca, Madison, WI) [61,62] at a specimen temperature of 30 K. A focused picosecond ultraviolet laser was used (wavelength = 355 nm, laser beam e−2 width &lt;5 μm). Analyses was performed utilizing a pulse repetition rate of 500 kHz while maintaining a detection rate of 1 or 2%. To minimize the background noise in the mass spectra for the Zr3+ ions due to the thermal tail of the Al1+ ions, the laser energy was adjusted for each experiment, and it ranged between 50 and 60 pJ pulse−1. This adjustment was utilized to obtain a compromise between a smaller Al1+/2+ ratio and small overall background noise in the mass spectra (9–15 ppm/nsec). LEAP tomographic data were analyzed employing IVAS v3.6.1 (Cameca Instruments Inc., Madison, WI). LEAP tomographic datasets were reconstructed in the voltage mode and the initial nanotip radius was adjusted to obtain the correct aluminum atomic interspacing for observed crystallographic directions. The microstructure for samples polished using a 0.06 μm colloidal silica suspension, was investigated using a Hitachi SU8030 scanning electron microscope (SEM), equipped with an Oxford X-max 80 mm detector for energy-dispersive x-ray spectroscopy (EDS) measurements, permitting us to detect larger precipitates and to estimate qualitatively their compositions. | 10.1016/j.actamat.2018.11.031
Three experimental forged pancakes were produced in the present study in order to obtain three different IN718DA microstructures from the same initial ingot. The three pancakes subsequently have a similar non-metallic-inclusion (NMI) microstructure in terms of size, morphology, fraction and distribution from pancake to pancake. The initial ingot was a commercially vacuum induction melted ingot with the following nominal composition (in weight %) Ni-0.56Al-18.0Cr-17.3Fe-0.14Co-5.4(Nb + Ta)-0.023C. The height and the diameter of the initial cylindrical ingot were 250 mm and 100 mm, respectively. The goal of the processing/microstructure design was to produce three slightly different microstructures of IN718DA matching with the metallurgical specifications of abnormally short fatigue life specimens defined in a previous study (Ref. [6]): fine grain microstructure (15 μm mean diameter and finer grain size microstructure/ASTM 9 to 12) and content of δ-phase lower than 3.2%. The different experimental pancakes were forged by hot-die forging by SAFRAN Aircraft Engines, and are denoted PAN-X. Prior to forging, ingots were heated up to 985 °C for 3 h, i.e. up to a temperature slightly lower than the δ-phase solvus temperature. The main difference in the forging parameters for the production of the three experimental metallurgical states was the upsetting forging rate, as shown in Table 1 . Pancakes were water quenched after forging, then directly aged with a standard aging treatment. The standard aging treatment consists in a 8 h dwell at 720 °C, followed by a controlled cooling (0.83 °C.min−1) down to 620 °C. A second 8 h dwell was performed at this latter temperature, then air cooled to room temperature. | 10.1016/j.actamat.2018.11.051
Micromechanical specimens were extracted with electro-discharge machining (EDM) from a homogeneous region of the pancakes in terms of microstructure, identical to the one investigated in Ref. [7]. The loading direction of the specimen was parallel to the radial direction of the pancakes. The specimen geometry consists in flat pin-loaded specimen with a gage length of 10 mm, a gage width of 2 mm, a total length of 32 mm, a head width of 10 mm, and a thickness of 1 mm (see e.g. Ref. [6] for the drawing of the micromechanical specimen). Micromechanical specimens were mechanically ground then polished down to a 1 μm diamond particle finishing (faces and edges with a particular attention in the radius between the gage zone and the head). The gage zone of the specimens was finally electrochemically polished with a 10% vol. perchloric acid diluted in methanol solution under 45 V at 4 °C. This final step aimed to reduce superficial residual stresses from mechanical polishing and to prepare the specimen surface for further EBSD characterizations. | 10.1016/j.actamat.2018.11.051
Haynes 244, a Ni-base low coefficient of thermal expansion (CTE) alloy, with the composition Ni-15.6Mo-10.2Cr-2.2W (at %), was employed in the current study. The samples were initially given a homogenization heat treatment at 1423 K for 24 h followed by 50% reduction by cold rolling and 1 h recrystallization at 1423 K. For the conventional aging process (no externally applied stress), the samples were aged in a resistance furnace under two conditions: 773 K for 4 h and 773 K for 4 h followed by 1023 K for 4 h. In addition, aging under 200 MPa applied stress (measured yield stress at this temperature was approximately 250 MPa) was conducted using a Gleeble 3500D instrument. Multiple aging times (0.25, 1, and 4 h) were employed to evaluate the effects of applied stress during aging on precipitate evolution. | 10.1016/j.actamat.2018.11.063
Specimens were examined by scanning electron microscopy (SEM), electron backscatter diffraction (EBSD), and transmission electron microscopy (TEM). Samples for SEM and EBSD were prepared using standard metallographic procedures and were etched for 2 min with Kalling's No. 2 etchant. Samples for TEM analysis were prepared using a twin-jet polisher with a solution of 10 parts perchloric acid, 45 parts methanol, and 45 parts glacial acetic acid by volume, at 228 K and a potential of 15 V. In addition, site-specific TEM foils were produced by focused ion beam (FIB) on a FEI Helios instrument. The microstructures were examined using a JEOL 7000 field emission SEM (FE-SEM) equipped with EBSD, a Philips CM12 TEM, and a Talos F200X CTEM/STEM. | 10.1016/j.actamat.2018.11.063
A polycrystalline nickel-based superalloy STAL15-CC was studied with a composition of Ni-16.50Cr-5.50Co-0.60Mo-1.20W-10.00Al-2.40Ta-0.02Hf-0.5C-0.05B-0.01Zr (at.%) and a grain size approximately 750 μm on average. A hot isostatic press step (HIP) at 1195 °C for 5 h under 175 MPa pressure was initially performed to cast bars. A primary ageing at 1120 °C for 4 h followed the HIP stage, and, subsequently, a second aging was performed at 845 °C for 24 h, both followed by air cooling. Creep specimens with a gauge length of 25 mm were machined from the fully heat-treated bars and tested under constant load of 235 MPa at 850 °C up to fracture, with strain at fracture recorded to be 2.25%. All the observations related to the crept sample were made at a distance of 1 mm from the fracture surface and within the gauge section. | 10.1016/j.actamat.2018.12.039
The fully heat treated and crept microstructure were primarily investigated using a Zeiss Merlin scanning electron microscope (SEM), operated at 20 kV in backscatter diffraction mode. In addition, electron backscattered diffraction (EBSD) analysis across grain boundaries in the crept alloy was performed in a Zeiss 1540 XB SEM. Specimens were polished to 0.4 μm colloidal silica finish and EBSD was performed at 20 kV for which the exposure time was 0.5 s, with the scintillator screen held at a capture angle of 70° to the sample surface. Site-specific samples for transmission electron microscope (TEM) were prepared using focused ion beam (FIB) system FEI Helios G4 CX operated at 30 kV. In the final specimen preparation step, low voltage (5 kV) ion beam cleaning was applied for 2 min to each side of the TEM sample in order to remove regions severely affected by the ion beam damage. Microstructural analyses were performed on heat-treated and crept specimens using a FEI Tecnai Supertwin F20 TEM operated at 200 kV. Finally, site specific lift-outs for atom probe tomography were prepared using a focused-ion beam FEI Helios 600 following procedures described in Ref. [41]. APT specimens were prepared from grain boundaries and within grains from both heat treated and creep conditions. The APT specimens were analysed in a Cameca 5000 XR instrument operated in laser pulsing mode at 60K, with a repetition rate varying between 125 and 200 kHz and with laser energy from 45 to 70 pJ, depending on the phase analysed in each case. Data reconstruction and processing was performed using the Cameca IVAS 3.8.2 software tool. | 10.1016/j.actamat.2018.12.039
The alloy investigated in this work is the complex Co-base superalloy Co32Ni8Al6Cr5W2.5Ti0.5Ta, referred to as ERBOCo-1, developed within the framework of the SFB/TR-103 (for exact composition see Table S1 in SI). A single crystalline plate (8 × 53 × 71 mm) was fabricated using a standard Bridgman casting procedure. After solidification, the material was heat-treated in three steps (1280 °C/8 h, 1050 °C/5 h, 900 °C/16 h) to obtain the well-known γ/γ′ microstructure with an average γ′ cube length of 610 ± 125 nm. Details about other thermo-physical and mechanical properties of this new multinary Co-base superalloy are given elsewhere [17]. The creep deformation in tension and compression was performed using miniature creep samples, prepared by spark erosion. Before cutting, the orientation of the single crystalline plates was determined using the Laue diffraction method to prepare precisely [001]-oriented creep specimens. All creep experiments were conducted at 850 °C and ±400 MPa along the [001] direction. The tensile creep technique used in the present work was performed using miniature tensile creep specimens. The miniature tensile creep test technique is documented in the literature [27]. Compression creep tests were performed on cylindrical samples with a diameter of 5 mm and a length of 7.5 mm. | 10.1016/j.actamat.2018.12.053
From the interrupted samples, transmission electron microscopy (TEM) specimens with foil normal parallel to [001] (loading direction) and to [110] were cut out using a disc saw. The specimens were subsequently mechanically ground and polished down to a thickness of ∼100 μm followed by electrochemical polishing in an etchant of 5 vol % perchloric acid, 15 vol % water and 80 vol % ethanol under a voltage of 40 V at −20 °C. Thin lamellae were micro-machined using the focused ion beam (FIB) technique in a FEI Helios NanoLab 660. Prior to TEM investigation, the specimens were cleaned and final-polished using a Fishione Nanomill. Conventional TEM (CTEM) analyses were carried out on a Philips CM30 operating at 300 kV. Overview images of the microstructure and defects with larger fields of view were acquired on a FEI Helios NanoLab 660 dual beam in scanning transmission electron microscopy (STEM) mode at 30 kV. Additionally, high-resolution scanning transmission electron microscopy (HR-STEM) investigations were conducted at a Cs-corrected FEI Titan 3 Themis operated at 300 kV to resolve the atomic structure of planar faults and dislocations. | 10.1016/j.actamat.2018.12.053
The alloy ingot of 50 g with the nominal composition Co-30Ni-10Al-5Mo-2Nb-2Re (all in at.% and named as 2Nb2Re) was prepared using pure metals (99.99% purity) in a vacuum arc-melting unit equipped with water cooled copper hearth and a tungsten electrode under argon atmosphere. The alloy was melted 8 times with flipping after each cycle for homogenous melting throughout the ingot. The melted alloy ingot was cast in the form of rods (diameter, ϕ-3 mm, length, L-80 mm) under an argon atmosphere using a split water-cooled copper mold in a vacuum suction casting unit. The cast rods were solution-treated at 1250 °C for 20 h in a tube furnace operating under a vacuum of 10−3 Pa followed by water quenching. The solutionized cast samples were aged at 900 °C for 50 h, 200 h, 300 h, 500 h and 1000 h followed by water quenching for studies on the temporal evolution of the γ′ precipitates. The composition of the alloy was measured by energy dispersive spectroscopy (EDS) and it is shown in Table 1 . | 10.1016/j.actamat.2019.01.046
The microstructures of the heat-treated alloy samples were observed in a scanning electron microscope (SEM, Helios NanoLab 460) equipped with a field-emission gun (FEG) source. The samples were polished with standard metallography procedure using 800 to 3000 Si grit papers. The final sample surface preparation was carried out by the chemo-mechanical polishing technique using colloidal silica in vibratory polisher (VibroMet™2, Buehler). Transmission electron microscopy (TEM) for the heat-treated samples was carried out using a FEG TEM microscope (Tecnai F-30, FEI) operated at 300 kV. For TEM samples, disk-shaped specimens were prepared from the heat treated cast 3 mm rods cut in 1 mm-thick slice and subsequently mechanically polished to a thickness less than 100 μm. These discs were electro-polished using an electrolyte of 5% perchloric acid in methanol solution at a temperature of −38 °C and a voltage of 16 V to get the transparent regions for TEM studies. | 10.1016/j.actamat.2019.01.046
The compression tests for the aged (900 °C, 50 h) samples were carried out in a servo-hydraulic driven universal testing system (UTS, DARTEC make) under a constant strain rate of 10−3 s−1 and at temperatures of 25 °C, 470 °C, 570 °C, 670 °C, 770 °C, 870 °C and 970 °C. The cylindrical samples for the compression tests were cut from the 3 mm diameter rods by keeping the height/diameter (H/D) ratio 1.5 to 2.0. | 10.1016/j.actamat.2019.01.046
The transformation temperatures for the heat treated 2Nb2Re alloy were determined using differential scanning calorimetry (DSC, STA449F3 NETSCH make). Samples weighing 80–100 mg were cut from the heat treated rods and heated at a rate of 10 °C/min till 1450 °C followed by cooling to room temperature at the same rate. The γ′ dissolution temperature was determined from the point of intersection between the extrapolated base line and inflectional tangent at the beginning of the dissolution peak in the DSC heating curve. | 10.1016/j.actamat.2019.01.046
Cylindrical samples with a height of 9 mm and diameter of 10 mm were sectioned from the HIPed billet using electrical discharge machining (EDM). The axis of all the cylindrical samples was parallel to the extrusion direction. | 10.1016/j.actamat.2019.02.012
All the indented samples were sealed in fused silica and backfilled with argon before heat treatment. The γ′ solvus temperature was determined to be 1107 °C by thermodynamic calculation using the Thermo-Calc package with TTNi8 database (see Supplementary data A). The heat treatment temperatures were set to be 1080 °C and 1150 °C, which correspond to subsolvus and supersolvus solution heat treatment for this material respectively. Heat treatment was carried out in a box furnace (CM Furnaces Inc., 1610 BL), the heating ramp rate was set to be 10 °C per minute. One type B thermocouple (Pt/30%Rh–Pt/6%Rh, by weight) was used to measure and control the temperature. | 10.1016/j.actamat.2019.02.012
The material investigated in the present work is a CMSX-4 type alloy [20]. It was tested in the fully heat-treated condition (homogenized and precipitation annealed). The material is used as reference material in the collaborative research center SFB/TR 103 [21], where it is referred to as ERBO/1C [22]. Its average chemical composition is given in Table 1 [19]. Further details of the heat treatment are documented in Ref. [22]. All microstructural details (dendritic and interdendritic regions, γ/γʼ-microstructure) and related thermodynamic aspects have been reported elsewhere [22,23]. Its microstructure and local alloy chemistry are shown in Fig. 1 . | 10.1016/j.actamat.2019.02.022
The material studied is a wrought polycrystalline nickel-based superalloy, Inconel 718 (In718), with a nominal composition: Ni–18.5Cr–18.3Fe–5.0(Nb + Ta)–3.0Mo–1.0Ti–0.6Al–0.3C (wt. %). Tensile specimens were extracted from bars and given a standard heat treatment (955°C-1h-air cooling + 720°C-8h-cooling 0.83°C.min−1 + 620°C-8h-furnace cooling). The polycrystalline material displays an average grain size of 25 μm and limited texture. Tensile specimens were CNC machined to provide the dogbone geometry depicted in Fig. 1 (a), and were then sliced with a precision cutting machine to obtained 1 mm-thick specimens. Tensile specimens were manually ground down to a P4000 SiC grit paper, then finally polished down to 1 μm diamond solution and electro-polished during 10 s in a STRUERS A3 electrolyte solution at 20 V. | 10.1016/j.actamat.2019.03.001
The alloys were prepared by arc-melting the mixtures of high-purity (99.5 wt%) elements in an argon atmosphere. Each ingot was re-melted five times to improve chemical homogeneity. The hardness was measured using a Vickers micro-hardness tester (LECA-VMHT-30M) under a load of 200gf for 15 s holding time. The measurements were repeated ten times for each sample to obtain an average hardness value and statistically significant results. The phase structure was determined by X-ray diffraction (XRD, RigakuSmartLab9000W), while the microstructure of the alloys and the elemental area distributions were analyzed by a scanning electron microscope (SEM, ZEISS EVO18) equipped with an energy dispersive spectrometer (EDS). | 10.1016/j.actamat.2019.03.010
Button ingots of ∼20 g were prepared via the arc melting under a high-purity argon atmosphere, where the input materials were high-purity Co (99.9 wt%), V (99.99 wt%), Al (99.9 wt%), Ti (99.9 wt%), Cr (99.9 wt%), Ni (99.9 wt%), Nb (99.9 wt%), Mo (99.99 wt%), Ta (99.99 wt%), and W (99.99 wt%). Ingots of ∼200 g were also prepared by the arc melting and used to prepare specimens for compression tests. They were alternately melted no less than eight times to obtain homogeneous ingots. The ingots were then cut into small pieces for heat treatment and microstructural observation, as well as the phase structure analysis. Specimens for heat treatment were sealed in an evacuated quartz capsule and back-filled with argon gas. The specimens equilibrated at 900 °C were homogenized at 1200 °C for 12–24 h before the equilibrating treatment. Since the γ′ precipitates in some specimens were usually fine upon simple heat treatment, these specimens were cold-rolled at a reduction rate of 50% before the heat treatment, in order to promote the atomic diffusion. Specimens subjected to the microstructural observation were solution-treated at 1200–1300 °C for 12–24 h and annealed at 700–900 °C for periods between 48 and 4000 h, followed by quenching in ice water. Some specimens were solution-treated at 1200–1300 °C for 12 h and subsequently aged at 900, 1000, and 1100 °C for 360 h, respectively, to investigate the phase stability. The cold-rolling with a 50% reduction was performed before the aging to promote the atomic diffusion. | 10.1016/j.actamat.2019.03.013
The composition of each phase in specimens was measured by field-emission electron probe microanalyzer (FE-EPMA, JXA-8530F, JEOL Ltd., Japan), the accelerating voltage and probe current being 20 kV and 1.0 × 10−8 A, respectively, and was determined by mean value over five data calibrated by the ZAF (Z: atomic number effect, A: absorption effect, F: fluorescence effect) correction, where pure elements were used as standard samples. Details of the microstructure and composition partitions across phase interfaces were obtained using a transmission electron microscope (TEM, Talos F200, FEI Co., US) equipped with field emission source. Thin foil specimens for the TEM observation were prepared by jet polishing in a solution of HClO4 (8 vol%) + CH3COOH (72 vol%) + CH3CH2OH (12 vol%) + HOCH2CH2OH (8 vol%) and at −30 °C and 18–20 V. X-ray diffraction (XRD, D8, Bruker Co., US) analysis was carried out using Cu Kα radiation to identify the crystal structure of the bulk sample. The phase transition temperatures were determined by differential scanning calorimetry (DSC, DSC 404 F3, NETZSCH-Gerätebau GmbH, Germany) under an argon gas atmosphere at a heating rate of 10 °C/min. | 10.1016/j.actamat.2019.03.013
The hardness of the alloys was measured using a hardness testing machine (MVK-H1, Akashi Co., Japan) with the weight load of 0.5 kg. Density measurements were performed according to ASTM B311-08. Cylindrical specimens (4 mm in diameter and 6 mm in length) were sectioned from the heat-treated ingots by electro-discharge machining for compression tests. Their surfaces were polished to remove surface residual stress. A WDW-100E machine was used for the compression test. A clamshell type resistance furnace was used for high-temperature tests. During the test, the temperature variation was maintained within ±2 °C. The test temperature was varied from room temperature to 900 °C. A strain rate of 10−4/s was used in this study. | 10.1016/j.actamat.2019.03.013
Although the γ/γ′ two-phase microstructures were obtained in the Co–5Al–14V, Co–3Al–16V, and Co-1.5Al-17.5V alloys that were cold-rolled and heat-treated at 900 °C, the long-term aging treatment at 900 °C is necessary for the γ/γ′ ternary alloy to investigate the phase stability of the γ′-Co3(Al, V) phase. Therefore, microstructural observations were carried out for the Co–5Al–14V alloy annealed at 900 °C with periods ranging from 120 h to 4000 h after solution treatment at 1200 °C for 24 h, as shown in Fig. 4 (a), (b) and (c). The γ′ phase area fractions were measured to be 59 ± 1%, 56 ± 2%, and 52 ± 2% in the Co–5Al–14V alloy annealed at 900 °C for 120, 1000, and 4000 h, respectively. This strongly indicates that the area fraction of the γ′ phase remains almost unchanged with increasing annealing times. It is noteworthy that no secondary phases in the matrix and grain boundary regions were detected in the Co–5Al–14V alloy after annealing at 900 °C for 4000 h. This strongly suggests that the γ′ phase is thermodynamically stable at 900 °C. Moreover, the Co–5Al–14V alloy exhibited an excellent microstructural stability, insofar as the cuboidal γ′ phase was observed, while no directional coarsening in the alloy after long-term aging treatment at 900 °C was detected. It should be noted that the L12-ordered compounds have been identified in the Co–Al–W [9], Co-Al-Mo-Ta [20], Co-Al-Mo-Nb [24–26], Co–Ge–W [22], Co–Ga–W [23], Co–Nb–V, and Co–Ta–V [27] alloy systems, respectively. However, these precipitates are found to be thermodynamically metastable and prone to decomposing to equilibrium phases after the long-term aging treatment. For example, the γ′-Co3(Al,W) and γ′-Co3(Al,Mo,Nb) phases are metastable and decompose to CoAl(B2) + Co3W(D019) and CoAl(B2) + Co3Mo(D019) after long-term aging at 900 and 800 °C, respectively [16,17,26]. Concerning the ternary γ′-Co3(Ta, V) and γ′-Co3(Ta, V) phases, the γ′ precipitates were reported to dissolve and transform to lamellar C36–Co3(Ta,V) and needle-shaped D019-Co3(Nb,V) when aged at 900 °C [27]. Therefore, the stable L12-ordered γ′-Co3(Al, V) phase that detected in the Co–Al–V ternary system indicates that this system is a lucrative source of γ/γ′ Co-base high-temperature alloys. | 10.1016/j.actamat.2019.03.013
High-purity Ni and Al were vacuum induction melted under a small partial pressure of argon and chill cast in a 19 mm diameter copper mold to form a polycrystalline master ingot with a target composition of Ni-12.5 Al at. %. The composition of the ingot was determined to be Ni-12.5 ± 0.1Al at. %, utilizing inductively-coupled plasma atomic-emission spectroscopy (ICP-AES). Samples from the master ingot underwent a three-stage heat treatment. The first stage was homogenization in the γ(f.c.c.)-phase field in vacuum at 1573 K (1300 °C) for 20 h. The second stage was a vacancy anneal in the γ(f.c.c.)-phase field in vacuum/argon at 1223 K (950 °C) for 3 h, followed by a direct drop-quench into water. The latter temperature was chosen to be above the γ(f.c.c.)/γ′(L12) solvus temperature, which was calculated to be 1180 K (907 °C), utilizing Saunders's thermodynamic database [68] in Thermo-Calc [69]. The final stage was an aging anneal in the [γ(f.c.c.) plus γ′(L12)-phase field] at 823 K (550 °C) under flowing Ar for times ranging from 0.08 to 4096 h, followed by an ice-brine water-quench. Fig. 2 displays a partial NiAl phase diagram as determined experimentally by Ma and Ardell, Ardell and Nicholson, simulations using two different databases in Thermo-Calc, and our grand canonical Monte Carlo (GCMC) simulations [22,34,68–71]. The average composition of the alloy, Ni-12.5 Al at.%, is indicated by a vertical dashed line. The compositional trajectories of the γ(f.c.c.)- and γ′(L12)-phases are indicated by two horizontal heavy black arrows, Sections 3.3 and 4.3. | 10.1016/j.actamat.2019.03.016
Vickers microhardness measurements were conducted on specimens aged from 0.08 to 2607 h, utilizing a Struers Duramin-5 microhardness tester with an applied load of 300 g for 5 s at ambient temperature across a flat area of a bulk sample. The samples were prepared by hot mounting at 180 °C, followed by grinding using 2400 grit SiC paper, and then polished to a 1 μm finish using an alumina solution. At least 16 separate indentation measurements were averaged for each aging time. | 10.1016/j.actamat.2019.03.016
In the quest for new Co-based superalloy systems, computational studies implementing Density Functional Theory (DFT) calculations and ThermoCalc/CALPHAD, coupled with experimental studies, are becoming increasingly capable to accelerate the discovery of new ternary systems and improve current alloys [17,18,21,30–34]. Recently, Nyshadham et al. [31] predicted the formation of stable γ′-L12 Co3(Nb0.5V0.5) and Co3(Ta0.5V0.5) precipitates in equilibrium with a γ-fcc Co-Nb/Ta-V matrix: these γ′-phases were not previously reported in the rare literature existing for the Co-Ta-V and Co-Nb-V systems. These two systems were studied by Ruan et al. [35] and Wang et al. [36], respectively, who do not report the presence of a γ′-phase. Based on the predictions by Nyshadham et al. [31], we experimentally explored alloys in the Co-rich corner of the ternary Co-Ta-V and Co-Nb-V systems [37]. We observed in both systems fine γ′ cuboidal precipitates, with Co3(Ta0.76V0.24) and Co3(Nb0.81V0.19) composition , which however were metastable, decomposing to: (i) C36 in the Co-Ta-V system and (ii) needle-like D019 in the Co-Nb-V system [37]. This metastability explains why Ruan et al. [35] and Wang et al. [36] did not observe these γ′-phases, since they used very long aging times to study equilibrium phases. | 10.1016/j.actamat.2019.04.031
Ingots, ∼10 g in mass, were arc-melted with nominal compositions Co-(2-x)Ni-(6-y)Al-3Ta-3V-yTi (x = 0 or 2 and y = 0 or 1) and Co-10Ni-5Al-xCr-3Ta-3V-2Ti-0.04B (x = 0 and 4) - all compositions hereafter are given in at. % - using high purity Co (99.99%) Al (99.99%), Ta (99.95%), V (99.95%), B (99.99%), Ti (99.95%) and Ni (99.99%). The ingots were melted five times under a partial Ar atmosphere and flipped between each melt cycle to improve homogeneity. The alloys were then vacuum-encapsulated in quartz ampoules and homogenized at 1200–1250 °C for 48 h, followed by water quenching. The ingots were cut into ∼2 × 2 × 6 mm specimens which were vacuum-encapsulated in quartz ampoules for aging heat-treatments: (i) Co-(2-x)Ni-(6-y)Al-3Ta-3V-yTi (x = 0 or 2 and y = 0 or 1) alloys were aged at 850 and 900 °C for 7.5 and 168 h (1 week); (ii) Co-10Ni-5Al-xCr-3Ta-3V-2Ti-0.04B (x = 0 and 4) alloys were aged at 850 °C for 168, 500 and 1000 h (1, 3 and 6 weeks). All alloys were water-quenched following the aging heat treatment. | 10.1016/j.actamat.2019.04.031
Vickers microhardness tests were conducted at ambient temperature on polished cross-sections of the Co-10Ni-5Al-xCr-3Ta-3V-2Ti-0.04B (x = 0 and 4) alloys using a Struers Duramin-5 microhardness tester with an applied load of 3 kg and a 5s dwell time. Each hardness value is the average of 20 measurements performed over multiple grains. High-temperature compression creep was performed on the Co-10Ni-5Al-xCr-3Ta-3V-2Ti-0.04B (x = 0 and 4) alloy in air at 850 °C for different stresses, using a dead-load creep frame. Creep samples were machined in the form of cylinders (6 mm in height and 3 mm in diameter) by wire electron discharge machining (EDM) and aged for 168 h at 850 °C, followed by water quenching. A creep specimen, water-quenched immediately after unloading, was sectioned parallel and perpendicular to the applied load. Sample preparation for SEM imaging was done in the same manner as for the aged stress-free specimens. | 10.1016/j.actamat.2019.04.031
Differential Scanning Calorimetry (DSC) was performed on Co-10Ni-5Al-xCr-3Ta-3V-2Ti-0.04B (x = 0 and 4) alloys using a NETZSCH STA 449 F3 Jupiter instrument to determine γ′ solvus temperature. Before DSC measurements, homogenized samples were aged for 24 h at 850 °C followed by water quenching, and then segmented into 20–50 mg pieces. During DSC experiments, the samples were heated from 25 to 1300 °C (at 20 °C/min), under an Ar atmosphere, and held for 1 h at 1300 °C to allow dissolution of γ’. Cooling, was done from 1300 to 25 °C (at the same rate of 20 °C/min) and held at 25 °C for 10 min. This cycle was repeated three times. | 10.1016/j.actamat.2019.04.031
Both alloys were produced using comparable powder metallurgy methods. ME3 was hot compacted, extruded, and isothermally forged into a flat pancake. LSHR was hot isostatic pressed, extruded, and isothermally forged into a flat pancake. Equivalent rectangular blanks of each alloy were first subsolvus solution heat treated. They were then supersolvus solution heat treated at 1171 °C using the same fixture and air cooled at the same average rate of approximately 72 °C/min. ME3 was aging heat treated at 843 °C for 4 h plus 760 °C for 8 h. LSHR was aging heat treated at 855 °C for 4 h plus 775 °C for 8 h. These heat treatments were intended to generate similar, uniform microstructures between the two alloys. Grain size between the two alloys was compared using electron backscatter diffraction (EBSD) on a Zeiss Auriga scanning electron microscope (SEM) and TSL EBSD software from EDAX. Fig. 1 shows the grain size and structure of the two alloys after their respective heat treatments. | 10.1016/j.actamat.2019.04.038
The SISF in Fig. 6 reveals segregation has occurred along the fault. From the maps, Co and W are the most notable elements that segregated to the fault while some Cr also appears to have segregated. Conversely, Ni and Al are depleted along the fault. To quantify the elemental segregation along the fault, a vertically integrated line profile was performed across it. The results from this procedure are displayed in Fig. 7 . | 10.1016/j.actamat.2019.04.038
A 32 mm (diameter) x 229 mm (height) alloy bar with the composition Co-5.6Al-5.8W-6.6Ti-0.12B (at.%) was vacuum induction melted from pure elements by Sophisticated Alloys Inc. (Butler, PA). To promote chemical homogeneity of the alloy, sections were vacuum-encapsulated in quartz ampoules backfilled with argon and solution-treated at 1250 °C for 20 h, followed by air cooling. The phase transformation temperatures were measured by differential scanning calorimetry (DSC), performed on the as-solutionized and air-cooled specimen. Subsequent isothermal aging treatments were conducted on vacuum-encapsulated specimens at 900 °C and 1000 °C from 16 to 256 h and at 950 °C from 16 to 1000 h, followed by air-cooling. Specimens for microstructural analyses were mechanically polished with colloidal silica to a 1 μm finish and chemically etched for 1–2 s at room temperature using Carapella's reagent [13]. | 10.1016/j.actamat.2019.05.058
Cylindrical specimens for mechanical testing were produced by electro-discharge machining (EDM) performed by SwissEDM Wirecut Inc. (Prospect Heights, IL). Cylinders with a height of 10 mm and a 5 mm diam. were machined from material that had been solution-treated and air-cooled followed by aging for 16 h at 950 °C followed by further air-cooling. Multi-stress compression creep experiments were performed in air between 800 and 900 °C for a range of applied stresses, from 220 to 510 MPa. The minimum strain rate for a given applied stress and temperature (800, 850 or 900 °C) was determined from the slope of the resulting displacement vs. time output data: following the observation of a constant strain rate for a given applied compressive stress, the stress was increased to obtain the next corresponding strain rate; this was repeated until 10% cumulative strain was reached or until an accelerating strain rate was observed, indicative of the onset of sample failure. | 10.1016/j.actamat.2019.05.058
Compressive flow-stress measurements were performed in an argon atmosphere from room temperature to 950 °C for sample 1 and from 625 to 925 °C for sample 2, on two machined cylinders at a constant strain rate of 10−4 s−1. For each measurement, the temperature was raised to the desired value at a rate of 10 °C/min and allowed to equilibrate for 5–10 min before conducting the test. A constant 10 MPa compressive stress condition was imposed during the heating and equilibration stages to ensure that the specimen remained securely positioned between the compression rods, and to allow the compression rods to accommodate dynamically for thermal expansion of the rods and specimen, thereby avoiding premature deformation of the sample. A constant strain-rate was applied following equilibration of the chamber temperature, and the load/displacement curve was monitored as the specimen began deforming elastically. After the yield point, the specimen was allowed to deform further to about 0.4% plastic strain, at which time the test was interrupted and the sample was unloaded at a rate of 10−4 s−1. The total accumulated plastic strain for each cylindrical specimen was less than 4%, ensuring that no significant strain hardening occurred. The total time at elevated temperature (≥600 °C) was less than 5 h for sample 1 and less than 4 h for sample 2 so that no significant coarsening of the γ′-precipitates was anticipated. | 10.1016/j.actamat.2019.05.058
In order to mimic forging conditions, compression tests were performed on cylindrical specimens ( ϕ 8 m m × 12 m m ) taken at mid-radius of a 200 m m diameter billet of Inconel 718 whose composition is given in Table 1 . | 10.1016/j.actamat.2019.05.061
After compression tests, specimens were cut in two halves along the longitudinal direction of the cylinder (i.e. parallel to the billet axis BA) for metallographic preparation. Microstructure was then analysed by means of scanning electron microscopy (SEM) and electron backscattered diffraction (EBSD) at the center, where the local equivalent strain reaches ε ¯ ≈ 0.9 for a macroscopic strain ε ≈ 0.7 . In order to achieve a surface quality suitable for EBSD analyses, the surface was first pre-polished using SiC abrasive papers (down to a SiC granulometry of 5 μm), then mechanically polished using 3 μ m and then 1 μ m diamond suspensions, and finally electropolished for 5 s at 35V with a solution of 10% perchloric acid in ethanol at −5 °C. EBSD maps (1100 × 825 points with a step size of 0.2 μ m ) were acquired using a Carl Zeiss Supra 40 field emission gun scanning electron microscope (FEGSEM) equipped with a Bruker Quantax system comprising an EBSD e−FlashHR detector and the Esprit 2.1 software package. | 10.1016/j.actamat.2019.05.061
The material used was a typical second generation nickel-based single crystal superalloy DD6 [31], and the alloy nominal composition is listed in Table 1 . An in-house Bridge-type vacuum furnace was used to directionally solidify the alloy as cylindrical bars at a constant withdraw velocity of 4 mm/min. The dimension of the as cast cylindrical bar is 15 mm in diameter and 100 mm in length. After the casting, the transverse section of the cylinder bar at medium position was mechanically ground and finely polished. The samples were finally chemically etched with Kalling's reagent (2.5 g CuCl2 · 2H2O + 30 mL HCl + 70 mL ethanol) at the room temperature for further analysis. | 10.1016/j.actamat.2019.06.025
To predict the phase transition temperature and verify the thermodynamic calculation results, the DSC measurement was performed on the as-cast DD6 superalloy sample in METTLER TOLEDO TGA/DSC 3+. The dimension of the sample is 3.5 mm in diameter and 2.5 mm in length. In the DSC measurement, the sample was subjected to heating/cooling cycles as follows: room temperature → heating (20 K/min) to 1300 K → isothermal holding at 1300 K for 10 min → heating (5 K/min) to 1750 K → isothermal holding at 1750 K for 10 min → cooling (5 K/min) to 1300 K → isothermal holding at 1300 K for 10 min → cooling (20 K/min) to room temperature. | 10.1016/j.actamat.2019.06.025
The alloys were prepared by arc melting high purity raw materials (purity &gt; 99.5%) in a pure Ar atmosphere. The samples were re-arc melted at least three times to reduce segregation. | 10.1016/j.actamat.2019.06.041
The heat treatment parameters from the calculations were shown to result in homogeneous samples by EDS measurements. During the heat treatment the alloy specimen were sealed in evacuated quartz tubes. After heat treatment the specimen were quenched to room temperature in water. One alloy was subsequently quenched in liquid nitrogen. | 10.1016/j.actamat.2019.06.041
The homogenized and quenched samples were cut, ground, mechanically polished and finally electro-polished in an ethanol (90%) - perchloric acid (10%) solution for 30 s at ∼ 22 V followed by ultrasonic cleaning in ethanol. | 10.1016/j.actamat.2019.06.041
The investigated alloy is a Re-containing SX superalloy DD11, which was developed by the Beijing Institute of Aeronautical Materials (BIAM), China. Bicrystal slabs were prepared with various amounts of Hf and B, as list in Table 1 , to investigate the effects of Hf and B additions on the GB characteristics. Double-seed moulds were used to prepare these bicrystal slabs by rotating the seeds in the X–Y plane to achieve a single GB with a specific misorientation, 5° or 20°, and produce the directional solidification (Z direction) along the &lt;001&gt; orientation, as shown in Fig. 1c. The misorientation angles of about 5° and 20° are denoted as LAGB and HAGB, respectively. Bicrystal slabs of each sample were directionally solidified using a conventional Bridgman casting technique. Inverse pole figure (IPF) maps extracted from X-Ray diffraction results were utilized to determine the actual misorientation angles across the GBs, and these results are shown in Table 1. Bicrystal slabs of the base alloy, alloy Hf and alloy B were solution heat treated at 1320 °C for 4 h followed by air-cooling, while bicrystal slabs of alloy HfB were solution heat treated at 1310 °C for 6 h followed by air-cooling due to the lower incipient melting temperature. Then, the bicrystal slabs were two-step aged at 1130 °C for 4 h and at 870 °C for 32 h, both followed by air-cooling. Fig. 2 a and b presents typical optical images of base alloy bicrystals observed along &lt;001&gt; direction, with a LAGB and a HAGB and marked with two dashed lines, respectively. In all four alloys, the GBs distributed in the interdendritic region. HAGBs exhibited higher amplitude of waviness, compared to LAGBs. The misorientation angles of these GBs measured by using secondary dendrite arms in each grain are consistent with the results of inverse pole figure (IPF) maps. To evaluate the GB microstructural evolution of the investigated bicrystals with different Hf and B additions, the fully heat-treated samples were thermally exposed in air at 1100 °C for 100 h, 200 h, 500 h, 1000 h, 1500 h and 2000 h, followed by air cooling. | 10.1016/j.actamat.2019.06.054
Creep tests of the four alloys as SXs, or with LAGBs and/or HAGBs were carried out at 1100 °C/130 MPa, 980 °C/250 MPa and 760 °C/785 MPa, where the loading direction was perpendicular to the bicrystal boundary. A macroetched, transverse creep test specimen with a HAGB is shown in Fig. 1d. Samples creep-ruptured at 1100 °C/130 MPa were sectioned parallel to the loading axis. Samples for microstructural observation were prepared using the standard metallographic techniques and etched in a solution of 1% hydrofluoric acid and 33% acetic acid, 33% water, 33% hydrochloric acid. A ZEISS Axio optical microscope (OM) and a ZEISS SUPRA 55 field-emission scanning electron microscope (FE-SEM) were used to conduct microstructural examination and fractographic observations. The secondary phases at the GB were quantitatively characterized as linear density, defined by the l c /l ratio, where l c is the length of the GB which is filled with secondary phases, and l is the total length of the GB. To obtain statistically significant results, five to ten images were used for each alloy. A JEOL JXA-8100 electron probe microanalyser (EPMA) was used to analyze the composition at the HAGBs with electron beam spot at 10 μm. EPMA mapping performed on the DP colonies region of base alloy after thermal exposure at 1100 °C for 500 h. Transmission electron microscopy (TEM) and selective area diffraction (SAD) analyses were conducted using a Tecnai G2 30 TEM operated at 200 kV. Three sets of diffraction patterns in different zone axes were utilized to identify the precipitation phase reliably. TEM thin foils of precipitates along HAGBs in base alloy and alloy HfB after thermal exposure at 1100 °C for 200 h were prepared using a ZEISS AURIGA focused ion beam (FIB). | 10.1016/j.actamat.2019.06.054
Interfacial segregation of alloy HfB with HAGB was analyzed using Auger electron spectroscopy (AES). Bicrystal specimens were impacted at liquid nitrogen temperatures and immediately placed into the vacuum chamber of a PHI 700 Scanning Auger Nanoprobe for the composition analyses of the fracture surface under an acceleration voltage of 10 kV. Time of Flight Secondary Ion Mass Spectrometry (TOF-SIMS) was also used to characterize the chemistry in HAGB regions in the alloy HfB. Site-specific samples with HAGBs in alloy HfB for Atom Probe Tomography (APT) analyses were prepared by a multi-steps procedure using a dual-beam ZEISS AURIGA focused ion beam/scanning electron microscope (FIB/SEM). Whereas the atom probe experiments were performed using a local electrode atom probe Cameca LEAP4000X Si operating under a high vacuum of 2 × 10−11 Torr, in a UV laser pulsing mode with a pulse rate of 200 kHz, at a specimen temperature of 50 K, a laser energy of 40 pJ and a target evaporation rate of 0.5%. Reconstructions of atom probe datasets and quantitative analyses were carried out by using an integrated visualization and analysis software Cameca IVAS®-3.6.8 [13]. | 10.1016/j.actamat.2019.06.054
The nominal compositions of the alloy series were Ni–14Cr–5Al–5Ti-xMo at.%, where x = 0,1,2,3,4 or 5. The alloys were produced by vacuum arc melting from elements of ≥99.9% purity and subjected to a homogenisation heat treatment in Ar-backfilled glass ampoules above the γ′ solvus temperature at 1250 °C, followed by air-cooling. To reduce the grain size, each alloy was hot rolled above the solvus temperature, followed by air-cooling. For each alloy, cylindrical samples 8 mm long and 5 mm in diameter were electro-discharge machined from the hot rolled bars for compression testing with in situ neutron diffraction. After machining, each sample was aged at 760 °C for 16 h and air-cooled to room temperature. | 10.1016/j.actamat.2019.07.002
Rods of 3 mm diameter of the given composition were obtained through vacuum arc melting followed by suction casting route. The details of the process are given elsewhere [24]. The cast rods were further solutionized under vacuum (∼10−6 mbar) at 1250 °C for 25 h in a tube furnace followed by water quenching. The vacuum sealed samples were aged at 900 °C for 25, 50 and 100 h and subsequently water quenched. All the mechanical testing was carried out on the peak aged condition sample. For the microstructural stability and coarsening kinetics studies, samples were heat-treated inside a box furnace at 900 and 950 °C till 1000 h and at 1000 °C till 500 h and subsequently water quenched. | 10.1016/j.actamat.2019.07.011
The microstructure was characterized using an FEG equipped scanning electron microscope (SEM, FEI SIRION XL 30) operating at 30 kV. All the samples were etched using Vogel's spar solution (100 ml distilled water, 100 ml of 30% HCl, 10 ml of 65% HNO3, Spar-30-50% 1-Methoxy-2-Propanol and 2.5–5% Thiocarbamide) and Kalling reagent (100 ml HCl, 100 ml methanol and 5 g CuCl2). The structural and microstructural characterizations at nano scale were carried out using an FEG transmission electron microscope (FEI, TITAN-Themis) operating at 300 kV. The electron transparent TEM foils were prepared by twin-jet electro-polisher (Fischione Instruments, USA) using an electrolyte of 5% perchloric acid in methanol solution at a voltage of 15 V and a temperature of −35 °C. | 10.1016/j.actamat.2019.07.011
The solvus temperature of the alloy was determined using differential scanning calorimeter (DSC; STA449F3 NETSCH). A constant heating and cooling rate of 10 °C/min was used for the thermal analysis. The hardness of the samples was measured using Vickers microhardness tester (Future Tech, FM-800) at a load of 500 g to evaluate the change in hardness values with aging time. Compression tests were performed from room temperature (25 °C) to 970 °C using DARTEC hydraulic driven machine operated at a strain rate of 10−3 s−1. The density of the alloy was measured as per ASTM standard B311-08 at room temperature [27]. | 10.1016/j.actamat.2019.07.011
Further isothermal heat-treatment of the HEACoNi alloy at various temperatures leads to evolution of γ′ morphology to round-cornered cuboidal shape at 900 and 950 °C and spheroidal shape at 1000 °C. The room temperature X-ray measurement predicts a positive γ/γ′ lattice mismatch value of 0.22% for the HEACoNi alloy subjected to heat-treatment at 900 °C for 50 h. | 10.1016/j.actamat.2019.07.011
The as-build samples were cut along the build direction Z and they were mechanically polished with abrasive media to a 0.04 μm colloidal silica finish for microstructural characterization. Optical microscopy was used for observations at large scale whereas a Zeiss Merlin field emission gun scanning electron microscope (FEG-SEM) was used in backscattered mode for fine microstructural observations. Electron backscattered (EBSD) analysis was performed in a Zeiss Ultra FEG-SEM operated at 20 kV acceleration voltage with a step size of 2 μm. Data for maps of 1 mm2 size were collected using the TSL-OIM software. A grain was defined as a group of pixels containing at least 10 pixels, including multiple rows, and having a tolerance angle of 5°. | 10.1016/j.actamat.2019.07.041
Nickel-based superalloy used in this study contains the main alloying elements of Cr, Ti, Al, W, Co, and Mo with weight percentages of 14, 5, 3, 4, 10, and 4%, respectively. Cylindrical samples ranging in 5–8 mm diameter and 10 mm height have been cut along the axial direction using wire electrical discharge machining (WEDM) and isothermally treated in Heraeus M110 muffle furnaces at temperatures between 700 °C and 1000 °C. After isothermal treatment, the samples were mechanically ground and polished. To reveal the precipitate morphology, the samples were etched with Kalling's reagent and imaged using a Tescan Mira XMH field emission scanning electron microscope (FE-SEM). In total, 27 samples were prepared for this study, and their aging temperatures and times are summarized in Table 1 . | 10.1016/j.actamat.2019.07.048
In this work, the standard UNS N07718 (Alloy 718) alloy was used; its main chemical composition is listed in Table 1 . As received from the supplier, the alloy went through standard API heat treatment with an aging temperature of 782 °C for 6.5 h before air cooling. The two-step dog-bone tensile test specimens for the slow strain-rate tensile test (SSRT) were cut by electrical discharge machining (EDM) as shown in Fig. 1 (a). | 10.1016/j.actamat.2019.08.020
Before charging, the specimens were ground sequentially from 220 grit to 4000 grit SiC papers and then polished with 3 μm and 1 μm diamond pastes. Electropolishing was conducted in a methanolic H2SO4 solution at 26 V 30 s as the final step to remove the deformed layer by previous mechanical polishing. Ex-situ hydrogen charging was performed in a three-electrode electrochemical charging cell. A platinum net was used as the counter electrode and Ag/AgCl was used as the reference electrode due to its wide working temperature range. The charging process was performed in a 2:1 mixture of glycerol and H3PO4 [44,45] at 75 °C at a constant potential of −1050 mV (equals to a cathodic current density of 15 mA/cm2). This solution offers the possibility of preserving a corrosion-free surface after electrochemical charging. Later, the specimens were washed with distilled water and ethanol and dried in circulating air flow. The dwell time between finishing hydrogen charging and the damage characterization was controlled within 10 min. In order to study the effect of electrochemical charging, different charging times of 20, 40, 60, 80, 100, 120 and 168 h were chosen. | 10.1016/j.actamat.2019.08.020
SSRT was performed at a constant nominal strain rate of 2 × 10−5 s−1 on a Kammrath &amp; Weiss tensile/compression module inside the high-resolution Quanta FEG 650 scanning electron microscope (SEM, Thermo Fisher Scientific Inc., USA) for a real-time recording. The specimens were loaded until fracture to study the deformation process and the crack evolution in vacuum condition (4.7 × 10−3 Pa) and hydrogen-charged conditions. The dwell time before testing was controlled within 30 min. As the diffusion rate of hydrogen in the FCC material is low (about 10−15 m2/s) [46], hydrogen loss within this period was negligible. In order to study the possible damage below the fracture surface, the fractured parts were electrodeposited in a Ni electroplating solution before subsurface analysis to provide appropriate edge retention and mechanical stability during sample preparation. A dense layer of Ni with about 40 μm thickness was deposited. Afterwards, the coated samples were mounted, grinded and polished. By using a caliper, the sample depth that was removed from the fracture surface was precisely controlled to be 50, 350, and 650 μm perpendicular to the tensile axis, as shown schematically in Fig. 1(b). This sectioning process was proved to cause no subsurface damages on the analyzed cross-sections. To study the effect of hydrogen alone, the same subsurface characterization procedure was conducted on the hydrogenated specimens without further mechanical loading. A thorough microstructural characterization on both fracture surfaces and subsurfaces was conducted using SEM embedded with backscattered electron (BSE) and electron dispersive spectroscopy (EDS) detectors. Electron channeling contrast imaging (ECCI) was used to reveal the deformation structures after fracture. Electron backscattered diffraction (EBSD) was conducted at an accelerating voltage of 20 kV with a step size of 200 nm-1 μm. Before EBSD characterization, the samples were mechanically polished and finished with a 0.04 μm colloidal silica suspension (OPS) to obtain deformation-free surfaces. FIB (Helios Nanolab DualBeam FIB, Thermo Fisher Inc., USA.) milling was performed to cut a trench across each boundary to achieve a complete grain boundary trace information on orthogonal planes to the sample surface. In addition, thermal desorption spectroscopy (TDS) test was carried out to determine the total hydrogen content in the sample after hydrogen charging. The TDS test was performed by a Bruker G4 PHONIX DH analyzer with a mass spectroscopy detector at a heating rate of 25 °C/min from 50 °C to 750 °C. | 10.1016/j.actamat.2019.08.020
The heat treated samples were then machined to SSRT test bars, in which the gauge diameter is 5 mm and the gauge length 24.5 mm. Slow strain rate tensile tests were performed at 850 °C in lab air under the equivalent strain rate of 10−5/s, 10−6/s, and 10−7/s, using an Instron 5982 testing system with 100 kN load capacity. An extensometer with two ceramic rods attached the gauge length surface was used for the engineering strain measurement. The gauge length of the extensometer was 12.5 mm. | 10.1016/j.actamat.2019.08.034
Before each quenching experiment, the sample was heated to 1300 °C at a rate of 5 K/s and held at this temperature for at least 5 min to dissolve the γ′ precipitates. Ramsperger et al. [22] reported the γ′ solvus temperature of SEBM-manufactured CMSX-4 measured by differential scanning calorimetry as 1298 °C. This is close to the solution annealing temperature we used; however, above 1300 °C, the sample was at risk of melting. | 10.1016/j.actamat.2019.08.049
To study the general phase transformation kinetics at different temperatures, the sample was quenched to 1000 and 1150 °C and aged for 25 min. Furthermore, short quenching and holding experiments were performed. Here, the samples were only solutionized for 12 s and aged for 10 s. | 10.1016/j.actamat.2019.08.049
The material used in this research is a new nickel-based superalloy (S135H) that has been designed to have a γ’ content of 54% for potential aero-engine applications [34]. The chemical composition of this alloy is presented in Table 1 . The alloy was manufactured by powder metallurgy via hot isostatic pressing, followed by a solution treatment at 1190 °C for 2 h with air cool and aged with 850 °C for 4 h to reach a fine grained microstructure (∼5 μm average dia.). | 10.1016/j.actamat.2019.08.059
The material investigated was an industrial grade Ni-based superalloy containing substantial amount of Co, Cr and Mo, a combined amount of Ti and Al of 8.6 wt% and traces of B. Its detailed chemical composition is proprietary and cannot be reported here. More details can be found in references [24–26], in particular in [26] where the contents of the main alloying elements are provided. The raw material was machined into cylindrical samples with a pin extending over a base, as shown in Fig. 1 a. The pin corresponded to the area being melted and solidified during the experiment and was therefore probed with X-ray microtomography. It had a diameter of 0.8 mm and a height of 1.6 mm. The cylindrical base had a 4.5 mm diameter wide, a 5 mm height and featured a small hole designed to receive a thermocouple used to monitor the temperature during the experiment, in the immediate vicinity of the pin. | 10.1016/j.actamat.2019.09.040
Solidification experiments were performed in situ on the micro-tomography setup available at beamline ID19 of ESRF. Prior to each solidification experiment, a sample was glued onto a tall alumina rod attached to a Leuven fast rotating stage. The sample was first melted in a resistive furnace specifically designed for samples with a millimetric size (courtesy of Mines ParisTech [20]) and then cooled down under controlled conditions within the furnace. A thin surface layer of oxide formed during the heating step and acted as a crucible. The furnace was equipped with two thin silica windows allowing to perform microtomography acquisitions all through the experiment (see Fig. 1b). Three cooling rates were investigated: 0.1 °C/s (5 °C.min−1), 0.5 °C/s (28 °C.min−1) and 1 °C/s (62 °C.min−1). Although the experiments were repeated twice for each cooling rate, a single dataset between the two could generally be exploited due to experimental issues. Nonetheless, we used a partial dataset collected for the intermediate cooling rate to assess the statistical consistency of our results in terms of dendrite characteristic length, pore size and pore density. | 10.1016/j.actamat.2019.09.040
The additively manufactured Inconel 625 (AM IN625) specimen was produced at the National Institute of Standards and Technology (NIST) using laser powder bed fusion in an EOS INT M290 system 1 1 Mention of commercial products does not imply endorsement by the National Institute of Standards and Technology, nor does it imply that such products or services are necessarily the best available for the purpose. following the manufacturer’s nominal build recommendations. The laser power and velocity were 285 W and 960 mm/s, respectively, with 40 µm thick build layers. The hatch distance between scan tracks was 110 µm. The powder feedstock was supplied by the manufacturer and the chemical composition is similar to those reported in other works [10]. An AM block measuring 25.4 mm × 25.4 mm × 32 mm (width × length × height) was deposited directly onto the build plate. The block and build plate were stress-relieved (SR) heat treated at 800 ∘C for 1 h to reduce the formation of deleterious phases [10]. The block was then removed via wire electro-discharge machining (EDM) and post-processed via hot isostatic pressing (HIP) at 1175 ∘C and 152 MPa for 4 h in an argon atmosphere according to ASTM F3056 [11]. Uniaxial tension test specimens were machined from the HIP-ed block using wire EDM such that the build direction is parallel to the tensile direction. | 10.1016/j.actamat.2019.10.011
The material examined in this study is the powder processed polycrystalline nickel-based superalloy RR1000, supplied by Rolls-Royce plc. The composition of this alloy is given in Table 1 . The heat treatment consisted of a supersolvus solutioning at 1170 ∘C for two hours, fan air cooling close to -1 ∘C/s, ageing at 760 ∘C for 16 h and static air cooling. Six dog bone shaped samples with a rectangular cross section of 11 mm × 5 mm were machined, and their 14 mm gauge lengths polished and shot peened to inhibit crack nucleation by inducing compressive stresses near the surface of the material. Note that all the characterisation techniques were performed in grains well over 200 µm beneath the surface, where no considerable residual stresses from this process should exist [21]. | 10.1016/j.actamat.2019.10.033
SEM samples were cut parallel to the loading direction for every condition expecting some slip bands to be close to an edge-on orientation in preferentially aligned grains. Samples were also cut from undeformed material. All samples were hot mounted in bakelite, ground and polished with diamond suspensions and colloidal silica following standard procedures. | 10.1016/j.actamat.2019.10.033
The material used in this study is Haynes 282, which is a newly developed alloy combining excellent high temperature properties with good processability and weldability [19]. The material was delivered in the form of a forged bar, with an average grain size of about 120 µm and the chemical composition given in Table. 1 . In order to study the effect of γ′ size on the deformation mechanisms, two distinct heat treatments are implemented to achieve different unimodal distributions of γ′ particles. The first heat treatment is the recommended standard treatment and includes three stages, starting with solutionizing at 1120 °C for 30 min and water quench. Subsequently, a carbide stabilization step at 1010 °C for 2 h followed by air cooling is applied before the final step involving ageing at 788 °C for 8 h and air cooling. This treatment resulted in an average γ′ size of around 20 nm, see Fig. 1 (a), and will be referred to as the fine structure hereafter. The second heat treatment also starts with solution treatment at 1120 °C for 30 min, but this is followed by furnace cooling to 950 °C where the temperature is held for half an hour. At this stage, with the temperature being relatively close to the γ′ solvus temperature (1010 °C), the driving force for nucleation is small and the resulting precipitates are sparsely distributed. The specimens are then very slowly cooled at a rate of 0.1 °C/min until 500 °C is reached. The slow cooling rates are chosen to prevent further nucleation and support coarsening of the previously nucleated γ′. Upon reaching 500 °C samples were water quenched. The second treatment resulted in an average γ′ size of around 200 nm, see Fig. 1(b), and will be referred to as the coarse structure. The volume fraction of the two conditions are slightly different. In the fine microstructure the volume fraction (equilibrium at 788 °C) is around 0.18 – 0.2, whereas a slightly higher volume fraction can be expected in the coarse structure assuming that the cooling rate is slow enough to maintain equilibrium to temperatures below 788 °C. However, the difference is small and is not expected to have a major influence on the results. The volume fractions are evaluated by identifying γ′ particles from the SEM micrographs using ImageJ software [20] and the results were consistent with predictions made using ThermoCalc 2017b with the TCNi8 database. | 10.1016/j.actamat.2019.11.003
Samples for scanning electron microscopy (SEM) were cut from the neutron diffraction gauge volume along the loading direction. Subsequently, they were ground and polished using standard polishing procedures. Colloidal silica solution was used in the final step to obtain a good surface finish for electron channelling contrast imaging (ECCI) and EBSD analyses. An FEI Quanta 200 field-emission gun (FEG) SEM and a Tescan GAIA3 dual beam instrument with FEG were used throughout the work. In order to have good statistics for texture, about 7000 grains were captured (area 4 mm × 4 mm) with 1.5 µm step size at 20 kV operating voltage. Higher resolution scans with a step size of 0.5 µm were collected to investigate the internal distribution of plastic deformation within the grains. Texture analyses of the EBSD measurements and the simulated EPSC data was performed using MTEX [24]. | 10.1016/j.actamat.2019.11.003
A Co-based superalloy with a nominal composition of Co-9Al-7.5W-2Ta (in at.%), namely ERBOCo-2Ta, was designed. The SX bar with a length of 120 mm and a diameter of 12 mm was cast using a Bridgman furnace, with a 5° maximum misorientation to the [001] orientation. Via a heat-treatment process descript in ref. [27], the undeformed material exhibits a typical γ/γ′ microstructure, with around 51% volume fraction of cuboidal γ′ phase homogeneously distributed in the γ matrix. The average length of the γ′ cubes is around 144 nm. More details of the investigated alloy can be found in Ref. [27]. | 10.1016/j.actamat.2019.11.035
HR-DIC measurements were performed in a FEI Versa3D field emission scanning electron microscope (FIB-SEM) on cylindrical dog-bone fatigue specimens with diameter of 6 mm. The geometry of the dog-bone specimens can be found elsewhere [59]. Two flat areas, 2.5 mm in width and 8 mm in length, were machined on the gauge of selected fatigue specimens. The two flats were positioned on opposite sides of the specimen in the gauge section. The geometry of the flat areas was designed to limit potential stress concentrations by removing the sharp edges produced during machining the flat areas and by careful mechanical polishing. Crack densities and lifetimes were indistinguishable in specimens with and without flat areas [6]. Preparation of the flat surfaces consisted of mechanical polishing with SiC papers up to 1200 grit, followed by polishing with a 6 µm diamond suspension and then chemo-mechanically polishing with 0.05 µm colloidal silica for 12 hours. The speckle pattern used for HR-DIC was formed by preferentially etching the intrinsic microstructural features of the René 88DT alloy by the previously mentioned chemo-mechanically polishing and using the procedure described in [7]. Prior to deformation, reference scanning electron microscopy images and Electron Backscatter Diffraction (EBSD) maps were acquired. EBSD measurements were performed with an EDAX OIM-Hikari XM4 EBSD detector using a step size of 0.8 µm. Diffraction patterns were acquired using an accelerating voltage of 20 kV, a 4 × 4 binning and a beam current of 0.2 nA. The chemical-mechanical polishing procedure reveals the microstructure, including the grain structure and twin boundary locations, allowing sub-pixel spatial registration between the SEM imaging steps, the HR-DIC maps and the EBSD maps. Data registration is done using pairs of control points as described in ([60]). | 10.1016/j.actamat.2019.12.009
The single crystal ingot was first solution treated at 1310°C for 4 h followed by a two-step ageing at 1130°C for 4 h (air cooled) and then at 900°C for 16 h (air cooled) to encourage γ′ cuboid formation. After the heat treatment, disc samples of 1 mm in thickness were sliced from the single crystal ingot by electrical discharge machining. The disc samples were subjected to long-term thermal exposure in air at 950°C for up to 3000 h to encourage TCP phase precipitation. | 10.1016/j.actamat.2019.12.014
In order to investigate the precipitation behaviour of η phase and its evolution in nickel-based superalloy during long-term thermal exposure, the Waspaloy used in the current study was aged at 780 °C for up to 10,000 h. The chemical composition of Waspaloy (wt%) used was 3.1% Ti, 1.6% Al, 19.5% Cr, 13.5% Co, 4.3% Mo, 0.07% C, 0.05% Zr and Ni. The alloy was re-melted using vacuum induction furnace. Ingots with a diameter of 80 mm were hot forged into rod of 40 mm in diameter. The rod was subjected to the standard heat treatment for this alloy following: 1070 °C/4 h, air cooling (AC) + 845 °C/24 h, AC + 760 °C/16 h, AC [20]. The produced alloy was then cut into small specimens followed by long-term ageing at 780 °C. A specimen was taken out from furnace for analysis every 500 h. Each sample was grinded to remove oxidation scales with progressive SiC papers and further polished and culminated with 0.05 µm colloidal silica. Both chemical etching (5 g CuCl2, 100 ml hydrochloric acid and 100 ml ethanol for 2 s to remove γ’ precipitate) and electrolytical etching (10% phosphoric acid at 3–5 V for 3–5 s to remove γ matrix) methods were used for microstructure observation by using field emission gun scanning electron microscopy (FEG-SEM), JEOL 7800F. The SEM is equipped with both EDS (electron dispersive X-ray spectroscopy) and EBSD (electron backscatter diffraction) detectors for elemental and grain size/orientation analysis, respectively. Thin foils for transmission electron microscopy (TEM, FEI-Talos 200F) observation were prepared by grinding to a thickness of 50–60 µm, followed by twin-jet electronic thinning using Struers Tenupol III. For this, an electrolyte of 10% perchloric acid in methanol was used at −30 °C and 25 V. The TEM system is equipped with a Silicon Drift Detector (SDD) for Super-EDS. The phase identification and orientation relationship were further investigated using TEM-based automated crystal orientation mapping (ACOM) and 300 kV JEOL 3010 TEM with a Precession Electron Diffraction (PED) control unit, Digistar, supplied by Nanomegas. Supporting software such as ASTAR (Nanomegas) and HKL Channel 5 software were used for post processing of the orientation data. The methodology and details of using TEM orientation mapping including ASTAR can be found in [21]. The orientation data obtained from TEM (ACOM) were further utilized to calculate geometrically necessary dislocation (GND) using an in-house Python codes. The principles and details of the calculation were reported previously in [22,23]. GNDs in FCC and HCP structure were calculated separately for γ’/γ and η phase, respectively, by considering their different slip systems in these two crystal structures [22,24,25]. | 10.1016/j.actamat.2019.12.038
Compression samples were manufactured from the as-received billet. The test pieces were cylinders with the dimensions of 10x15 mm and axes parallel to the billet axis. High temperature compression tests were performed at the Advanced Forming Research Centre at the University of Strathclyde on a servo-hydraulic machine. To simulate an industrial forging procedure, the test temperatures were close to and above the γ’ solvus temperatures of 967∘C for 718Plus [18]. The samples analyzed for the present investigation were tested at 850, 950, 975 and 1025∘C and water-quenched immediately after the test. The strain rate was held constant at either 0.01 or 1s − 1 to three different strains of 0.4, 0.8 and 1.2. The specimens deformed at 850∘C were only compressed to a strain of 1. A detailed description of the testing procedure can be found elsewhere [19]. | 10.1016/j.actamat.2019.12.047
After testing, the samples were prepared for microstructural characterization in a transmission electron microscope (TEM). The compressed cylinders were cut in slices of ∼ 180 μ m parallel to the loading axis and discs spark-eroded from those. The discs were electro-polished using a solution of 10% perchloric acid in methanol at ∼ -5∘C. | 10.1016/j.actamat.2019.12.047
Ingots, weighted around 20 g each for Co-6V-2.5Ta, Co-10V-2.5Ta, Co-12V-2Ta, Co-12V-2Ta+2Ti, and Co-12V-2Ta+2Al alloys, were prepared in an arc-melting furnace in an argon atmosphere using the high-purity Co (99.9 wt.%), V (99.7 wt.%), Ta (99.9 wt.%), Ti (99.9 wt.%), and Al (99.9 wt.%); the alloys are represented with the atomic percentage. The samples with dimensions of ϕ 6 mm × 9 mm for the compression test were cut from the large CVT, CVTT and CVTA ingots (400 g) prepared in a vacuum induction furnace in argon atmosphere under a slightly positive pressure. The samples were sealed in the quartz capsules filled with argon and homogenized at 1100 °C for 24–48 h before annealing at 800 °C. | 10.1016/j.actamat.2020.01.004
Cold-rolling with 50% reduction was performed on some homogenized alloys before annealing at 800 °C, to accelerate the microstructure evolution toward equilibrium. For measuring the lattice misfit ɛ ( ɛ = a γ ′ − a γ a γ , where a is the lattice constant) for the studied alloys, static recrystallization at 1250 °C for 5 mins was performed on cold-rolled Co-12V-2Ta (64% reduction), Co-12V-2Ta+2Ti (56% reduction), and Co-12V-2Ta+2Al (53% reduction) alloys before the annealing at 800 °C. Before the cold-rolling for the static recrystallization process, the alloys were homogenized at 1250 °C for 20 h to form the γ single phase. After each heat-treatment, the samples were quenched into ice water. | 10.1016/j.actamat.2020.01.004
A field emission scanning electron microscope (FE-SEM, SU 70, JSM 7800 F equipped with electron backscattered diffraction (EBSD) device), a field emission electron probe microanalyzer (FE-EPMA, JXA-8530F), a high resolution scanning transmission electron microscope (STEM, JEM-ARM200F), and a transmission electron microscope (TEM, JEM-2100 HC) were used to analyze the alloys. The samples for the microstructure observation and composition analysis were polished using 3 μm diamond suspension, and then placed in a vibrating polishing machine filled with SiO2 suspension for 14 h. The samples for STEM and TEM observations were prepared using a twin-jet electropolishing device (Struers, TeniPol-5) in the HClO4 + CH3COOH + CH3CH2OH + HOCH2CH2OH solution (volume ratio=8:72:12:8). Phase identification was performed by an X-ray diffraction machine (XRD, Rigaku) using Cu-Kα radiation. Elemental distribution at the atomic scale was determined using a local electrode atom probe tomography (APT, CAMEACA LEAP 5000 XR). Tip-shaped specimens for the APT test were carefully fabricated using a lift-out method and annularly milled in a focused ion beam/scanning electron microscope (FIB/SEM). The APT specimens were analyzed at 70 K in the laser mode, with a pulse rate of 200 KHz, pulse energy of 10 pJ, and detection rate of 0.3%. Furthermore, Imago Visualization and Analysis Software (IVAS) in version 3.8.2 was used for 3D reconstruction and compositional analysis. | 10.1016/j.actamat.2020.01.004
A differential scanning calorimetry device (DSC, NETZSCH, 404C) was introduced to detect the phase transformation temperature, at a heating rate of 10 °C/min in an argon atmosphere. Hardness tests were conducted using a hardness testing machine (MVK-H1, Asashi) under a load of 0.5 kg. A compression machine (THERMECMASTOR Z) was used to study the mechanical properties of the annealed alloys, and the strain rate was controlled at 1.0 × 10−4 s − 1. | 10.1016/j.actamat.2020.01.004
All experiments were conducted on a single heat of Monel K-500 procured in the form of a 6-m long, 16-mm diameter bar heat-treated to the solution-annealed condition. The as-received grain structure was nominally equiaxed, with a supplier-reported average grain size of –10 μm. The bulk composition was evaluated using inductively coupled plasma optical emission spectroscopy (ICP-OES), while glow discharge mass spectroscopy (GDMS) was utilized for trace elemental analysis; the measured composition results are reported in Table 1 . | 10.1016/j.actamat.2020.01.033
Specimens for mechanical testing were heat-treated as follows to one of four targeted aging conditions, based on a previously reported age-hardening curves (yield strength vs. isothermal aging time) [53]. Briefly, 38-mm long, 12.7-mm diameter cylindrical blanks were cut from the barstock and then solution-treated in a tube furnace for 1 h at 1223 K, followed by an immediate water quench; this heat treatment represents the non-aged (NA) condition. Specimens were age hardened at 923 K for times of 0.5, 5, or 50 h, followed by an immediate water quench, and based upon their relative strength values, were labeled under-aged (UA), peak-aged (PA), and over-aged (OA), respectively. After heat treating, each cylindrical blank was machined into two flat, rectangular tensile specimens with a nominal gage length, width, and thickness of 10.2 mm, 7.1 mm, and 3.2 mm, respectively. | 10.1016/j.actamat.2020.01.033
The fracture surface morphology for each sample was examined using a Quanta 650 FEG scanning electron microscope (SEM) operated in secondary electron imaging mode with an accelerating voltage between 5 and 10 keV. Foil specimens for transmission electron microscopy were taken from the gage section of the peak-aged H-charged (PA/H) tensile specimen, with the foil plane parallel to the loading direction. These TEM specimens were prepared as followed: the gage section from the tensile specimen was progressively thinned using SiC papers, finishing at 1200 grit, to a final thickness of 100–110 μm. Care was taken to minimize polishing-induced damage from lower grit sizes by removing at least 3x the maximum particle size of the preceding SiC grinding paper before advancing to next grit size. For example, since the average particle size for the 400-grit SiC paper is ∼22 μm, a minimum of 70 μm was removed using the 600-grit paper before advancing to the 800-grit paper. After completion of this grinding procedure, 3-mm diameter discs were excised using a Gatan disk puncher, further thinned to 80–90 μm with a Gatan disk grinder using 1200 grit SiC paper, and then electrochemically polished in a Fischione 110 twin jet polisher using a solution of 60% H2SO4 and 40% H2O (by volume) at ambient temperature (296–300 K) with an applied voltage of 5 V. Transmission electron microscopy (TEM) of the obtained foil specimens was then conducted using an FEI Titan equipped with a double-tilt specimen holder and operated at 300 keV. | 10.1016/j.actamat.2020.01.033
Two nickel-based SX superalloys were investigated, the MAR-M200+Hf and the CMSX-4 Plus. Their chemical composition is given in Table 1 . CMSX-4 Plus contains Re, element known to segregate and to favor precipitation of undesirable topologically close-packed (TCP) phases [30], whereas MAR-M200+Hf is derived from its directionally solidified version that contains carbide forming elements. Each material was cast along the 〈001〉 direction using the conventional Bridgman process. Heat treatments of MAR-M200+Hf rods were done by a stepwise solutioning with a final stage at 1240 °C/4 h and then annealing at 1100 °C/5 h and 870 °C/16 h. CMSX-4 Plus rods were solutionized stepwise with a final step at 1335 °C/6 h, and then annealed by two heat treatments at 1163 °C/6 h and 870 °C/20 h. | 10.1016/j.actamat.2020.02.012
The alloy bars of 4 mm in diameter were melted at 1650 °C and directionally solidified employing Bridgman method with 150 K/cm temperature gradient. In order to meet the equilibrium solidification condition as far as possible [37], the withdrawal rate was set as 0.5 μm/s for each bar followed by quenching. Under such a condition, planar solid/liquid(S/L) interfaces could be obtained in the quenched samples. Shimadzu 1720h electron probe microanalyser (EPMA) was used to measure concentrations of different elements. The adopted acceleration voltage, beam current and beam diameter were 20 kV, 20 nA and 1 μm, respectively. For each quenched sample, the mass fractions of Re in solid and liquid were measured on the corresponding sides. A total of 30 collection points in each side of the S/L interface were probed, and all 60 points were uniformly distributed in a 600-μm dashed line across the S/L interface as depicted in Fig. 2 . In the end, the averaged mass fractions of solid and liquid were used to compute the partition coefficient for each alloy. | 10.1016/j.actamat.2020.02.018
Triple-melt (Vacuum induction melting VIM, electroslag re-melting ESR, and vacuum arc re-melting VAR), homogenised, forged and air-cooled Alloy 718 was provided by voestalpine BÖHLER Aerospace GmbH &amp; Co KG, Austria. The chemical composition is provided in Table 1 . After ingot breakdown and radial forging, the material was industrially forged from a billet of hBillet = 180 mm and rBillet = 127 mm into a pancake of hPancake = 72 mm and rPancake = 200 mm. | 10.1016/j.actamat.2020.02.034
The thermo-mechanical processing followed industrial standards and the corresponding time-temperature-deformation routine is provided in Fig. 2 . Cuboidal samples in the dimensions 7 × 7 × 20 mm3 were cut at the radial position rPancake ∼142 mm from the pancake centre. The ageing treatments were carried out in a Labec alumina tube furnace under Ar-atmosphere with a flow rate of 0.2 l/min and were followed by water quenching. The following DA conditions were acquired: 0 h (as-forged), 0.2 h, 0.6 h, 1.2 h, 2.3 h, 4.5 h, 9.1 h, 10.5 h, 11.9 h, 15.8 h, and 19.1 h (complete) DA. Ageing I and II were at 720 °C and 620 °C, respectively. The transition was furnace cooling with −0.5 °C/min. | 10.1016/j.actamat.2020.02.034
All compositions in the present paper are given in at.%. Small button ingots (∼30 g) were arc-melted (under a high-purity Ar atmosphere) using raw materials of Co, Al, Ta, Ni, and Cr (a purity of at least 99.9 wt.%). Additionally, samples for mechanical property tests were cut from the large arc-melted ingots (∼150 g). | 10.1016/j.actamat.2020.02.049
Evacuated silica tubes were used to contain samples for high-temperature heat treatment. After heat treatment, samples were quenched into ice water. A solution treatment at 1300 °C for 24 h was performed for all samples before annealing at lower temperatures. Noteworthy is that the γ′ precipitates are generally very fine when a short-term aging treatment is performed. Thus, before the equilibrating treatment, some γ′-containing samples were cold-rolled, and a 50% reduction rate was used, so that the coarsened γ′ precipitates can be obtained. This pre-treatment method was also applied to other novel cobalt-based alloys for shortening the equilibrium-annealing time [18,22,23,32,36,40,42,43]. | 10.1016/j.actamat.2020.02.049
The phase transformation temperatures of the as-aged alloys were determined via a NETZSCH 404 F3 differential scanning calorimetry (DSC) at the heating rate of 10 °C/min was applied. An Akashi MVK-H1 hardness test machine was used to measure the hardness of the studied alloys at a weight load of 0.5 kg. The mass density was measured according to the ASTM B311-08 recommendations. For mechanical property tests, cylindrical samples (4 mm in diameter and 6 mm in height) were prepared. The compression tests were performed at ambient and high temperatures (600–900 °C) using a WDW-100E test machine with a strain rate of 10−4/s. | 10.1016/j.actamat.2020.02.049
The Al6Ti6 HEA with a chemical composition of Ni-30Co-13Fe-15Cr-6Al-6Ti-0.1B (in at.%) was produced by arc melting with a mixture of high-purity raw elements (~99.9 wt.%) in a Ti-gettered argon atmosphere. The ingots were flipped over and re-melted for at least five times to reduce the macroscopic inhomogeneity in composition and microstructure. The melted alloys were then rapidly dropped into a water-cooled copper mold with a dimension of 5 × 12 × 100 mm3. The as-cast ingots were first solution-treated at 1165 °C for 2 h and then cold-rolled along the longitudinal direction with a total thickness reduction of ~65%, followed by recrystallization at 1165 °C for ~2 min. Subsequently, isothermal aging treatments were applied in these samples at the temperatures ranging from 800 to 1000 °C for various durations (from 24 to 720 h). To avoid the damaging effects of oxidation during the long-term heat treatment, samples were encapsulated in quartz tubes filled with high-purity argon gas before aging. To avoid any potential intergranular cracks caused by water quenching, all the heat treatment procedures described here were finished by oil quenching. | 10.1016/j.actamat.2020.02.059
A field-emission scanning electron microscope (FE-SEM, FEI, Quanta 450) was used to image the microstructural evolution of alloys. Standard metallographic techniques were used to mount and polish heat-treated samples. The specimens were mechanically ground, polished, and then followed by chemical etching for about 1 min with a dilute aqua regia solution (200 ml of C2H5OH, 75 ml of HNO3 and 25 ml of HCl) [31]. A transmission electron microscope (TEM, JEOL-2100F) equipped with an energy dispersive spectrometer (EDS) was employed to identify the crystal structure and chemical composition of constituent phases. For the TEM investigations, the slabs were firstly mechanically ground to a thickness of about 50 μm using SiC paper and then punched into 3 mm diameter discs. After that, these samples were mechanically dimpled and further thinned by ion milling to a thickness of electron transparency using a precision ion polishing system (PIPS, Model 695, Gatan). Similar to coarsening studies of the gamma prime phase in superalloys, the radius of the L12 nanoparticles in this study was estimated to be a/2, where a is the mean edge length of the cubic precipitates. In order to reduce experimental errors and obtain more accurate results, over one hundred of L12-type precipitates have been measured for each aging condition. Electron backscatter diffraction (EBSD) measurements were performed using a FE-SEM with an Oxford detector. For the reflective EBSD tests, specimens were mechanically polished down to 1 μm, followed by electropolishing in a solution of HNO3 (25%) and C2H5OH (75%) with a direct voltage of 20 V at the temperature around −40 °C. To obtain a high-resolution mapping of grain-boundary precipitation morphologies, transmission Kikuchi diffraction (TKD) analyses were carried out by using the TEM specimens, operated at an accelerating voltage of 30 KV with a current of 0.8 nA. The phase transition temperatures were examined by differential scanning calorimetry (DSC, Mettler-Toledo, Star system) under an argon atmosphere at a heating rate of 10 °C/min. | 10.1016/j.actamat.2020.02.059
Dog-bone-shaped specimens with a gauge length of 12.5 mm and a cross-section dimension of 3.2 × 1.5 mm2 were fabricated by electro-discharge machining (Sodick, AQ360LX) for tensile tests. Both sides of the specimens were carefully ground to 2500-grit finish using SiC paper. The uniaxial tensile tests were performed on a Material Testing System (MTS) tension machine at ambient and elevated temperatures with a strain rate of 1 × 10−3 s−1. Temperature was monitored by using three K-type thermocouples. | 10.1016/j.actamat.2020.02.059
The nominal composition of the experimental alloy is Co-7Al-8W-1Ta-4Ti (at.%), referred to as Alloy TaTi. The single crystal bars (Φ 15 × 160 mm) were directionally solidified along the [001] crystallographic direction using the conventional Bridgman process. Subsequently, the bars were subjected to a two-step heat-treatment (1270 °C/24 h, 900 °C/50 h) to obtain a γ/γ′ microstructure, where the area equivalent diameter and volume fraction of the γ′ phase are 175 ± 43 nm and 79.1 ± 3.5%, respectively [7]. | 10.1016/j.actamat.2020.03.015
Creep samples with [001] orientation (∼6.5 ° deviation) were machined with a gauge length of 25 mm and a diameter of 5 mm. A constant tensile load of 137 MPa was maintained on the specimens at 1000 °C until 1.0% strain and facture, where the former samples were cooled under load. All TEM foils were prepared from the deformed gauge zone of the 1.0% crept specimen to study the dislocation substructure corresponding to the γ/γ′ microstructure. Using a wire saw, the specimens were cut parallel to the tensile axis, and then discs with a diameter of about 3 mm were prepared and mechanically ground to a thickness of ∼ 65 μm before final thinning by twin-jet polishing at –20 °C and ∼50 V in a solution of 90% ethanol, 8% perchloric acid and 2% glacial acetic acid (vol.%). The electrolyte was cooled to temperature with liquid nitrogen. Some samples were additionally polished using a Gatan precision ion polisher system (PIPS) at 3 keV with beam angles down to 3° in order to further thin the samples. A Tecnai G2 F30 S-TWIN transmission electron microscope operating at 300 kV with a dual-axis tilt sample holder was used for obtaining an overview of deformation substructures. High resolution high angle annular dark field (HAADF) imaging and energy dispersive x-ray spectroscopy (EDX) of creep defects were performed on a probe corrected Titan Themis3 microscope operating at 300 kV with Super-EDX detectors. All the elements were quantified through Cliff-Lorimer analysis [33] using Kα energies for Co, Al and Ti, Lα energy (8.398 keV) for W, and Mα energy (1.713 keV) for Ta. | 10.1016/j.actamat.2020.03.015
The multinary Co-base superalloy investigated in this work is referred to as ERBOCo-1. The alloy has a nominal composition of Co-32Ni-8Al-6Cr-5W-2.5Ti-0.5Ta. Creep specimens were spark eroded from a single crystalline plate (8 × 53 × 71 mm) casted in a standard Bridgman process. The material was subjected to a 3-step heat treatment (1280 °C/8 h, 1050 °C/5 h, 900 °C/16 h) to establish a γ/γ′ microstructure with an average cube edge length of 610 ± 125 nm. The specimen in this study was creep deformed in tension along the [001] direction at 850 °C and 400 MPa up to a plastic strain of 4.6%. The test was performed on a miniature creep specimen prepared in the way described by Mälzer et al. [44]. In this technique a Laue camera is used for aligning the tensile axis along the [001] crystallographic direction resulting in an orientation error &lt; 2°. After testing, the sample was air-cooled in the furnace. Details on the creep experiments and other thermophysical properties of the alloy are published in Refs. [24,45]. After mechanical testing the specimen was sectioned normal to the [001] and [110] crystallographic directions using a disk saw. After mechanical grounding and polishing down to a thickness of ~100 µm, the samples were electrochemically polished at −20 °C and 40 V to achieve electron transparency. The etchant was composed of 5 vol% perchloric acid, 15 vol% water and 80 vol% ethanol. Scanning transmission electron microscopy (STEM), in particular imaging with a high-angle annular dark-field (HAADF) detector to deliver Z-contrast, and (spatially resolved) energy dispersive X-ray spectroscopy (EDXS) were performed at a double CS-corrected FEI Titan Themis 3 operated at 300 kV. For acquisition of the EDXS maps (Fig. 2b) we used 300 kV with a screen current of about 250 pA and a semi-convergence angle of 15.7 mrad. Multiple frames were acquired with a dwell-time of 20 µs for each pixel of the 512 px × 512 px scan window. During acquisition of the 130 frames, drift-correction optimized for periodic structures was activated. Processing and quantification was done within the Velox software. For the line profiles (Fig. 2c) we applied an integration of multiple lines. Conventional transmission electron microscopy (CTEM) investigations were conducted on a Philips CM30 also operated at 300 kV. For evaluation of high-resolution STEM images geometric phase analysis (GPA) [46] and center-of-symmetry (COS) analysis [9,47] were applied. In this work Burgers vectors of dislocations are consistently defined using the finish-to-start right-hand (FS/RH) convention [48], as intermixing of conventions may lead to wrong interpretation of dislocation reactions and arbitrary signs of glide/climb forces [49]. | 10.1016/j.actamat.2020.03.056
The nominal composition of RR1000 is given in Table 1 . The as-forged coupons were used to examine sub-solvus and super-solvus heat treatments, followed by either an air-quench or furnace-quench. The coarse-grained material was used to study the aging kinetics of the tertiary and secondary particle populations. This involved isothermal aging at temperatures of 700 ∘C, 750 ∘C and 800 ∘C for time intervals of 50 h, 100 h and 500 h. | 10.1016/j.actamat.2020.03.058
TEM samples were obtained by taking thin slices of approximately 0.3 mm in thickness from the samples using electro-discharge machining. Discs of 3 mm diameter were punched from these slices and manually ground to 80–100 µm thickness. The foils were prepared by twin-jet electro-polishing using a Struers TenuPol-3. The polishing chemical used consisted of 10 vol.% of Perchloric acid with 90 vol.% of ethanol. The polishing was performed at −25 ∘C, at 20 V and 0.5 A until a hole appeared. | 10.1016/j.actamat.2020.03.058
Test specimens have been cut from a forged disc of RR1000, provided by Rolls-Royce plc. The coupons have been subject to solid solution heat treatments (SST) at temperatures of either 1120 ∘C or 1160 ∘C for 2 h, followed by an air-cool or a furnace cool. The temperature of the specimens were monitored using N-type thermocouples, which were inserted into 1 mm deep holes, and secured using thermal cement. The thermal history applied to the specimens is presented in Fig. 6 . Fig. 7 presents the as-forged microstructure and the particle dispersions obtained after an air cool and furnace cool from a sub-solvus solid solution treatment. Fig. 8 shows representative micrographs taken of specimens after a super-solvus SST followed by an air quench or furnace quench. | 10.1016/j.actamat.2020.03.058
The alloys investigated here were Inconel 690, a purely solution-strengthened Ni superalloy, and γ’-strengthened RR1000, heat-treated to produce either fine- or coarse-sized γ’. The nominal alloy compositions for Inconel 690 and RR1000 are given in Table 1 . The heat treatments for the modified RR1000 were carried out on 20 × 20 × 100 mm blocks and followed procedures described in [14]. These procedures resulted in either the unimodal coarse-γ’ or near unimodal fine-γ’ microstructure. | 10.1016/j.actamat.2020.04.004
Dogbone samples were machined for tensile testing and microstructural characterisation by electric discharge machining (EDM). The samples were 50 mm in length and 1 mm thick, with tabs of dimensions 10 × 10 mm and a gauge length of 30 mm. The EDM recast layer was removed by grinding and the sample surface polished with the final step being colloidal silica (0.06 μm) for ∼10 min. The dogbone samples were deformed in monotonic uniaxial tension to failure on an Instron 5569 10 kN loadcell at an initial strain rate of 1.6 × 10−4 s − 1. The displacement was monitored with an MTS extensometer to failure. This provided full stress-strain data to fracture, and the point of fracture was captured within the gauge length measured by the extensometer. For HRDIC, the dogbone samples were deformed under monotonic uniaxial tension using a Kammrath &amp; Weiss 5 kN tension-compression microtester. The sample was deformed at a rate of 1.6 × 10−4 s − 1 to a global macroscopic uniaxial engineering strain of ∼ 0.02. After deformation, the sample was removed from the tensile testing device and post-deformation images of the gold speckle pattern were obtained in the unloaded state as described in Section 2.4.2. Then, the gold speckle pattern was removed prior to post-deformation orientation mapping and cECCI investigation of dislocation structures. | 10.1016/j.actamat.2020.04.004
The Ni(PtCo)Al alloys used for preparing different types of diffusion couples were melted using the pure (99.9–99.95 wt.%) components in an arc melting furnace. To ensure the chemical homogeneity, these alloy buttons were remelted at least five times flipping upside down. The samples were then annealed at (1200 ± 5)∘C for 100 h in a high vacuum (about 10 − 4 Pa). | 10.1016/j.actamat.2020.04.016
The compositions of the alloys were carefully measured at many randomly chosen spots using an Electron Probe Micro Analyzer (EPMA). The deviations from the actual average compositions were found to be within ± 0.1 at.%. The compositions of all melted alloys are listed in Table 1 . | 10.1016/j.actamat.2020.04.016
The samples were sliced in discs of about 1 mm thickness by an electrical discharge machining (EDM) and prepared metallographically for flat and smooth surfaces. Two selected foils were then coupled in a special fixture for producing the diffusion couples and annealed at the desired temperature (1100∘C) for a certain period (25 h). The further details of the diffusion couple technique are equivalent to those described in Ref. [3]. The assembled and investigated diffusion couples are listed in Table 3 . | 10.1016/j.actamat.2020.04.016
The experimental parameters were set as follows. Firstly, we trained the model on the 266 alloy samples collected (see the following section for details). All 266 samples were divided into several clusters by clustering as described in Section 3.2. In each cluster, the alloy samples were divided into the training set and testing set through 10-fold cross-validation to evaluate the generalization ability (fitness value) of five candidate prediction models for the cluster (SVR, RF, GPR, LR, and RR). In the 10-fold cross-validation on alloy samples of each cluster, 9 folds of samples were used as training dataset T for model training and 1 fold as testing dataset S for model testing. The overall performance of the candidate model for each cluster is the average of the fitness values over all 10 iterations. Furthermore, five single regression prediction models (RF, SVR, GPR, LR, and RR) were used to compare with the DCSA model, and 10-fold cross-validation was also used to evaluate the generalization ability of these models. Finally, eight newly collected alloys were chosen to validate the performance of our model, as described in the following section. | 10.1016/j.actamat.2020.05.001
A single-crystalline (SX) alloy with a nominal composition of Ni83.9Si13Fe3.1 (in at.%) was cast and directionally solidified in a Bridgman furnace [21] to obtain a &lt;001&gt; oriented cylinder of 10 mm in diameter. All composition values given in this study are in at.%. | 10.1016/j.actamat.2020.05.023
Laue back-reflection was used to determine the orientation of the SX bar. Analysis showed that the cylinder axis was oriented close to a &lt;001&gt; direction. For further experiments the SX cylinder was oriented along a &lt;001&gt; direction and sectioned into discs of about 1.5 mm thickness. The discs were homogenized at 1323 K for 10 h in order to remove dendritic segregation and to dissolve the initial precipitates that formed during solidification. The homogenization temperature was well above the γ' solvus temperature of 1190 K. The γ' solvus temperature was calculated using Thermo-Calc based on the CALPHAD method [22] and the TTNi8 database [23]. After homogenization, the samples were aged at 1123 K for 3 h and subsequently at 923 K for 24 h, 96 h and 384 h. All aging treatments were performed in a custom built quenching furnace under argon flowing at a rate of 4 l min−1 with a heating rate of 10 K min−1. After each heat treatment, the samples were quenched in iced water. | 10.1016/j.actamat.2020.05.023
For TEM analysis, the aged samples were mechanically ground to 100 µm thickness and discs of 3 mm in diameter were punched out. Thin foils suitable for TEM analysis were prepared by electrolytic jet polishing in a Tenupol 5, using a solution of 60 vol.% CH3OH p.A., 35 vol.% C6H14O2 und 5 vol.% HClO4 (70%) at 253 K. In order to remove polishing residues on the sample surfaces, the discs were cleaned in a BAL-TEC RES 101 Ar+ ion mill. The cleaning comprised a two-stage process: Step 1: t = 1 h, U = 5 kV, I = 2.5 mA and angles of incidence ± 7° Step 2: t = 0.25 h, U = 3 kV, I = 1.5 mA and angles of incidence ± 6° | 10.1016/j.actamat.2020.05.023
APT samples were prepared using standard FIB lift-out procedures [24] utilizing a FEI Quanta 200 3D equipped with an Omniprobe micromanipulator. The lifted-out samples were mounted on Si microtip coupons. Final APT sample sharpening was performed using a Tescan Lyra 3 XM Focused Ion Beam (FIB)-Field Emission SEM (FE-SEM) utilizing 30 kV Ga+ ions for annular milling. A final low-kV clean-up step was performed at 5 kV in order to remove Ga+ contaminated and damaged material. APT analyses were performed in a Cameca Local Electrode Atom Probe (LEAP) 5000 XS. The instrument was equipped with a picosecond ultra-violet laser with a wavelength of λ = 355 nm operating at a pulse repetition rate of f Pulse = 200 kHz. A laser pulse energy of 100 pJ pulse−1 was applied and the experimental parameters were set to maintain a detection rate of 0.5% with a given detection efficiency of 75–80%. The measurements were carried out at an ambient pressure of p &lt; 10−8 Pa and a specimen temperature of 50 K. APT data were reconstructed using the IVAS 3.6.12 platform. The errors given are two times standard deviation: 2σ = (Ci (1-Ci) / N)1/ 2, where Ci is the concentration of the element i and N the total number of atoms in the volume considered. The total volume fraction Φγ ' of γ' precipitates was calculated using the lever rule approach (derived from the mass balance equation): Φγ ' = (Ci nom – Ci γ)/(Ci γ ' – Ci γ), where Ci nom is the nominal concentration of the element i in the alloy and Ci γ and Ci γ ' are the concentrations in the γ matrix phase and in the γ' precipitate phase, respectively (as determined by APT, given in Table 1 ). In addition, cluster analysis was performed for γ' precipitates with a concentration threshold of CNi ≥ 82 at.%. It is noted that the composition data given for γ' precipitates includes Ni-Fe-rich cluster to reflect the residual Ni+Fe supersaturation in γ' during phase separation. | 10.1016/j.actamat.2020.05.023
The tensile specimens were machined by electric discharge machining (EDM) to the geometry detailed in Fig. 1 part c). The EDM recast layer was removed by grinding and polishing with a final step of polishing with colloidal silica (0.06 μm) for ∼10 min before pre-deformation orientation mapping. Then, a gold speckle pattern was applied to the sample surface to act as fiducial markers for the image correlation process. Images of the speckle pattern were obtained before and after uniaxial tensile deformation and the resulting displacement field was calculated. The gold particles were removed by polishing with colloidal silica before post-deformation EBSD. The following contains details relating to this procedure. | 10.1016/j.actamat.2020.05.029
The EBSD-induced carbon contamination was removed by a ∼30 s polish with colloidal silica and a gold speckle was then applied to the sample surface using the gold remodelling technique [36]. A 25–40 nm thick gold layer was deposited onto the sample surface using an Edwards S150B sputter coater at a rate of 5–8 nm min−1. Following this, the remodelling was performed in a water vapour environment for 3 h. This was achieved by placing the sample on a hotplate at 300 °C together with a beaker of water and a larger, inverted beaker to cover both the small beaker and the sample and topping up the water as necessary. | 10.1016/j.actamat.2020.05.029
A 7.6 cm Inconel 725 target (Plasmaterials, Inc.) was magnetron sputtered onto 2.5 cm Corning Eagle 2000 glass substrate using a DC power supply. The nominal composition of the sputtered film is provided in Table 1 , which is in good agreement with the industry standard for Inconel 725 [22]. The sputtering conditions were set to a power of 1500 W, a working distance of 7.6 cm, and a working pressure of 2 mTorr, in order to achieve a sputtering rate of ∼6 nm/s. The resulting film thickness was 15 µm, which was measured using an XP-2 profilometer. Prior to performing heat treatments, samples were peeled from the substrate to obtain free-standing films. Individual pieces of film were then aged in a GSL1100X tube furnace (MTI Corporation) at a constant temperature of 730˚C at intervals of 3, 5, and 8 h under a vacuum pressure of 5 × 10−4 Pa. Upon completion of the aging sequence, samples were furnace cooled at a rate of ∼5˚C/min. | 10.1016/j.actamat.2020.05.057
In the first instance, the Vickers microhardness of each alloy was measured in both the as-fabricated condition and also following a heat treatment schedule, details of which are in Table 2 . The tests were carried out using a 0.3 kg force load applied for 10 seconds. Five tests were conducted in each material in the bulk region on both XY- and XZ-planes. Additionally, an electro-thermal-mechancial testing (ETMT) system was used for measuring the mechanical properties of the as-fabricated alloys at room temperature and at 800, 900 and 1000 ∘C. The samples were manufactured using identical conditions as for the cube samples, but now with a height of 52 mm. Uniaxial loading was applied in tension along the build direction for polished samples that were cut by electrical discharge machining (EDM). The sample geometry has a square cross-section of 1 mm length/width with a 16 mm parallel gauge. To minimise the effect from solid-state transformation kinetics during heating to the test temperature, in particular dynamic strain ageing, a heating rate of 100 K/s was employed and tests were performed at a strain rate of 10 − 2 s − 1 . In the last part of the paper, all alloys were tested in fully heat treated conditions using ETMT, from ambient up to 1000 ∘C at a strain rate of 10 − 3 s − 1 . The strain was measured using an iMetrum non-contact video extensometry method on a 3-mm gauge length where the temperature distribution is homogeneous. Full details of the experimental setup are described in greater detail in reference [43]. | 10.1016/j.actamat.2020.09.023
Differential scanning calorimetry has proven useful for rationalising our findings, even though it is impossible to replicate with it the heating and cooling rates of the AM process. Melting and solidification behaviour (phase transformation temperatures) of the AM-processed microstructures was investigated using a Netzsch DSC 404 F1. Samples were cut using EDM into disks 3 mm in diameter and ≃ 1 mm thickness. The measurements were carried out in a flowing argon atmosphere (20 ml/min). The differential heat flux was recorded at a heating rate of 10 K/min to 1450 ∘C, held for 15 mins and then cooled at the same rate. Baseline calibration runs were performed with an empty crucible and temperatures were calibrated in separate experiments using standard reference material. | 10.1016/j.actamat.2020.09.023
Cylindrical alumina crucibles (12 mm outer diameter, 9.5 mm inner diameter × 14 mm high) were filled with alloy powder and inserted into vanadium cans before being placed into the beam line furnace. Sample temperatures were monitored using R-type thermocouples, placed in contact with the crucibles. Three thermal cycles were examined, with samples reaching (i) 900 ∘C, (ii) 1000 ∘C and (iii) 1150 ∘C. Samples were heated at 20 ∘C min − 1 , held at the target temperature for 15 min, then cooled at 20 ∘C min − 1 . The data acquisition time was 1.5 min per diffraction pattern. | 10.1016/j.actamat.2020.09.055
Powders were mounted in conductive Bakelite and polished using conventional metallographic preparation procedures with an extended final colloidal silica stage to minimise preparation induced deformation on the surface. Samples for Transmission Electron Microscope (TEM) analysis were prepared using a FEI Versa 3D dual beam a system combining Focussed Ion Beam (FIB) and a Field Emission Gun Scanning Electron Microscope (FEG-SEM). Samples were extracted from within a single powder particle using a standard in-situ liftout procedure, however, great care was taken to ensure that the thickness of the samples was homogeneous and similar for all samples. The composition of the phases within a powder particle were measured using a FEI Talos F200X Field Emission Gun (Scanning) Transmission Electron Microscope (FEG-(S)TEM) equipped with a Super X energy dispersive spectroscopy (EDS) system. Chemical distribution spectra maps were collected using EDS in STEM mode and quantification was performed from reconstructing areas within the maps from multiple areas where there was no/minimal apparent overlap between the phases using Velox software. | 10.1016/j.actamat.2020.09.055
To obtain three-dimensional compositional information of the γ and γ′ microstructure, samples were prepared for atom probe tomography (APT) via a site specific lift out method (described in [30]) using an FEI Dual Beam FIB Helios 600i. Samples from the initial powder and from samples heat treated in the beam line experiments (these samples had 900 ∘C, 1000 ∘C and 1150 ∘C thermal exposures) were characterised. The specimens were extracted from random sites within each sample. The APT measurements were conducted using a Cameca LEAP 3000 HR instrument, operated with a pulsed laser at 200 kHz, with a pulse energy of 0.4 nJ and at a temperature of 60 K. Data reconstruction and subsequent analysis was performed using the software IVAS 3.8.2. | 10.1016/j.actamat.2020.09.055
Two alloys with compositions given in Table 1 and that are referred to as RRHT3 (low-Nb) and RRHT5 (high-Nb) were studied. The compositions of these alloys are nominally identical apart from the Al and Nb levels, both being γ' forming elements. The alloys were hot isostatically pressed (HIPed), isothermally forged and solution treated at 1170°C for 1 hour, and cooled down to room temperature at a controlled rate of 1°C/s. An ageing treatment was then performed at 850°C for 4 hours, followed by furnace cooling. Standard tensile creep samples with a gauge length of 50mm and a gauge diameter of 5mm were crept at 750°C and 600 MPa in air. The creep strain in the samples was measured using standard ASTM E139 creep test methods. Strain was measured using linear variable differential transformers (LVDTs) attached to the extension arms that were fixed onto the collars of the creep specimens. This method measures the overall (uniform and non-uniform) creep strain during the test. The specimens tested exhibited relatively little ductility prior to failure and the accumulated strain was largely uniform in nature. | 10.1016/j.actamat.2020.10.062
Pre- and post-creep metallographic samples were cut along the loading direction, grinded with SiC papers and polished with 0.04µm colloidal silica. The fully heat-treated samples were etched in a 33% HCL −33% NO3 −33% CH3COOH −1% HF solution, and high-resolution microstructural observations were carried out on a JEOL JSM 6701-F field emission scanning electron microscope (FESEM), with an accelerating voltage of 10 kV and current of 10 μA. ECCI analysis of the crept microstructures was performed on a Zeiss Merlin SEM equipped with a backscattered electron (BSE) detector, at an accelerating voltage of 20 kV and a probe current of 2 nA. | 10.1016/j.actamat.2020.10.062
This study focuses on the thermo-mechanical behaviour of the single crystal Ni-base superalloy CMSX-4, as the temperatures falls in the solid-state from the eutectic temperature and through the γ ′ solvus, with deformation simultaneously applied. This procedure represents an ultra-high temperature region of an industrial casting process; gaining knowledge here is deemed technologically critical for optimised control of microstructure whilst avoiding casting defects. Experiments were performed on single crystal cylinders of the CMSX-4 alloy, of nominal composition shown in Table 1 , which were directionally solidified with the 〈 001 〉 direction of the cast material to be within 10° of the cylinder axis. This casting direction was chosen as it matches that of a real turbine blade casting process. Each cylinder measured ∼ 60 mm in length and ∼ 10 mm in diameter. From these as-cast bars, matchstick shaped tensile specimens were electro-discharge machined (EDM) to have a 40 mm length and a cross sectional area slightly larger than 2 mm × 1 mm. Any re-cast layer remnant on the surface following machining was removed with abrasive media. The process simulation was performed on an ETMT system, where user defined thermal and mechanical profiles can be applied to miniaturised test specimens. Specimens were heated via a DC electric current that were held between water cooled grips, with macroscopic strain calculated from the measured changes in electrical resistance. This measurement has an uncertainty that gives a strain resolution of 0.05 %. Deformation was subjected to samples through an in-line drive, displacement controlled 0.5 kN mechanical loading assembly. Full details of this method can be found elsewhere [30–32]. | 10.1016/j.actamat.2020.11.010
To identify the phase transition reactions of the material, differential scanning calorimetry measurements were performed on sections of the non-gauge regions of the ETMT samples. Each disc-shaped sample had a ∼ 40 mg mass and a flat surface that was ground with abrasive SiC paper to 4000 grit, then ultrasonically cleaned in ethanol prior to testing. The specimen was heated in an platinum crucible with alumina liner to 1450 °C at 10 °C/min with a constant argon flow of 20 ml/min to prevent oxidation. After holding at this temperature for 15 mins, the samples were cooled at 10 °C/min. The data from each sample were corrected by the heat flow trace of an empty crucible that was subjected to the same thermal cycle. | 10.1016/j.actamat.2020.11.010
To further corroborate the observed variation in macroscopic deformation behaviour within an as-cast bar, the repeatability of the phase transformation temperatures was explored via DSC measurements. These DSC measurements were obtained from volumes that were similar to the gauge volume of the ETMT test specimens, and were therefore deemed to be a suitable methods to correlate. Cooling curves for 3 samples, each taken from random as-cast bar locations are shown in Fig. 3 . For these samples, the eutectic temperature showed little sample to sample variation at ∼ 1318 ∘ C, whilst the liquidus and γ ′ solvus temperatures were found to vary by ± 5 ∘ C. | 10.1016/j.actamat.2020.11.010
Nickel-based single-crystal superalloy René N5 was used as the substrate material, of which the nominal composition is shown in Table 1 . Cylindrical specimens (15 mm in diameter and 2 mm in thickness) were machined from the single-crystal superalloy rod using a spark discharging machine. The substrate was then ground down to a final 2000# SiC sandpaper and finally ultrasonically degreased in ethanol and acetone for 30 min to obtain a clean surface for coating preparation. | 10.1016/j.actamat.2020.116576
The rough chemical compositions of material investigated in the present work are listed in Table 1 . The typical three-step heat procedures were applied to process the casting material including a high temperature solid solution treatment (1573 K) followed by two ageing treatments at relatively low temperatures (1373 K and 1143 K). Air cooling was applied after each heat process. Central part of heat-treated single crystal rod was machined to dumbbell-shaped testing sample with the 5 mm diameter and 25 mm gauge length. The creep rupture test was performed under 1373 K and 137 MPa. A tensile stress was taken along axial direction of specimen with orientation deviation less than 10° from the [001] orientation. Air cooling was also applied after the rupture of specimen. | 10.1016/j.actamat.2021.116653
The material used was a PREP IN718 powder (Timet, USA) with a size distribution of 45 - 90 µm and with a median particle diameter, D50 , of 70 µm. The chemical compositions of IN718 powder used in this study are shown in Table 1 . | 10.1016/j.actamat.2021.116777
Various Ni-Al-Y ingots were synthesized using vacuum arc-melting of high purity (&gt;99.99 wt.%) elemental constituents in a titanium-getter argon atmosphere. A type of ingot with eutectic microstructure, namely Ni-22.34Al-10.13Y (at.%, hereinafter simplified as 22Al10Y), was pre-determined using inductively coupled plasma optical emission spectroscopy (ICP-OES, Thermo Scientific iCAP7600) and field-emission scanning electron microscope (SEM, TESCAN MIRA3). The other two types of ingots with hypoeutectic (Ni-10.25Al-3.38Y or 10Al3Y) and hypereutectic (Ni-10.36Al-10.27Y or 10Al10Y) microstructures, respectively, were later acquired by adjusting chemical compositions according to 22Al10Y and assessed liquidus projection [41]. In addition, the fourth Ni-Al-Y alloy with minor Y content was also considered, i.e., Ni-10.13Al-0.52Y (10Al0.5Y). The detected chemical compositions of the four alloys are listed in Table 1 . | 10.1016/j.actamat.2021.116879
Bulk samples with a uniform dimension of 10.5 × 10.5 × 2.5 mm were machined from the as-melted ingots. To ensure uniform oxidation, all surfaces of the bulk samples were carefully ground down to a P3000 SiC grit paper, followed by ultrasonic cleaning in acetone. Isothermal oxidation tests were carried out at 800°C and 1000°C respectively in a chamber furnace under laboratory air for a maximum duration of 200 h. Particularly, each sample was hung in an alumina crucible with a platinum wire to expose all surfaces. After a required exposure time, samples were air-cooled outside the furnace and subsequently preserved in a laboratory oven at 70°C before further testing. | 10.1016/j.actamat.2021.116879
To examine original microstructures, as-cast samples were machined from the prepared ingots. These samples were mechanically ground down to a P3000 SiC grit paper, polished down to 1 μm diamond solution, and finally vibration-polished in 50 nm silica suspension for 2 h. After these, the phases within as-cast microstructures were examined by X-ray diffraction (XRD) measurements using Bruker D8 ADVANCE X-ray diffractometer, and by electron backscatter diffraction (EBSD, Oxford Instruments NordlysMax3), equipped in the SEM, respectively. The EBSD maps were acquired under a step size of 50~100 nm with an electron beam accelerating voltage of 30 kV and current of tens of nA. Post-EBSD data processing was mainly realized by AZtecCrystal software (version 1.1), and also referred to the open source toolbox MTEX (version 5.4.0) based on MATLAB (version 2020a) [42], and ATEX software (version 2.16) [43]. The samples were chemically etched in a solution of 5 g CuCl2, 100 ml HCl, and 100 ml absolute alcohol, for 5~10 s and finally analyzed using the SEM and energy dispersive X-ray spectroscopy (EDS, Oxford Instruments X-MaxN). | 10.1016/j.actamat.2021.116879
The as-cast Inconel 718 superalloy ingot was prepared by vacuum induction melting and then was cast into the bars with the pouring temperature of 1420°C. The chemical composition of the alloy determined using an Inductively Coupled Plasma Atomic Emission Spectrometer (ICP-AES) was shown in Table 1 . A standard heat treatment was utilized for the alloy, 1095°C/1.5 h/ air cooling + 955°C/1 h/ air cooling + 720°C/8 h/ furnace cooling + 620°C/1.5 h/ air cooling. Several slices were cut from different parts of the as-cast and heat-treatment bars for transmission electron microscopy (TEM) characterization. The final TEM foils were prepared by routine mechanical thinning and Ar ion thinning method. | 10.1016/j.actamat.2021.116985
The investigated alloy ERBOCo-2Ta, which was the focus of previous studies [18,22,40], has a nominal composition of Co-9Al-7.5W-2Ta (at.%). Single-crystal (SX) bars with a length of about 10 cm and a diameter of about 12 mm were cast in a lab-scale Bridgeman casting unit at a temperature of 1560°C and a withdrawal rate of 3 mm/min. The bars were solution heat-treated at 1300°C for 12 h and aged at 900°C for 200 h followed by water quenching after each step. This heat treatment enables the formation of sufficiently large γ′ precipitates and a high γ′ volume fraction. A micrograph of the investigated alloy in the fully heat-treated state is shown in Fig. 1 . Additionally, several samples were heat-treated for 50 h between 900 and 1100°C to evaluate the temperature dependence of the γ′ volume fraction. | 10.1016/j.actamat.2021.117019
Specimens for characterization by scanning electron microscopy (SEM) were stepwise ground and mechanically polished with SiC paper sheets and diamond suspensions of different particle sizes. SEM investigations were performed on a Zeiss Cross Beam EsB 1540. The resulting micrographs were analyzed using ImageJ [45] to measure γ′ area fractions and γ channel dimensions in different directions. In the style of rafting evaluations in [46], the channel dimensions were analyzed by fitting straight lines into the γ channels in binarized SEM images with a distance of 2 pixels in-between. The γ channel dimensions were determined by measuring the length of these lines. The lines were rotated in 10° steps to characterize the evolution of the raft formation from 0 to 180° with respect to the external load axis. The mean value of the line length at every angle was used to compare the different states. Three micrographs of different specimen areas per interrupted sample were characterized. The evaluation was performed automatically using a self-written procedure for ImageJ. | 10.1016/j.actamat.2021.117019
Cylindrical &lt;001&gt;-oriented creep specimen with a height of 7.5 mm and a diameter of 5 mm were wire eroded out of the heat-treated SX bars. The misorientation of the specimens was within 5° from the &lt;001&gt; direction. Compression creep tests were performed in air at a true stress of 150 MPa and temperatures of 950, 975 and 1000°C. The tests were repeated and interrupted at different strains and times. Two different rods were used throughout these investigations. The compression creep tests at 950 and 975°C were conducted on samples from the same casting, while the tests at 1000°C were done on a separate cast bar, leading to small differences described later in the manuscript. | 10.1016/j.actamat.2021.117019
Subsequently, the crept samples were cut parallel to the {001} and {010} planes to analyze the deformed microstructure. SEM samples were treated as described above. Transmission electron microscopy (TEM) samples were ground to a thickness of about 100 µm and finally electrolytically thinned using a twin-jet polishing machine with a 60 % perchloric acid in methanol and 2-butoxyethanol electrolyte (Struers, A3 electrolyte). TEM investigations were performed using a Philips CM200 at 200 kV. | 10.1016/j.actamat.2021.117019
Taking this into consideration, a Ti-Zr-Ta alloy system was targeted to yield Bo ‾ and Md ‾ beyond the limits investigated by Abdel-Hady Gepreel et al. [17] Given the lack of research in this region, the electron/atom (e/a) ratio was used as an additional metric to ensure compositions approached the β-transus as this, and the associated minimal E values immediately adjacent, typically occur across e/a ratios in the range of 4.10–4.25 for Ti-alloys [2]. As such, nominal compositions ranging from 30 to 45at.% Zr and 10 to 22at.% Ta were selected; compositions as weighed are listed in Table 1 along with calculated electronic parameters. This composition range allows holding Bo ‾ approximately constant, while still varying e/a ratio between 4.10 and 4.22, across the expected values for the E minima. | 10.1016/j.actbio.2017.01.085
Selected compositions from Table 1 were manufactured from pure metals via cold crucible levitation melting (CCLM) and as-cast ingots were subsequently cut by electrical discharge machining (EDM) into rods of length 10mm and diameter 5mm for compression tests and discs of thickness 2mm and diameter 10mm for microstructural analysis and assessment of biocompatibility. | 10.1016/j.actbio.2017.01.085
For optical microscopy (OM), 10mm disc samples were ground smooth using SiC paper and then polished to a mirror finish with diamond paste and Struers OP-S colloidal silica suspension. Etching of the surface was performed with a diluted Kroll’s reagent (2% HF, 4% HNO3 in H2O), and imaging was performed on a Leica MEF4M optical microscope. | 10.1016/j.actbio.2017.01.085
Nanoindentation was performed on un-etched disc specimens, polished to a mirror finish in the same manner as OM samples, using a Hysitron TI-950 TriboIndenter with a Berkovich diamond tip. A total of 27 indents were taken from 3 different regions per alloy, using a 500µN load force, 10s loading, dwell, and unloading times. Corrected Young’s moduli (E ni) were derived using the Oliver-Pharr method [21], with Poisson’s ratios (v) for the Ti-Zr-Ta alloys approximated from literature values for Ti-Ta binary alloys of equivalent e/a ratio and Ta-content [22], as Zr is known to have minimal effect on E, G and thus v when substituted for Ti [23]. For comparison, a CP-Ti (ASTM Grade 2) sample in the cold-rolled and annealed state was similarly analyzed. | 10.1016/j.actbio.2017.01.085
Uniaxial compression testing was performed on the small rod specimens using a Materials Testing Systems 250kN press, with a constant compression rate of 0.50mm/min. Prior to compression, the ends of the samples were machined using a metal lathe to ensure level surfaces, and sample dimensions were recorded using Vernier calipers. Strain was measured via combination of external video monitoring and the inbuilt strain gauge. Measurements were repeated at least 3times for reproducibility. | 10.1016/j.actbio.2017.01.085
To assess biological response to the investigated alloys in vitro, human osteoblast-like sarcoma cells were utilized in accordance with the method outlined by Li et al. [24] SaOS-2 cells were seeded on disc alloy specimens polished to a 600 grit finish in a 48-well plate, using empty wells for a negative control and commercially pure Ti (grade 2 ASTM) plates as a positive control, at a density of 1×104 and 200μL of modified minimum essential medium (MMEM, composition given in Ref. [24]), incubated at 37°C for 1h under an atmosphere of humidified 5% CO2 in air (all further incubation steps performed under these conditions), after which a further 500μL of MMEM was added. Incubation was then continued for 1 and 7days, after which cells were fixed, stained with phalloidin red and 4′,6-diamidino-2-phenylindole (DAPI) fluorescent dyes, and then imaged using confocal microscopy (CM) (Olympus IX81). Concurrently, SaOS-2 cell proliferation was also measured through colorimetric assay utilizing the reduction of a tetrazolium salt (MTS), again in accordance with the method outlined by Li et al. [24]; specimens were seeded as with the confocal specimens, incubated in the initial 200μL of MMEM for 24h, then the MMEM was replaced by a new 200μL aliquot and incubation continued for a further day. The control medium in each well was then replaced by 150μL of phenol-red-free minimum essential medium, and 50μL of a MTS/phenazine methosulfate solution was added to each well, then further incubated for an additional hour. 100μL aliquots were then taken, and absorbance was measured at 490nm via photospectrometer. | 10.1016/j.actbio.2017.01.085
TEM foils were prepared from samples that underwent slow cooling and ISHT. TEM samples were cut from a bulk samples perpendicular to the build direction, and mechanically ground to a thickness of∼100μm prior to being punched into 3-mm disks. The pre-thinned 3-mm disks were jet polished in an electrolyte containing 60% methanol, 35% 2-n butoxyethanol (butyl cellusolve), and 5% HClO4 (perchloric acid) at −40°C/15V. The slow cooled sample underwent an additional 3.5h of ion milling because it was not electron transparent. Some surface damage could be observed on the surface due to the additional ion milling step. Scanning-transmission electron microscope (STEM) (Philips model CM200) equipped with a Schottky field emission gun (FEG) and x-ray energy dispersive spectrometer (EDS) and operated at 200kV, a JEOL 2200FS-AC STEM 200kV probe-corrected microscope (using CEOS Cs-Corrector) equipped with a Bruker XFlash 6¦30 silicon drift detector. | 10.1016/j.addma.2016.09.001
Investigations of the microstructure were accomplished by means of scanning electron microscopy (SEM, JEOL JSM-7001F; Joel GmbH, Eching, Germany). Some samples were polished and etched with the Beraha III (color etching) and Kalling 2 (micro etching) etching method to obtain a better look at grains and precipitation after the building process and after post-densification [33]. The indentation hardness was measured for the as-built state and after post-densification with the Vickers hardness tester M-400 (Leco Instrumente GmbH, Germany). A number of samples were solution-annealed at 1000 °C for 1 h. This process was followed by a slow cooling in the furnace. Other samples were precipitation heat treated as follows: the samples were first solution annealed and subsequently held at 720°C for 8 h, before they were cooled down with 50°C/h to 621°C, and held at 621°C for 8h followed by air cooling. The heat treated samples were used to measure the hardness and to compare these hardness values with the hardness values after HIP processing. | 10.1016/j.addma.2016.11.006
In the present paper, the microstructure and mechanical properties of SLM as-manufactured and heat-treated Thymonel-2 samples are investigated with the aim to provide recommendations on SLM strategy and post heat-treatment of this material. | 10.1016/j.addma.2017.03.008
Gas-atomized IN718 powders, with D10 = 18.8 μm, D50 = 32.4 μm, and D90 = 54.6 μm, were supplied by Chia Yi Steel Inc.; the composition is given in Table 1 . As shown in Fig. 1 , most of the powders were spherical. The inoculants used in this work were spherical particles of eutectic WC-W2C phase; inoculant powders with an average size of approximately 45 μm were supplied by Tekna Inc. Inoculant powders (0.5 wt%) were mixed with IN718 powders uniformly using a rolling ball mill without the use of ball. SLM was conducted under Ar atmosphere with an oxygen level below 2000 ppm; YLR-AC-500W Ytterbium fiber laser with a beam size of 58 μm was utilized. Carbon steel base plate was used for the SLM process. Powder beds were paved by a rubber recoater to achieve a layer thickness of 50 μm each time. To obtain a dense structure without crack formation, optimized scanning parameters were applied to the whole process: the laser power was between 200 and 220 W, scanning speed was between 600 and 1000 mm/s, and hatch distance was 70–110 μm. The scanning pattern used to produce a 10 × 10 × 5 mm3 structure is presented in Fig. 2 ; a 90° rotation was applied between successive layers along the building direction, Z axis. After completion of SLM, all the specimens were detached from the base plate by electro discharge machining (EDM). The specimens were ground by sandpapers and polished by Al2O3 suspension to remove the oxide layer and scratches. In addition, specimens were etched in Kalling’s No. 2 solution (5 g CuCl2 + 100 ml HCl + 100 ml ethanol) to reveal the grain boundaries. | 10.1016/j.addma.2018.02.018
To examine the microstructure evolution after post heat treatment, some specimens were subjected to two distinct solution heat treatment (SHT) conditions, 1040 °C for 1 h and 1100 °C for 3 h, followed by air-cooling to room temperature. The temperature of the SHT was slightly above the δ solvus to minimize the formation of δ phase [14]. Then, the specimens were further aged at 760 °C for 8 h and then at 650 °C for 8 h before air-cooling. The aging conditions were based on the standard heat treatment for IN718 [15]. | 10.1016/j.addma.2018.02.018
Specimens for microstructural characterization were prepared according to standard procedure, etched for a few seconds using Kalling’s etchant. The microstructure was observed with an OLYPMUS DP72 optical microscope(OM). | 10.1016/j.addma.2018.03.031
Real density measurements were obtained by performing a liquid Archimedes method as defined by ASTM B962 [24]. A Mettler Toledo 33360 density measurement kit, with a 500 mL water bath and a Mettler AE163 scale with 0.01 mg resolution were used for all measurements, and water temperature was recorded. | 10.1016/j.addma.2018.04.024
Selected inverted pyramid samples and all rods for tensile specimens were HIP treated at 1160 °C and 1020 atm for 3 h, and heat treated according to AMS 5662 (Solution treated at 955 °C for 1 h, water quenched, then precipitation treated at 720 °C for 8 h followed by furnace cool at 55 °C/hr to 620 °C and hold for total cycle time of 18 h). Sub-size tensile dogbone specimen were machined from heat treated rods to final dimensions of 3.175 mm gauge diameter and 12.7 mm gauge length, with fillet radius of 12.7 mm. All tensile specimens were tested on an Instron Model No. 55R1115 Universal Testing Machine using a 50 kip load cell, at a test rate of 0.1 mm/mm/min, and an Instron clip-on extensometer (cat. No. 2620-824) was used for failure strain determination. Instron Bluehill 3 software was used for test control, data capture, and export. All specimen geometries and testing methods were compliant with ASTM E8 [25]. | 10.1016/j.addma.2018.04.024
Finally, to better understand the effect of laser focus shift on mechanical properties, rods were printed at +3, 0, and −3 mm laser focus shift. These specimens were heat treated and machined into round tensile specimens and tested at room temperature as described in the experimental section. Tensile samples were taken from four positions on the build plate: top-left (TL), middle-left (ML), top-right (TR), and middle-right (MR), as illustrated in Fig. 3. Visual inspection of the rods in the as-printed condition showed rougher surfaces on the right side of the build plate and increasing roughness with lower laser focus shifts. This is in line with the trends observed from the witness pyramids. Even though surfaces were machined away before testing, this may still provide a first indication of internal material quality. | 10.1016/j.addma.2018.04.024
Monotonically loaded specimens were built net-shape, which are called net-shape samples throughout this paper, and cyclically loaded specimens were electro-discharge machine (EDM) cut to their final dimensions from bulk blocks, which are called bulk samples. Two groups of specimens with different heat treatment processing were employed in this study. The first treatment referred to as a stress relief treatment was performed on all parts on the build plate, in a vacuum/argon atmosphere at 1065 °C for 1.5 hr followed by cooling in an Ar filled chamber at 2 bar. Afterwards, all parts were EDM cut from the build plate, in an attempt to mitigate any geometrical distortion in the parts. Specimens that were not further heat-treated are denoted as the as-built specimens. The remainder of the specimens underwent a post-processing heat treatment and this group is referred to as post-processed specimens. This treatment consisted of three parts, all of which occurred in a vacuum/argon atmosphere: homogenizing, solution treating, and aging. The first part was a vacuum homogenization at 1177 °C for one hour followed by two bar argon cooling at 38 °C/hr to below 538 °C. The second part was a vacuum solution at 982 °C for one hour followed by gas fan cooling with argon to below 149 °C. The final part was a vacuum age at 718 °C for 8 hr, then furnace cooled to 621 °C and held for 18 hr, before being gas fan cooled with argon to below 149 °C. A summary table of the heat treatment and associated nomenclature for the specimens is shown in Table 2 . It is important to note these specimens were not subjected to hot isostatic pressing. Specimens were EDM cut from the bulk blocks with similar dimensions as the net-shape specimens, i.e. 3 mm thick and 50.8 mm in overall length by 8.9 mm in width, while the gauge section is 17.5 mm long by 3.5 mm in width. | 10.1016/j.addma.2018.04.032
Surface roughness characterization was performed on the specimens using a Zygo ZeGage Optical Surface Profiler with a 150 μm scan depth. For the net-shape samples in Table 3 , a difference in surface roughness between the horizontal and vertical build conditions was clearly evident. For the bulk samples in Table 3, the surface roughness was equal, since the specimens were all machined from bulk blocks to form dogbone specimens. For EDM finishes, present in the bulk specimens, the mean surface roughness was 3.78 μm with a mean peak to valley measurement of 42.23 μm. Specimens were ground using 400, 600 and 1200 grit SiC paper followed by polishing with 0.05 μm colloidal silica. Vickers hardness testing was performed on a polished surface of each specimen's grip region using a 5 kg force and 15 indents to reduce statistical uncertainty for hardness. Vickers hardness was ∼60% higher for the post-processed condition than the as-built condition, which is attributed to the formation of precipitates during heat treatment, as will be discussed in Section 3.1. An area of interest on each specimen, as shown in Fig. 2b, was marked using Vickers indents as fiducial markers in a 1 mm square pattern with one side having an additional marker for orientation purposes. The fiducial markers are required to consolidate microstructure and strain fields. | 10.1016/j.addma.2018.04.032
Specimens that were machined from the IN718 bulk blocks were subjected to cyclic loading for 1000 cycles. The specimens were first loaded to 1% strain at a rate of 10−4 and the corresponding maximum stresses were recorded (Table 5). The specimens were then cycled in force control to achieve the indicated maximum stress (to achieve 1% strain) and a stress ratio of Rσ = 0.05 at 1 Hz for 1000 cycles. Upon unloading to zero force after 1000 cycles, the residual strain was recorded as shown in Table 5 for the cyclically loaded test conditions. | 10.1016/j.addma.2018.04.032
The nickel base superalloy IN738LC was gas atomised to form a pre-alloyed powder. The nominal composition and powder size distribution are provided in Table 1 . Selective laser melting was carried out using a 200 W IPG Yb:YAG fibre laser. Henceforth, the build-up direction will be identified as the Z-direction and the laser scan transverse directions contained in the X–Y plane. The entire process was carried out under an argon atmosphere and the base-plate was a DIN 1.1730 tool steel maintained at 80 °C. Rectangular cuboids of 8 mm × 5 mm × 12 mm were sectioned from the deposited material by electro discharge machining (EDM). More details about the deposition strategy can be found in the work of Divya et al. [24]. | 10.1016/j.addma.2018.05.030
Before performing the post-deposition heat-treatments, the as-SLM specimens were cut into smaller, rectangular cuboids measuring 8 mm × 5 mm × 6 mm. Two sets of heat-treatments were carried out on the as-SLM IN738LC. The first set consisted of a standard heat-treatment at high temperature around the γ′ solvus temperature, from 1120 °C to 1230 °C for 2 h. This was followed by an aging heat-treatment of 24 h at 840 °C. Samples in this condition have been referred to as SLM-HT, where HT is the temperature of the initial heat-treatment performed around the γ′ solvus temperature. The second set, named SLM-SR-HT, was identical to the first one, but an initial stress relieving (SR) step of 24 h at 840 °C was included between the deposition and the aforementioned heat-treatments. Every sample was encapsulated in argon-backfilled quartz ampoules to minimise oxidation during the heat treatments and, for each step, the specimens were air-cooled inside their ampoules. To minimise inconsistencies between the thermal cycles experienced by the samples, the heat-treatments were performed in the same furnace and its temperature was controlled with a type-K thermocouple. Hence, the temperatures quoted are accurate to ±4 °C, corresponding to the variation existing within the furnace. One sample was subjected to heat-treatment at 1220 °C for 4 h following the SLM processing to assess the effect of longer duration heat-treatment on the recrystallisation behaviour. | 10.1016/j.addma.2018.05.030
Conventionally cast (CC) IN738LC, supplied by Access e.V, was acquired in order to permit direct comparison between the SLM and CC microstructures. This material was subjected to a standard heat-treatment of 1120 °C for 2 h, followed by 845 °C for 16 h; both steps were followed by air-cooling [25,26]. | 10.1016/j.addma.2018.05.030
Differential scanning calorimetry (DSC) was carried out to determine the phase transformation temperatures of IN738LC in the different microstructural states using a Netzsch 404 calorimeter. Samples for the thermal analysis consisted of circular discs, ∼5 mm in diameter and ∼1 mm thick. The measurements were carried out in an argon atmosphere, with a flow rate of 50 mL min−1. The heat flux was recorded as the samples were heated at 10 °C min−1 from room temperature to 1400 °C, before cooling back to room temperature at the same rate. To differentiate between effects associated with the thermo-mechanical history to those related to alloy composition, the specimen was tested a second time with the same parameters. For each result, the data acquired was corrected against data acquired from an empty crucible. The phase transformation temperatures were determined during the heating cycle following the methodology defined in [27]. | 10.1016/j.addma.2018.05.030
X-ray diffraction was performed to investigate the phases present in the alloy during the various heat-treatments using a Bruker D8 X-ray diffractometer equipped with a Cu-K α source operated at 40 kV and 40 mA. A nickel filter, 0.0012 mm thick, was used to suppress the K β peaks. The specimens were spun at 30 RPM during data acquisition in order to improve counting statistics. The scans were performed across the same angular range (2θ) from 20° to 80° with a step size of 0.05° and a dwell time of 5 s. Pawley refinement of the data acquired was performed to evaluate the lattice parameters of the phases present. This method was rendered necessary due to the presence of texture in the specimens. | 10.1016/j.addma.2018.05.030
The application of a heat-treatment at 840 °C for 24 h, prior to solution heat-treatment, decreased the dislocation density present in the microstructure. Concurrently, the cell size increased via coalescence, as the neighbouring cells produced during the SLM processing are often closely oriented [24]. The temperature of this heat-treatment was also sufficient to initiate the precipitation of the γ′ phase, resulting in a unimodal distribution. Further heat-treatments altered the γ′ precipitate size. The solution heat-treatments partially or fully dissolved the precipitates that nucleated during cooling, depending on the solution heat treatment temperature, with further precipitation occurring on cooling. Finally, growth of the γ′ precipitates occurred during the ageing heat treatment, in a similar fashion to conventional cast and wrought or PM nickel base superalloys. | 10.1016/j.addma.2018.05.030
Here, we selectively laser-melted the eutectic Al-33Cu (wt.%) alloy to extract the cooling rate based on the lamellar spacing. For this alloy, reference values for suction-cast [25] and water-quenched samples [26] exist. An investigation of the thermal history, i.e. of the cooling rate as a function of process parameters and location in the samples was performed. | 10.1016/j.addma.2018.05.034
The powder with a nominal composition of Al-33Cu (wt.%) was purchased from TLS Technik GmbH. The particle size selected for the SLM processing was 20–60 μm. The particle size distribution of the powder was analyzed in a Camsizer X2 (Retsch Technology GmbH). About 1.8 × 107 individual particles were considered. A SLM 250HL (SLM Solutions Group AG) equipped with a 400 W Nd:YAG laser was used to process the powder having a layer thickness, s l = 50 μm and a hatch spacing, h = 70 μm. Two parameter sets were used: a) laser power, P = 200 W and scanning speed, v = 200 mm/s as well as b) P = 300 W and v = 300 mm/s. The unidirectional scanning vectors were rotated by 90° in adjacent layers. Samples with dimensions of 4 mm × 4 mm × 6 mm (or 6.5 mm) were produced. X-ray diffraction was performed in a STOE STADI P with Mo-Kα1 radiation. Before the microstructures were recorded in a Zeiss Gemini 1530 scanning electron microscope (SEM) the samples were cut in half along the longitudinal axis. The interlamellar distances were extracted in the programme “Image J”. Only the smallest lamellar spacings in six different regions of each sample (Fig. 1 ) were considered and for every region five independent micrographs were analyzed so that in total 200–300 lamellar spacings were measured per region. The chemical composition and oxygen content of the powder and the SLM parts were measured using inductively-coupled plasma optical emission spectroscopy (Thermo Fischer Scientific) and carrier gas hot extraction (LECO), respectively. | 10.1016/j.addma.2018.05.034
To evaluate the extent of sub-surface deformation and stress, microhardness testing was performed on cross-sections of the samples. Square coupons of material with dimensions of 10 × 10 × 5 mm3 were printed and sintered under identical conditions as the fatigue samples, and subjected to identical mechanical grinding. The samples were then sectioned using a low-speed diamond saw (Allied TechCut 4). The cross-section surface was ground (240–1200 grit SiC grinding paper) and polished (using first 1.0 μm and then 0.5 μm alumina particles). Then, the cross-section surfaces were subjected to Vickers microhardness testing using a Leco LM 800 Microhardness Tester under 25 and 50 gf loads with a dwell time of 10 s. Two replicates were performed at each of the two loads, for a total of four data sets per material. The lines of testing were performed at angles of 5° and 15° with respect to the original surface in order to improve depth resolution. Crystallography parameters were identified using an x-ray diffractometer (XRD, Bruker AXS D8 Discover) with Cu–Kα radiation (λ = 1.54 Å, 40 kV, 40 mA) with a step of 0.02°, a scan speed of 0.5 s/step and 2θ ranging from 35° to 95° at room temperature. | 10.1016/j.addma.2018.09.012
PSD was measured with laser diffraction using a Horiba LA-960 Laser Particle Size Analyzer (LPA). 4 ml of surfactant and strong agitation was used to suspend powder in De Ionised (DI) water in order to take measurements. 3 samples from each powder were taken and measured 10 times each. | 10.1016/j.addma.2018.09.023
The second method was tap density testing. 100 g of powder was weighed out and transferred into a graduated cylinder through the Carney funnel from a fixed height of 200 mm. The volume of the powder was then recorded (bulk volume) before subjecting the graduated cylinder to repeated mechanical taps at 5 Hz until no further change in volume was observed. The volume of the powder was then recorded again to give tapped volume. Bulk and tapped volume were then used to calculate Hausner ratio, Eq. (1). The lower this ratio is (with an ideal value of 1), the better the flow properties of the powder. Two different diameter graduated cylinders, 17 mm and 20 mm were used to observe whether this had any effect on the results. | 10.1016/j.addma.2018.09.023
The densities of the as-built parts were measured using the Archimedes method. The internal defects of the as-built CrMnFeCoNi parts were characterized by micro-focus computed tomography (micro-CT) using the DIONDO D2 machine with W radiation at 210 kV and 30 μA. During micro-CT data acquisition, the as-built part with a size of 2.5 mm × 2.5 mm × 3 mm was rotated from 0° to 360° in increments of 0.2°. An amorphous silicon flat panel detector was used to collect the 2D projection images at each step with a scanning resolution of 3 μm. 2300 tomography slice images in total were reconstructed by using the diControl software to obtain the 3D morphology of defects formed during SLM. Phase analysis of the as-built parts was performed by X-ray diffraction (XRD) using a Rigaku SmartLab machine with Cu Kα radiation at 45 kV and 200 mA. Tensile tests were conducted on the as-built CrMnFeCoNi specimens (gauge length: ∼4 mm × 2 mm × 10 mm), by using an Instron 3382 machine at a constant strain rate of 0.3 mm/min. Strain was measured with a 10 mm gauge length extensometer. At least four tensile samples were tested perpendicular to the build direction, and a representative tensile stress–strain curve was used. | 10.1016/j.addma.2018.10.046
The simulation was conducted by employing the values of the material properties such as the density, heat capacity, heat conductivity, and latent heat from the literature [24,25], as summarized in Table 2 . | 10.1016/j.addma.2018.12.018
Samples with dimensions 12 mm × 9 mm × 9 mm were fabricated to investigate the effect of the processing parameters on the porosity. The densities of all the samples were measured using Archimedes’ method [29]. The samples were weighed four times in air and in distilled water. The relative densities were then obtained by comparison with the density of a wrought 718 sample, which was assumed to be fully dense. The uncertainty of the measurement was estimated as 0.2%. | 10.1016/j.addma.2019.01.012
The microstructure was investigated to determine the metallurgical state involved in the mechanical behavior of the material during the tensile tests. The microstructures of the as-built samples were revealed by etching with a 10% oxalic acid solution at 5 V for approximately 5 s, or using Kalling’s n°2 reagent for approximately 40 s. | 10.1016/j.addma.2019.01.012
The melt-pool size of the final layer was characterized for various processing parameters. Prior to the observation, the samples were cut perpendicular to the last laser tracks, to maintain the same observation conditions for each sample. They were then observed using an optical microscope, and measured using ImageJ® software. The average depths and widths of the melt-pools were measured for 40 melt-pools of each sample. The widths of the melt-pools were measured at the top and at 40 μm from the bottom of each melt-pool, to ensure consistency with the layer powder thickness of 40 μm. | 10.1016/j.addma.2019.01.012
Argon and Nitrogen atomized pre-alloyed nickel alloy 718 powders were used to build rectangular walls for various microscopy analyses and mechanical property characterization. The composition of the both the powders are presented in Table 1 . Powder 1 and powder 2 were Nitrogen and Ar atomized, respectively. Among the trace elements, both S and N2 content were higher in powder 1 as compared to powder 2. All other processing conditions, including build parameters and heat treatments, were the same; hence, two builds differ only by powder atomization conditions. Hereafter, Nitrogen atomized and Ar atomized powder conditions in as-built state will be known as build 1-as-built and build 2-as-built, respectively. Furthermore, 20 near net shape fatigue samples using Ar atomized powder were also built. The following build conditions were used for all three builds: EOS M290 with 40 μm layer thickness; Ar atmosphere, pre-heat temperature of 80 °C; and carbon steel substrate. Note that the EOS build parameters are proprietary information. The following standard heat treatment conditions (AMS 2772, S1750SDP) were used for all three builds. Solution anneal treatment (ST) at 954 °C (1750 °F) for 1 h per inch followed by air cooling (AC), then aged at 718 °C (1325 °F) for 8 h followed by furnace cooling (FC) to 621 °C (1150 °F); then held at this temperature for 18 h followed by AC. In heat treated conditions, build 1 and build 2 will henceforth be referred to as build 1-HT, and build 2-HT, respectively; and net-shape fatigue samples will be referred as build 1-net-shape-HT. A summary of the processing conditions for both the builds are given in Table 2 . For as-built microscopy analyses (SEM and electron back scattered diffraction (EBSD)) of build 1 and build 2, samples were extracted from 120 × 25 × 12 mm builds. For both build-1 and build-2 in heat-treated conditions, SEM and TEM, E8 tensile specimens along vertical and horizontal directions; and ASTM E466 fatigue specimens along build direction were taken from 120 × 120 × 12 mm build wall. | 10.1016/j.addma.2019.06.009
X-ray diffraction (XRD) analysis for both build 1 and build 2 in as-built and heat-treated conditions used Rigaku III Ultima x-ray diffractometer with Cu Kα radiation. Samples for both SEM and EBSD were first polished using SiC grit papers, then 1 μm surface finish using diamond polishing solution, followed by 0.05 μm colloidal silica suspension. Next, Vibromet polishing using 0.02 μm colloidal silica suspension for 24 h was done for all samples. FEI Quanta 200 environmental SEM (ESEM) was used for both SEM and Energy-dispersive X-ray spectroscopy (EDS) analyses, and FEI Nova NanoSEM 230 was used for high magnification SEM under immersion mode. Furthermore, FEI Nova NanoSEM 230 with Hikari Super EBSD system was used for OIM investigations. TSL OIM™ software captured and subsequently analyzed various orientation-related information across grains and also in-grain. Both as-built and heat-treated samples (except near net shape fatigue sample build) for the two builds were subjected to SEM and EBSD analyses. | 10.1016/j.addma.2019.06.009
Hardness measurements for both as-built and heat treated conditions were carried out using Rockwell hardness test method on the C scale (HRC). All tensile tests were performed based on ASTM E8 standard procedure with Instron 3382 dual column floor model. Only heat-treated conditions, build 1-HT and build 2-HT, of the two builds were tensile tested along the vertical and horizontal build directions. Five samples per condition were tested, and the average of the five tests is reported. Constant amplitude axial push-pull type fatigue testing in accordance with ASTM E466-15, a standard practice for conducting force-controlled constant amplitude axial fatigue tests of metallic materials, was followed for all fatigue tests. Specifically, sample geometry with tangentially blending fillets between test section and ends was selected. Sample preparation and machining procedures outlined in the ASTM Appendix were followed. The following three conditions were subjected to fatigue testing. (1) 20 near-net-shape samples with minimum sample polishing of the gage section and referred to as build 1-net-shape-HT; (2) 20 samples machined from a built block in build 1-HT condition; and (3) 20 samples machined from the built block in build 2-HT condition. All tests were conducted by EXOVA Inc. at room temperature at testing frequency 30 Hz, and stress ratio (maximum to minimum stress), R of 0.1. Tests that attained 107 cycles without failure were discontinued and termed run-out samples. Fractography of all three build conditions was performed using FEI Quanta 200 ESEM. | 10.1016/j.addma.2019.06.009
Charpy samples were machined using EDM from rectangular builds in both build 1-HT and build 2-HT conditions. E23-07a standard test methods for notched bar impact testing of metallic materials ASTM standard was followed for both specimen and notch geometry standard values. Simple-beam type A Charpy specimens with V-notch of 45° radius were selected. Orientation of the notch was along Y-Z, means crack propagation was along Z direction, which was the build direction. Charpy impact tester from AMETEK testing equipment systems was used for all tests. Four samples were tested for statistical accuracy. Fractography of Charpy fractured samples of both conditions was carried out using FEI Quanta 200 ESEM. | 10.1016/j.addma.2019.06.009
As observed in as-built microstructural characterization, severe interdendritic segregation of elements and coarse-columnar grain structure were present. Direct consequences include easy crack initiation and propagation, as well as anisotropic mechanical properties and indirect consequences such that Nb, which otherwise forms γʺ precipitates, is now locked in the segregated phases. Therefore, post-heat treatment is an important processing step for Ni-base superalloys, as both precipitation and solid solution strengthening elements that are segregated need to be in solid solution, and to relieve residual stresses and recrystallize the microstructure to eliminate coarse columnar grains. Generally, standard heat treatments for conventional cast and wrought nickel alloy 718 were used on AM 718 builds [14–16,22–24]. However, in most investigations, standard heat treatments did not produce complete homogenization of the segregated elements and the dissolution of Laves phase. Furthermore, formation of δ phase and partial recrystallization were also observed. Therefore, more severe heat treatment conditions were also tested on the AM coupons. In some cases, beneficial results of complete homogenization and recrystallization were observed and in some instances, all these issues were still present. For example, Chlebus et al. [14] carried out solution treatment of the as-fabricated nickel alloy 718 at (1) 980 °C for 1 h, (2) 1040 °C for 1 h, and (3) 1100 °C for 1 h. Among the three variants, (1) and (2) led to the formation of δ phase. Furthermore, complete homogenization did not occur; hence, remnant interdendritic segregation and Laves phase were still present. On the other hand, condition (3) heat treatment led to complete homogenization, recrystallization, and the absence of the δ phase. Similar observations were noted by Brenne et al. [23] and Probstle et al. [5]. The main reason for high temperature homogenization or solution treatment is that δ phase solvus is close to 1010 °C; moreover, local enrichment of Nb tends to increase solvus temperature by stabilizing the δ phase. For instance, for Nb content between 5.06 and 5.41 wt. %, δ phase solvus ranged between 1005 and 1015 °C [28]. | 10.1016/j.addma.2019.06.009
Hardness measurements in as-built and post-heat treated conditions in both builds are presented in Table 4 . Hardness in as-built and heat treated conditions was similar for build 1 and build 2. After post-heat treatments, hardness of the builds increased to ˜45 HRC and was due mainly to precipitation of γʹ/γʺ precipitates during aging heat treatment. Similar increase in hardness in annealed condition was noted by Amato et al. [11] where hardness of HIP + annealed and annealed conditions was higher than the as-built condition. | 10.1016/j.addma.2019.06.009
γʺ/γʹ strengthening precipitates in nm size range were observed in the post-heat treated condition of both builds. Thus, hardness of the aged specimens was significantly higher than as-built conditions. Tensile properties of the post heat-treated samples were higher than ASTM B670-07 wrought nickel alloy 718 material in plate, sheet, and strip form. | 10.1016/j.addma.2019.06.009
Surface height data was acquired with an Alicona2 focus variation (FV) system [45]. All measurements were performed using a 20x objective lens with a 0.4 numerical aperture, creating scans with lateral point spacing of 0.44 μm in both x and y directions and 806.4 μm x 806.4 μm field of view (FoV). Larger FoVs were created by stitching multiple scans together with approximately 11% overlap. Stitching was performed by the manufacturer’s proprietary algorithms. Coaxial and off-axis (ring) light was used and light settings were adjusted to minimize data dropout for each scan. Height data was transferred to commercially available software (MATLAB and DigitalSurf’s ConfoMap) for quantitative analysis. | 10.1016/j.addma.2019.100844
The CALPHAD approach, using the software Thermo-Calc™ version 2019 [13], was applied to predict thermodynamic properties such as volume fraction and phase compositions for the investigated alloy during solidification as well as under post-processing heat treatment conditions. Calculations were performed for equilibrium conditions and Scheil-Gulliver solidification, which assumes infinitely fast diffusion in the liquid phase. The TCNi9 database [14], developed for Ni-based superalloys, was used. Due to the fact that all thermodynamic properties are calculated under local equilibrium conditions or under Scheil-Gulliver conditions, differences regarding the obtained experimental results are expected. Phase transition temperatures of representative as-built samples were obtained by differential thermal analysis (DTA) (LINSEIS) using small samples of about 120 mg. A heating and cooling rate of 10 °C/min was used under a ﬂowing helium atmosphere, with a maximum temperature of 1500 °C. Phase transition temperatures were determined from heating and cooling curves by the tangent method [15]. The combination of the results obtained from Thermo-Calc and DTA are used to define the post-processing heat treatment temperatures for the SLM-built CMSX-4 samples. | 10.1016/j.addma.2019.100874
All SLM powder-net samples were fabricated using the Aconity One SLM system that uses a continuous wave IPG fiber laser with a maximum output of 400 W that was directed at the powder bed using a Raylase Superscan III-30 SC 3D-scanner. The Aconity ONE uses a fixed laser spot focus of 85 μm diameter at the bed and has a maximum built plate size of 200 mm diameter and a buildable height of 400 mm. Austenitic stainless steel 316 L was used as the plate material. The laser output power (P) was fixed to 100 W and the slice thickness (Z increment) to 30 μm. The samples were built without any preheating and no contour melting was applied. The temperature in the building chamber was measured to be around 50 °C. The focus distance was 146 mm. All builds were carried out under an argon atmosphere maintaining oxygen levels below 1 ppm. For a parametric study, the scanning speed (vs) was varied between 200 mm/s and 1200 mm/s, and three values of the hatch distance (dh) were used, 80, 100 and 120 μm (Table 2 ). Combining the different parameters results in different values for the line energy (EL), defined as EL = P / vs, and for the energy input per area (EA), defined as EA = P / (vs ∙ dh) (Table 2). The same scan strategy was used to build all samples. A back and forth scan pattern was used for each layer. The whole pattern is rotated by 90° (hatch angle) for each subsequent layer, which means that after the deposition and melted rows of four layers, the orientation of the next melted row will be the same as the rows of the first layer. | 10.1016/j.addma.2019.100874
Following fabrication, the samples built with an energy input per area higher than 2.5 J/mm2, which showed a small amount of building defects or pores, were subjected to different heat treatments with different intentions. First, representative samples were heated to the γ´-supersolvus temperature of 1300 °C for a holding time of 15 min, 30 min, and 60 min in an inert argon gas atmosphere furnace at atmospheric pressure (Patm) in order to find the optimum holding time that leads to full homogenization of the SLM-built samples. To optimize the length of the first step of the conventional aging heat treatment, the previously homogenized samples were subsequently subjected to heat treatments at 1140 °C for 1 h, 2 h, or 3 h under an argon atmosphere at Patm. In all cases, after the heat treatments, the samples were quenched in water. | 10.1016/j.addma.2019.100874
Once the holding times for homogenization and the first aging step were optimized, an integrated HIP heat treatment was performed in a laboratory HIP unit of type QIH-9 (Quintus Technologies AB), which allows very fast cooling rates (≈ 2000 K/min). The integrated HIP treatment was performed at the supersolvus temperature of 1300 °C with 100 MPa and 15 min holding time. The samples were then quenched to 1140 °C and maintained at this temperature for 2 h to perform the first step of the typical aging heat treatment for this alloy [5,7]. Finally, a short version of the second aging step of 4 h at 870 °C was applied. | 10.1016/j.addma.2019.100874
Optimization of the post-processing heat treatment consists of optimizing the holding time at the maximum temperature during solution-annealing and that for the first step of the aging heat treatment. Based on (i) the conventional solution-annealing heat treatment for the ERBO/1 alloy, see dotted line in Fig. 4, and (ii) the calculated phase transformation temperatures using Thermo-Calc, Table 3, a temperature of 1300 °C was selected for the homogenization heat treatment. As-cast materials, such as ERBO/1, need a long solution-annealing heat treatment of around 10 h due to the strong dendritic segregation during casting and the relatively large size of the dendrites. Specimens built in this work by the SLM process show a much lower segregation level, due to the fast solidification process, which generates a cell structure with a size of about 1–2 μm in diameter. In this work, holding times of 15 min, 30 min, and 60 min at the selected temperature of 1300 °C were applied at Patm to homogenize the chemical composition of the CMSX-4 specimens that were generated by different SLM processing conditions. After each heat treatment, the samples were quenched in water. Figs. 11 a–b show the obtained microstructures at low and high magnification, respectively, for the case of 15 min holding time. At low magnification, no microstructure feature that would indicate segregation is distinguishable. High magnification shows a large number of homogeneously distributed, small and round, secondary γ´ nuclei that were generated during the quenching process from high temperature. EDX maps were generated to study the level of segregation within the grains; however, since no signs of segregation were found after 15 min of treatment, the distribution maps are not shown here. Similar microstructures and distribution maps were obtained after heat treatments with 30 min and 60 min holding time and are, therefore, also not presented. The obtained results indicate that 15 min of holding time at 1300 °C are enough to dissolve the precipitates around the cells (Fig. 8 ), to delete the cell structure, and to homogenize the alloy composition. | 10.1016/j.addma.2019.100874
SLM processing of the batch 1 powder was performed on a laboratory machine [30] equipped with an Ytterbium fiber laser. Twelve samples with dimensions of 10 × 10 × 10 mm 3 were manufactured (Fig. 1 a, b). A single laser operated in continuous mode at a wavelength of 1070 nm and a spot size of 90 microns was used. The chosen SLM processing parameters were: laser power 200 W, scanning speed 1300 mm/s, hatching distance 0.090 mm, and layer thickness 0.03 mm, with a bi-directional scanning (90° alternating), without baseplate preheating. Processing was done in argon atmosphere and the oxygen content in the SLM chamber was around 0.5%. | 10.1016/j.addma.2019.100881
The second powder batch was processed on a ConceptLaser (Concept Laser, Germany) M2 machine, with a 200 W Nd-YAG fiber laser with a 1064 nm wavelength operated in continuous wave mode. Argon shielding gas was used to keep the oxygen content during processing below 1%. Twelve samples with dimensions of 10 × 10 × 10 mm 3 were fabricated with 200 W laser power, 600 mm/s scanning speed, 0.105 mm hatching distance, and 0.03 mm layer thickness, without baseplate preheating. An island scanning strategy, as described by Carter et al. [9] was utilized for the produced samples. | 10.1016/j.addma.2019.100881
While still being attached to the baseplate, 9 out of the 12 samples made on the laboratory machine and shown in Fig. 1a were treated with different LSP parameters: three samples for each set of parameters A, B and C. The last three samples were left in the as-built (AB) condition. After LSP treatment, samples were brought back to the SLM station and n additional SLM layers were rebuilt (Fig. 2 ). The chosen numbers of layers n were {3, 10, 20}, as shown in Fig. 1a. | 10.1016/j.addma.2019.100881
A stress relieve heat treatment was done on some of the 3D LSP samples in order to assess the influence of residual stresses on the measured crack density. Samples were heat treated at 1250 °C in a Borel FP 1400 furnace for 3 h, and cooled down to room temperature with a flow of compressed argon gas. | 10.1016/j.addma.2019.100881
Chemical etching was done with the Kalling’s reagent (2.5 g CuCl2 + 50 mL HCl + 50 mL water). Samples were immersed for 5 s in the etching solution. Similarly to the heat treatment, chemical etching was used to evaluate if cracks in the material were barely closed due to the LSP induced CRS and/or smeared due to grinding and polishing, or instead if they were completely removed. | 10.1016/j.addma.2019.100881
Calculations of the equilibrium solidus and liquidus temperatures for different alloy compositions were performed using the Thermocalc software package (version 2018) in combination with the TCNI5 database. The compositions were based on STEM-EDX measurements from one cell boundary (not shown in the presented STEM-EDX map, but with similar segregation). Elemental compositions that were not measured accurately by the STEM-EDX, B and Zr for instance, were taken from the measured powder composition. | 10.1016/j.addma.2019.100881
Both original and enhanced HX samples were vertically sectioned (parallel to the build direction), ground, and then polished (3 μm, 1 μm diamond suspension, and OPS colloidal silica, 0.04 μm) using standard techniques before scanning electron microscopy (SEM) and optical microscopy (OM) inspections [34]. Please be advised that all specimens were examined in the as-fabricated condition without any post-processing treatments. In order to reveal the rapid solidification structures and molten pool boundaries, the polished cubic specimens were subjected to electrochemical etching for 10 s in oxalic acid; the samples for backscattered electron (BSE) SEM and electron backscatter diffraction (EBSD) analysis were only polished, without chemical etching. High-resolution BSE imaging and electron backscatter diffraction (EBSD) scanning were performed using a JEOL 7800 F high-resolution field emission gun scanning electron microscope (FEG-SEM) equipped with a Nordlys EBSD detector and an Aztec analysis system (Oxford Instruments). | 10.1016/j.addma.2019.100919
To optimise attenuation and contrast, a 1.6 mm copper filter was placed between the source and specimen. The slices produced by the XMReconstructor were imported into Avizo software (ThermoFisher Scientific, Waltham, MA, USA), where a digital region of interest of 1.43 mm x 1.43 mm x 1.43 mm was selected within both samples to focus on the internal material for the analysis. Post-processing, including reorientation, noise reduction, binarisation, and segmentation, allowed the extraction of pores and cracks from the Hastelloy material. Image threshold was applied to determine the defect content (%) at each 2-D slice using ImageJ software. Transmission electron microscopy (TEM) observations were performed on an FEI Titan Themis 80–300 equipped with two aberration correctors and a highly efficient (four-quadrant) energy-dispersive X-ray system. | 10.1016/j.addma.2019.100919
Inconel deposition parameters were based on the DM3D Technology’s established parameter set built from experience in depositing Inconel alloys. Adjustments were made to account for increasing YSZ contents. Since the laser absorptivity of YSZ is higher than Inconel 625 under a CO2 laser (refer Table 3 ), laser power for FG-YSZ20 and FG-YSZ40 specimens were reduced with increasing YSZ wt.% as indicated in Table 2. Preheat temperature between 65–150 °C were used to ensure there was no moisture on the deposition surfaces. The beam diameter of the CO2 and diode lasers were maintained at 3.5 mm and 3.2 mm respectively. | 10.1016/j.addma.2019.100932
For metallographic analysis, specimens were sliced along the X–Z plane and then hot-mounted in a conductive epoxy. Standard metallographic procedures were used to grind the mounted specimens and final polishing was performed with a 0.05 μm colloidal silica (OP-S manufactured by Struers Inc. USA). The final polishing using OP-S ensured sufficient etching to highlight the grain boundaries in the Inconel 625 matrix. The mounted specimens were imaged using an FEI Inspect F50 Scanning Electron Microscope (SEM), while elemental mapping and microanalysis of the specimens were performed using a JEOL JXA-8530FPlus HyperProbe. | 10.1016/j.addma.2019.100932
The printing was performed under Ar atmosphere with the oxygen concentration maintained to 0.40 to 0.60 % of the atmosphere; the relative humidity was kept below 10 %; the maximum temperature of the printing chamber did not exceed 32 °C; pre-heating of the powder bed or the build plate was not performed. Manufacturer-provided IN718 powder (gas-atomized in Ar, 10–45 μm sieved particles, marketed as CL-100NB [59]) was used entirely in a “virgin” (not recycled) condition. Chemical composition analysis of the powders and as-printed samples was performed using inductively coupled plasma - atomic emission spectroscopy (ICP-AES) at NASA Glenn Research Center and is presented in Table 1 . | 10.1016/j.addma.2019.100977
The heat treatment studies reported in this work were developed using parts printed in 45° orientations between horizontal and vertical; various θ rotations were selected. The printed tensile specimens were detached from the build plate prior to all heat treatments, with one exception detailed below. Some of these as-printed specimens were then heat treated according to AMS 5662 [11], in which a solution anneal at 980 °C for 1 h was followed by air cooling to room temperature and a 2-step aging treatment: 720 °C for 8 h followed by furnace cooling down to 620 °C within 2 h, where the temperature is held for 8 h before air cooling to room temperature (standard heat treatment, SHT). Residual stress introduced by the AM process and thermal contact with the build plate may impact microstructure evolution during heat treatment. To study this effect, the standard heat treatment was applied before (SHT-1) and after (SHT-2) the samples are removed from the build plate. | 10.1016/j.addma.2019.100977
Other heat treatments were then designed to isolate specific aspects of the thermodynamics and kinetics driving microstructural evolution that were not completely understood from the SHT studies alone (as further discussed in Sections 3 and 4). Specifically, some of the as-printed samples (first removed from the build plate) were “direct-aged” at either 620 °C for 24 h or 720 °C for 24 h; that is, with no solution anneal. Finally, a modified two-step anneal-then-age heat treatment was designed using knowledge of the SHT and direct-age heat treatments and their effects on microstructures and properties. Specifically, anneal-then-age samples were water quenched after a 15 min solution anneal at 1020 °C, then aged at 720 °C for 24 h. | 10.1016/j.addma.2019.100977
A summary of the heat treatments studied in this work is provided in Table 2 , together with the acronym designation used to refer to the heat treatments throughout this article. For all samples used to compare the different heat treatments, the as-printed surfaces of the samples were not machined, polished, or otherwise modified. To examine the effect of surface finish on the best reported properties, one sample that underwent the SA1020 + A720 treatment was machined prior to mechanical testing, and is referred to as SA1020 + A720+M. Each surface of this E8 sub-size tensile specimen (with gauge section dimensions of 5.96 mm × 2.10 mm) was machined using an end mill fitted with a 5 mm carbide bit followed by light grinding with 1000 grit SiC paper for the finished surface. The geometric ratios from the original tensile specimen were maintained, with the final gauge section dimension of 5.15 mm × 1.38 mm. | 10.1016/j.addma.2019.100977
The results from examining the heat treatments being used by industry today for AM-IN718 show that the material can meet existing specifications. The results from the newly designed solution anneal at 1020 °C for 15 min, water quenching, then aging at 720 °C for 24 h, air cooling (SA1020 + A720) heat treatment applied to AM-IN718 samples in this study provide verification that process-structure-property knowledge generated in recent years translates to an ability to design heat treatments that improve both strength and elongation beyond what is observed of traditionally manufactured wrought, SHT IN718. This heat treatment has three differences from the heat treatment reported to exhibit the best-known creep performance of L-PBF AM-IN718 and displays better creep performance than cast and wrought by nearly one decade (solution annealed at 1000 °C for 1 h, water quench, age at 720 °C for 8 h, furnace cool, age at 620 °C for 8 h, furnace cool) [4]: | 10.1016/j.addma.2019.100977
An Arcam Q10 machine was used to create turbine blades on a 304 stainless steel start plate with dimensions of 150 × 150 × 10 mm. The EBM system operates in a controlled vacuum chamber environment with 2 × 10−3 mBar of Helium gas. A preheat temperature of 1000 °C was used for the build. An NIR camera built-in to the machine was utilized to capture images of each layer immediately after melting was completed. Inconel 738 feedstock powder produced by gas atomization was used as the powder in the EBM process. The nominal chemistry is listed in Table 1 , which is consistent with the Inconel 738 composition in AMS5410™. The layer thickness was 50 μm. The airfoil samples were sectioned parallel to the build direction. Standard metallographic techniques were used to prepare samples for an optical microscope. | 10.1016/j.addma.2019.101031
Compared to traditionally manufactured IN718, a limited number of studies have evaluated the mechanical properties of AM IN718. Studies by Trosch et al. [7] and Zhang et al. [8] compared the mechanical properties of post-heat-treated L-PBF IN718 parts to those produced using traditional manufacturing techniques, namely forging and casting. In the first study, the L-PBF specimens were printed in various part orientations with respect to the build plate and solution heat-treated then aged, and similar heat-treatment steps were applied to the forged and cast specimens. In the second study, L-PBF specimens underwent standard casting heat treatments (HSA: homogenization, solution, and double aging). Results from both studies have shown that L-PBF is able to produce IN718 parts with tensile properties superior to forged or cast IN718 when tested at room temperature, and comparable to forged IN718 at elevated temperatures. | 10.1016/j.addma.2020.101083
A number of studies have investigated the effect of post-build heat treatment of L-PBF IN718 parts, and some have specifically investigated heat treatments to improve the mechanical properties of IN718 [33,34,18,35–40]. Hot isostatic pressing (HIP) reduces the presence of pores [41] in L-PBF build parts, which lowers the likelihood of crack initiation around a stress concentration site such as subsurface pores. Post-build heat treatments are also widely used to release the inherit residual stresses that are induced by the printing process [42]. In a systematic study of the effect of heat treatment and print orientation, Strossner et al. [34] were able to increase the yield strength of L-PBF IN718 by using a number of multi-step heat treatment processes relying on the AMS 5662 and 5664 standards for solution annealing and two-step aging. Results showed an increase in the yield strength of the heat-treated material by 50% compared to the as-built counterpart. Similarly, Raghavan et al. [18] used multi-step heat-treatment processes (standard heat treatment, AMS 5664, and other solution heat treatment), which resulted in an increase in the strength of L-PBF IN718 by up to 100% (double) compared to the as-built condition. Moreover, Deng et al. [35] successfully produced post-processed L-PBF IN718 doubling the yield strength, compared to as-built, using a number of multi-step heat treatment processes or a combination (homogenization, solution, and aging). The testing was performed on tensile specimens that were extracted from a bulk IN718 volume. In a similar approach, Sangid et al. [36] performed monotonic loading to 2.3% strain on net-shaped specimens and cyclic loading on specimens extracted from a bulk printed volume. The specimens were split into as-built and heat-treated using a three part process (homogenization, solution, and aging). Results of the monotonic loading showed an increase of about 50% in the yield strength of the heat-treated samples compared to the as-built samples printed horizontally, and about 100% increase for specimens printed vertically. Finally, Aydinoz et al. [37] investigated the effect of both heat treatment and HIP on L-PBF IN718. They reported the tensile stress-strain behavior of the as-built and post-treated specimens, which show that the material's yield strength can be increased (by almost double) by using a combination of solution annealing and aging, or HIP and aging. However, these post-processing techniques resulted in a more ductile material compared to the as-built one. | 10.1016/j.addma.2020.101083
To evaluate the effect of the direct age hardening suggested by Gallmeyer et al. [45] on the mechanical properties of AM IN718 at high strain rates, specimens from the three principal directions extracted from the secondary cylinders were heat-treated at 720 °C for 24 h to precipitate the hardening phases (γ′ and γ″) while maintaining dislocation cells. A Fisher Scientific 650 Isotemp Programmable Force-Draft furnace was preheated to 720 °C. Once the temperature was attained, the specimens were placed in the furnace for 24 h. At the end of the 24-hour heat treatment process, the specimens were air cooled to room temperature before performing mechanical testing. | 10.1016/j.addma.2020.101083
For the purpose of this study, 66 specimens are chosen from different spatial locations at the edges and middle of each principal direction, as highlighted in Fig. 1(b). Of the 66 samples, four were lost due to trigger issues during dynamic testing and the data were not properly recorded. Of the 62 specimens, 36 specimens were maintained in the as-built condition while 26 were subjected to a direct age-hardening treatment. To characterize the material microstructure, 18 specimens were studied in the as-built and heat-treated conditions (Section 3.1), nine for each condition. The 44 remaining specimens were used for mechanical testing; of which, 28 specimens were tested under quasi-static loading (19 as-built and 9 direct age-hardened) (Section 3.2), and 16 specimens were tested under high-strain-rate loading (eight as-built and eight direct age-hardened) (Section 3.3). The number of specimens tested for any combination of post-build condition and loading regime was based on results from analysis of variance (ANOVA) testing, which are detailed in subsequent sections of this manuscript. | 10.1016/j.addma.2020.101083
To characterize the microstructure of the as-built and heat-treated specimens extracted from each of the principal processing directions, electron backscatter diffraction (EBSD) data were collected. EDM recast layers were removed using mechanical polishing with abrasive silicon carbide paper down to 1200 grit, followed by diamond and alumina suspensions down to 0.04 μm. Following each polishing step, the specimens were rinsed in pure ethanol and placed in an ultrasonic cleaner for 1 min. | 10.1016/j.addma.2020.101083
Quasi-static testing was performed on specimens from each of the principal processing directions. A total of 19 specimens were tested in the as-built condition with seven specimens from the BD, and six specimens each from the SD and TD principal processing directions. A total of nine specimens were tested in the heat-treated condition, three from each principal processing direction. The reduced number of specimens investigated in the heat-treated condition is due to the identification of a statistically significant difference in behavior, requiring no additional testing. Statistical analysis is discussed in greater detail in Section 3.2. Specimens were loaded in uniaxial compression using an Instron 5985 electromechanical testing machine. Each specimen was loaded at a rate of 0.075 mm/min beyond yield to a final cross-head displacement of approximately 1 mm, equivalent to approximately 15–18% strain. The obtained engineering stress–strain curves were compliance corrected to values of the elastic moduli that were calculated based on ultrasonic pulse transducer wave-speed measurements. | 10.1016/j.addma.2020.101083
In this study, an SHPB was used to investigate the dynamic response of the IN718 specimens under uniaxial compression. The SHPB setup consists of a 20 cm long striker bar and 2.44 m long incident and transmitted 350C maraging steel bars all with 19 mm diameters, as depicted in Fig. 2 . Specimen dimensions were 6 mm in diameter by 3.5 mm thick. For all experiments copper pulse shapers 9.53 mm in diameter and 0.57 mm thick were used to tailor the loading pulse profile and limit wave dispersion effects. A wave dispersion correction based on the work of Francis et al. [48] was applied to all collected data. | 10.1016/j.addma.2020.101083
Gas atomized DD4 superalloy powders with a diameter range of 40–120 μm were used as the feedstock for the DED process. An in-house developed co-axial laser cladding apparatus was employed and a 7 mm diameter 15 mm long cylinder was deposited on the (001) surface of a directionally solidified Ni-based superalloy DZ125L substrate using a scan protocol where the scanning direction of each layer was perpendicular to the previous one. The nominal compositions of DD4 powders and DZ125L substrate are listed in Table 1 . The DED process was carried out with a fixed laser power of 230 W and a scan rate of 10 mm/s under an Ar protective atmosphere. Powders carried by Ar gas were injected into the melt pool at a rate of ∼9 mm3/s. More detailed information about the manufacturing process can be found elsewhere [18]. | 10.1016/j.addma.2020.101220
Metallographic specimens were ground by 600–3000 grit papers, polished using diamond solutions (2.5 μm and 1 μm), and finally polished with a 0.04 μm colloidal silica suspension. Then, the specimens were etched using an electrolyte (100 mL HCl +100 mL H2O + 20 g CuSO4) for 10 s. The samples for orientation analysis were prepared by electrolytic polishing under a 10 mA direct current (DC) for 30 s in a 90 mL ethanol +10 mL perchloric acid solution at −25 °C, after mechanical polishing. Metallographic structures were observed using a VHX-1000 optical microscope (OM), and the average primary dendritic arm spacing (PDAS) was measured. Thirty columnar dendrites were selected in the OM images perpendicular to the [001] crystal dendrite trunk orientation. The distance between the two adjacent primary dendrite arms was determined as the PDAS, and the final PDAS was calculated by averaging the PDAS of thirty columnar dendrites. | 10.1016/j.addma.2020.101228
The longitudinal-section specimens were chemically etched after mechanically mounting and polishing for optical micrograph (OM) and SEM observation. The Laves phase was characterized after electrolytic polishing with 10 vol% perchlorate alcohol solution at 20 V for 40 s. An energy dispersive spectrometer (EDS) equipped on SEM was used for composition analysis. The phase identification was performed using an FEI F20 transmission electron microscopy (TEM) operating at a voltage of 200 kV. TEM specimens were prepared by a standard polishing procedure and a twin-jet electro-polishing technique using a solution of 10 % perchloric acid, 30 % butanol and 60 % methanol. Ten micro-hardness measurements were carried out on each sample by a vickers micro-hardness tester with 500 g load. Standard tensile samples were prepared and three samples in each condition were conducted by uniaxial tensile tests at room temperature. The tensile axis is parallel to the scanning direction. All of the mechanical property values were calculated by averaging corresponding measurements. | 10.1016/j.addma.2020.101278
The samples for microstructural analysis were cut in the wire electric discharge machining and polished using the standard metallography technique. The samples were etched using the Keller reagent (1:1 ratio of HCl and H2O2) for 5 s. The microstructure of the printed samples was analysed using inverted Carl Zeiss optical microscopy (OM) and in scanning electron microscope (SEM). A Carl Zeiss EVO 18 Scanning electron microscope (SEM) was used to analyse the morphology, microstructure and surface topology of the as-printed, worn-out samples and the loose wear debris. The point EDS analysis, line mapping, and area mapping were performed to quantify the elemental distribution in the as-printed and worn-out samples by using the energy dispersive spectrometer (EDS). The EDS analysis uses Aztec Live software that blends live electron images with X-ray chemical imaging and gathers data at micro and nanoscales. A typical X-ray diffraction (XRD) analysis was carried out using Bruker D8 diffractometer for chemical compound and phase identification in the as-printed, worn-out samples and the loose wear debris. The analysis was performed with the following parameters set: Source: copper-Kα radiation, Wavelength: 1.54 Å, 2θ range: 20°-80°, Step size: 0.028°, Scan speed of 0.5°/min, Power: 40 kW. | 10.1016/j.addma.2020.101279
To study the influence of simulated HIP and double aging treatment on the microstructure evolution, phase formation and resulting hardness variation of LPBF alloy 718 coupons, various heat treatments were applied, as summarized in Table 2 . To homogenize microstructure, simulated HIP treatment (i.e., without gas pressure) was applied on the as-built coupon where the LPBF alloy 718 part was kept at 1120 °C for 4 h followed by water quench. Double aging (DA) treatment was applied on the as-built and simulated HIP parts in order to study microstructural evolution, phase formation and hardness variations. A summary of heat treatments was given in Table 2. An alumina tube furnace (CM Furnace Inc.) was used during these experiments. To apply a uniform heating condition, coupons were placed in a high density MgO tray and heat treatments were conducted under 99.996 % Ar atmosphere. | 10.1016/j.addma.2020.101282
In this investigation, a mixture consisting of 99.8 wt. % of IN718 and 0.2 wt. % of CoAl2O4 particles were blended and used to fabricate specimens by SLM. Specimens without inoculant were also produced and used to benchmark and quantify the influence of the CoAl2O4 inoculant particles. | 10.1016/j.addma.2020.101328
An in-house SLM machine at the National Tsing Hua University was used; selective laser melting was conducted under Ar atmosphere with an oxygen level below 2000 ppm. Following each scan, the powder bed was replenished with a 50 μm layer thickness using a rubber recoater. A YLR-AC-500W Ytterbium fiber laser with a beam size of 58 μm was utilized to produce specimens. Optimized scanning parameters including a laser power of 220 W, a hatch distance of 100 μm, a scanning speed of 800 mm/s, and a zig-zag scanning strategy with an angle of 67° rotation between successive layers were applied; rectangular bars with the dimensions of 80 mm x 15 mm x 10 mm were fabricated on a carbon steel base-plate. After the SLM process, samples were detached from the base-plate by electrical discharge machining; the detached samples were then polished and inspected by the optical microscope. Through the analysis of fraction of porosity using ImageJ software, all specimens fabricated by optimized scanning parameters were found to possess a final density over 99.5 %. | 10.1016/j.addma.2020.101328
The post-heat-treatment used in this study was a full solution heat-treatment (SHT) and age. Unlike conventional cast and wrought IN718 that requires δ phase to stabilize the grain boundaries [25,26], the presence of δ phase would inhibit the elimination of texture in parts fabricated by SLM. Thus, the standard SHT condition was not employed in this study; instead, the SHT was conducted at 1100 °C, which is above the solvus temperature of δ phase, for 2 hours, followed by air-cooling to ambient temperature [26,27]. After the SHT, specimens were further aged at 720 °C for 8 hours, followed by 620 °C for 8 hours before air-cooling. The aging conditions were based on the standard heat-treatment for cast and wrought IN718 [28]. | 10.1016/j.addma.2020.101328
Specimens for microstructural characterization were prepared using standard metallographic procedures and etched using a Kalling’s No. 2 solution (5 g of CuCl2 + 100 ml of HCL + 100 ml of ethanol). Microstructures were observed under the scanning electron microscope (SEM, JEOL JSM-7610 F), equipped with an Oxford Instruments INCA energy dispersive X-ray spectroscopy (EDS) detector and Channel 5-HKL electron back-scattered diffraction (EBSD) system. EBSD was conducted under 15 kV; subsequent analysis including grain size distribution and misorientation were performed by EBSD Channel 5-HKL software and Matlab (MTEX toolbox was used), in which over 250 grains were included. Observations under higher magnification were conducted with the transmission electron microscope (TEM, JEOL JEM-F200) operating at 200 kV. Specimens for TEM analysis were first ground with SiC grinding paper to a thickness below 70 μm and then cut into discs with a diameter of 3 mm. The discs were then polished by a twin-jet electro-polisher with an electrolyte solution consisting of 10 vol. % perchloric acid and 90 vol. % ethanol at -30 °C; a voltage of 30 V and an electric current of 20 mA were applied. Tensile tests were repeated three times at ambient temperature for each condition using an INSTRON 4468 mechanical testing system with a strain rate of 0.001 s−1; tensile tests repeated two times at 650 °C were carried out for each condition using a SHIMADZU AG-100kNE mechanical testing system with the same strain rate. The elastic modulus for each sample was determined by taking the slope of tensile curves in the elastic regime. Creep tests were repeated at least two times for each condition by a TOSHIN RT-20 creep testing machine. The chamber was heated up to 650 °C within 2 hours; 650 MPa constant stress was then applied to the specimens. | 10.1016/j.addma.2020.101328
The chemical composition of the powders used for selective laser melting was analyzed using an inductively coupled plasma optical emission spectrometer (ICP-OES, Perkin-Elmer Optima 7300 DV). The compositions of HIPed LPBF 625 and wrought 625 were measured using a spark spectrometer (OBLF QSN750-II) and C/S analyzer (ELTRA CS-2000). The average chemical compositions of Inconel 625 powder as well as of HIPed LPBF 625 and wrought 625 are listed in Table 1 along with the standard chemical composition. | 10.1016/j.addma.2020.101377
The representative microstructure was observed at YZ surface in the case of HIPed LPBF 625, and at the cross section of the bar in the case of wrought 625. To prepare them, specimens were ground using SiC emery paper #400 ∼ #2000, and then underwent metallographic polishing with 1 μm diamond suspension. Electrochemical etching was performed at 70 vol.% phosphoric acid, 5 V, for 1−3 min. Then scanning electron microscopy (SEM, TESCAN, MYRA3) was used to observe the microstructure. Defect fraction was measured using an image analysis program (Media Cybernetics Inc., Image-Pro Plus) with five different images. To identify the phases of the HIPed LPBF 625 and wrought 625, an X-ray diffractometer (XRD, Ultima IV, Cu Kα radiation, scan step size: 0.02 deg.) was used. For secondary phase analysis, energy dispersion spectroscopy (EDS) was used to examine its composition and the distribution. For electron backscattered diffraction (EBSD, Oxford Instruments, Nordlys Symmetry equipment) analysis, deformed layers on the polished surface were completely removed using 0.04 μm colloidal silica solution on a sample that had already underwent a standard preparation procedure. The grain sizes and misorientation angle distributions were estimated. EBSD analysis condition was set at 20 kV, and measurements were taken with a 0.1∼1 μm step size. Data processing was carried out using OIM analysis software (TSL OIM Analysis 8). A minimum confidence index (CI) of 0.1 was applied. Low-angle grain boundaries (LAGBs) were defined by a misorientation between 2°&lt;θ&lt;15° and high-angle grain boundaries were defined by θ&gt;15°. For transmission electron microscopy (TEM) sample preparation, the sample was ground to 70–100 μm thick by mechanical polishing and punched to make 3 mm diameter discs. Discs were twin-jet polished to fabricate thin TEM samples. A 15 % HClO4 + 85 % CH3OH solution was used at 20 V and −30 °C. A JEOL JEM-2100 F ﬁeld emission transmission electron microscopy (FE-TEM) was used to characterize the microstructures. | 10.1016/j.addma.2020.101377
One rod shape sample of Inconel 718 with a diameter of 11 mm and a length of 40 mm was prepared by suction-casting under a pure argon atmosphere using an arc-melter (ABJ-338, manufactured by Materials Research Furnaces Inc). AM Inconel 718 samples were built by LPBF using an EOS M 290 machine with default laser melting parameters [70] with the laser power of 285 W, the scan velocity of 960 mm/s, and the hatching space of 0.11 mm. The hatch lines between adjacent layers have a rotation angle of 67°. The compositions of the suction-cast alloy and the AM alloy are listed in Table 1 , which shows the composition of the two alloys are very close. Both alloys were sectioned into parts and encapsulated into vacuumed quartz tubes with back-filled pure argon. Afterward, samples were homogenized at 1180 °C for 20 min, 1 h, or 12 h followed by quenching in ice-water. Table 2 is a list of notations for eight samples under different homogenization conditions. | 10.1016/j.addma.2020.101404
After the heat treatment, all eight samples were surface polished followed by microstructure analysis with electron microscopy. SEM (scanning electron microscopy, Zeiss Sigma 500 V P, Carl Zeiss AG) and EDS (Oxford Instruments plc) characterizations were carried out for microstructure morphology observation and composition determination. Phase fractions were estimated by analyzing the SEM images using the ImageJ software package. EBSD (electron backscatter diffraction, FEI Scios Dual-Beam, FEI Company) was used to study recrystallization process of the homogenized samples with a mapping area of 1200 μm × 1200 μm and step size of 1.2 μm. The EBSD results were analyzed by the OIM Analysis™ v8 software package. TEM (transmission electron microscope) samples were mechanically thinned to about 50 μm, and further polished using an automatic twin-jet electropolisher (Model 110, E.A. Fischione Instruments, Inc.) with a voltage of 15 V at −30 °C. The electropolishing solution is a mixture of 10 vol.% perchloric acid and 90 vol.% methanol. TEM characterization was conducted on H-9500 E-TEM (Hitachi, Ltd.) under an acceleration voltage of 300 kV. | 10.1016/j.addma.2020.101404
The large HX plates were cut along the XY-plane to a uniform size of approximately 20 mm by 10 mm by 2 mm, with the top and bottom sections of the large plates discarded. Half of these smaller samples were left in the rough, as-fabricated condition and half were polished flat using 600-grit SiC paper, removing all visible residual pits from the original as-fabricated surface. | 10.1016/j.addma.2020.101431
The novel method described here was used on the same as-fabricated HX control samples that were examined using 3D-SLI. The samples were cut and mounted such that two perpendicular axial cross-sections were visible: one cross-section was cut along the XY-direction and the other was cut along the XZ-direction. Optical images of the mounted control samples were then taken at 100 × magnification using a Lecia DMI 5000M optical microscope (lateral resolution of 0.99 μ m). These images were filtered using a Gaussian convolution S-Filter with a 6.9 μ m cut-off (representative of a 7 × 7 grid of pixels). Images were stitched together using the microscope's accompanying software to form a single mosaic image of the entire cross-section surface (i.e. 10 mm and 20 mm scan length along the XZ and XY planes, respectively). Python code was developed to isolate the samples’ edges in these mosaic images. Canny edge detection [53] was used with minimum and maximum threshold values of 100 and 150, respectively; a Gaussian filter [54] and Watershed filter [55] were subsequently applied, resulting in a one pixel-thick edge marker along the sample edge. Horizontally and vertically adjacent points were set so that they contributed 1 × lateral resolution to the curve length, whereas diagonally adjacent points were set so that they contributed 2 × l a t e r a l resolution to the curve length. The total curve length, L c , and the distance between the two endpoints of the curve, L o , were then used to calculate the Pdr and therefore the Sdr of the HX control samples. | 10.1016/j.addma.2020.101431
Prior to oxidation testing of HX samples in the as-fabricated and polished conditions, samples were weighed using a Mettler-Toledo model XP205 Analytical Balance with an accuracy of ± 0.04 mg. Samples were subsequently dimensioned using low-magnification imaging on the Keyence model VR-3100 to obtain sample length, width, and thickness; these measurements were used to calculate the ‘ideal’ flat surface area of each sample. HX samples then underwent cyclic oxidation in an alumina tube furnace at 800 ∘ C in an atmosphere of laboratory air (850 cm3/min flowed through the 5.9 cm diameter furnace tube, resulting in a flow velocity of 1.9 cm/sec). Samples were placed into alumina boats and inserted directly into the hot furnace. Samples were then exposed in 100-h cycles for a total of 1, 3, or 5 cycles. After each cycle, samples were allowed to cool to room temperature for at least 3 h before being weighed again. | 10.1016/j.addma.2020.101431
Once reaching their respective final exposure times, the 100 h and 500 h HX samples were cross-sectioned, electroplated with copper, mounted, and polished. Samples were imaged using scanning electron microscopy (SEM) and energy-dispersive X-ray spectroscopy (EDS) on a Hitachi model S4800 to determine scale morphology, elemental composition, and thickness. The oxide scale thickness values were calculated using ImageJ as the average of 20 line measurements for 5 representative images (for a total of 100 measurements) along each sample. | 10.1016/j.addma.2020.101431
In addition, 2 single-layer coupons were produced using scanning parameters denoted as ISLAND3 and ISLAND7 in Table 2 having a length of 90 mm and a width of 20 mm. These were used to measure the time required for scanning individual islands and a single layer. | 10.1016/j.addma.2020.101432
XZ and XY plane cross-sections were prepared for all test conditions. The specimens were sectioned using electrical discharge machining (EDM), mounted in resin and metallographically polished to a mirror-like finish using 0.04 μm colloidal silica solution. X-ray diffraction (XRD) measurements were performed on the XY cross-sections at a 4 mm height using a Bruker D2 Phaser XRD system equipped with a Co source for θ-2θ angles, between 45° and 120° using a step size of 0.02° and scanning an area of 19.66 cm2. The measurements were then converted to the Cu equivalent. The preliminary texture coefficients for each condition were calculated by calculating the ratio between the intensity of the (002) to the (111) reflections. This was done to obtain a high throughput measurement for benchmarking. Hardness measurements were conducted using a Buehler VH1202 machine equipped with a Vickers indenter, a load of 1 kg and a dwell time of 10 s. | 10.1016/j.addma.2020.101432
Scanning electron microscopy (SEM) was performed using a field emission Tescan Mira 3 SEM equipped with a widefield view camera on regions of interest for the as-built control and heat-treated coupons. Cell size measurements were performed for selected conditions using the line intercept method on XY cross-sections. Prior to measurement, the surfaces were electrolytically etched using a 10 % potassium hydroxide and H2O solution at 3 V direct current for 10 s. A minimum of 1800 cells were measured using the line intercept method. Melt pool measurements of the top surface were also carried out on etched coupons. | 10.1016/j.addma.2020.101432
Heat treatments were applied as per ASTM B637−18 [29] to coupons built using the control condition to observe whether the grain texture would be retained after a successful solution treatment, as observed by Chlebus et al. [35]. The heat treatments were applied using an LTD atmospheric furnace using a solution treatment temperature of 980 °C for 1 h followed by water quenching – the relatively low solution treatment temperature was chosen to retain the microstructure generated. These coupons were then double aged at 720 °C for 8 h followed by furnace cooling to 620 °C and ageing for a further 10 h and air cooled. The coupons were then electrolytically etched using a 10 % potassium hydroxide and H2O solution at 3 V direct current for 10 s to compare with the control as-built condition which was similarly etched. | 10.1016/j.addma.2020.101432
Rectangular specimens for microstructural characterisation were extracted from fatigue specimens using electric discharge machining, see Fig. 4 a. These specimens were mounted in an epoxy resin before being ground and polished using emery paper with progressively finer grit size and diamond suspensions. Microstructural imaging was carried out using a field emission scanning electron microscope (FESEM), JEOL JSM7600 F equipped with Oxford Instruments NordlysNano EBSD detector. | 10.1016/j.addma.2020.101442
Vickers hardness micro-indentation experiments were carried out on polished cross-sectioned surface using Innovatest Falcon 510. All measurements were completed using 500gf with a dwell period of 10 s at different locations away from the free surface. Three measurements were completed at each depth when carrying out the hardness vs depth profiling. Nano-indentation experiments were completed using Agilent G200 nanoindentor with a Berkovich indentation tip. Nano-indentation tests were carried out in displacement control for data collection at up to 1000 nm indentation depth. Averaged hardness values collected at indentation depth between 900 and 1000 nm were used for the evaluation. Ten measurements were completed in the bulk material for each of the H and H + HIP conditions. | 10.1016/j.addma.2020.101442
Two distinct processing conditions were utilized for this study: Condition 1 and Condition 2. Condition 1 samples (10 × 10 × 10 mm cubes) were fabricated on a Concept M2 (Concept Laser, Germany) equipped with a 200 W 1070 nm fiber-laser operating in continuous wave mode with a Gaussian intensity distribution and a 90 μm spot size (1/e2). The Concept M2 was modified by adding an aluminum support structure to hold an 80 mm diameter build plate instead of the standard 245 × 245 mm build plate. Condition 2 samples (8 × 8 × 8 mm cubes) were fabricated on a Sisma MySint 100 (Sisma S.p.A., Italy) equipped with a 200 W 1070 nm fiber-laser operating in continuous wave mode with a Gaussian intensity distribution and a 55 μm spot size (1/e2). The Condition 1 samples were built on an 80 mm diameter stainless steel build plate and the Condition 2 samples were built on 100 mm and 34.5 mm diameter stainless steel build plates. All samples were processed with a bidirectional scan strategy (90 degree rotation between layers, except for two samples processed without layer rotation for surface analysis) with border contour. Argon shielding gas (99.996 % Ar) was used in both machines (Condition 1 &lt; 0.8 % O2, Condition 2 &lt; 0.5 % O2). The optimized parameter set, shown in Table 2 , for each condition were identified via independent parameter surveys on each machine that focused on achieving the highest density (lowest porosity) parts. | 10.1016/j.addma.2020.101443
Sample cubes for microstructure and defect characterization were sectioned in half, parallel to the build direction, cold-mounted in epoxy, ground, polished with monocrystalline diamond suspension and finally lapped with 50 nm colloidal silica. Some samples were etched with Glyceregia (15 mL HCl, 10 mL glycerol, 5 mL NHO3) for melt pool and microstructure analysis. Scanning Electron Microscope (SEM) analysis was performed with a FEI NanoSEM 230 in secondary and backscatter electron imaging mode. Electron Backscatter Diffraction (EBSD) was performed on Tescan Lyra3 SEM equipped with a Symmetry camera from Oxford Instruments (UK) and operated at 20 kV with a 10 nA beam current. | 10.1016/j.addma.2020.101443
The phase transformation temperatures, in as-fabricated CM247LC and CM247LC NHf (Condition 2), were determined by differential scanning calorimetry (DSC) measurements, conducted using a NETZSCH DSC 404C Pegasus thermal analyzer. Samples of 22.2 mg were used for both alloys, with their surfaces ground down to P4000 to ensure a better thermal conduction with the crucible. The experiments were carried out under argon atmosphere (99.9999 % Argon) with a flow rate of 40 mL/min. The Al2O3 crucibles were heated at a rate of 10 K/min from room temperature to 1430 °C, and cooled down at the same rates. Only the heating thermograms are considered in this study. | 10.1016/j.addma.2020.101443
WAAM wall samples were manufactured by simultaneously melting and depositing IABCO ERNiFeCr-2 (Alloy 718 filler) wire of 1.14 mm diameter onto a 20 mm thick mild steel substrate plate, using the setup shown in in Fig. 1 a. The wire was fed through a wire guide and melted using a plasma torch powered by an EWM Tetrix 352 Synergic plasma controller. A Fanuc Arc mate 120iB robot was programmed to perform the deposition in an oscillating path about the wall axis, as illustrated in Fig. 1b. The robotic arm, plasma torch, deposited sample and sample table were situated within an argon-filled tent. The current and wire feed speed used was 240 A and 2.2 m/min for the first 10 layers. These were gradually changed to 225 A and 3.1 m/min for the remaining layers. The travel speed of the torch was maintained at 6 mm/s throughout the build. The shielding and plasma gas flows were 8 L/min and 0.6 L/min respectively. These parameters were demonstrated to be viable for deposition in previous work [17,31,20] on similar material, although they are not the optimal deposition parameters. Parameter optimisation was not conducted as part of this study. The final build dimensions are shown in Fig. 1b. | 10.1016/j.addma.2020.101578
Metallographic specimens were mounted, ground and polished to 0.25 μm. Macro specimens were etched in two parts: (i) electrolytically using 20% H2SO4 at 3 V for 10 s for the Alloy 718 deposit, (ii) 3% nital swab for 10 s for the steel substrate. Specimens used in the Scanning Electron Microscope (SEM) were given a final polishing with colloidal silica suspension. Light micrographs were taken using an optical microscope on etched samples. A ZEISS SIGMA field emission gun SEM was used for Energy Dispersive X-ray Spectroscopy (EDX) mapping and Electron Backscatter Diffraction (EBSD). The latter was performed with an Oxford Instruments Nordlys detector, using an accelerating voltage of 30 kV, aperture 60 μm and step size of 3.2 μm. | 10.1016/j.addma.2020.101578
Fracture samples were heat treated using a specialised homogenisation and aging strategy (1186 °C for 40 min, argon fast cool, 720 °C for 8 h, furnace cool and 620 °C for 8 h, air cool). This heat treatment reduces the microstructural inhomogeneity in WAAM Alloy 718 [20]. As the resulting room temperature tensile properties are weakly anisotropic, the respective direction-specific tensile properties were used in the toughness evaluation described in Section 3.4. | 10.1016/j.addma.2020.101578
Compact tension (C(T)) specimens, with dimensions shown in Fig. 3 , were designed based on guidelines in ASTM E1820-18ae1 [35] and ISO 12135:2016 [36], and sub-sized to optimise the number of specimens extracted per WAAM wall. A pin diameter of 8 mm was used (i.e. Ø 0.2 W instead of 0.188 W or 0.25 W as specified the standards), to achieve a compromise between the (i) amount of material between the integral knife edges and pin holes, and (ii) load bearing capacity of the pins. The specimens were notched in two orientations, parallel and perpendicular to the build direction (i.e. Notch ∥ and Notch ⊥ respectively), as illustrated in Fig. 1b. In addition, C(T) specimens with the same dimensions were extracted from wrought Alloy 718 material (NACE MR0175 [37], Ø 82.55 mm round bar, solution-treated and age hardened). The C(T) specimens were fatigue pre-cracked to a crack length of 20 mm (a0/W = 0.5). Specimens tested with the basic procedure were plain sided, while specimens tested with the unloading compliance method were side-grooved (10% thickness on each side). | 10.1016/j.addma.2020.101578
Fracture tests were carried out following the procedures outlined in ASTM E1820-18ae1 [35] and ISO 12135:2016 [36], at room temperature. Two test methods were used: the (i) basic procedure and (ii) unloading compliance resistance curve procedure. The former is typically used to obtain single-point fracture toughness values of brittle materials, while the latter is used to determine an engineering estimate of toughness at a small amount of crack extension for ductile materials. For the latter, side-grooved specimens were used. After the test, specimens were heat-tinted, broken open and their fracture surfaces were measured using optical techniques. A summary of test methods and specimens is shown in Table 2 . | 10.1016/j.addma.2020.101578
The samples built in mode A were studied in three structural states (as-LPBF, LPBF+HIP, and LPBF+HIP+HT). The samples built in the remaining modes were studied in only two states: as-LPBF and LPBF+HIP+HT. Hot isostatic pressing was carried out in an ABRA HIRP 10 / 26-200-2000 gasostat (Sweden). The samples were heated up to 1200 °C with heating rate 600 °C/h, held under a pressure for 3 h and gasostat-cooled. For the EP741NP alloy, the temperature of 1200 °C corresponds to complete γ'-phase dissolution in a Ni-based matrix. | 10.1016/j.addma.2020.101629
Heat treatment (solution+aging) was performed in a PL-10/16 furnace (Russia). Solution HT mode: holding at a temperature of 1210 °C for 8 h, furnace cooling to 1160 °C, and further air cooling to room temperature. Aging mode: holding at a temperature of 870 °C for 32 h followed by air cooling. | 10.1016/j.addma.2020.101629
The post-treatment conditions were designed to homogenize the distribution of Ti, Nb, and Al helping the formation of the γ′, and γ″ precipitates, and avoiding the formation of the δ and Laves phases for the overall improvement in the mechanical properties. Due to a high number of rather large specimens manufactured on the build plate, the effect of location on the microstructure of the specimens was negligible (not presented here), which is in agreement with the literature [25]. Out of the eleven specimens randomly selected in this study (see Fig. 1c), one specimen was used in the as-manufactured condition, one specimen was subjected to HIP, six specimens were exposed to HIP-HT, and three specimens were only subjected to HT. One sample per each condition was used for the microstructural characterization, and the rest was used for the LCF testing. The selected specimens were then machined to produce cylindrical button-head type specimens for the LCF testing, having gage section length and diameter of 19.05 ± 0.25 and 6.35 ± 0.01 mm, respectively (see Fig. 1(e−f)). | 10.1016/j.addma.2020.101670
The plate-like components with different nominal thicknesses – 1 mm, 1.5 mm, 2 mm, 2.5 mm and 4 mm – have been built by using the standard process of LPBF in an EOS M290 machine. In each layer, the hatching was first applied, followed by two lines of contouring with a width of 150 µm. The 67° scanning rotation was used, and the layer thickness was 20 µm. The building direction, which is the layer-by-layer stacking direction, is along the plate height direction, with the coordinate system being shown in Fig. 1. The powder used for the printing was EOS NickelAlloy HX with the nominal composition shown in Table 1. The specimens for the whole study were in the as-built state, so no heat treatment or surface processing has been applied. To allow for comparison with Hastelloy X manufactured using a conventional process, a wrought HX was also introduced in this study. The composition of the wrought HX is similar to the EOS NickelAlloy HX, and it was solution annealed for 20 minutes at 1175 °C followed by water quenching. | 10.1016/j.addma.2020.101672
HIP treatment was employed on the sintered parts to achieve ~100% density. HIP conditions are not mentioned here since they are GE proprietary information. After HIP process, the material was solution and age treated. Two solution treatments were employed in order to compare the effect of the γ’ structure on the mechanical properties. The first solution treatment was performed at a sub-solvus (1200 °C - 2 h) and the second treatment was performed at a super-solvus temperature (1245 °C - 2 h). Finally, a double aging treatment described in ref. [19] was performed on all the tensile blanks (1080 °C - 4 h and 870 °C - 4 h). | 10.1016/j.addma.2021.101894
For microstructural analysis of the sintered samples, cross sections were cut from the specimens and mounted, ground and polished. To remove minor deformations, the specimens were left 24 h on a vibratory machine using a 0.5 µm colloidal silica media. Relative densities of the sintered samples were determined with the ImageJ image analysis software by examining the regions representative of the overall sample porosity. Microstructural observation and elemental composition analyses of RENÉ 108 powder and sintered parts were conducted using FEI-Helios field emission gun scanning electron microscope (SEM) operating at 5–20 keV and equipped with energy dispersive X-ray (EDS) system (Oxford 80 mm2 SDD detector). | 10.1016/j.addma.2021.101894
An ASTM standard test method for tension testing of metallic materials (ASTM Standards, vol. 03.01. Designation E8-04) was used for this study. Cylindrical tensile specimens with a gauge diameter of 5.1 mm and gauge length of 9.5 mm were machined out of the heat-treated tensile blanks. The tensile axis was aligned with the X-axis in Fig. 3. The mechanical tensile properties of the two types of microstructures are compared, i.e. post sintering sub- and super-solvus solution heat treated materials. Tests were performed on a servo-controlled MTS testing machine. Samples were tested at various temperatures from room temperature to 1093 °C at a constant strain rate of 0.8 s−1. | 10.1016/j.addma.2021.101894
After manufacturing, the specimens were cured in an ambient atmosphere at 200 °C for 8 h, depowdered with compressed air, and removed from the building box. Subsequent thermal debinding was performed in an ambient atmosphere at 345 °C for three hours. Thereafter, the specimens were sintered in an H800 SF vacuum furnace (Vacua Therm Ltd., UK) at 1320 °C and approximately 0.1 Pa for 6 h and finally slowly cooled in the furnace (&lt; 20 °C/min). | 10.1016/j.addma.2021.101912
Thereafter, the specimens received different combinations of HIP and heat treatments. First, samples in the sintered condition and HIP conditions were investigated with respect to microstructure, hardness, and density. Secondly, the influence of heat treatments on microstructural evolutions was investigated and compared to the initial conditions. Based on the results, one HIP cycle and heat treatment combination was chosen for the tensile specimens. Finally, the tensile properties were obtained at room temperature. In Fig. 4, an overview of the experimental procedure, including the applied process-chains in this work, is shown. | 10.1016/j.addma.2021.101912
The cuboid specimens were heat-treated in a Jupiter STA 449 F1 thermal analyzer (Netzsch GmbH, Germany) in an argon atmosphere (purity 99.999%). Heat treatment of the unmachined hexagonal tensile bars was carried out in an N 7/H furnace (Nabertherm GmbH, Germany) in an ambient atmosphere. | 10.1016/j.addma.2021.101912
Cuboids in the as-sintered and HIP-condition were cut into smaller specimens with dimensions of 5 × 5 × 7.5 ± 0.1 mm. The cut samples were prepared for analysis using standard metallographic grinding and polishing methods. A final surface polishing with a one-micron diamond suspension was used to prepare the samples for Light Optical Microscopy (LOM). Subsequently, a colloidal silica suspension was used to prepare the samples for the Scanning Electron Microscope (SEM). The microstructure of the samples was revealed using an etching solution of 15 mL 37% HCI, 10 mL 68% HNO3, and 10 mL 80% CH3COOH. A Zeiss Axio Vert.A1 was used for LOM, and SEM was performed in a Zeiss Supra 35 FEG (Carl Zeiss AG, Germany). The grain sizes were measured following ISO 643:2012 via EBSD texture maps [31]. The equilibrium phase fractions and phase compositions of MAR-M247 were estimated as a function of temperature with Thermo-Calc Software version 2019b [32] using the Thermotech Ni-DATA ver. 4 database (Thermo-Calc Software AB, Sweden), to assist in the interpretation of the microstructures. The carbon content in the alloy after sintering was determined using a CS230 elemental analyzer (LECO, USA). The measurement was repeated three times with an approx. weight of 0.5 g per sample. | 10.1016/j.addma.2021.101912
The cutting force coefficients for each insert were calculated by experimental tests performed on a wrought bar of Inconel 718 of grain size of ASTM 8-9. This bar was selected from a single batch for all experimental tests to prevent any additional effect from chemistry or metallurgical variations. The turning operations using SNMG insert were performed on cylindrical workpieces with diameter values of 75.6 mm and 68.85 mm, with feed rates of fz = 0.1 mm, and fz = 0.2 respectively. Similarly, for VBMT tool-insert, workpieces with diameter values of 82.95 mm and 90.05 mm were used with feed rates f z = 0.1 mm, and f z = 0.2 mm, respectively. The cutting speed was chosen to be in the range of 50–125 m/min with increasing values of 25 m/min, similar to the experimental values adopted by Bhatt et al., [26]. The initial depth of cut value was selected to be 0.2 mm and then gradually increase up to the value of 1 mm. During the experimental tests, the cutting force coefficients of each insert were changing as a function of the cutting speed and the depth of cut. Table 1 shows the corresponding expressions to compute the values of the dynamic displacement coefficients of each insert as a function of V c and ap . | 10.1016/j.advengsoft.2017.10.008
The fabrication of Inconel 738 specimens was implemented by vacuum casting and annealing. The process started with the induction melting of ferritic stainless steel, followed by casting into a 10cm diameter cylindrical bar. The annealing was performed at 1100°C for 30min to attain homogenization and then quenched into oil bath immediately. | 10.1016/j.anucene.2012.08.020
The hot compressive tests of Ni-based superalloy were conducted to further verify the effectiveness of the developed material design framework. The cylindrical specimens with a size of φ8mm × 12mm were solution treated at 1040oC for 45 min, and then immediately quenched by the cold water. The initial microstructures of the studied Ni-based superalloy (as shown in Fig. 12 ) are composed of equiaxed grains, and the AGS was estimated as75 µm. The hot compressive tests were conducted on a Gleeble-3500 thermal-simulator. The deformation degree of specimen was 70%. After compression, the specimens were promptly quenched by the cold water. According to the optimized processing parameters (Fig. 9), three hot compressive tests were conducted, and the final microstructures were observed by electron backscatter diffraction (EBSD). The detailed procedure for EBSD experiment can be found in the author's previous work [63]. | 10.1016/j.apm.2019.07.023
The Fe38.5Mn20Co20Cr15Si5Cu1.5 (henceforth designated as Cu HEA) was produced by a vacuum induction melting in a cold-copper crucible backfilled with argon to 1atm. The nominal composition of Cu-HEA is Fe38.5Mn20Co20Cr15Si5Cu1.5 (at.%), with a final dimension of the cast material 250mm×80mm×10mm. The cast material was friction stir processed with a W-Re tool using the parameters listed in Table 1 . The processing tool had a shoulder diameter of 12mm with a tapered pin. The root diameter, pin diameter, and length of the tool were 7.5mm, 6mm, and 3.5mm, respectively. | 10.1016/j.apmt.2019.04.001
Detailed microstructural analysis was carried out with back-scattered electron microscopy (BSE) using FEI Nova NanoSEM230. EBSD scans were done using orientation imaging microscopy (OIM) on FEI Nova NanoSEM230 to reveal the grain size and distribution and phase with 20kV accelerating voltage and 6.1nA current with step size 75nm. Phases in the microstructure as presented were further confirmed with X-Ray diffraction (XRD) measurements using RIGAKU X-ray equipment, with Cu Kα radiation operated at 40kV and 30mA. To ensure homogeneity in the gage, mini tensile and fatigue samples were obtained from the nugget region 1mm below the processed top surface. Mini tensile and fatigue samples were machined using a computer numerical control machine. The tensile samples with gage length ∼5mm, width ∼1.2mm, and thickness ∼1.1mm were tested at room temperature using a computer-controlled mini-tensile machine at an initial strain rate of 10−3 s−1. Fully reversed (R =−1) bending fatigue tests were performed with a custom-made tabletop fatigue testing machine at 20Hz. Sample dimensions and machine details are given in [4]. Tensile and fatigue samples were polished with SiC papers to 1200 grit, and final polishing with 1μm diamond suspension. Fatigue and microscopy samples were further polished with 0.05 and 0.02μm colloidal silica suspensions. | 10.1016/j.apmt.2019.04.001
Ingots ∼ 25 g were prepared by vacuum arc melting of pure ( &gt; 99.9 %) elements under Ar, by ACI Alloys Inc. The target compositions of W(80-X)%-Ti(X)Fe%-Fe20% (at.%, where X = 60, 40, 30, 20), were targeted to evaluate the extent of the β − β ′ A2-B2 from Ti to W rich compositions. The density of the W-Ti-Fe alloys were found to be 9.8 − 15.4 g cm − 3 with increasing W content (see Appendix Table S3). These were determined by rule of mixtures estimation from the target composition (Table 1 ), as well as experimental measurement using the Archimedes method. Sections of the ingots were encapsulated within evacuated glass ampoules backfilled with argon and were homogenised at 1250 ∘ C for 100 h and water quenched. The WT60F20 alloy was found to be semi-solid at 1250 ∘ C and so a second piece was treated at 1100 ∘ C . | 10.1016/j.apmt.2021.101014
Scanning electron microcopy (SEM) was performed on a Zeiss Sigma operated at 10 kV for imaging, and on a JEOL 5800 operated at 20 kV for energy-dispersive X-ray spectrometry (EDX). The bulk composition of the alloys were evaluated by averaging five 200 × 200 µm area measurements, at the top, bottom, centre and at either side of a section, see Table 1. Scanning transmission electron microscopy (STEM) was performed using a JEOL 2100F microscope operated at 200 kV. Electron transparent foils were prepared by mechanical thinning 3 mm discs to 150 µm followed by electropolishing using a twin-jet electropolishing unit, with a solution of 10% perchloric acid in methanol at − 30 ∘ C . | 10.1016/j.apmt.2021.101014
Hardness indents using a 1 kg load held for 10 s were made, averaging five measurements, with standard deviations typically &lt; 20 HV. High temperature compression tests were performed in an MRF Inc. vacuum furnace that was maintained with a pressure below 4 x 10 − 4 torr. The furnace was heated with tungsten heating elements and molybdenum heat shields, at a rate of 20 ∘ C /min and equilibrated at the set-point for 10 min prior to compression. The temperature was monitored with a W-WRe thermocouple positioned adjacent to the sample. Compression was applied using graphite push rods attached to an Instron universal tester, controlled by an 25 kN Instron 2527 Series load cell. Compression samples were cut into 2x2x3 mm cuboids using electron discharge machining and lightly polished to remove surface damage. The samples were sandwiched between 3 mm SiC spacers to prevent damage to the push rods. Test were carried out at fixed displacement rate of 0.2mm/min, corresponding to a nominal strain rate of ∼ 10 − 3 s − 1 . The yield stress was calculated using the 0.2% offset method. Deflection of the push rods was accounted for using a linear fit to the elastic portion of the load-displacement curve. Oxidation was tested on 2x2x2 mm cuboidal samples in an alumina crucible within a STA 449 F5 Jupiter Thermogravimetric Analyser (TGA). The sample was heated to 1000 ∘ C in Ar and held isothermally. Once the temperature stabilised, air was flowed over the sample at 100 ml/min for 1 h, after which the sample was again purged with Ar and cooled. | 10.1016/j.apmt.2021.101014
To establish the existence of a A2-B2 β − β ′ W to TiFe two-phase field, a series of alloys were prepared by vacuum arc melting with target compositions W(80-X)-Ti(X)-Fe(20) (X = 20, 30, 40, 60, at.%, abbreviated WT(X)F20 henceforth). In the as-cast condition scanning electron microscopy (SEM) identified dendritic microstructures typical of metal alloys, e.g. Fig. 2 a. The tungsten rich dendrites were surrounded by inter-dendritic TiFe and/or β -Ti phase, owing to W’s high T m resulting in it being the first to solid to form from the melt. | 10.1016/j.apmt.2021.101014
Annealing heat treatments were applied to determine the stable phases at a given temperature. The alloys were treated at 1250 ∘ C for 100 hours, except for the W-lean WT60F20 that was treated at 1100 ∘ C to avoid melting. The microstructure of the heat treated alloys resembled their as-cast dendritic microstructure, Fig. 2. All alloys exhibited bcc W rich prior-dendrites ∼ 10 µm length scale as the majority phase. The inter-dentritic regions contained a darker (lower atomic number, Z) second-phase ∼ 5 µm in scale, and in some cases a third phase of similar length-scale. A combination of X-ray diffraction (XRD) and SEM based energy-dispersive X-ray spectroscopy (EDX) were used to identify the crystallography and chemistry of the phases, see Fig. 2 and Appendix Figure S1 &amp; Table S2. XRD determined the alloys exhibited reflections from bcc-related symmetry phases, with at least two phases present in each, which were attributed to a combination of bcc (W or Ti), and ordered-bcc B2 TiFe. The second phase was identified by XRD and EDX to generally be B2 TiFe, which had a low content W of 1-3 at%. In some alloys a third phase was also observed with low W content and 30–40 at.%Fe content, attributed to be liquid at 1250 ∘ C that solidified on cooling into A2 Ti, by reference to the phase diagram (see Fig. 3 b). The 1100 ∘ C treated WT60F20 alloy was found to comprise stable two-phase bcc W and bcc Ti. The XRD and EDX results are summarised in Appendix Table S2. | 10.1016/j.apmt.2021.101014
Specimens for SEM observation were prepared using standard metallographic procedures, including grinding, mechanical polishing, and electro-etching. Specimens were first ground to 1200 grit SiC paper, then mechanical polished in an automatic vibrational polishing machine. To reveal the microstructure, the polished sample were electro-etched in pure phosphoric acid at RT. SEM images were captured near fracture, as shown in Fig. 1b, by using a FEI quanta 650 SEM with an accelerating voltage of 15 kV and a 10 mm working distance. | 10.1016/j.apmt.2021.101061
Cobalt-based alloy powder (size range 53–153μm) and nano-Y2O3 (0.2–1.0wt.%, size range 10–30nm) were mixed up with 2.0% acetone–acetic acid grease and well stirred for 40min. After uniformly milled, the mixed powder was preplaced onto a Ni-based alloy plate with the dimension of 100mm×100mm×10mm to form a 0.8–1.0mm thick powder bed. To reduce moisture the samples were dried in an oven at 120°C for 2h before laser processing. The chemical composition of the substrate and the Co-based powder is shown in Table 1 . | 10.1016/j.apsusc.2005.04.038
AISI 304 specimen composition is given in Table 1 . The samples were cut from cold-rolled plates to give rectangular shape 15mm×7.5mm×2mm coupons. Before implantation, all samples were polished on silicon carbide paper up to the 800 grade, cleaned in water, ethanol and dried. The uniform implantation of yttrium, at a nominal dose of 1017 at.cm−2 was undertaken using a 180keV acceleration potential. The samples were implanted on both large faces, which corresponds to approximately 70% of the total surface area. | 10.1016/j.apsusc.2005.05.054
ɛ =1 for a = a 0. | 10.1016/j.apsusc.2006.05.027
ɛ =0 for a =0. | 10.1016/j.apsusc.2006.05.027
ε = 1 − C 0 C c 2 1 − a 0 − a a 0 2 , for a ≤ a 0 . and | 10.1016/j.apsusc.2006.05.027
ε = 1 − C 0 C c 2 e ( a 0 − a / a ) , for a ≥ a 0 . | 10.1016/j.apsusc.2006.05.027
Not all alloy materials can grow epitaxially on the nickel-based superalloy substrate. Bezencon et al. pointed out [8] that epitaxial growth can only be obtained when the primary phase to solidify is γ. In order to ensure epitaxy under the electrospark and Nd:YAG laser treatment condition, preliminary experiments were performed, ultimately a MCrAlY alloy with a nominal chemical composition of Ni–20Cr–23Co–8Al–4Ta–0.6Y alloy was selected as coating materials. Powder with a mesh size of −100/+325 was used for laser cladding. A laser-formed rod with a diameter of 4mm was used for electrospark deposition. A directionally solidified nickel-based superalloy with a nominal composition of Ni–11.5Cr–8.5Co–3.3Al–3.35Ti–1.85Mo–3.7W–3.9Ta–0.05Zr was used as a substrate. The substrate with a dimension of 10mm×15mm×3mm were mechanically polished on emery paper of grit 600 and then rinsed with acetone. The electrospark and laser coatings were, respectively, placed on two 10mm×15mm parallel planes of the same sample and the applied planes were the (001) preferential planes of the DS Ni-based superalloy substrate. | 10.1016/j.apsusc.2007.01.029
The analysis specimens were prepared using standard metallographic techniques and etched with an electrochemical etching method in an etching agent of 10% oxalic acid under 6V DC for 5s. The specimens were examined using X-ray diffraction (XRD) and scanning electron microscopy (SEM) with energy-dispersive X-ray analysis (EDX). | 10.1016/j.apsusc.2007.01.029
The Fe-, Ni- and Co-base superalloys under investigation, namely Superfer 800H, Superco 605 and Superni 75 were procured from Mishra Dhatu Nigham Ltd. (MIDHANI), Hyderabad (India). The alloys were in the rolled sheet form with varying thickness (1.4–4.0mm). For convenience these alloys are designated as A, B and C, respectively, and their chemical compositions have been reported in Table 1 . | 10.1016/j.apsusc.2009.03.040
The alloy sheets were cut into rectangular samples of size 20mm×15mm. The specimens were polished down to 1200grit using silicon carbide papers and finally cloth wheel polished with alumina powder (1μm). These were then washed with distilled water and cleaned with acetone. The physical dimensions of the samples were recorded carefully with a Sylvac digital vernier calliper (Swiss make, resolution 0.01mm) to evaluate their surface areas. These superalloy samples were exposed to cyclic oxidation in a Silicon Carbide Horizontal Tube Furnace (Digitech, India make) in Na2SO4–60%V2O5, as well as, Na2SO4–60%V2O5 +ZrO2 environments for 50 cycles at 900°C. Each cycle consisted of1h heating in the furnace followed by 20min cooling in the ambient air. | 10.1016/j.apsusc.2008.04.042
Average oxide scale thickness values of the specimens after exposure at 900°C were measured from the BSE images of the well polished sectioned samples using Robinson back scattered detector (RBSD) attached with scanning electron microscope (LEO 430VP). For identification of the different phases formed during hot corrosion studies, X-ray diffractometry was carried out using Diffractometer PW1140/90 Phillips with copper target and nickel filter at a voltage of 35kV and a current of 15mA. Surfaces of the exposed specimens were also examined using scanning electron microscope LEO 435VP. Exposed samples were sectioned with the help of a diamond cutter, mounted and polished for the EPMA analysis using JXA-8600M microprobe. The mounted samples were carbon coated before performing the EPMA analysis. The elements selected for X-ray mapping were as per the composition of base sample, type of coating and environment of study. | 10.1016/j.apsusc.2008.04.042
The nominal percentage composition of C263 (Nimonic) is given in Table 1 . First row corresponds to values quoted from Ref. [8] while in the second row values from an EDX analysis of the samples used in the present study, is reported. The large sheet of the material (thickness=2.5mm) was cut into square pieces of 15mm×15mm. Their surfaces (initial roughness average (R a)=800±70nm and RMS roughness (R q)=1±0.10μm) (Fig. 2(a)) were mechanically polished first by using SiC grinding paper (360–4000 grit) and finally by using diamond paste (1–0.04μm original size of colloidal silica particles before use) resulting to roughnesses of R a =5±2nm and R q =6±2nm (Fig. 2(b)). The samples were cleaned in methanol prior to laser irradiation. | 10.1016/j.apsusc.2008.08.043
Specimens of superalloy Inconel 718 with the dimensions of 15mm×15mm×1mm were used as substrate. The chemical composition (wt.%) of superalloy Inconel 718 is Ni 50–55, Cr 17–21, (Nb+Ta) 4.7–5.5, Mo 2.8–3.3, Al 0.2–1.6, Ti 0.6–1.3, C&lt;0.10, Si&lt;0.75, Mn&lt;0.50, and the balance Fe. SrSO4 particles were synthesized by a facile aqueous solution route [19]. Na2SO4 solution was added quickly into the aqueous solution of SrCl2 and ethanol under vigorous stirring at room temperature. After stirring for 10min, the solution was kept under static conditions for 24h to obtain SrSO4 precipitates. They were filtered off and rinsed several times by water and ethanol, respectively, and were then dried at 80°C for 12h. Fig. 1 shows cuboid SrSO4 particles with an average size of 400–500nm. | 10.1016/j.apsusc.2008.11.043
The alloy sheets were cut into rectangular samples of size 20mm×15mm. The specimens were polished down to 1200 grit using silicon carbide papers and finally cloth wheel polished with alumina powder (1μm). These were then washed with distilled water and cleaned with acetone. The physical dimensions of the samples were recorded carefully with a Sylvac digital vernier calliper (Swiss make, resolution 0.01mm) to evaluate their surface areas. These superalloy samples were exposed to cyclic oxidation in a Silicon Carbide Horizontal Tube Furnace (Digitech, India make) in Na2SO4–60%V2O5, as well as, Na2SO4–60%V2O5 +Y2O3 environments for 50 cycles at 900°C. Each cycle consisted of 1h heating in the furnace followed by 20min cooling in the ambient air. | 10.1016/j.apsusc.2009.03.040
Experimental conditions were as follows: arc current, 30A; base pressure, less than 5×10−3 Pa; gas, Ar; flow rate, 0–50ml/min; process pressure, 0.005–0.4Pa; duct bias, +15V; substrate bias, 0 (grounded), DC −100 to −400V, and pulse −500V (frequency, 10kHz; width, 50μs; duty, 50%). The substrates used were well-polished super hard alloy, tungsten carbide (WC) with cobalt (Co) binder 6%, and bearing steel, SUJ2, as well as a Si (100) wafer (n-type, 525!25μm thick, 2–10Ω). The substrate table was made of stainless steel, 100mm in diameter, and 1mm thick. The back side of the substrate table was insulated. The ion current monitor plate biased at DC −100V was located at the entrance to the chamber, and it also acted as a mechanical shutter. In this study, the T-FAD system was not baked out and the leakage of the system was 8.5×10−5 Pam3/s. | 10.1016/j.apsusc.2009.04.170
F-doped TiO2 nanoparticles were synthesized by alcoholysis of TiCl4 method. Herein, TiCl4 was used as a Ti precursor and the analytical grade NH4F as F source. In a typical run, 5ml of TiCl4 was dropped very slowly into 50ml of ethanol solution containing 0.2g of NH4F (with Ti/F atomic ratio about 8) under drastically magnetic agitation at room temperature, and quickly TiCl4 reacted acutely with ethanol to form tetraethyl titanate via alcoholysis. After the agitation for 24h in air, a colloid was obtained from the reaction between tetraethyl titanate and water vapor, then was dried at 100°C for 5h. Finally the obtained white powder was calcined in a tubular furnace in air flow at various temperatures (the increasing temperature rate is 10°C/min) for 3h to obtain F-doped TiO2 samples. The exhaust gas was adsorbed by passing through a flask containing alkaline solution to prevent its leakage to the ambient. Additionally, HF solution was also used to replace NH4F as F source in order to fully account for the effect of F ions. For a comparison, the undoped TiO2 samples were also prepared with a similar procedure just without using NH4F or HF solution. Note: all the wet chemical operation must be performed in vent and the produced smog should be absorbed with alkaline solution. | 10.1016/j.apsusc.2009.07.098
The vacuum induction melting and electroslag remelting methods were used for melting Rene95 superalloy. The plasma rotating electrode process was used for powder preparation, and the vibration screening and electrostatic separation methods were combined to remove inclusions and produce powder with particle sizes of 40–220μm. The powder particles were then encapsulated in AISI 304 stainless steel capsules and sealed after vacuum degassing. After that, the capsules were hot isostatic processed in a single stage at 1120°C for 3h at a pressure of 105MPa. The hot isostatic processed rods were skinned to remove the stainless steel encapsulation. The chemical composition is (wt%) 12.69 Cr, 3.46 Al, 8.55 Co, 2.69 Ti, 3.36 W, 3.58 Mo, 3.45 Nb, 0.06 C, balance Ni. Specimens with the dimensions of 10mm×10mm×15mm were ground with SiC abrasive paper (1000 grid), and ultrasonically cleaned in acetone and ethanol. Then they were subjected to isothermal oxidation in air for 0–100h at the temperature range of 800–1000°C. Oxidation kinetics at each temperature was determined through the relationship between mass gain and oxidation time. The mass gains were measured by an electrobalance with the precision of 0.1mg after the specimens were air cooled to room temperature. Three specimens were used to obtain the average of the mass gain. Phase constitutions of oxidation layers were detected by XRD. Subsequently, the specimens were carefully ground and mechanically polished to expose the cross-section of oxidation layers. SEM and EDS were employed to investigate the cross-sectional morphologies and assess the oxidation severity. | 10.1016/j.apsusc.2010.05.098
GH3128 nickel-based superalloy was used as substrate. The composition of the substrate is given in Table 2 . The substrate was prepared in the form of 15×15×2.5mm3 specimens. The substrate surface was ground with 1000 grit SiC abrasive paper and cleaned thoroughly with acetone. The substrate specimen was connected to the cathode and anode material was graphite. For EPD, the two electrodes were fixed parallel in the suspension and a constant DC voltage was applied using a laboratory power supply. The distance between electrodes was 2.5cm. Applied voltage and deposition time were 160V and 2min, respectively. The samples were withdrawn from the suspension with a speed of 10mm/s after electrophoretic deposition, and then dried horizontally in air at room temperature for 24h. Subsequently, the samples were heat-treated at 1200°C in vacuum for 1h with heating rate of 6.5°C/min and furnace cooling. The real-time curves of the temperature and vacuum degree in the vacuum heat treatment process were shown in Fig. 1 . The vacuum degree was affected by temperature. However, all the vacuum degree value at high temperature was limited in the range of 2.5×10−3 to 3.5×10−4 Pa. | 10.1016/j.apsusc.2010.12.097
Nominal composition of the as-received Inconel 625 is given in Table 1 . Samples of dimensions size 20mm×40mm×3mm were cut from the sheet. The specimens were polished mechanically on lapping machine down to 0.25μm using diamond paste. Grids of dimensions 2mm×3mm with a depth of about 1mm were made on the surface of the alloy by spark erosion machine. Slurry of SiC particles made with hexane was prepared in vacuum hood and was pressed into the grids just before melting. The electron beam parameters used for surface melting of the alloy are given in Table 2 . During surface melting, the samples were kept in contact with a Cu hearth for higher cooling rate. In order to reveal the microstructure, the modified surfaces were polished again on a lapping machine using diamond paste down to 0.25μm and immersed for 2min in a solution of HCl: 80ml, HNO3: 4ml, CuCl2: 1g and Glycerin: 20ml. Detailed microstructural investigations were carried out using scanning electron microscope (SEM) and chemical composition of newly formed phases was determined with energy dispersive spectroscopy (EDS). X-ray diffraction (XRD) patterns were taken using CuKα1 radiation having wavelength, λ =1.504Å to characterize the structural modification in the surface of alloy by forming a composite and refined microstructure. Microhardness measurements were done using a 100gf load. | 10.1016/j.apsusc.2011.02.067
GH864 Ni-based superalloy (Ni–19.78Cr–13.82Co–4.72Mo–3.22Ti–1.37Al, wt.%) was used as the substrate. The plate specimens (15mm×10 mm×3mm) were ground with SiC sandpapers to a grit of #1000, and then ultrasonically cleaned in acetone. In order to improve the adhesion of ceramic coating to alloy substrate, alloy specimens were pre-oxidized at 1000°C for 10h. Single-layer YSZ and laminated coating were prepared by a tape casting method. The thicknesses of different layers were adjusted by this process and thin YSZ/Al2O3 intermediate layer was prepared by a dip method. Each layer was dried at 1°C/min and kept at 160°C for 12h in an oven. Then the specimens were treated by pressure filtration microwave sintering (PFMS) [19]. | 10.1016/j.apsusc.2011.03.010
The microstructures of the as-sintered and post-oxidation TBC were investigated using a field emission scanning electron microscope (FE-SEM, ZEISS SUPRA 55) with an energy dispersive X-ray spectrometry (EDS). The phase structures of coatings were analyzed by X-ray diffractometer (XRD, PW 3710, Philips) using nickel filtered Cu Kα radiation in the range of 20–80° with a step size of 0.02°. The cyclic oxidation was conducted in a muffle furnace in air at 1000°C and 1100°C for 100h, respectively. After every 10h exposure, each specimen was pulled out from the furnace, and then cooled in air for 20min. The mass gain and mass loss were measured using an analytical balance with a resolution of ±0.1mg. The thermal insulation capability was conducted in a home-made device, as shown in Fig. 1 . The blank and TBC specimen were fixed at the end of the alumina tubes. During the tests, three k-typed thermal-couples were used as sensors. One was located in the furnace to measure the furnace temperature (T0) and others were sealed on the backsides of substrate (T1), single YSZ coating (T2) and double-layer coating (T2′) to monitor the temperatures. Ar gas with a flow rate of 50ml/min was applied to cool the substrate. The average heating rate of the electric furnace was 20°C/min and the temperatures (T0, T1, T2 and T2′) started to record when T0 reached 450°C. Each temperature date was recorded until T0 reached 1150°C. And the thermal insulation capability was evaluated by the temperature drop across TBC (ΔT =T2−T1, ΔT′=T2′−T1). | 10.1016/j.apsusc.2011.03.010
Vacuum induction melting and electroslag remelting methods were used to melt Rene95 superalloys. Plasma rotating electrode process was used for powder preparation, and vibration screening and electrostatic separation methods were combined to remove inclusions and produce powder. Powder particles were then encapsulated and hot isostatic processed. The chemical composition of PM Rene95 superalloy is (wt%) 12.69 Cr, 3.46 Al, 8.55 Co, 2.69 Ti, 3.36 W, 3.58 Mo, 3.45 Nb, 0.06 C, Bal Ni. | 10.1016/j.apsusc.2011.06.005
Specimens with dimensions of 10mm×10mm×15mm were ground with SiC abrasive paper, and cleaned in acetone and ethanol ultrasonically. They were subjected to isothermal oxidation in air for 100h at the temperature range of 700–1100°C. After specimens were air cooled to room temperature, macro surface morphologies were first observed to assess oxidation severity. Then micro surface morphologies were observed by scanning electron microscopy (SEM). Chemical states of oxides scale were detected by X-ray diffraction (XRD) and energy dispersive X-ray spectroscopy (EDS). Subsequently, they were carefully ground and mechanically polished to expose the cross-sections. The cross-sectional morphologies were observed by SEM. | 10.1016/j.apsusc.2011.06.005
All samples were thoroughly cleaned with acetone and dried by air blower. Cyclic oxidation experiments of samples were performed at 1100°C in ambient atmosphere. A tube furnace with a temperature accuracy of ±0.5°C in the hot zone was used. Six samples with different substrate roughness were put into an alumina crucible and the crucible was placed into the hot zone of the furnace. After exposure at high temperature for 1h, the crucible and samples were removed from the furnace and cooled to room temperature. After the cooling procedure for 15min, the mass changes of samples were measured using an electronic analytical balance with a sensitivity of 0.01mg. The crucible and samples were then returned into the furnace for next cycle. The oxidation experiments in this study were lasted for 50 cycles. | 10.1016/j.apsusc.2011.06.120
Coating-only samples for the elevated temperature cycle oxidation test were prepared by cutting the substrate with a linear cutting machine. The thin layer of remaining substrate material was removed from the samples via grinding followed by immersing in a hot 10% nitric acid solution, where copper plates in contact with the samples were used to accelerate the steel dissolution [19]. The ultimate dimensions of coating-only samples are 20mm×20mm×0.20mm. Cycle oxidation studies of these coating-only samples were conducted at 800°C in a commercially available chamber electric furnace. The samples were kept for 20h at 800°C and 30min at room temperature. The total oxidation time was 200h. The selected temperature of 800°C is the typical working temperature for boiler tubes. Samples were put into quartz crucibles in the oxidation experiment. All quartz crucibles were previously heat treated to avoid the influence of volatile matter. The mass was measured by an electronic balance with the sensitivity of 0.1mg. For comparison, a Ni60–TiB2 conventional composite coating was deposited by HVOF using the mechanically mixed Ni60 and TiB2 powders and its cycle oxidation under the same condition was also evaluated. Phase structures of the samples were examined by X-ray diffractometer (XRD) with Cu-Kα radiation. A Nova Nano 430 scanning electron microscopy (SEM) with energy dispersive spectroscopy (EDS) and a JEM 2010 transmission electron microscopy (TEM) were employed to investigate the morphologies and microstructures. | 10.1016/j.apsusc.2011.07.026
The material used for this study was cold-rolled thin sheets of austenitic stainless steel AISI 204 with a thickness of 1mm; the nominal chemical composition of the steel was Fe–15Cr–9Mn–2Ni–3Cu (wt.%). The pack powder mixture for the pack cementation process consisted of Cr2N as a source of both N and Cr for the simultaneous chromising and nitriding purpose, Cr as an additional source for depositing Cr, NH4Cl as an activator and Al2O3 (calcined) as inert filler. Both Cr2N and Cr powders used were of purity of over 99.8wt%. The particle sizes of Cr2N, Cr, Al2O3 powders were all below 40μm. NH4Cl was ground but not sieved before it was added into the pack powders. The specimens were cleaned with organic solvent and then buried in the pack powder mixture contained in an alumina retort of 30mm diameter and 40mm length. Only one specimen was packed into the alumina retort at a time. The retort was sealed with alumina lid and alumina cement. When the cement was fully dried, the retort was loaded into a horizontal tube furnace and then heated to the treatment temperature used under the protection of flowing Ar gas. The treatment temperature used in all cases was 1100°C, but the treatment duration varied. The Ar gas flow was maintained until the treatment process was completed and the furnace was cooled to room temperature. | 10.1016/j.apsusc.2012.01.167
Aluminum oxide thin films (Al x O y ) were deposited onto Ni-based superalloy and silicon dioxide substrates as a function of different RF negative substrate bias voltages (V b =0V, −20V,−30V and −40V) by reactive DC magnetron sputtering using JPG450 sputtering system. The casting Ni-based superalloy substrates K424 (20mm×20mm×1mm, T melting≈1573K) whose nominal composition is listed in Table 1 , were polished by 120#, 400# and 1000# SiC abrasive paper successively. Prior to deposition, all substrates were ultrasonically solvent cleaned: 5min acetone, 5min ethanol and 5min deionized water successively. The aluminum target (purity 99.99%) plate of 2mm in thickness and 60mm in diameter was used and the target substrate separation was 60mm. The background pressure was 6.6×10−4 Pa and the sputtering pressure was 1.0Pa with the argon flow rate of 28sccm corresponding to the reactive gas O2 flow rate of 2sccm. Argon was introduced into the target housing and oxygen was introduced immediately in front of the substrate holder through a home-made circular gas inlet system to reduce the target poisoning. The employed DC power was 90W and the deposition time was 30min. Subsequently post-deposition annealing on the as-deposited films was carried out in air ambient at 500°C for 1h with heating rate of 25°C/min and then cooled in the furnace to room temperature. Some annealed samples were put into an 800°C furnace and heated in air ambient for 1h and then the specimens were taken out of the furnace, cooling in air to room temperature to simulate the application environment. The films after annealing at 500°C for 1h were called ‘annealed films’ and the annealed films after heat treatment at 800°C for 1h called ‘heated films’. | 10.1016/j.apsusc.2012.07.064
Ni-based superalloy namely Superni-718 has been chosen to deposit Co–Al coating in the present work. The superalloy was procured from Mishra Dhatu Nigam Limited, Hyderabad, India in annealed and cold rolled sheet form and its chemical composition is shown in Table 1 . Each specimen measuring approximately: 18mm(L)×15mm(W)×3mm(T) were cut from the rolled sheet and ground by using 220, 320, subsequently down to 1000grit of SiC emery papers. Subsequently, it is polished on cloth polishing disc by using alumina powder followed by diamond paste. Commercially available Co target (99.99% pure) and Al target (99.99% pure) were fixed at an angle of 45° to each other in the sputtering chamber. With the use of rotator, the substrate heater was rotated between Co and Al targets continuously to perform a co-sputtering. The target to substrate distance was fixed at 40mm during deposition. Before starting the deposition, the targets were pre-sputtered for 15min with a shutter located in between the targets and the substrate. The shutter is also used to control the deposition time. All the samples were cleaned in acetone, ethanol and deionized water prior to the deposition of Co–Al coatings. The process parameters used in DC/RF magnetron sputtering are given in Table 2 . The Co–Al coatings were deposited on Superni-718 at different substrate temperatures, i.e. 500°C and 700°C. The Co–Al coatings were subjected to XRD, and FE-SEM/EDS analysis. | 10.1016/j.apsusc.2012.10.002
Cyclic oxidation studies were conducted on the uncoated and the Co–Al coated superalloy samples. The samples were tested at two peak temperatures of 800°C and 900°C. The weight change measurements were used to study the kinetics of high temperature oxidation behavior of the Co–Al coating as well as uncoated superalloy substrate. Uncoated and Co–Al coated superalloy samples were kept in the alumina boats and then inserted inside SiC tube furnace, for thermal cycling exposure, which was maintained at the desired peak temperatures and held at these temperatures for 1h. Following the high temperature soaking, the samples were removed from the furnace for air cooling to room temperature (24°C) for 30min. This 1-h process constituted one thermal cycle. The uncoated substrate samples were mirror-polished before oxidation. The thermal cycling testing was interrupted at predetermined intervals to weigh the samples. The weight changes were monitored, using an electronic balance Model CB-120 (Contech, Mumbai, India) with a sensitivity of 1×10−5 g. During each cycle, the measured weight changes for bare (uncoated) and coated samples were used to calculate the oxidation rate. The spalled scale was also included at the time of measurements of weight change to determine total rate of oxidation. The weight change results were documented as a function of the number of the thermal cycles. After oxidation studies, the oxidized samples were analyzed by XRD and FE-SEM/EDS to elucidate the oxidation mechanisms. | 10.1016/j.apsusc.2012.10.002
AISI D2 tool steel plates of 3mm thickness with nominal composition of 11.40Cr–0.49C–0.82Mo–0.79V–0.4Si–0.35Mn–0.31Ni–bal Fe (in wt pct) were used as the substrate material. Before laser treatment, the surface of samples were mechanically ground, polished, and cleaned with acetone. The IQL Nd: YAG laser with the wavelength of 1064nm was operated in pulse mode at frequencies 20Hz. The maximum power of the laser was 400W and the experiment was carried out with the parameter shown in Table 1 . The beam diameter was ∼1mm, and the nuzzle distance from the sample kept 2.55mm, while the focal laser point is 2.55mm. Moreover, two pulse durations were selected to be 4 and 6ms. Argon shielding gas was used during laser melting to avoid oxidation and undesirable contamination. | 10.1016/j.apsusc.2012.11.070
Nickel-base superalloy K438 (nominal composition:15.7–16.3wt.% Cr, 8.0–9.0wt.% Co, 3.2–3.7wt.% Al, 3.0–3.5wt.% Ti, 1.5–2.0wt.% Mo, 2.4–2.8wt.%W, 0.6–1.1wt.% Nb, minor C, balanced Ni) was used as the substrate material. Specimens with dimensions of 20mm×10mm×2.5mm were ground to 2000-mesh SiC paper and polished with diamond paste (1.5μm), then ultrasonically cleaned within ethanol and acetone. | 10.1016/j.apsusc.2012.12.012
Hot corrosion tests of the specimens were conducted at 900°C in static air in a muffle furnace. In order to eliminate the inherent surface defect of coatings deposited by vacuum arc evaporation, before the hot corrosion test, the coated specimens were pre-oxidized at 1000°C for 1h in static air in a muffle furnace. Then specimens were coated with salt deposit of 75wt.% Na2SO4 +25wt.% NaCl. The samples were weighted before and after salt coating to ensure a salt supply of 2.0–2.5mg/cm2 on the surface of each sample. Subsequently, the samples were put into the furnace at 900°C to carry out the hot corrosion testing. The test contained 5 cycles. For each cycle, a set of three parallel specimens were preserved for 20h, taken out from the furnace, cooled down to room temperature, and then washed with boiling distilled water. After being dried, an electronic balance with sensitivity of 10−5 g was used to measure the mass changes of the specimens. | 10.1016/j.apsusc.2012.12.012
Coupons of 12mm diameter and 2mm thick of René N5 Ni-based single-crystal superalloy, whose nominal chemical composition is given in Table 1 , were grit blasted with Al2O3 particles (220 grit) and finally cleaned in an ultrasonic bath with ethanol. Cathodic electrodeposition was used to generate the ceria coatings in a three-electrode cell. This unconventional indirect deposition method relies on cathodic reactions to produce local alkalization at the electrolyte/substrate interface, thereby leading to the precipitation of RE-containing hydroxide species [39]. The details of the electrosynthesis procedure and growth mechanisms of the coatings are detailed in [30]. The electrolytic bath is composed of a 0.1molL−1 of Ce(NO3)3·6H2O aqueous solution and the effect of the applied current density and the deposition time has been investigated. After electrodeposition, the samples were systematically rinsed in ethanol and dried with hot air and finally stored overnight in a desiccator before any further analysis. The effect of a subsequent crystallization/diffusion heat treatment was then studied at 900°C and 1050°C for 1h in a thermobalance (Setaram SetsysEvo 1750) under argon gas atmosphere (the oxygen partial pressure is of about 10−10 bar according to the supplier – MESSER–) with heating and cooling rates of 5°Cmin−1 as a prior step to future high temperature oxidation experiments (not presented here). | 10.1016/j.apsusc.2012.12.065
In the present study, LaMAl11O19 (M=Mg, Fe) powders were synthesized by the solid state reaction method using commercially available La2O3 (Grirem Advanced Materials Co. Ltd., China, purity≥99.9%), MgO (Dalian Luming Nanometer Material Co. Ltd., China, purity≥99.99%), Fe2O3 (Tianjin Fuchen Chemical Reagent Factory, Ltd., China, Analytical pure), and α-Al2O3 (Hangzhou Wanjing New Material Co. Ltd., China, purity≥99.9%) powders as raw materials. After heat-treatment at 900°C for 2h in air, the oxide powders with the stoichiometric ratio were ball-milled using zirconia balls together with analytically pure alcohol and then calcined at certain temperature levels for three or four times to obtain pure and uniform products. The calcination parameters were selected at temperatures of 1550–1650°C for 10h. The as-synthesized hexaaluminate powders were mechanically mixed with polyvinyl alcohol and deionized water and then spray-dried by a spray dryer (Buchi B-290, Switzerland). The obtained free-flowing powders with a particle size of 60–100μm were sieved as plasma spraying feedstocks. LaMAl11O19 coatings were prepared by an air plasma spray (APS) method on the nickel-base superalloy substrates (GH99) with a NiCoCrAlYTa bond coat using an Ar/H2 APS torch (9MB plasma gun, GH nozzle, Sulzer Metco, Westbury, NY, USA). The plasma spraying parameters for the bond coat and ceramic coatings are listed in Table 1 . | 10.1016/j.apsusc.2013.01.070
Phase constituents of LaMAl11O19 feedstocks and ceramic coatings before and after thermal shock tests were determined by X-ray diffraction (XRD) analysis on an X-ray diffractometer (D/max-γB, Japan) with Cu Kα radiation at a scan rate of 4°/min. Microstructures of all the samples were observed with a scanning electron microscope (FEI Quanta 200F, the Netherlands) or dual beam electron microscope (FEI Helios NanoLab 600i, USA). A thin golden coating was evaporated onto the surfaces of the specimens for electrical conductivity before SEM observations. Thermal shock resistance of LaMAl11O19 coatings was evaluated by the method of heating followed by water-quenching. The as-sprayed coating samples were heated to 1000 and 1200°C, respectively, in a high-temperature muffle furnace with a dwell time of 5min and then quenched in room-temperature water. This process was repeated until the peeled-off part of the coating surface reached up to nearly 20%, and the thermal cycling number after thermal shock failure is defined as its thermal cycling lifetime. Normal spectral emissivity is the ratio of radiative energy of a material to the energy radiated by a blackbody at the same temperature level and for the same spectral and normal directional conditions. The thermal emission from the samples and the blackbody were detected and analyzed by Fourier transform infrared spectrometer (JASCO FTIR-6100, Japan) with a DLATGS detector over a spectral range of 4000–400cm−1 (2.5–25μm wavelengths) in this study. The measurement of thermal emissivity was performed at 500°C in order to compare with the value of LaMAl11O19 bulk ceramics obtained in our previous studies. A thermocouple was employed to monitor the surface temperature of samples at 500°C. | 10.1016/j.apsusc.2013.01.070
K38G alloy was used as the substrate material, of which the nominal composition was given in Table 2 . Its metallographic morphology is shown in Fig. 1 . The cast K38G alloy consist mainly of the matrix γ phase (nickel solid solution, 52.6wt%), γ′phase (Ni3(Al, Ti), 46.1wt%), and carbides (1.3wt%). The carbides include MC distributed uniformly throughout and M23C6 located predominantly in the grain boundaries [25]. Its grain size was larger than 100μm. The specimens with dimension of 15×10×3mm3 were successively ground, polished with 2.5μm diamond paste to a mirror surface and cleaned with acetone in an ultrasonic cleaner. Thereafter, they were sprayed at room temperature with the glass suspension, dried at 250°C for 15min and finally fired at 1000°C for 30min. | 10.1016/j.apsusc.2013.01.165
Ni3Al-based single crystal superalloy IC32 was used as the substrate material. Samples were fabricated into circle dimensions of Ø13mm×3mm, and the surfaces of samples were ground with SiC paper to 800-grit. Before the coating deposition, all samples were ultrasonically cleaned in acetone. | 10.1016/j.apsusc.2013.01.189
Three ingots of different composition were prepared by electric arc furnace, the nominal composition listed in Table 1 . The depositions were carried out by electron beam physical vapor deposition (EB-PVD) equipment. Two EB-guns were utilized during the deposition; one was used for heating samples and the other for evaporating the target. The current for heating the ingot was set as 0.91A and the substrate temperature was kept below 973K during the deposition. Two NiAlHf coatings doped with different Si concentrations (low concentration: 1at.%, and high concentration: 2at.%) were deposited on IC32. For comparison, a NiAlHf coating without Si was also prepared. After deposition, the as-deposited coatings were annealed in vacuum at 1323K for 2h. | 10.1016/j.apsusc.2013.01.189
A Ni-based casting superalloy K403 was used as substrate materials, with the nominal composition shown in Table 1 . The disc-shaped samples with a diameter of 17mm and a thickness of 2mm were cut from the superalloy rod by wire-cutting. Before the deposition of NiCoCrAlY, all the substrate samples were ground with SiC abrasive papers up to 800 grit, and then ultrasonically cleaned in the acetone and dried subsequently. | 10.1016/j.apsusc.2013.02.136
To facilitate the description, the samples produced by conventional EB-PVD were denoted as EB samples, and the others produced by PA EB-PVD were denoted as PA samples. The detailed processing parameters are listed in Table 2 . After deposition, all the samples were annealed in vacuum at 1323K for 4h (The vacuum was 6×10−4 Pa–3×10−3 Pa). | 10.1016/j.apsusc.2013.02.136
The compositions of the investigated Co-base superalloys are shown in Table 1 , and the compositions were measured by a PDA-7000 model optical emission spectrometer. The alloys to be used in this work were 22Co-21Ni-23Fe-29Cr, which were prepared by using commercial pure Co (99.95wt.%), Ni (99.95wt.%), Cr (99.8wt.%), and several master alloys: Fe-75wt.% Si, Fe-65wt.% Nb, and Fe-65wt.% Mn. The materials were melted in a 50kW induction furnace at 1550°C. Cylindrical rods of 25mm in diameter were prepared by pouring alloy melt into ZrO2 moulds. In order to study the influence of RE additions on oxidation resistance of Co22 alloy, some rods with 0.03wt.% RE addition was also prepared with the same process. The RE was composed of 65wt.% Ce and 35wt. % La. Specimens measuring 20mm×20mm×4mm in size were sectioned from the rods by electro-discharge machining for oxidation experiments. And then, the square samples were ground and polished, before performing isothermal oxidation experiments at 1050°C, 1150°C and 1250°C in air. Oxidation was carried out for different times (2h, 5h, 10h, 25h, 50h, 75h and 100h) in order to determine the oxidation process with increasing oxidation time. | 10.1016/j.apsusc.2013.06.153
Inconel 600-alloy was investigated. Its chemical composition was shown in Table 1 . The ring-shaped specimens (external diameter ca. 20mm, internal diameter 12mm and height 12mm) were used for the study. | 10.1016/j.apsusc.2013.07.167
The microstructures of polished and etched cross-sections of the specimens were observed by an optical microscope (OM) and scanning electron microscope (SEM) Tescan Vega 5135. After the treatment, described above, the samples were cut out across the laser tracks produced. Cross-sectional samples of the boride layers for OM and SEM observation were prepared in the plane perpendicular to the scanning direction. Then the metallographic specimens were performed. The samples were polished with using the abrasive paper of the different granularity, and, finally, with applying Al2O3. The etching solution consisting of copper(II) sulfate CuSO4, hydrochloric acid HCl and water H2O was used in order to reveal the microstructure. | 10.1016/j.apsusc.2013.07.167
The high-temperature cyclic oxidation test was performed in a tube-type resistance furnace at 1100°C in air for 200h. Quartz crucibles were used to accommodate different samples, respectively, and had been pre-heated to a constant weight. After a certain oxidation period of 10h, samples were taken out and cooled to room temperature by natural cooling for 30min. And then the weight gain (crucible with sample) and spallation (crucible without the sample) of samples were weighed by an electronic balance with an accuracy of 10−5 g. After that, the samples were put back to the furnace again for another cycle. The cyclic oxidation tests provided 20 times thermal cycles and the data weighed were divided by the surface area of corresponding samples to plot the kinetic curves as a function of time. | 10.1016/j.apsusc.2013.09.075
The alloys in the present study were prepared by arc melting of powder compacts. Pure elemental powders of Mo (Alfa Aesar, 99.5%), Ni (Materials Preparation Center, Ames Laboratory, 99.6%) and Al (Alfa Aesar, 99.8%) having a nominal composition Ni40Al40Mo20 were mixed in appropriate ratios in a high energy SPEX 8000 mixer/shaker mill for 15min and pelletized using a hydraulic press (Carver Inc.). The pellets were arc-melted in an ultra-high purity argon atmosphere (99.99% pure) on a water-cooled copper hearth using a Zr getter. The arc-melted buttons were then drop-cast into 10mm diameter rods in a water-cooled cylindrical copper mold in an ultra-high purity argon atmosphere (99.95% pure). In order to better understand the oxidation behavior of this alloy, it was essential to know the thermal stability of the constituent phases in the oxide scale. | 10.1016/j.apsusc.2014.01.148
Isothermal Oxidation testing was conducted in a Netsch STA 449 F3 Jupiter DT-TGA with coincident Thermogravimetric Analysis (TGA) and Dynamic Scanning Calorimetry (DSC). Samples were cut to cubes of approximately 3mm×3mm×3mm and ground to 1200 grit on all surfaces prior to oxidation testing. These samples were heated in the TGA at 10°C/min in synthetic air up to 950, 1000 and 1050°C, held at said temperature for 24h and cooled to ambient temperature. Parabolic rate constants were calculated using the method developed by Pierragi [11]. X-ray diffraction (XRD) patterns were acquired using a Bruker D8 Discover XRD. Standard XRD and glancing-angle X-ray diffraction (GAXRD) patterns were obtained using a Cu source and Vantec-5000 2D detector. The GAXRD scans were conducted with a 2° incident angle. In all cases phase identification was completed using X’Pert HighScore software. Scanning electron microscope (SEM) observations were carried out on a Philips XL-30 FE-SEM with EDAX EDS. | 10.1016/j.apsusc.2014.02.056
Samples were cut from a piece of tubing made from INCONEL® nickel–chromium alloy 625. The tube was provided from COMPASS fusion reactor. The composition is presented in Table 1 . The service temperatures are from cryogenic to 1255K. The melting point is about 1600K. Samples were polished with sand paper but no attempt was made to make it mirror-smooth. According to our past experience, the fine-sandpaper grade of polishing is sufficient in the regard that it does not result in the distortion of depth-profiles in subsequent analysis. | 10.1016/j.apsusc.2014.03.160
The nominal composition of the nickel based alloy used as the substrate was Ni–10.48 Co–15.28 Cr–3.10 Al–4.40 Ti–5.13 W–2.08 Mo–0.19 Nb–0.31 Hf–0.08 B–0.085 C (wt.%). Cubical samples of 15mm×10mm×2mm were ground down to 800 # SiC paper, prior to being ultrasonically washed within acetone, ethanol and deionized water successively. For preparation of the Coating 1, Co was deposited at 1000°C for 6h and then aluminized at 1000°C for 5h. The coating 2 was prepared by depositing Co at 850°C for 6h and subsequently aluminized at 1000°C for 5h. As a reference coating, the coating 3 was simple aluminide coating which prepared under the same aluminization condition as that of the coating 1 and coating 2. For pack cementation deposition of Co, the specimens were buried in the powder mixture made up of 480g Al2O3, 320g cobalt powder and 50g NH4Cl at 1000°C or 850°C for 6h. After cooled down to room temperature in the furnace, the specimens were taken out and cleaned in ethanol and deionized water again for the subsequent aluminization. For the Al deposition, the specimens with or without Co coatings were hung above the powder mixture composed of 600g FeAl powder and 40g NH4Cl at 1000°C for 5h. For both the deposition of Co and Al, the furnace chamber was pumped to at least 100Pa, and then Ar was filled in, following by pumping the furnace chamber below 100Pa again. This process was repeated for three times to eliminate oxygen in the furnace, following by filling Ar in the furnace until the chamber pressure was up to 2.5×104 Pa. | 10.1016/j.apsusc.2014.05.043
Cyclic hot corrosion tests of the three coatings were conducted in two different mixed salts in static air at 1atm. The specimens were heated on a hot plate to about 150°C, and then coated a thin layer of salt mixture Na2SO4/K2SO4 (3:1, w/w) or Na2SO4/NaCl (3:1, w/w) on the surface. The samples were measured before and after importing the salt mixture to ensure a salt supply of 1mg/cm2. Subsequently the samples were placed within crucibles and taken into the furnace which was heated up to 700°C. At regular interval (20h), the specimens were taken out and cooled down to room temperature. Prior to being dried and weighed by electronic balance with a sensitivity of 10−5 g, the specimens were washed in boiling distilled water to obliterate the remaining salt. Afterwards a thin uniform fresh salt coating was brushed on the specimens again to continue the experiment. For each test, three parallel samples were tested to ensure experimental accuracy. | 10.1016/j.apsusc.2014.05.043
Oxidation tests of coating C and D were conducted in a muffle furnace at a constant temperature of 1050°C in static air for various lengths of time (1, 3, 6, 10, 30, 60, 100, 130, 160, 200hrs.). Before the oxidation experiment, the corundum crucibles were heated at 1100°C until a constant weight was obtained. After oxidation for a certain time, the oxidized specimens were removed from the furnace and air-cooled to room temperature, and then taken out to characterize the TGO morphology and thickness. | 10.1016/j.apsusc.2014.08.049
A Ni-based single-crystal superalloy was used as the substrate, whose nominal composition (wt.%) is shown in Table 1 . Each specimen measuring approximately 16mm in diameter and 1.5mm in height was cut from SC bars. A hole with a diameter of 1.5mm near the edge of each specimen was made by electrical-spark cutting, for the purpose of hanging and rotating the specimen during vacuum deposition so as to allow all faces to be uniformly coated. Then the specimens were grounded down to 1000-grit emery paper, degreased in acetone and followed by 10s etching in CuSO4 solution to ensure coating adhesion. All the specimens were ultrasonically cleaned in alcohol and dried in hot air immediately before coating deposition. For sputter deposition, an Al target (99.99% pure) and duplex Ni3Al targets were used. Dimensions of the targets were 380mm×128mm×8mm. Two Ni3Al targets faced to each other, while the Al target was perpendicular to them. The Al target was connected to a DC sputtering power supply while two identical Ni3Al targets were connected to a mid-frequency square wave power supply. All the power supplies worked in constant current mode. For the Ni3Al targets, one target worked as anode and another as cathode in each first half-cycle, and swapped their anode/cathode functionality in the following half-cycle. The process parameters used in sputtering are shown in Table 2 . For comparison, some specimens were coated by NiCrAlY coating using vacuum arc evaporation method from a target Ni–27Cr–11Al–0.5Y (wt.%) and detailed deposition parameters have been reported elsewhere [26]. After deposition all the specimens were annealed at 1000°C for 1h in a quartz tube furnace in vacuum about 6.0×10−4 Pa. | 10.1016/j.apsusc.2014.10.106
Ni3Al based single crystal superalloy IC211 was used as substrate material, with the nominal composition listed in Table 1 . Specimens with dimensions of 10mm×8mm×3mm were cut from the superalloy rods. Prior to pack cementation, all the specimens were ground by 800-grit SiC abrasive paper and ultrasonically cleaned in an acetone bath for 20min and then dried throughly. | 10.1016/j.apsusc.2014.11.076
The Al–Si coating was prepared by powder pack cementation, detailed procedures of which are stated elsewhere [18]. In the pack cementation process, the superalloy samples were buried by powder mixture in sealed crucibles. Chemical composition of the corresponding powder mixture is given in Table 2 . Among the powders, NaF acted as activator while Al2O3 as inert filler to prevent Al sintering during aluminizing process. Powders were mixed uniformly for 2h in a planetary ball mill and then were poured into an alumina crucible with a lid. The specimens were then embedded in the powder mixture. Aluminizing process was performed at 1000°C for 90min with Argon (purity 99.99%), which was filled into the furnace chamber as a protective atmosphere. A homogeneous distribution of the coating can be easily obtained by this process. After aluminizing, the specimens were ultrasonically cleaned in acetone and dried finally. | 10.1016/j.apsusc.2014.11.076
The second generation Ni-based single crystal (SC) superalloy was used as the substrate material and the chemical compositions are listed in Table 1 . The crystal orientations of SC alloy were identified to have a deviation limit of 3° by the Laue technique. The rectangular samples with the dimension of 10mm×8mm×2mm were cut from the rods along the {001} and {011} surfaces. The ingot was produced by arc-melting and casting in argon atmosphere and annealed in vacuum at 1300°C for 24h in order to ensure homogenization of the alloys. The composition of raw material is Ni-49.95Al-0.05 Hf (in at.%) and the ingot was already alloyed. The rectangular samples were ground using the 800-grit SiC, and were cleaned in alcohol and acetone by ultrasonic method prior to the deposition of NiAl-0.05at.% Hf coatings by EB-PVD. The coated specimens were annealed in vacuum at 1100°C for 2h, 10h and 50h to investigate the interdiffusion behavior. The cross-sectional morphologies of the coated specimens were observed by a scanning electron microscope (SEM, Quanta 200F). The phase microstructure was characterized by a transmission electron microscopy (TEM, JEM-2100F) equipped with energy dispersive X-ray spectrum (EDS). The chemical compositions were determined by an electron probe micro-analyzer (EPMA, JXA8100). | 10.1016/j.apsusc.2014.11.101
The oxidation tests of the specimens were conducted in static air in a timer-controlled resistance furnace for 100h. The test temperatures were 800°C and 900°C. The weights of the samples were measured after 1h, 3h, 5h, 10h, 25h, 50h, 75h, and 100h with an accuracy of 10−4 g. At least three specimens of each type were tested under the same conditions. After the oxidation experiment, the microstructure of the top surface layer treated by LSP was observed by Transmission Electron Microscope (TEM) (JEM-2100(HR)) and scanning electron microscope (SEM) (JSM-7001F). The thin slices were carefully cut from the outermost layer of the LSP treated area. Its thickness is about 100μm. The slices were firstly thinned to 25μm artificially, and then were thinned until perforating on a Precision-Ion-Polishing-System to prepare specimens for TEM. Hardness tests were performed on one micro-hardness tester (HV-1000), with a load of 200g and dwelling time 15s. The oxide layer was analyzed by X-ray diffraction (XRD, Cu Kα) with the 2θ range from 10° to 90°. The oxidation surface morphology was characterized by scanning electron microscope (SEM) (JSM-7001F) equipped with energy-dispersive spectrum (EDS) tester (Link-ISIS, Britain). | 10.1016/j.apsusc.2015.01.033
The chemical composition of high-purity Ni used for melting Ni(Bi) alloy is listed in Table 1 . The total concentration of impurities is less than 1wtppm. The material was delivered as sheets with the dimension of 95mm×60mm×2–3mm. The sheets were cut into small pieces by shearing. The pieces were cleaned ultrasonically in HCl solution of 4molL−1 and then in distilled water. They were baked for 10h at 120°C after cleaning. Subsequently, high-purity Ni pieces and pure Bi (99.999%) pieces were put into MgO crucible (inner diameter is 12mm) and vacuum induction melted at 5×10−3 Pa. Since the melting point of Ni (1453°C) is close to the boiling point of Bi (1560°C) and the pieces were melted in high vacuum, the vapor loss of pure Bi was significant [43]. Therefore, a master Ni alloy with 0.355wt% of Bi was first melted. Afterwards, a small part of master alloy was re-melted together with adequate amount of high-purity Ni pieces to obtain the Ni(Bi) alloy with 25wtppm Bi (see Fig. 1 ). | 10.1016/j.apsusc.2015.02.068
After melting, Ni(Bi) alloy was deformed into a bar by a hammer machine at room temperature. The reduction in diameter was 1mm for each step of deformation. Following each step, the alloy was annealed at 900°C for 0.5h and oxidation layer was removed by sand blasting. When the diameter is 6mm, it was deformed to 4mm without intermediate annealing. Since cracks were introduced during deformation possibly, cross-sections of different parts were checked by optical microscopy (OM) (Keyence VHX-500F) after mechanically grinding and polishing. Fig. 2a–c shows that the deformed Ni(Bi) bar is free of cracks. | 10.1016/j.apsusc.2015.02.068
After deformed, Ni(Bi) bar was heat-treated by three steps: 455°C/1h and air cooling, 600°C/1h and air cooling, 1000°C/0.5h and quenching in iced water. After ground manually, polished mechanically and etched by king water, the average grain size was determined to be 630μm by means of OM (see Fig. 3 ). | 10.1016/j.apsusc.2015.02.068
Tensile tests were performed by an INSTRON-1195 machine equipped with a furnace. The samples were loaded in a holder which transformed compressive stress into tensile one, as schematically depicted in Fig. 4 . Non-standard tensile samples with dimensions of 2mm in diameter and 6mm of gauge length were made (see Fig. 5a) by lathing from the quenched alloy. Samples were then divided into two groups. | 10.1016/j.apsusc.2015.02.068
Tensile tests of the first group were conducted in air at strain rate of 10−2 s−1 in the temperature range of 400–825°C after samples were held at the test temperature for 45min. The elongation at fracture was used to quantify the plasticity. Six independent samples were measured to obtain a reasonable average isochronal plasticity. | 10.1016/j.apsusc.2015.02.068
The second group was sealed in evacuated quartz capsule (6×10−3 Pa) and subjected to isothermal heat treatments for various time in muffle furnace at 750°C and 650°C, respectively. Samples were then quenched into iced water immediately after the quartz capsules were broken. Subsequently, tensile tests were carried out in air at room temperature with strain rate of 10−2 s−1. Three independent samples were used to get the average isothermal plasticity. | 10.1016/j.apsusc.2015.02.068
Tensile tests of high-purity Ni were also carried out for comparison to that of Ni(Bi) alloy. Non-standard tensile samples of high-purity Ni were cut directly from the as-delivered sheets by spark erosion. The reduced cross-section was 2mm×2mm and the gauge length was 6mm (see Fig. 5b). The samples were cleaned ultrasonically in ethanol and then in distilled water. They were baked for 10h at 120°C after cleaning. Following baking, the samples were heat-treated at 1000°C for 0.5h in evacuated quartz capsule. Afterwards, the quartz capsule was broken and samples were quenched into iced water immediately. Elevated-temperature tensile tests in the range of 400–850°C in steps of 50°C were then carried out in air at the strain rate of 10−2 s−1. The isochronal plasticity was averaged from three independent samples. | 10.1016/j.apsusc.2015.02.068
Cylindrical specimens of Φ 15×2.0mm were machined from the single-crystal Ni-based superalloy N5 bars, whose nominal composition was shown in Table 1. The single-crystal superalloy N5 bars were prepared in IMR (Institute of Metal Research, Chinese Academy of Sciences). The bare samples were ground with a final 1000# SiC paper and then divided into two groups. One group was directly thrown into muffle furnace for oxidation and denoted as N5 substrate. The others were sand-blasted and degreased by an ultrasonic cleaner in acetone and ethanol before sputtering. The target used for sputtering was a 382×128mm sheet with the same composition of N5 superalloy. The coating thickness was about 25μm. Sputtering parameters were depicted as follows: argon pressure: 0.24Pa; sputtering current: 4.95A; substrate temperature: 200°C. The surface and cross-sectional morphologies of the as-sputtered nanocrystalline coating N5 are similar to those in ref. [15], the average grain size of the sputtering nanocrystalline coating was about 20–50nm. The detected compositions of the single-crystal superalloy N5 and its nanocrystalline coating by EDS were also shown in Table 1 . | 10.1016/j.apsusc.2015.03.157
Cr2O3 films were deposited on a Ni-based high-temperature alloy (Inconel718, Ni: 47.3wt%, Cr: 17.7wt%, Fe: 17.2wt%, C: 7.4wt%, Nb: 5.3wt%, Mo: 3.3wt%, Ti: 1.1wt%, Al: 0.5wt%, Si: 0.2wt%) through AIP. A schematic of the experimental apparatus is shown in Fig. 1 . Six Cr (99.8%) targets with a diameter of 100mm were used as arc cathodes. Pure Ar (99.99%) and O2 (99.99%) were used as working gases. The vacuum chamber was preheated to 150°C and evacuated to a base pressure of 5×10−3 Pa. The substrates were polished to a roughness of 20–40nm, cleaned using acetone for 30min before deposition using an ultrasonic bath cleaner, and then placed into the chamber for ion bombardment using a bias voltage of −800V under an Ar atmosphere of 1.3Pa for 30min to remove the oxide layer. A Cr interlayer with a thickness of approximately 0.25μm was deposited in pure Ar atmosphere to improve adhesion, and a Cr2O3 film with a thickness of approximately 1.5μm was deposited in O2 and Ar mixed atmosphere. The deposition conditions of the Cr2O3 films are listed in Table 1 . | 10.1016/j.apsusc.2015.10.023
Nickel based superalloy K417G, with nominal composition of Ni – (8.5–9.5) Cr – (4.8–5.7) Al – (9.0–11.0) Co – (4.1–4.7) Ti – (0.6–0.9) V – (2.5–3.5) Mo, was used as substrate. Specimens were cut into dimensions of 15×10×2mm3 and ground to 2000 grit SiC paper, which was followed by polishing with diamond paste (2.5μm). The polished samples were then ultrasonically cleaned in ethanol and acetone. | 10.1016/j.apsusc.2015.10.096
High-frequency induction melting was used to prepare Ni⿿30Cr (wt.%) and Ni⿿8Al⿿28Cr (wt.%) from metal flakes of nickel (Alfa Aesar 99.5%), aluminium (Alfa Aesar 99.9%) and chromium (Alfa Aesar 99.5%). The required amounts of the metallic elements were weighed and placed in the induction furnace. The melting occurred in a water-cooled copper crucible under an argon atmosphere. To obtain a rod shape with the dimensions required for electrode preparation, a silica tube (inner diameter=6mm, length ⿼300mm) was attached to the pumping system of the furnace. The silica tube was then immersed in the molten alloy, and the pressure was carefully controlled while sucking the alloy into the tube. After the synthesis, the alloy rods were cut into pieces before being annealed at 1200°C for 24h to reach a homogeneous microstructure. The heat treatments were performed in silica tubes sealed under vacuum (10⿿6 atm). | 10.1016/j.apsusc.2015.10.176
The chemical analyses were performed using an electron probe micro-analyser (CAMECA SX 100) that was equipped with wavelength-dispersive spectrometers (WDS). The glass composition analyses were performed using a spot size with a diameter of 20μm in order to minimize the Na loss from the samples, whereas focalized analyses were performed on metallic parts of the samples. The acceleration voltage and beam current used were 15kV and 10nA, respectively. | 10.1016/j.apsusc.2015.10.176
Phase compositions of the coatings were determined by X-ray diffraction (XRD) analysis with monochromatic Cu Kα radiation. The microstructure and surface topography were determined by the scanning electron microscope (SEM) HITACHI S-570 equipped with an energy-dispersive spectrometer. The micro hardness of the coating was measured with an HV-1000 unit with a load of 1N for 15s. | 10.1016/j.apsusc.2015.12.198
The material used for this study was a polycrystalline Ni-based superalloy Inconel 738, provided by CISRI-GAONA Co., Ltd., China. The as-solidified superalloy Inconel 738 was heat-treated including solution and aging treatments, then cut into 5mm×10mm×2mm blocks. The nominal composition of superalloy Inconel 738 is listed in Table 1 . The surfaces of the samples were polished with SiC abrasive paper to 500# and cleaned ultrasonically with acetone for 10min before FLBC. | 10.1016/j.apsusc.2016.02.162
Disc specimens of 10mm diameter and 2mm thick were cut from the superalloy disc of 100mm diameter and 2mm thick. The nominal chemical composition of as received superalloys, Inconel 617 and Inconel 738, is given in Table 1 . Specimens surfaces were highly polished using emery papers of 220, 320, 600, 800, 1000 and 1200 grit sizes followed by cloth polishing in alumina suspension (1μ). Samples were then washed with distilled water and cleaned with acetone. Alumina boats were used in the hot corrosion experiments. The boats were preheated for 8h at 900°C for removing any moisture. The weight of the alumina boats was kept constant during all the experiments. Digital weighing balance Metter Toledo-AG245) of 0.01mg accuracy was used for the weight measurement for both the samples and alumina boats. One sample for each time of exposure was weighed. Times of exposure were 1, 3, 5, 10, 20, 50, and 100h. The method was used to examine scales formed in the surfaces. The method adapted was spraying each specimen for 10min with a solution containing 1% NaCl+1% Na2SO4. This method is less aggressive than the molten salts technique. | 10.1016/j.apsusc.2016.03.181
The superalloy samples were exposed to oxidation in a silicon carbide furnace (model: Carbolite Furnaces RHF12/13). Seven samples were used at the specified exposure times. The hot corrosion experiments were carried out at 700°C, 800°C and 900°C, with different exposure times of 1, 3, 5, 10, 20, 50, and 100h. Samples were sprayed for 10min. The samples oxidized for an exposure time of 1, 3, and 5h were withdrawn from furnace at these short times to estimate the oxidation kinetic. Other four samples were subsequently oxidized for 10, 20, 50 and 100h. The samples were weighted after cooling them down to room temperature by 20min. After achieving all the hot corrosion tests, samples were cut to two pieces into examine the cross section. Scanning electron microscopy (SEM) was used to examine the cross section. | 10.1016/j.apsusc.2016.03.181
Ni/Ni3Al multilayers were deposited by direct current (DC) magnetron sputtering system equipped with Ni (99.99%) and Al (99.99%) targets at room temperature. Si (100) wafer with 300nm thick SiO2 barrier layer on the surface was chosen as substrate. The chamber was evacuated to a base pressure of &lt;5×10−6 Torr prior to deposition and maintained at a working pressure of 2×10−3 Torr with argon pumped in during sputtering. The DC power of sputtering was set at 1020W and 1450W for Ni and Ni3Al, providing deposition rates of 0.25nms−1 and 0.37nms−1, respectively. All the multilayers were controlled to have equivalent Ni and Ni3Al individual layer thickness (h Ni = h Ni3Al), with h varying from 10nm to 160nm. The total thicknesses of all the Ni/Ni3Al multilayer films were about 1.5μm for h &lt;100nm and 4μm for h =160nm, respectively. Subsequently, as-sputtered samples were annealed in encapsulated vacuum quartz tube with a pressure lower than 1×10−5 Torr at 500°C and 700°C for 2h, respectively. After annealing, the samples were taken out when cooled down to room temperature. | 10.1016/j.apsusc.2016.04.027
In this experiment, the raw materials include nickel powder (diameter 50μm and purity 99.8wt%), chromium powder (diameter 50μm and purity 99.95wt%), aluminium powder (diameter 37.5μm and purity 99.7wt%) and yttrium oxide particles (diameter 75μm and purity 99.999wt%). The eight alloy compositions with different Y2O3 content are prepared by quality scores, respectively named Alloy-1, Alloy-2, Alloy-3, Alloy-4, Alloy-5, Alloy-6, Alloy-7 and Alloy-8 (shown in Table 1 ). The electronic balance (0.01mg precision, Sartorius BT 25S, German) was used to measure the weight of each powder. | 10.1016/j.apsusc.2016.05.143
XQM-2L planetary ball mill grinding was used to achieve mixing for mechanical alloying with stainless steel containers and stainless steel ball. Ball milling parameters are following: rotation speed was 150 r/min, milling time was 10h and the mass ratio of ball to material was 9.8: 1. The containers were filled with high purity argon without controlling reagent (i.e., ethanol). The samples were pressed with hydraulic machine and mode. The mixing power of each 40g was added 0.1mL polyethylene glycol as a binder. Pressure was 500MPa and press time was 1min. The size of specimens was 12 mm×12mm×3mm. Each group of alloys has three parallel specimens to be tested for the average mass gain of oxidation resistance. The size of specimens used to test mechanical properties at room temperature was 43mm×7mm×4mm. Specimens were sintered in vacuum carbon tube furnace, sintering temperature was at 1290°C and holding time was 120min. After sintering, specimens were polished up to 2000 grit with abrasive papers. Thus, all specimens had the same surface roughness. Then they were cleaned in ethanol with ultrasonic cleaner. | 10.1016/j.apsusc.2016.05.143
Mechanical properties of the eight groups of alloys (i.e., Alloy-1, Alloy-2, Alloy-3, Alloy-4, Alloy-5, Alloy-6, Alloy-7 and Alloy-8) were tested. Hardness measurements were conducted employing a Vickers hardness tester (AVH-5L, ARCHIMEDES, China) with an applied load of 1000g for 15s. Vickers hardness was measured on eight evenly distributed locations of each polished specimen to ensure precision. Bending strength was determined by three-point bending method at room temperature using universal material testing machine (WDW-30, Xi'an Letry Machine Testing Co. Ltd., China). The span length is 14.5mm and the loading speed is 0.2mm/min. Three parallel samples (43 mm×7 mm×4mm) were tested to determine the bending strength. Relative density (ρ) was measured by drainage method by the following Eq. (1). (1) ρ = M 1 × ρ 0 / ( M 3 + M 1 − M 2 ) ρ 1 | 10.1016/j.apsusc.2016.05.143
A second generation Ni-based SC superalloy René N5 ingot was used as substrate, whose nominal chemical composition (wt.%) is as below: 7.5 Co, 7 Cr, 6.5 Ta, 6.2 Al, 5 W, 3 Re, 1.5 Mo, 0.15 Hf, balanced Ni. The specimens were cut into dimensions of 16mm in diameter and 2.2mm in thickness. And then the specimens were grounded to 2000 grit SiC paper, polished with diamond paste (2.5μm). Finally, all the specimens were ultrasonically cleaned in acetone and dried in hot air immediately before coating deposition. | 10.1016/j.apsusc.2017.02.245
TBC samples with different top coatings were exposed to hot corrosion test. The mixture of (45wt.%) Na2SO4+ (55wt.%) V2O5 deposit was spread onto the surfaces of the TBC specimens with a salt content of 10mg/cm2, keeping 1,5mm from the edge to avoid the edge effect. The samples were then put in an electric furnace with an air atmosphere under a maximum temperature of 1000°C for 5h. After each 5h of testing at 1000°C, the samples were allowed to cool down inside the furnace, and then the coatings were inspected using scanning electron microscopy (SEM, Tescan, MAIA3 XMU, Czech Republic). The samples were then recoated with the (45wt.%) Na2SO4 +(55wt.%) V2O5 salt mixture and the heating profile was repeated for each sample. Since each sample had different resistance to hot corrosion, each sample was subjected to different number of hot corrosion tests. Test cycles were repeated on each sample until a 45% deterioration was observed on the sample surfaces. The morphology and microstructure of the as-sprayed coatings and the coatings after the hot corrosion tests were examined using field emission scanning electron microscopy (SEM, Tescan, MAIA3 XMU, Czech Republic) equipped with energy dispersive spectroscopy (EDS; Oxford Xmax 50, Britain). The phases of the TBCs were analyzed using an X-ray diffraction (Rigaku Dmax 2200 PC, Cu Ka radiation, Rigaku, Japan). | 10.1016/j.apsusc.2017.09.047
The material used in the experiment is the second generation Ni-based single crystal superalloy DD6. Samples with the dimensions of 10 mm × 10 mm × 4.5 mm were cut from the aero engine's blades and isothermally oxidized at 1000 °C in air. The samples were divided into four groups according to different surface roughnesses. Three groups were grinded with SiC papers of 240 grit, 800 grit and 2000 grit, respectively [23,24]. The remaining group was polished with diamond abrasion paste of W1. And then the samples were cleaned with acetone and anhydrous alcohol for 10 min in an ultrasonic bath. The scanning electron microscope (SEM) was used to observe all samples to make sure there is no SiC particles embedded in the surfaces. The SEM micro morphologies of the surfaces of the samples with different roughnesses are shown in Fig. 1 . After surface treatment, the surface deformations including the width and depth of scratches of the samples with different surface roughnesses were tested by an atomic force microscopy, as shown in Fig. 2 . And then the four groups of samples were submitted to an Surface Profiler NT1100. The measured surface data is shown in Fig. 3 a and the measured average values of Ra, Rq, Rz and Rt of the four groups of samples with different surface roughness are shown in Fig. 3b. The values of Ra (509 nm, 182 nm, 90 nm and 19 nm) were adopted to express the surface roughnesses of the samples in the following text. | 10.1016/j.apsusc.2018.01.226
The substrate material was a single crystal René N5 superalloy with the following chemical composition (in wt%): Al-6.14, C-0.06, Co-7.3, Cr-7.3, Hf-0.15, Mo-1.5, Re-2.88, Ta-6.5, W-4.91, Zr-0.01, Y-&lt;0.02, S-0.2 ppm, Ni-balance. The samples of the René N5 superalloy (cylinder shaped, 10 mm diameter, 80 mm height) were put under heat treatment that consisted of solutioning and aging in order to obtain the γ-γ′ microstructure. The bondcoatings were produced by depositing Pt and Pd + Pt coatings using the PVD (Physical Vapor Deposition) method followed by vacuum annealing at 1140 °C for 2 h and high activity Vapor Phase Aluminizing (VPA) in CrAl alloy granules at 1050 °C for 5 h in argon atmosphere. The PVD process was performed at the Fraunhofer-IST, Braunschweig, Germany, the Vapor Phase Aluminizing (VPA) process was conducted at the Silesian University of Technology in Poland and the 7%wt. YSZ TBC was produced using EB-PVD at DLR, Germany. Prior to YSZ deposition the as-deposited bondcoatings were pre-oxidized at 1140 °C for 2 h in laboratory air atmosphere. | 10.1016/j.apsusc.2018.03.137
The microhardness of the NiCoCrAlYTa coatings was determined with an MH-5-VM microhardness tester at a load of 3 N and a dwelling time of 10 s. A NHT02-05987 nano-indentation tester (CSM, Switzerland) was performed under a load of 10 mN, a loading rate of 20 mN/min, an unloading rate of 20 mN/min, and a dwelling time of 10 s to determine the mechanical properties of the coatings. Prior to nano-indentation tests, the coatings were mechanically polished with SiC papers and finely polished with a diamond paste; and 10 repeat measurements were conducted. The averaged values of the repeat measurements are cited in this article. | 10.1016/j.apsusc.2018.08.111
The material used for this study was the HP-13Cr SS, with the composition of (wt.%) Si 0.15, Mn 0.51, Cr 12.77, Mo 2.19, S 0.002, P 0.02, Cu 0.047, Ni 5.36, V 0.014, Al 0.037 and Fe balance. The specimens were machined into 5 mm × 3 mm × 50 mm. Prior to the experiments, the surface of the specimens was ground by silicon carbide (SiC) paper subsequently up to 2000 grit, then polished with 2.5 μm diamond to eliminate noticeable scratches and get mirror finish surface. All the specimens were degreased with acetone and then cleaned with distilled water, and then dried in air. The electrolytes composition of the artificial formation water used here was listed in Table 1 . In order to simulate the extremely aggressive environment of the different depth in the well, the experiments was performed at 95 °C/2.8 MPa, 120 °C/3.2 MPa, 150 °C/3.6 MPa, 180 °C/3.8 MPa, which corresponding to 1000 m, 3000 m, 6500 m and 8000 m well depth, respectively. | 10.1016/j.apsusc.2018.10.237
Anodic polarization at various passive film formation potentials was performed for 30 min at different temperatures and CO2 pressures to generate steady-state passive films (−0.3 VSHE to 0.1 VSHE). Mott–Schottky experiments were performed by measuring the imaginary component of the impedance at 1 kHz with a scan rate 20 mV·s−1 at different passive regions. Each of electrochemical measurement was repeated at least three times until the data were reproducible, and the average results are presented in this study. | 10.1016/j.apsusc.2018.10.237
The material used in this study was cast Ni-based superalloy M951 which has the normal composition of 0.05C, 9.0Cr, 5.0Co, 3.5W, 3.0Mo, 6.0Al, 2.2Nb, 0.017Y, 0.024B, and rest Ni (by wt%). The superalloy plate with the thickness of 2 mm was manufactured by investment casting with a vacuum induction furnace. Then the superalloy casting was subjected to heat treatment at 1100 °C for 4 h and air cooling. Long-term exposure experiment of the heat treated superalloy M951 was performed with a muffle furnace at 900 °C for 200 h in air. During the hot exposure, the specimen with the size of 50 mm × 50 mm was fixed on a thin support sheet which has the same shape with specimen. After hot exposure experiment, oxide powder on the surface of specimen was collected for X-ray diffraction analysis on a Rigaku Ultima IV X-ray diffractometer (Rigaku Corporation, Tokyo, Japan). Subsequently, two groups of metallographic samples were cut from the specimen for microscope observation and analysis. The metallographic samples were mechanically polished with silicon carbide sandpaper. One group of the metallographic sample was directly subjected for observation. The other group was chemically etched with the solution of 100 ml alcohol + 100 ml HCl + 5 g CuCl2. Oxide scale and microstructure of the samples were observed with an optical microscope Olympus BX51M, a scanning electron microscope JSM-7600 (JEOL Ltd., Japan), and a scanning electron microscope JSM-7800F-Prime (JEOL Ltd., Japan). | 10.1016/j.apsusc.2019.02.150
In this experiment, we prepared NiCoCrAl alloy as the substrate, with a chemical composition of Ni-25Co-17Cr-10Al in wt%. The substrate constitute of the following phases is β-NiAl + γ′-Ni3Al. Ingot castings of NiCoCrAl alloy with dimension of 10 mm × 10 mm × 1000 mm were prepared by a vacuum induction melting furnace. Then, the ingot casting was cut into the rectangular specimens with dimension of 10 mm × 10 mm × 2 mm. The specimens were ground using diamond abrasive paper from 80 to 2000 mesh and washed by an ultrasound washing machine. Then, Pt/Hf sputtering was followed by a diffusion treatment in 99% Argon (Ar) + 1% O2 atmosphere (hereafter called Ar atmosphere) for 8 h at 1000 °C to get samples include NiCoCrAl, NiCoCrAl + Hf, NiCoCrAl + Pt, NiCoCrAl + Hf + Pt and NiCoCrAl + Pt + Hf. Finally, the cyclic oxidation tests were carried out at 1050 °C in still air for different time in the range of 12–72 h using a muffle furnace. The specimens were weighed and measured before the cyclic oxidation tests. After oxidation for 12 h per cycle, the specimens were taken from the muffle furnace and air-cooled to room temperature for 30 min. The total mass gain was subsequently measured on a balance. Cooling time is not included in the exposure time. | 10.1016/j.apsusc.2019.02.179
The IN718 alloy used in this research was provided by a research institute. The chemical composition (mass %) of the as-received materials are as follows: Ni 52.23, Cr 19.36, Nb 5.26, Mo 3.07, Ti 0.91, Al 0.73, Mn 0.08, Co 0.021, Si 0.06, C 0.04, P 0.0048, S 0.0035 and Fe balance. Three different heat treatments in Table 1 were applied to alloys in a muffle furnace before thermal shock. According to the TTT curves of IN718 alloy in Fig. 1 , the three heat treatment schemes were formulated [19,20]. Cylindrical heat treatment specimens with 7 mm diameter and 180 mm height were machined from alloy bars. | 10.1016/j.apsusc.2019.04.047
Before thermal shock, the pre-treatment of these samples included removing surface oxide films with silicon carbide papers of 400-grit, degreasing with acetone to remove machining greases and oils, rinsing with distilled water, sequentially. The alloys for thermal shock test with dimensions of ϕ10 mm × 5 mm. The experiments involved a two-step treatment: put the samples into the furnace maintained at 960 °C for 20 min, followed by air cooling for 15 min. The test was repeated for 40 times. | 10.1016/j.apsusc.2019.04.047
The samples for optical microscopy and scanning electron microscopy examination were prepared by using standard metallographic preparation techniques and etched in the mixture of 5 g CuCl2 + 100 ml HCl +100 ml C2H5OH. ZEISS EVO MA15-scanning electron microscopy equipped with energy dispersive x-ray spectroscopy was used to characterize the morphology and compositions of the surface oxide films, the distribution of δ phase. The near-surface microstructures were evaluated with the SEM. In addition, DX-2700 type x-ray diffraction was applied to analysis the phase composition of oxide films. Then the software of Smile View was used to measure the thickness of oxide films. Quantitative analysis of δ phase was also performed by the Image-Pro Plus software. The micro-hardness was measured by using an HXD-2000TM/LCD Micro Hardness Tester with a load of 200 gf and a loading time of 20 s. | 10.1016/j.apsusc.2019.04.047
Block specimens (10 mm × 10 mm × 1 mm) were cut from heat-treated rods through electron discharge machining along the [001] orientation. Prior to isothermal oxidation tests, the surfaces of the rods were ground to a 1200 grit finish by using silicon carbide grinding paper and polished to maintain a consistent surface finish. Following this step, specimens were degreased in acetone, ultrasonically cleaned in alcohol, and dried in air. Laser confocal microscopy revealed that the surface roughness of the specimens was approximately Ra = 0.1–0.2 μm. | 10.1016/j.apsusc.2019.04.089
Isothermal oxidation was carried out in static air at 850 °C, 900 °C, and 950 °C. The alumina crucible used in oxidation was heat-treated in a horizontal tube furnace at 1100 °C in accordance with the period allotted for heat treatment to ensure that their weight remained unchanged. The oxidation kinetics curves of the alloy were determined by using the static weight gain method. The specimens were removed from the furnace at specific time intervals, cooled in air, and then weighed with an electronic balance with a resolution of 0.01 mg. Three specimens were simultaneously tested at each temperature. The oxidation time was 250 h. | 10.1016/j.apsusc.2019.04.089
Before the pre-oxidation, the coatings were polished with SiC sandpapers and diamond paste, mechanically. For ensuring the oxidative scale formed completely, the oxidation of polished coatings (Ra ≈ 22.1 nm) was accelerated, in which samples were heated to 1000 °C (at a rate of 20 °C/min) and maintained 50 h in a muffle furnace with air atmosphere, and then they were allowed to naturally cool to the room temperature. The influences of oxidative scale on the mechanical and tribological performance of NiCoCrAlYTa coating were investigated. | 10.1016/j.apsusc.2019.05.334
The mechanical behavior of coatings was measured by a Nano-indentation tester (NHT02-05987, Anton Paar, Switzerland) with a load of 10 mN, a loading rate of 20 mN/min, an unloading rate of 20 mN/min and a dwelling time of 10 s. Before the measurements, the top surface of coatings was mechanically polished for improving the planeness. In the investigation of mechanical properties, ten times of repeated measurements were made at least, and the average values were used there. | 10.1016/j.apsusc.2019.05.334
The specimens with the aluminized coatings were ground with SiC sandpaper to 1200 mesh to remove impurities of the coating surface, and then all the specimens were polished with the nylon cloth. After the specimens underwent ultrasonic cleaning, they were placed into alumina crucibles and maintained contact with the bottom and wall. The crucibles were placed in the box-type furnace to perform oxidation experiments at constant temperatures from 800 °C to 1100 °C. After oxidation for 1 h, 3 h, 5 h, 7 h, 10 h, 15 h, 25, 50 h, 75 h, and 100 h, the three specimens were removed and weighed by a balance with an accuracy of 10−4 g, and the weight gain per unit area was calculated. | 10.1016/j.apsusc.2019.07.028
Inconel 718 with a thickness of 4 mm and nickel-based SBP were used as the BM and bonding interlayer, respectively. The thickness of SBP for the microstructure evolution and tensile testing study were around 0.5 mm and 1 mm, respectively. Table 1 illustrates the nominal chemical compositions of BM and SBP. The bonding surfaces were prepared by grinding on the sandpapers with the grits starting from × G60 to × G120 and × G240 [5]. Fig. 1 shows the schematic of the experimental setup of the TLP bonding process and dimensions of the tensile specimen. The specimens were bonded at 1035 °C with six different time durations of 2 min, 15 min, 30 min, 60 min, 300 min and 600 min and cooled in a vacuum furnace. A ramping rate of 5 °C/min was used. During TLP bonding, a vacuum pressure of around 1.0 × 10−4 mbar was kept inside the vacuum furnace. | 10.1016/j.apsusc.2019.07.207
Powder RE0.02Dy0.02Gd0.025Yb0.025Y0.05Zr0.86O1.94 (RE = Cr, Mg, Si, Mn) samples were fabricated by solid reaction method. Initially, powders of REOX, Dy2O3, Gd2O3, Yb2O3, Y2O3 and ZrO2 were weighed according to calculated stoichiometric ratios. The powders were mixed with anhydrous ethanol through ball milling using a polytetrafluoroethylene jar and then the slurry was dried at 120 °C for 24 h. The mixed powder was sintered at 1500 °C for 10 h. Then the powders were used to prepare TBCs ceramics by APS (Air Plasm Spray system). | 10.1016/j.apsusc.2019.143774
Densities of the bulk samples were measured by Archimedes's method. PANalytical X'Pert Pro diffractometer (PANalytical, the Netherlands) using Cu Ka radiation (k = 1.54 Å) at 5 kV and 10 mA studies were performed to determine the phase compositions of synthesized samples over the range 10–90°. General Structure Analysis System X'Pert High Score Plus software was used to analyze the XRD patterns. Morphologies and chemical composition were done by a Cold Field Emission Scanning Electron Microscope (SEM, SU8020, Japan) equipped with an energy-dispersive spectroscopy (EDS) unit. Heat capacity measurements up to 1600 °C were made on disks, approximately 12.7 mm in diameter, using a Netzsch LFA 427 (NETZSCH, Bavaria, Germany, Argon atmosphere). The thermal conductivities of the sintered samples are calculated using the following equation [31]: (2-1) λ = κ ∙ C p ∙ ρ where λ, κ, C p and ρ are the thermal conductivity, thermal diffusivity, specific heat, and measured density, respectively. | 10.1016/j.apsusc.2019.143774
The substrates were cut into 8 × 8 × 3 mm cubes from a Nb-Ti-Si based ultrahigh temperature alloy block with a nominal composition of Nb-20Ti-16Si-6Cr-5Hf-4Al (at.%), and they were abraded with grit SiC papers. MS was applied to deposit W and Mo films on the surface of substrate successively through JPG450 sputtering system. Prior to sputtering, the abraded specimens were activated with mixture acid, composing of distilled water, HNO3, HF and H2SO4 with the proportion of 4:1:1:1, (vol. %, AR), and then were carefully washed with distilled water and in ultrasonic ethanol bath successively. The W and Mo target (with purity of 99.99%) plates of 3 mm in thickness and 60 mm in diameter were used and the target-substrate separation was kept 60 mm during the sputtering. The detailed sputtering parameters are listed in Table 1 . HAPC was used to co-deposition of Si-B-Y onto the Mo/W complex films on the Nb-Ti-Si based alloy surface. The pack agent is consisting of 12Si-0.025B-5NaF-2.5Y2O3-Al2O3 (wt.%) and the pack cementation process was carried out at 1200 °C for 1 h. The short packing duration was applied in order to avoid the generation of NbSi2 layer for it may jeopardize the CTE match between the MoSi2/WSi2 compound layer and Nb-Ti-Si based alloy [26]. After deposition, the specimen was cooled down in the furnace. The isothermal oxidation experiments were carried out at 800, 1250 and 1350 °C respectively in an open-ended tube electric furnace. Prior to oxidation, the coatings were grinded with used 1500 # grit SiC papers carefully to remove the residual pack agent as possible, then ultra-sonic cleaned in distilled water. The as-prepared and oxidized specimens were analyzed by X-ray diffraction (XRD, Panalytical X'Pert PRO, Cu Kα), scanning electron microscopy (SEM, TESCAN MIRA 3), energy dispersive X-ray spectroscopy (EDS, Inca X-sight) and electron probe micro analysis (EPMA, EPMA-1720, SHIMAZU) to investigate their constituent phases, microstructures and compositions. | 10.1016/j.apsusc.2019.144477
The 316L SS powder used for SLM was prepared by high-purity argon gas atomization, and the diameter of the powder fell in a range from 10 to 40 μm, as displayed in Fig. 1 (a). This powder size has good flowability. A SLMed 316L SS with a relative porosity of less than 0.03 vol% was produced by EOS M290 equipment with an optimal volumetric energy density of approximately 100 J/mm3; the detailed printing processes and parameters were optimized according to our previous systematic works [41–43]. The chemical compositions of the as-received SLMed 316L SS were all in the standard range of traditional counterparts and listed as follows (wt. %): Cr 16.57, Ni 11.22, Mo 2.27, Mn 0.53, Si 0.47, C 0.023, S 0.011, P 0.034 and Fe balance, respectively. To avoid the detrimental effect of micro-pores on passive film formation, a small disk electrode was used in every electrochemical test, and the electrode surface was checked so that there were no obvious pores in the field of vision, as shown in Fig. 1(c) and (d) (at least 200× magnification under an optical microscope). Before packaging, the side of the sample was passivated in concentrated nitric acid to avoid crevice corrosion. | 10.1016/j.apsusc.2019.144495
Moreover, solution heat treatment was conducted at 1200 °C for 2 h in an argon atmosphere followed by water cooling, and the solution annealed (SA) SLMed 316L SS was also investigated. | 10.1016/j.apsusc.2019.144495
Electrochemical measurements were conducted in a 0.04 M H3BO3 and 0.04 M Na2B4O7·10H2O borate buffer solution (pH 9.0) at room temperature using a traditional three-electrode cell: a Pt plate served as the counter electrode and a saturated calomel electrode (SCE) served as a reference electrode. The samples were all polished with 3000# grade sandpaper, polished with 0.5 μm diamond paste, then ultrasonically cleaned in ethanol and dried in cool air. The working electrode was first cathodically polarized at −0.45 VSCE for 10 min and then potentiodynamic polarization was initiated from −0.75 VSCE in a positive direction with a scanning rate of 0.5 mV/s. Cyclic potentiodynamic polarization was conducted in the same borate buffer solution supplemented with 0.5 M NaCl and the scanning direction was reversed when the current density reached 10−4 A cm−2. The experiments were all repeated at least three times to keep the reliability of the results. | 10.1016/j.apsusc.2019.144495
The base metal and interlayer employed were a 15 mm-diameter solution treated DD407 cylinder and a 35 μm-thick commercial BNi-2 foil, respectively. Their chemical compositions are listed in Table 1 . The base metal was prepared to a thickness of 10 mm using the wire electrical discharge machining machine (process parameters see Table 2 ). Two types of specimens with different surface conditions were prepared for brazing. One was brazed with the recast layer directly after cleaned by acetone, while the other one was first ground to remove the recast layer. Brazing of these two coupons was conducted at 1120 °C for 15 min in a vacuum furnace. Phase identification of the recast layer was performed with a Rigaku Rapid IIR micro X-ray diffractometer (micro-XRD). The microstructure of the joint cross-section was examined by a Merlin Compact field emission scanning electron microscope (FE-SEM). A focused ion beam (FIB) from an FEI Helios Nano Lab 600i system was used to sample from the brazing interface. Transmission electron microscopy (TEM) analysis was performed on an FEI Tecnai G2 F20. The tensile specimens were machined to a size of 20 mm × 3 mm × 0.8 mm and then tested with a WDW-10 kN tensile tester at a displacement rate of 2 mm/min. | 10.1016/j.apsusc.2020.145936
A hot-corrosion resistant Ni-based single-crystal superalloy containing carbon was used as the substrate alloy in the present study and the nominal chemical composition is 9.0 Cr, 9.0 Co, 11.0 (Mo + W + Ta), 4.2 Al, 2.8 Ti, 2.5 Re and 0.05 C, and Ni balance (in wt.%). The experimental alloy was initially vacuum induction melted and casted into polycrystalline ingot. The ingot was remelted and directionally solidified into single crystal bars with dimensions of 16 mm in diameter and 220 mm in length by high-rate solidification (HRS) process. The bars within 5° deviation from [001] orientation measured by electron backscatter diffraction (EBSD) were used. The single crystal specimens were solution heat treated at 1250 °C for 2 h followed by 1270 °C for 6 h and subsequent two-step aging treatments at 1130 °C for 4 h and 870 °C for 24 h were conducted. The cooling mode after all the treatments procedures were followed by air cooling. For the selection of orientation, extensive studies about {100} and {110} surface orientation have been investigated. While, there were limited studies for the middle angle deviation such as {210} surface orientation (deviate about 26° from {100}) in detail. And it was found in some studies that from {100} to {210} to {110}, there was no monotonous relationship between orientation deviation and the change of stress rupture properties, and the stress rupture life in {210} orientation was the most excellent, so we intended to study the difference of {100} and {210} surface of the coated single crystal Ni-based superalloy in the present study. Based on this consideration, the specimens were machined as follow. The primary orientation was fixed along [001] direction, while the secondary orientations were parallel to [100] and [210] for the two orientations investigated as illustrated in Fig. 1 . In this way, the specimens in size of 20 mm × 10 mm × 2 mm along the two different secondary orientations were cut by electric discharge machining and grinded and polished by the 1000-mesh metallographic SiC paper. | 10.1016/j.apsusc.2020.147405
Coating process was conducted on {001} and {210} side surface of the substrate specimens. Surfaces of the specimens were grit blasted prior to the coating process in the present study. A commercial NiCoCrAlY-type coating (Nominal composition: Ni-20Co-28Cr-10Al-0.7Y-0.1Si-0.1Hf in wt.%) was deposited using MIP-8-800 AIP equipment. After the base pressure, the chamber was below 6 × 10−3 Pa, bombardment cleaning and the subsequent depositing process were carried out. The thickness of the coating is approximately 30–40 μm. After deposited process, the specimens were annealed at 850 °C for 5 h in a vacuum annealing furnace. The heating rate of the temperature was 7 °C/min. After coating process, stress-free thermal exposure was conducted in a chamber furnace at 900 °C and 1000 °C for different periods of time at 100, 500, and 1000 h. | 10.1016/j.apsusc.2020.147405
Rectangular solid samples with dimensions of 15 mm × 15 mm × 75 mm were cut out from an original rod with a diameter of 105 mm. Rod samples with a diameter of 5 mm were then prepared for tensile tests at 23 °C/35%RH (Relative Humidity). The mechanical properties of Inconel 718 obtained with the tensile tests are presented in Table 3 . | 10.1016/j.apsusc.2020.148730
Firstly, rectangular solid samples with dimensions of 10 mm × 10 mm × 4 mm were prepared by Wire Electrical Discharge Machining (WEDM) from a rod, and then ground with abrasive papers of 400–2000 mesh and polished with diamond paste of 5 μm and 1 μm, sequentially. At last, the samples were ultrasonically cleaned for use. | 10.1016/j.apsusc.2020.148730
Secondly, pure Te powders with 300 mesh was uniformly spread on the surface of Inconel 718 samples and then heat treated at different temperatures for 4 h in a vacuum furnace. The treated temperature was changed from 400 °C to 900 °C in this research. | 10.1016/j.apsusc.2020.148730
Thirdly, the treated samples were equally divided into two parts using WEDM. They were then ground and polished with the same procedures indicated in the first step. The microstructures of the samples before and after infiltration treatment were observed with a scanning electron microscope (SEM, JSM-7610F). Meanwhile, energy dispersive X-ray spectroscopy (EDS) tests were carried out to analyze the elements distribution. The nano-mechanical testing system (Hysitron TI980 shown in Fig. 1 , Berkovich Indenter) was used to measure the nano-hardness at different positions on the cross-section of treated samples with an applied load 1500 μN. The loading time, holding time, and unloading time were set as 5 s, 2 s, and 5 s respectively. At last, the variations of microstructures and mechanical properties of treated surface generated under different processing parameters were obtained and compared. | 10.1016/j.apsusc.2020.148730
For step 4, two gas channels sealed by 1# and 2# valves (as point A and B marked in Fig. 3(c)) were connected to a vacuum pump as shown in Fig. 3(d). The vacuum pump and 1# and 2# valves were turned on successively. The container was degassed at the temperature of 650 °C with the vacuum of 10−3 Pa maintained for 9 h. | 10.1016/j.apt.2018.05.001
The following starting materials have been used: Ni (99 wt% purity, 10–20 μm), Al (98 wt% purity, 10–200 μm), Ti (98 wt% purity, 5–30 μm) and C (99 wt% purity, 3–30 μm). Blends of precursors were prepared with the composition corresponding to molar ratio of Ni:Al = 1:1 with 0, 28 and 48 vol.% of TiC (Ti:C = 1:1) in a low energy milling machine with steel media and ethanol fluid. The ball to powder weight ratio was 12:1, the vial rotation speed was ∼40 rev min−1 and the milling time was 12 h. After milling process, the ethanol was removed by heating of mixed powders at 70 °C. | 10.1016/j.apt.2019.02.017
The Ni-12 wt%Cr test-samples were fabricated from nickel particles with a nearly spherical shape with an average size of about 85 µm and chromium irregular particles with an average size of about 50 µm. The powder mix was compacted under 420 MPa, the green samples were then sintered at 1200 °C for 2 h. Test-samples in the form of pellets with 18.9–19 mm in diameter, and 3.6–3.7 mm in thickness were produced. The measured apparent density of the sintered samples was 6.64 g/cm3 (an average value). Porosity of the pellets was, in turn, estimated to be about 24% [9]. | 10.1016/j.asej.2018.02.001
For mechanical characterization of the PM 2000 alloy, a hot rolled bar of 35mm in diameter was prepared. Specimens were removed by electrospark erosion. To eliminate the erosion affected zone, mechanical grinding with successively finer silicon carbide papers was used. Final mechanical polishing of the specimens to a mirror-like finish was performed with 1μm diamond paste. Specimens were finally washed in running water and then cleaned with alcohol. Preoxidation treatment, aimed to generate the outer alumina layer, was performed at 1100°C for 120h in air, followed of slow furnace cooling to room temperature. These experimental condition were selected as the most suitable to obtain a dense and adherent α-Al2O3 scale. | 10.1016/j.biomaterials.2004.09.058
To investigate the influence of the scale on the mechanical properties, a set of samples were machined from a bar which was heat-treated under the conditions used for preoxidation. Therefore, these samples have the same microstructure as that samples with scale, but did not have the outer scale. Unless otherwise stated, the materials will be referred to as samples with scale (heat treated after machining) and scale-free samples (heat treated before machining). At least two tests were conducted at any given material condition. | 10.1016/j.biomaterials.2004.09.058
Alloy ingots of the selected compositions were produced by vacuum induction melting from the raw materials including AISI430 stainless steel bars, electrolytic Ni, sponge Ti, Fe–Mo masteralloy, etc. Castings were made in a preheated metal die having 6-forked straight long holes of 11 mm diameter. The cast bars were then solution-treated at 1323 K and quenched, followed by machining. The machined cylindrical samples were placed in an argon-atmosphere furnace held at 1123 K to investigate the precipitation of γ ′ and other phases. Microstructures and Vickers hardness were evaluated in a polished cross-section, after etching with the Marble regent or after electrolytical etching with H2SO4+HNO3+H3PO4 mixed acid. The minor precipitates were also confirmed by X-ray diffraction (XRD) analysis. Peak intensities in a diffraction pattern usually correspond to the fraction of each phase. In the case of cast microstructures, however, the intensities of precipitates can be altered due to large grains of the matrix. Thus only relative changes in the amount of precipitates have been seen from the microstructures, and from the XRD intensities as additional information. | 10.1016/j.calphad.2006.07.007
Three {10×10×3 mm3} samples per cast alloy were prepared by cutting and polishing with abrasive paper (1200 grit). Thereafter, they were oxidized in air at 1000, 1100 and 1200 ∘C during 50 h in a resistive furnace. Finally, the oxidized samples were cut, embedded in resin, and polished in order to get a mirror-like surface ready for metallographic observations and measurements. | 10.1016/j.calphad.2008.06.005
In the present study, samples with three typical low-index coherent interfaces: the (100), (110) and (111) interfaces, were prepared by combining equal amounts of γ-Co and γ′-Co3Al. Fig. 5 shows part of those samples. Initially, pure Co was used for the γ-Co sample. The calculated interfacial energies were of negative values for all the three interfaces as listed in Table 8. A similar result had been obtained in a previous study on the interfacial energy between γ-Ni and γ′-Ni3Al [24]. A negative value of interfacial energy could be interpreted as that dissolution of the compound phase would be energetically favorable in the given condition (pure Co or pure Ni). It should be reminded here again that at a typical annealing temperature, 1300K of Co-based superalloys, the solubility of Al in Co is around 15%. Therefore, the calculation of interfacial energy should be performed using a binary solution sample for γ-Co, instead of pure Co. A reasonable value could be obtained for the γ/γ′ interfacial energy when a solid solution with 15% Al was used for the γ-Ni sample in the Ni–Al system [24]. Similar solid solution samples with various Al contents were used for the γ-Co phase in the present study, and the results are listed in Table 8. Positive values are obtained for all the three interfaces when the Al content is over 15%. | 10.1016/j.calphad.2012.04.001
Elemental cobalt (rod, 99.98+mass% purity, Newmet Kock, Waltham Abbey, UK), nickel (99.99 mass% purity, Newmet Kock, Waltham Abbey, UK) and titanium (99.9 mass% purity, Newmet Kock, Waltham Abbey, UK) were used as starting materials. The samples, each with a total weight of about 1.0g, were prepared by arc-melting small pieces of the pure elements in an argon atmosphere on a water cooled copper plate with a tungsten electrode and a zirconium piece as oxygen getter. The melting procedure was repeated at least three times in order to ensure samples homogeneity. The weight loss during melting process was generally less than 0.5 mass% of the sample weight and was considered not to affect the sample composition. After preparation, the alloys, enclosed in alumina crucibles and then sealed in quartz vials, were annealed in a resistance furnace at 900°C for at least 45 days and subsequently quenched in cold water. | 10.1016/j.calphad.2013.06.008
The commercial nickel of 99.95wt% purity was used in this study. The cylindrical samples of the 20mm diameter and 4mm high were cut and grounded up to SiC no. 1000, degreased in ethanol, ultrasonically cleaned and finally aluminized. | 10.1016/j.calphad.2013.09.003
Co (99.9% purity), Cu (99.8% purity) and Fe (99.2% purity) are used as initial materials to prepare binary alloys that are necessary to configurate diffusion couples. The compositions of such carefully-selected alloys are listed in Table 1, and their configurations for diffusion couples are superimposed in Fig. 1, which is an isothermal section for Cu–Fe–Co ternary system at 1573K. All the alloys are prepared in an induction melter with a vacuum condition, after which the samples are homogenized at 1573K for 50h. The ingots are then cut by diamond saw to obtain suitable sizes (~15×15×3mm3), which are then grounded and polished with SiC papers down to 1μm to ensure good surface finish and eventual excellent diffusion bounding. The diffusion couples are annealed in a vacuum furnace at 1573K for 50h under an external load of 5MPa, after which the diffusion couples are cut parallel to the diffusion direction and further polished with standard metallographic preparation. The concentration profiles in such diffusion couples are obtained by electron probe micro-analyzer (EPMA) along the diffusion direction. | 10.1016/j.calphad.2014.12.004
Co (purity: 99.99wt%), Mo (purity: 99.95wt%) and W (purity: 99.99wt%) were used as starting materials. Six diffusion couples, as shown in Table 1, were prepared in the following steps. First, the Co–Mo, Co–W and Co–Mo–W alloys with different compositions were prepared by using arc melting and casted into the buttons under an argon atmosphere using a non-reactive W electrode (WKDHL-1, Opto-electronics Co. Ltd., Beijing, China). The buttons were re-melted four times to improve their homogeneities. No chemical analysis for the alloys was conducted since the weight losses of alloys were all less than 1wt% during arc-melting. After that, the buttons were linearly cut into suitably sized blocks of 5×5×15mm3 via electrical discharge machining after mechanically removing the surface material, sealed into an evacuated quartz tube (4×10−4 bar), and then homogenized in an L4514-type diffusion furnace (Qingdao Instrument &amp;&amp;&amp; Equipment Co. Ltd., China) at 1373±5K for 14 days. All the samples were grounded on SiC papers to remove surface contamination. The diffusion surface of each sample was polished on diamond impregnated cloth to a finish of 0.5μm. After being ground, polished, and cleaned, the blocks were put into a holder and bound together by molybdenum wires to make six diffusion couples according to the assembly listed in Table 1. Each diffusion couple was prepared by binding two samples together using six to seven molybdenum wires, with the two polished faces in close contact. The diffusion assemblies were sealed into evacuated quartz tubes, and annealed at 1373K for 432.0ks (5 days), followed by water quenching. The annealed couples were metallographically polished along the planes parallel to diffusion direction. Solute concentration profiles in these diffusion couples were measured by EPMA (JXA-8230, JEOL, Japan) under the operation condition of 20kV voltage, 20mA current and a 40° take-off angle. The concentrations were obtained by comparison with standards of pure elements Co, Mo, and W, after absorption and fluorescence corrections (ZAF corrections). Variations in alloy compositions were determined to be within ±0.5 at% for each component. | 10.1016/j.calphad.2015.02.005
Hishimoto [42] used thermal analysis (TA) during cooling to determine liquidus and solidus in the composition range with 0.4761 Co to 1.0 Co (compositions are in mole fraction, unless otherwise noted). However, the observation of strong supercooling effects [43] casted doubts on the reliability of the data. Therefore, the data from Hashimoto [42] were not used for the parameter optimization. | 10.1016/j.calphad.2017.09.007
Kimura et al. [44] prepared alloys with 0.4 Co to 0.98 Co using arc melting. The alloys were annealed at 1273K for seven days or at 1423K for two days. The phase equilibria of the AlCo (BCC_B2) and (αCo) (FCC_A1; also named γ in superalloys) phases were measured for annealed alloys using a scanning electron microscope (SEM) equipped with an energy dispersive X-ray spectrometer (EDS). Kimura et al. [44] also measured the solidus and liquidus for alloys with 0.63 Co to 0.98 Co using differential thermal analysis (DTA) with a heating rate of 10K/min. | 10.1016/j.calphad.2017.09.007
Stein et al. [20] studied the homogeneity range and the melting behavior of the AlCo (BCC_B2) phase. The alloys were prepared by arc melting and annealing at 1173K for three weeks or 1373K for one week. The compositions of the phases in the annealed alloys were determined using electron-probe microanalysis (EPMA). The solidus, liquidus and temperature for the invariant reaction L + AlCo ↔ Al5Co2 were measured using DTA with a heating rate of 5K/min. | 10.1016/j.calphad.2017.09.007
Grushko et al. [47] investigated the Al-Co system in the composition range in 0.192 Co to 0.286 Co. The annealed alloys were analyzed using XRD, SEM-EDS and transmission electron microscopy (TEM) and DTA (heating rate 20K/min). They also found the three variants of the Al13Co4 phases but with different compositions compared to the results of Gödecke and Ellner [43], as shown in Table 2. The data from Grushko et al. were not used in the present assessment, considering the following three facts: (1) Grushko et al. prepared only two alloys (0.241 Co, 0.245 Co) in the Al13Co4 phase range while many more alloys were prepared by Gödecke and Ellner; (2) for the determination of the phase compositions, Grushko et al. used EDS, which is semi-quantitative for this narrow composition range; (3) Grushko et al. used a fairly high DTA heating rate of 20K/min compared to Gödecke and Ellner. However, one important experimental result was that XRD and microscopy of samples annealed at 1073K for 1580h showed that the m-Al13Co4 phase may not be stable at this temperature. Thus, m-Al13Co4 phase could also be a high temperature form or a metastable phase. | 10.1016/j.calphad.2017.09.007
The available thermodynamic data were reviewed by Dupin and Ansara [16] and Stein et al. [20]. The same set of thermodynamic data that was selected in the latter was also used for the present work: enthalpies of formation determined by Henig et al. [57] for alloys with 0.1 Co to 0.9 Co using calorimetric measurements; chemical potential data of Al in the Co-rich liquid phase at 1873K and 1950K from Vachet et al. [58] (partition of Al) and Levin and Gel’d [59] (mass spectrometry), respectively, chemical potential data of Al in (αCo) at from Ettenberg et al. [60] (1145K and 1361K, isopiestic), Vecher et al. [61] (890K, electromotive force (emf)). The experimental chemical potential data from Schaller and Brettschneider [62] (1000K, emf) were not used for the parameter optimization but were included for comparison. DFT data from the Alloy Database [24] were used for the evaluation of the enthalpies of formation of the phases of the Al13Co4 bundle. | 10.1016/j.calphad.2017.09.007
Due to the high melting point of W, the phase equilibria for the W-rich side of the Co-W system are not well determined. Naidu et al. [68] gave a detailed review of the experimental data in the Co-W system that were published before 1985. Most of the data accepted in this evaluation were used for the present assessment. Since then a number of new experimental data have become available. Gabriel et al. [69] investigated Co-rich phase equilibria (0.214–0.333W). The liquidus and invariant reactions were determined using DTA under a He atmosphere with a heating rate of 5K/min. Dmitrieva et al. [42] used DTA with a heating rate of 60K/min to study alloys with more than 0.65 Co. Sato et al. [19] prepared seven alloys with 0.03, 0.05, 0.1, 0.12, 0.14, 0.16 and 0.55W by arc melting under an Ar atmosphere. All samples were solution treated at 1623K for 24h. Three samples (0.1, 0.16 and 0.55W) were then equilibrated at 1173–1623K for 15–336h. Compositions of the phases in all seven alloys were determined by EPMA. Ravi et al. [70] prepared a Co-W diffusion couple. The diffusion couple was annealed at 1423K for 49h. The composition profile of the interdiffusion zone was determined by EDS. Considering the accuracy and detection limits of EDS, the measured phase composition for the dilute (W) solid solution may not be very accurate. | 10.1016/j.calphad.2017.09.007
Dmitrieva et al. [55] determined the Al-Co-W isothermal section at 1473K. Alloys were prepared by arc melting in an Ar atmosphere. Samples were annealed in a vacuum furnace at 1473K for 25h. Two three-phase equilibria, (αCo) + AlCo + µ and AlCo + µ + (W), were determined without observation of ternary compounds in the prepared alloys. Later, the same authors [80] determined another Al-Co-W isothermal section at 1173K reporting three three-phase equilibria, (αCo) + AlCo + µ, (αCo) + AlCo + µ and (αCo) + Co3W + µ. Sato et al. [6] presented two isothermal sections of the Co-rich side using alloys that were annealed at 1173K for 72h and 1273K (annealing time at 1273K was not given), respectively, and reported a ternary compound, the ordered L12 phase (γ’). Kobayashi et al. [7] investigated the phase equilibria of the Al-Co-W system at 1173K using three diffusion couples annealed for up to 2000h. Their results showed that the γ’ is a metastable phase. Lass et al. [8,9] studied the phase equilibria for the Al-Co-W system. Alloys were prepared by arc-melting under Ar atmosphere. The alloys were annealed between 1023 and 1373K for up to 8000h. The experimental results from Lass et al. [8,9] verified that the γ’ is a metastable phase. The experimental data from Kobayashi et al. [7] and Lass et al. [8] are consistent with each other. | 10.1016/j.calphad.2017.09.007
The γ-γ’ solvus, γ+liquid, solidus and liquidus of several Al-Co-W alloys were subject to numerous experimental investigations [6,82–92]. The summary of these experimental data is listed in Table 6. It should be mentioned, the as-cast alloys from [82,83] were aged at 1173K in air for 200h. It appears that solidus, liquidus and solvus temperatures were measured with DSC after aging. Considering the potential of oxygen contamination of the samples, these data were not used for the present assessment. | 10.1016/j.calphad.2017.09.007
Alloys used for later eighteen groups of diffusion couples, as listed in Table 1, were prepared by arc-melting method. Pure elements Ni, Al, Rh and W were used as starting materials, and their purity is 99.99wt%. In order to make the refractory metals, i.e., Rh or W, to be completely dissolved in the Ni matrix, the same melting processes as described in our recent work [16,17,25] were applied in the present. Then all the prepared alloy ingots and high-purity Ni bar were sealed in the vacuum quartz tubes and placed in a high-temperature furnace at 1573 ± 2K for 288 ks to facilitate homogenization, followed by water quenching. Thick slices with the size of 5 × 5 × 1.5mm3 were cut from the ingots. All surfaces were ground and one plane with the size of 5 × 5 m2 was polished. Two polished surfaces were bound together with Mo clamps to form diffusion-couples assembly, which were then encapsulated in vacuum quartz tubes. After annealing treatments as listed in Table 1, all assemblies were quenched in cold water. The concentration-distance profiles for all the 18 diffusion couples were examined by electron probe microanalyzer (EPMA, JXA-8100, JEOL, Japan) on the polished section. The error for concentration measurements is within 1%. | 10.1016/j.calphad.2017.12.001
For each composition, accurately weighed masses of each pure element (Alfa Aesar, &gt; 99.9% of purity) were prepared (total mass: about 40g in each case). They were placed in a copper crucible (cooled by internal flow of water in operation) to be melted by a CELES high frequency induction furnace. After having isolated the fusion chamber from the laboratory air using a silica tube, and after having replaced the internal oxidative atmosphere by an inert one made of 300 mbars of pure argon, heating was done by applying a {110kHz–2.5kV (30s) then 5kV (3min)} alternative tension. The mix of metallic elements and graphite were then heated and melted. After solidification and solid state cooling, the ingots underwent a second fusion. This was done with the same operating parameters. The purpose of this second fusion was to be sure of the total melting of all elements and the total chemical homogenization. The obtained chemical compositions specified by Energy Dispersion Spectrometry ( Table 1) rather well respect the wished ones. | 10.1016/j.calphad.2018.01.001
The obtained ingots were thereafter cut into four parts of equivalent sizes and masses. One of them was reserved for preparing a sample devoted to the controls of the obtained chemical compositions and of the as-cast microstructures. Two other parts were especially prepared for the exposures at high temperature. These ones were all around ground with SiC papers (1200-grit) to homogenize the surface state. Six ingot quarters, corresponding to the six alloys, were placed in a Nabertherm muffle furnace in which they were heated up to a first high temperature which was measured as being 1127°C (1400K). This temperature remained constant ± 1°C during all the duration of the exposure (24h). Again, another quarter per alloy was placed in the same furnace and these six other samples were exposed at 1237°C ± 1°C (i.e. 1510K ± 1K) during 24h. | 10.1016/j.calphad.2018.01.001
The Re–Al phase diagram was earlier reported by Savitskii et al. [13] who found a series of peritectic reactions. Schuster [14] investigated the phase equilibria at 1273 K in the composition range 20–80 at.% Re using X-ray diffraction (XRD) examination. Four intermediate phases, Al2Re, Al4Re, Al3Re and AlRe, were observed, and the melting temperatures 1938 K of Al11Re4 and 1333 ± 10 K of AlRe were obtained. Cornish and Witcomb [15] measured the Re–Al system by analyzing arc-melted samples with optical microscopy (OM), scanning electron microscopy (SEM) and XRD. The following phases were found: fcc(Al), Al12Re, Al6Re, Al4Re, Al3Re, AlRe2 and hcp(Re), and the eutectic reaction liq.→fcc(Al)+Al12Re was confirmed. Schuster et al. [16] re-studied the Re–Al system using metallography, XRD and DTA, and the melting point of Al11Re4 at 1938 K and the eutectic reaction liq.→Al11Re4+AlRe2 at 1928 ± 3 K were confirmed. Balanetskyy and Grushko [17] investigated the Re–Al system in the composition range 0–30 at.% Re using the transmission electron microscopy (TEM), powder X-ray diffraction (PXRD) and differential thermal analysis (DTA). The crystal structures of Al12Re, Al6Re and Al11Re4 phases were confirmed, and a high temperature Al4Re_H phase and a low-temperature Al4Re_L phase were found. The melting temperatures of Al11Re4 and AlRe were determined at 1923 and 1373 K, respectively, which were different from the results reported by Schuster [14]. | 10.1016/j.calphad.2018.01.005
The early experimental study of the Re–Ta binary system was carried out by Greenfield and Beck [40]. Alloys with Ta contents between 25 and 52 at.% were annealed at 1473 K for 72–120 h and examined by means of XRD and metallography. They determined the phase boundaries σ, χ and bcc(Ta). Knapton [41] studied alloys with 25, 50 and 75 at.% Ta in the as-cast condition and annealed at 1273 K for 7 days. The χ was found in the first alloy and the σ was found in the second one. | 10.1016/j.calphad.2018.01.005
A detailed critical evaluation of the Al-Co system was presented by Grushko and Cacciamani [21] based on the available literature data. The thermodynamic modeling was reported by McAlister [22], Dupin and Ansara [23], Stein et al.[24]. In order to investigate melting behavior and homogeneity range of the B2 phase, Stein et al. [24] prepared a series of Al-Co alloys in the composition range 30–60 at% Co and then analyzed them by differential thermal analysis (DTA), scanning electron microscopy (SEM) and electron-probe microanalysis (EPMA). As a result the melting temperature of the B2 phase was found to be 1673 °C, significantly higher than the value mentioned by Dupin and Ansara. Moreover the Al-Co system was reassessed by taking into account this new result and keeping the same phase models used by Dupin and Ansara. After that, Priputen et al. [17] reinvestigated experimentally phase relationships in the vicinity of Co4Al13 family of phases. Several alloys between 20 and 23 at% Co were prepared and annealed for 330 h at various temperatures between 1070 and 1150 °C. XRD, DSC and SEM with EDXS were utilized. As a result six phases belonging to the Co4Al13 family were found: CoAl3, Y1-Co4Al13, Y2-Co4Al13, M-Co4Al13, O-Co4Al13 and O’-Co4Al13. Small homogeneity ranges were found for O’-Co4Al13, Y1-Co4Al13, M-Co4Al13 and Co4Al13 above 1000 °C. Y1-Co4Al13 was found to become stable at higher temperature and to transform into M-Al13Co4 by a quasipolytypic reaction. The temperature was proposed to be around 1077 °C. Y2-Co4Al13 resulted to be metastable. Maybe a transition reaction between O-Co4Al13 and O’-Co4Al13 take place below 1000 °C. At last revised Al-Co phase diagram in the composition range 20–29 at% Co above 1000 °C was established. For the sake of simplification, Dupin and Ansara treated the stable phases of the Co4Al13 family as a single stoichiometric phase named Co4Al13 (at 23.53 at% Co). In the current work, the parameters from Stein et al. [24] are considered and adjusted to fit the experimental data by Priputen et al.[17]. Moreover, in this work, a new phase named Y-Co4Al13 is added at 24.5 at% Co to describe Y1-Co4Al13 and M-Co4Al13. It is formed by a peritectic reaction at 1129 °C. The quasi-polytypic transformation between the Y-Co4Al13 and M-Co4Al13 was omitted due to the uncertain temperature. The Al-Co phase diagram according to the present calculation is presented in Fig. 1. The details about the modification are discussed in Section 5. | 10.1016/j.calphad.2018.03.008
From the pure metals Al(99.999 mass%), Co(&gt;99.9 mass%) and Ni(99.99 mass%), four samples weighing 1 g each, were prepared by arc melting under an argon atmosphere on a water cooled copper plate with a tungsten electrode and a zirconium piece as oxygen getter. In order to obtain the homogenization, the specimen beads were turned over and re-melted at least two times. Total weight losses were checked to be negligible. The samples were encapsulated in quartz ampoules, annealed at 800 °C for 14 days, and then quenched in water. The nominal and analyzed compositions are given in Table 2. | 10.1016/j.calphad.2018.03.008
The specimens were mounted, ground and polished according to standard metallographic practices. Samples crystal structures were determined by powder X-ray diffraction (XRD) using a Philips X’ Pert MPD machine in the 2θ range from 20° to 100°. Powder patters have been elaborated using PowderCell software to get lattice parameters. Phase morphology and composition of annealed specimens were determined using scanning electron microscopy (SEM, Zeiss EVO 40) in backscattered electron (BSE) mode, equipped with energy dispersive X-ray spectroscopy (EDX, Oxford INCA Energy 300). Quantitative EDX analysis was carried out using an acceleration voltage of 20 kV and a counting time of 50 s using a cobalt standard in order to monitor beam current, gain and resolution of the spectrometer. The measured compositions were finally corrected for ZAF (atomic number, absorption and fluorescence) effects using pure elements as standards. The standard deviation for each element was estimated at 0.5 at% for phase analysis and 1.0 at% for global analysis. | 10.1016/j.calphad.2018.03.008
The six alloys corresponding to the six chosen Cr contents were synthesized by casting using a CELES high frequency induction furnace. In each case a starting metallic mix composed of pure elements (purity of 99.99%, Alfa Aesar) was prepared. Each set was placed in a segmented copper crucible. First a silica tube was placed around, then a copper coil devoted to induce Foucault's electrical currents to heat metals by Joule's effect. The fusion chamber was then closed and the internal atmosphere (laboratory air) was replaced by a new one composed of pure argon (300 millibars). A 110 kHz/5 kV alternative current was progressively applied to the coil, using a generator. This induced the solid state heating of the different present metals, melting, alloying and chemical homogenization (duration of the stage: 3 min). The injected power was thereafter progressively decreased until solidification and solid state cooling. Without waiting room temperature, the power was increased again to perform, a second time, the same thermal cycle. During the heating, melting, isothermal stage, solidification and solid state cooling down to room temperature the crucible and the coil were permanently cooled by water circulation to avoid their heating and possible start of local melting. After half an hour of total cooling the obtained compact ingot was extracted from the furnace. All the obtained ingots were similar to cones, the sizes of which were all 20 mm in height and 20 mm in diameter. | 10.1016/j.calphad.2018.05.003
Parts were machined in each ingot to obtain a sample for the as-cast microstructure observation, and two other ones devoted to high temperature exposures. These exposures were performed in a Nabertherm resistive furnace, at two levels of temperature: 1400 K and 1510 K. The isothermal stage duration was 24 h. | 10.1016/j.calphad.2018.05.003
For a given alloy, the sample for the as-cast microstructure examination and the two samples aged at high temperature were cut in two parts and embedded in an Araldite resin. After total stiffening of the resin the embedded samples were extracted from the plastic molds. They were first ground with SiC papers from 240 to 1200-grit, cleaned by ultrasounds in water, then polished with textile enriched with 1 µm hard particles. The obtained mirror-like states were suitable for microscopy observations. | 10.1016/j.calphad.2018.05.003
The samples were examined in Back Scattered Electrons mode (BSE) using a JEOL JSM-6010LA Scanning Electrons Microscope (SEM) equipped with an Energy Dispersion Spectrometer (EDS). The general chemical composition was controlled in three randomly chosen × 250 zones. The chemical composition of the matrix was also subjected to three EDS measurements for the three states – as-cast, aged at 1400 K and aged at 1510 K – at × 1000 and with spot analyses. Spot EDS analyses were also carried out on the coarsest particles existing in the alloys for identifying them. X-Ray Diffraction was additionally performed, when this was considered as useful, for the phase identification, using a Philips X′Pert Pro diffractometer. | 10.1016/j.calphad.2018.05.003
The alloys were prepared by arc melting in an argon atmosphere with the use of a non-consumable tungsten electrode. Every sample was remelted several times. The cast alloys were homogenized at 1375 ± 5 K during 1500 h (Table 2) and at 1200 ± 5 K during 2500 h (Table 3) in evacuated double quartz ampoules with zirconium shavings used to remove traces of oxygen. The pressure in the ampoules during the sealing of the ampoules was below 5 × 10−2 Pa. Annealed alloys were quenched in water. | 10.1016/j.calphad.2019.03.007
Differential thermal analysis was realized on a Jupiter STA 449 F1 (Netzsch GmbH) thermo-analyzer. Samples were heated in the atmosphere of pure helium (p = 105 Pa) from 298 to 1718 K at a rate of 20 ± 1 and 10 ± 1 K/min. | 10.1016/j.calphad.2019.03.007
For the construction of the isothermal section of the Co-Re-Ta phase diagram, 30 alloys were synthesized (Table 3) and brought into equilibrium at 1200 K. Microstructures of some alloys are shown in Fig. 6 . | 10.1016/j.calphad.2019.03.007
Cylindrical specimens of a cast Ni-base alloy IN 792CC of 6.8 mm in diameter and 20 mm in length were used as substrates. The commercial CoNiCrAlY bondcoat of approximately 150 μm in thickness was applied to the cylindrical specimens by low-pressure plasma spraying (LPPS). Subsequently, the surface of the Co-base coating was aluminized (using a proprietary process). The aluminising process comprised of 2 h aluminising at 1050 °C followed by heat treatment at 850 °C for 2 h to stabilise the γ-γ’ microstructure of the base alloy. Finally, a 300-μm-thick yttria stabilized zirconia TBC (YSZ-TBC) was deposited, using a conventional electron beam physical vapour deposition (EB-PVD). For the EB-PVD process the surfaces of the bondcoats were additionally smoothened prior to the TBC deposition [4]. The nominal composition of the substrate and the CoNiCrAlY material can be found in Table 1 . Polished metallographic cross-section was analysed using scanning electron microscopy (SEM; Zeiss Merlin and Supra 50VP) equipped with energy and wave length dispersive energy detectors (EDX, WDX; X-Max, Oxford Instruments). Also, electron backscatter diffraction (EBSD; Zeiss Merlin) was performed. | 10.1016/j.calphad.2019.04.004
In order to investigate the phase equilibria of ternary Ni-Al-Os and quaternary Ni-Al-Cr-Os systems in Ni-rich corner at 1200 °C, 4 Ni-Al-Os ternary samples and 9 Ni-Al-Cr-Os quaternary samples were prepared in this work. Since the phase regions of the quaternary system are shown in the space of a tetrahedron, the alloys with around 5 wt% Os were chosen in the quaternary Ni-Al-Cr-Os system in order to obtain more phase regions. The four Ni-Al-Os alloys and nine Ni-Al-Cr-Os alloys samples were prepared by melting mixture of the raw materials, Ni, Al, Cr, and Os (purity higher than 99.9%) in an arc furnace with a high purity argon atmosphere (WK-I, Physcience Opto-electronics Co. Ltd., Beijing, China). In order to assure that the high meting point Os would be completely melted into the ingots, a three-step procedure was adopted: first, the master Ni-Os ingots were melted. After that, the Ni-Os ingots were sheared into small pieces and re-melted several times to ensure the composition homogeneity. In the third step, the appropriate contents of Al or Al + Cr were finally added into each Ni-Os alloy ingot and melted together. In the first and second processes, each ingot was melted repeatedly at least five times for the composition homogenization. The mass loss for each step was kept to be less than 1 wt%. The actual alloy compositions are listed in Table 1 . Afterwards, all the samples were encapsulated into the evacuated quartz tubes. The Ni-Al-Os samples were homogenized in a tube furnace (GSL1700X, Hefei Kejing Materials Technology Co., Ltd., Hefei, China) at 1300 °C for 5 days, quenched in air and then annealed at 1200 °C for 31 days, followed by quenching in cold water. The Ni-Al-Cr-Os alloys were annealed for 52 days at 1200 °C before quenching into cold water. | 10.1016/j.calphad.2019.101636
The X-ray diffraction (XRD) patterns of the samples were performed by a X-ray diffractometer (D8 Advance, Bruker, Germany) with Cu-Ka radiation at 40 kV and 40 mA. The compositions and morphology of various phases in the samples were investigated by an electron probe microanalysis (EPMA) (JXA-8100, JEOL, Japan), and the error for concentration measurements is within 1%. | 10.1016/j.calphad.2019.101636
In order to confirm the reaction temperatures related to the compound Co3Ta, 6 annealed Co–Ta alloys obtained in the previous work [28] were determined by DTA (TA Instruments, SDT-Q600) using Al2O3 crucibles and Pt/Pt–13%Rh string thermocouples. The DTA measurements were performed only with fast heating rate of 10 K min−1 under argon atmosphere (99.998% purity). The certified standard reference materials Al, Ag and Cu were used for the calibration, and an accuracy of ±1 K was acquired. | 10.1016/j.calphad.2019.101649
Eleven binary alloys with compositions between 0 and 51 at.% Ti were synthesized by crucible-free levitation melting in an Ar atmosphere from the pure elements Co (99.95 wt%) and Ti (99.8 wt%). The liquid alloys were cast into a cylindrical copper mould with a diameter of 15 mm. Samples for heat treatments and for all types of experiments were cut by electro-discharge machining. Surface layers were removed by grinding, and samples were finally cleaned with ethanol. The actual chemical compositions of all alloys were analysed by EPMA and are given in Table 1 . For the heat treatments, the samples were encapsulated in quartz ampoules which were evacuated and filled with Ar. Heat treatments of selected alloys were performed at 800 °C for 500 h and at 1100 °C for 50 h. All samples were water-quenched after the heat treatments by breaking the ampoules in 10%-NaCl brine. | 10.1016/j.calphad.2019.101681
Diffusion couples Co/TiCo and TiCo3/TiCo were prepared placing two blocks of the single-phase materials into contact, wrapping them in Ta foil, and heat-treating them in a pure Ar atmosphere at 1100 °C for 144 h and 168 h, respectively. Cooling was performed in air. | 10.1016/j.calphad.2019.101681
Microstructures were inspected by scanning electron microscopy (SEM) using a Jeol-6490 instrument. Compositional analyses of the diffusion couples and the as-cast and heat-treated alloys were performed by EPMA (Jeol JXA-8100) using the pure elements as standards. The accuracy of a single spot analysis is ±1% relative. The actual bulk compositions of the alloys were determined by averaging the EPMA results of 500–2000 spot analyses per sample measured in three rectangular grids with step sizes of 10–40 μm. The number of measured points and step width were chosen depending on the complexity of the microstructures. The concentration profiles in the heat-treated diffusion couples were measured by line scans with step sizes of 1 or 5 μm. For compositional analyses of equilibrated phases in the heat-treated samples, at least 15 points were measured per phase. EBSD mappings were recorded on the Co/TiCo diffusion couple with a Scios 2 dual beam focused ion beam (FIB) instrument from ThermoScientific equipped with a ‘pattern region of interest analysis system’ (PRIAS) that enables simultaneous imaging of orientation and phase contrast. The PRIAS mapping was slightly filtered with a neighbor phase correlation 1 integration and setting the minimum confidence index to 0.2. The EBSD data were analysed using the TSL OIM Analysis 8 software. Pieces of selected alloys were crushed in a steel mortar and the obtained powders were analysed by XRD to identify the crystal structures, employing a Seifert ID 3003 XRD instrument with Co-Kα1 radiation (λ = 0.17890 nm). DTA was performed with a Netzsch DSC 404C Pegasus instrument. Temperatures were calibrated with a certified set of pure elements. The accuracy of the temperature calibration is ±1 °C. Samples were placed into alumina crucibles and heated and cooled with different rates between 1 and 20 °C/min in an Ar atmosphere. Each sample was heated and cooled at least twice and for most alloys more than one sample was measured to check reproducibility and to study the dependence on heating rate. | 10.1016/j.calphad.2019.101681
Together five Ni–Cu–Ti diffusion couples, as shown in Table 1 , were prepared in the following steps. The two initial diffusion couples are marked as C1 and C3, and three new are marked as C2, C4 and C5. Ni (purity: 99.99 wt%), Cu (purity: 99.99 wt%) and Ti (purity: 99.99 wt%) rods were used as starting materials for pure Ni and alloys with terminal compositions. They were arc melted under an Ar atmosphere using a non-reactive W electrode (WKDHL-1, Opto-electronics Co. Ltd., Beijing, China). The buttons were re-melted five times to guarantee their homogeneity. No chemical analysis was submitted since the total weight loss of each alloy after arc-melting was less than 1%. After that, the buttons were linearly cut into blocks of approximate dimensions of 5 × 6 × 3 mm3. After removing the surface material, these blocks were sealed into an evacuated quartz tubes, and homogenized at 1473 ± 5 K for 12 days to have a large grain size and minimize the effect of grain-boundary diffusion. One polished block (Ni–12.3Cu, at.%) was corroded and then subjected to electron probe microanalysis (EPMA) (JXA-8800R, JEOL, Japan). The result of backscattered electron image shown in Fig. 1 demonstrates that the average grain size is larger than 200 μm. The polished blocks were bounded together by Mo clamp to form diffusion couples according to the assembly listed in Table 1. Then three sets of diffusion couples with the same terminal compositions were sealed into quartz tubes and annealed at 1273 K for 540000 s, 1373 K for 388800 s and 1473 K for 129600 s, respectively (viz., totally 15 diffusion couples), followed by quenching in water. After standard metallographic technique, the concentration profiles of 15 diffusion couples were determined using EPMA with wavelength dispersive X-ray analyzer (EPMA/WDX). Variations in alloy compositions were determined to be within ±0.5 at.% for each component. | 10.1016/j.calphad.2020.101780
The high purity metals (Nickel:99.99 wt%, Titanium: 99.99 wt%, Tungsten: 99.99 wt%, China New Metal Material Technology Company, Ltd.) were used as initial materials in the present work. Each alloy with different compositions about 4 g was prepared by arc-melting on a water-cooler copper crucible under high purity Ar atmosphere. The arc furnace chamber was evacuated and flushed with high-purity Ar at least 4 times, and a piece of pure Ti was re-melted at least 3 times before alloying in order to consume residual oxygen. Due to the high melting point of tungsten, each sample should be inverted and re-melted at least 8 times to ensure composition homogeneity. The mass lost was generally less than 1% during arc melting. Then, all the as-cast alloys were cut into several pieces for different purposes. | 10.1016/j.calphad.2020.102194
One piece of each sample was used to obtain the primary solidification phase. Other pieces were sealed in the quartz tubes under the pressure below 6 × 10−2 Pa, then annealed at 1173 and 1373 K, respectively, using a chamber furnace (MTI KSL–1400). Finally, all annealed samples were quenched into the cold water to preserve phase constituents at high temperature. | 10.1016/j.calphad.2020.102194
The microstructures and phase compositions of all as-cast and annealed alloys were measured by LEO–1450 SEM (Zeiss, Germany) equipped with NORAN–7 EDS (Thermo Scientific, America). The acceleration voltage of 20 kV was applied. Generally, 3–5 points or areas were measured for each phase to ensure the precision of the composition. | 10.1016/j.calphad.2020.102194
In order to construct the liquidus surface projection of the Ni–Ti–W system, 30 alloys were prepared in this work. The experimental results of the primary solidification phase and its composition in the as–cast alloys were summarized in Table 2 . | 10.1016/j.calphad.2020.102194
20 samples were prepared and annealed at 1173 K for 60 days to construct the isothermal section at 1173 K. All alloy compositions and constituent phases analyzed by means of SEM with EDS and XRD methods were summarized in Table 3 . | 10.1016/j.calphad.2020.102194
17 alloys annealed at 1373 K were prepared to construct the isothermal section at 1373 K. Most of alloys were annealed for 30 days. Four alloys c9–c12 related to liquid were annealed for 1 day. The equilibrated phases, annealed time and compositions of all alloys at 1373 K were listed in Table 4 . | 10.1016/j.calphad.2020.102194
The substrates (Inconel™ and other superalloys) used were metal pieces which were obtained from Goodfellow and Haynes International Company. All substrates (compositions are in Table 2), comes in varying thickness and shapes such as sheets, wires, and rods. For our control experiments we have used samples of 1cm×1cm size and 0.2mm thick substrates in all cases. Before putting the sample in CVD furnace, samples were mechanically polished by using 0.05μm alumina powder and sand paper to remove oxides or any other impurities which might be present on the surface. After polishing, the substrates were cleaned with acetone and N2 dried. | 10.1016/j.carbon.2009.10.038
For XPS; controlled samples of Inconel with and without sputtering were performed to make sure we have correct baseline. After the CNT growth on substrates, CNTs were removed using very sharp blades manually, samples were sputtered clean to remove adsorbed carbon before analysis. | 10.1016/j.carbon.2009.10.038
The CNTs films were grown on superalloys substrates in a horizontal tubular furnace by a typical injection CVD method [13]. Ar/H2 (85%/15%) gas was first introduced into the furnace at a flow rate of 400sccm for 15–20min to replace the air in the tube and in the mean time the furnace was heated to the desired growth temperature (770°C). Following this a xylene–ferrocene solution (1g of ferrocene in 100ml of xylene) was injected into a pre-heated steel bottle (200°C) with a syringe pump at a rate of 0.11ml/min. The injected solution was vaporized with a mixture of Ar (85%)/H2 (15%) which is used as a carrier gas flows with 100sccm of this gas mixture was used to carry the xylene vapors containing the catalyst before entering a tube furnace. The reaction was stopped by stopping the feeding solution but continued the flow Ar/H2 mixture at 100sccm to blow away the residual hydrocarbon vapor in the furnace tube. Hence the reaction time could be controlled, and all growth experiments were performed for 1h at 770°C. | 10.1016/j.carbon.2009.10.038
Commercial MWCNTs with a purity &gt;95%, diameter of 30–50 nm and length of 10–20 μm were obtained from Chengdu Organic Chemistry Co., Ltd., China. Spherical IN718 powder, size of 100–150 μm was supplied by Baoji Haibao Special Metal Materials Co., Ltd., China and used as the depositing material. Casting IN718 plate, dimensions of Ф80 mm × 3 mm, was employed as the substrate. | 10.1016/j.carbon.2016.06.014
To incorporate the CNTs into IN718 matrix, the as-received MWCNTs were firstly pre-treated by electroless plating of NiP coating. The NiP electroless plating was applied on the surface of MWCNTs through the four steps as follows: purification, sensitization, activation and plating [31,32]. The MWCNTs were purified in the immersion of concentrated nitric acid and hydrofluoric acid in turn for 48 and 24 h, then filtered and washed with de-ionized water. The purified MWCNTs were immersed in an aqueous solution (0.1 M of SnCl2/0.1 M of HCl) at 30 °C for 24 h for sensitization. After washing with de-ionized water, the sensitized MWCNTs were immersed in an aqueous solution (0.0014 M of PdCl2 and 0.25 M of HCl) for activation at 30 °C for another 24 h. After washed, the activated MWCNTs were put into the electroless plating solution. The chemical compositions of the bath used for the NiP electroless plating were presented in Table 1 . The electroless plating was carried out at 75 °C for 10 min, then it was held at 30 °C for 24 h. Ammonia solution was continuously added into the bath as buffer to adjust the PH value during the plating. The as-prepared NiP-coated MWCNTs composite powder (NiPCNTs) was then washed and dried in air at 150 °C for 2 h. | 10.1016/j.carbon.2016.06.014
The morphology of the raw MWCNTs and NiPCNTs composite powders were characterized using scanning electron microscopy (SEM, NOVA NanoSEM 230, FEI and JSM-7800 Prime, JEOL). The phases of the powders were identified by X-Ray diffractometry (XRD, D8 ADVANCE DA VINCI, Bruker) using a Cu Kα radiation at a scan speed of 5°/min. The transverse sections were cut from the as-deposited coatings and then prepared through mechanical polishing and chemical etching in a solution of (100 ml C2H5OH + 100 ml HCl + 5 g CuCl2). The degree of element segregation was studied by energy dispersive X-ray spectroscopy (EDS, AZtec X-Max 80) operating at a voltage of 20 kV and electron beam spot of Ф6 μm. The preparation of the IN718/NiPCNTs composite samples for transmission electron microscopy (TEM) analysis was involved with cutting, polishing, pre-thinning of the sample down to 50–60 μm, and then electropolishing by a typical twin-jet system in a 10% perchloric acid alcohol at a voltage of 30 V and temperature of −20 °C. The dendritic microstructure and survivability of MWCNTs were studied by optical microscopy (OM, AxioCam MRc5, Carl Zeiss), SEM, TEM (2100 and 2100F, JOEL) and Raman spectroscopy (SEN TERRA R200, Bruker). Total cracking length, maximum crack length and total crack number were measured from 12 transverse sections of each clad to evaluate the liquation cracking susceptibility. The incipient melting temperature was also measured by differential scanning calorimetry (DSC) (STA449-F3-Jupiter, Netzsch) operating at a constant heating rate of 10 K/min. To evaluate the tensile properties, the tensile specimens with a 12.6 mm gauge length, 2 mm gauge width, and 1 mm gauge thickness were machined from the multi-track deposits. To reduce the surface roughness, all the surfaces of the tensile specimens are polished by 1200 # abrasive papers. The tensile properties of the deposits were measured by a universal testing machine (Zwick Z100) operating at a constant tensile rate of 0.1 mm/min at room temperature. | 10.1016/j.carbon.2016.06.014
Catalytic performance of the shims was evaluated in a microchannel configuration by inserting two catalyst-coated ceramic shims into a 51mm long cylindrical Inconel® 625 rod with a longitudinal slit cut in the center of it that was 0.89mm wide and 9.4mm tall. A narrow inert shim of FeCrAlY material felt (Porvair, Henderonville, NC), with a dimension of 250μm×2.54mm×51mm, was centered between the catalysts to push them in contact with the channel walls. The microchannel assembly was placed within a clam-shell tube furnace to provide the required endothermic reaction heat. A mixture of methane and water with a stoichiometric steam-to-carbon ratio of 1:1 (molar) and a contact time of 27ms were used for catalytic testing. Contact time is defined as the catalyst bed volume (total volume of microchannel slot-shims plus gap) divided by the volumetric inlet gas flow rate at standard temperature and pressure. Water was fed into a microchannel vaporizer using an Acuflow Series III HPLC pump. The feed was vaporized at 300°C and mixed with methane before being introduced to the reactor. Methane was controlled using a Brooks 5850E mass flow controller. Inconel® sheathed type K thermocouples were used for temperature measurement in the catalyst bed, preheating zone, vaporizer and outlet. A condenser and desiccant bed were used to remove water from the product stream. The dry gaseous effluent was analyzed using a MTI gas chromatograph (Model Q30L) equipped with MS-5A and PPQ columns and a thermal conductivity detector (TCD). | 10.1016/j.cattod.2006.07.056
In 2006, Lan et al. developed a resin-in-pulp (RIP) hydrometallurgical process on rhenium recovery after the molybdenite calcination leaching process, which was a combination of absorbing and eluting operations [47]. In detail, the improvement combined fresh water leaching and strong basic anion resin absorbing in one step. Then, Mo and Re was eluted by NH4OH and HNO3, respectively, and more than 90% of rhenium was recovered in the end. The resins they used were resin D216 and gel type resin 201×7. The resins were treated with NaOH, ion free water, washed with HCl and ion free water step by step. The eluting operations mentioned above were all conducted at pH of 7. After the RIP, the pregnant resins were separated from the pulp, washed with ion free water at first, and then the resins were eluted with specific solution (NH4Cl+NH4OH) to separate molybdenum compounds, followed with dilute HNO3 (1mol/L) to separate the rhenium. The resins were finally washed with ion free water to regenerate themselves. The new RIP rhenium recovery process featured higher selectivity, short process, less costs and environmental compact compared to the typical process. | 10.1016/j.cclet.2018.01.001
The approximate oxide composition of the coating system is shown (in wt.%) in Table 1 . Commercially available raw materials were weighed, mixed and sieved to prepare the glass-forming batch. The coating material was prepared by melting the glass-forming batch at 1400°C for 2h and quenching the melt to yield the glass frit. The frit was required to be further processed to obtain a uniform coating on the cleaned metallic substrates by conventional spraying. For the purpose, the frit was primarily crushed and subsequently wet milled in a porcelain ball mill for 45h along with various mill additions such as fume silica: 3.0–5.0 (wt.%); washed Cr2O3: 4.0–5.0 (wt.%); cobalt oxide: 0.3–0.5 (wt.%). Wet milling was performed to obtain glass particles of 3–5μm size. A thick paint like slurry of glass was prepared for application over the cleaned metal surface. The rheological properties of this slurry were standardized to ensure proper application of the coating on the substrate. The nominal composition of the superalloy substrate is given in Table 2 . The metallic substrate was thoroughly cleaned by thermal degreasing at 600°C in an oxidizing atmosphere for 10min to ensure complete burning of grease/oil/any organic impurities adhering to the surface. Subsequently, the metal substrate was sand blasted to remove all rust and scales from the surface and finally it was cleaned ultrasonically with acetone for 15min. The coating material was applied on the cleaned metallic substrates by conventional spraying technique. The glass powder coated substrates were dried initially at ambient condition and then at 100°C for 45min. The dried samples were heat-treated at 1200°C for 5min in an electrically heated muffle furnace to melt the glass powder to obtain continuous impervious coating. | 10.1016/j.ceramint.2007.03.008
Pure alumina powder (Alcoa, USA; 99.99% purity) was cold isostatically pressed to cylindrical shapes with 150MPa pressure. The green powder compacts were dried, calcined in an electrical furnace (ELECTROHEAT, Model No. EN170QT, Naskar &amp; Co., Howrah, India) at 800°C for 1h, cut into several pieces of specific size and finally sintered in an electrical furnace (ELECTROHEAT, Model No. EN170QT, Naskar &amp; Co., Howrah, India) at 1600°C for 2h. The sintered alumina specimens had a dimension of 10mm diameter and 2mm thickness. The surfaces of sintered alumina specimens were ground in a grinding machine (Praga, India) with 6μm diamond coated wheel and polished using 3μm, 1μm and 0.25μm diamond paste. Discs of 10mm diameter and 2mm thickness were prepared from the other experimental materials, monel 404 superalloy (composition is given in Table 1 ) and poco graphite (high density graphite, 99.995% C). TICUSIL foil of 150μm thickness with a composition of 68.8Ag–26.7Cu–4.5Ti in wt.% (WESGO, Inc., Hayward, CA 94544) was used as brazing alloy. The monel alloy samples were polished by SiC paper and subsequently by 1 and 0.25μm alumina powder while the graphite samples were polished only with SiC paper of fine grit size. Prior to brazing, all the specimens were ultrasonically cleaned with acetone for 30min. By keeping the filler alloy in between the alumina and other substrates, the sample assemblies were put inside a high vacuum furnace (Hindhivac Private Limited, Bangalore, India) where brazing was carried out at a temperature of 910°C for 5min with a vacuum of 5×10−6 mbar. The brazing thermal cycle is represented in Fig. 1 . | 10.1016/j.ceramint.2011.07.054
Phase identification of the interfacial reaction products was carried out by X-ray diffractrometry (PW 1710, Philips Research Laboratory, Eindhoven, the Netherlands). For that purpose, one substrate of the brazed joint was first cut using a diamond wafering blade (Isomet, Buchler, USA) and thereafter the filler alloy was removed by grinding carefully. The brazed samples were cut along the cross-section by diamond wafering blade. The cut samples were then polished by a polishing machine (Buehler, USA) using 12μm, 6μm, 3μm and 0.25μm diamond paste and coated with thin gold layer for microstructural investigation by scanning electron microscopy (LEO S430i, LEO, UK). Elemental composition analysis was performed on the cross-sectional regions of the brazed joints by energy dispersive X-ray analysis technique (LEO S430i, LEO, UK, SiLi detector). The thermal expansion coefficient values of alumina, poco graphite and monel 404 superalloy were measured by a dilatometer (model-DIL 402C, Netzsch, Germany). Nanohardness and Young's modulus were measured across the brazed joints by Fischerscope (H100C XYp, Fischer, Switzerland) using depth sensitive indentation technique [37,38]. A Berkovich indenter of 150nm tip radius was used as the indenter. The force and depth sensing resolutions were 0.2μN and 0.1nm, respectively. The experiments were carried out at a load of 100mN with 30s loading/unloading time. A line array of 10 indentations was made for each region. The machine was calibrated by following the DIN 50359-1 standard with nanoindentation based independent evaluation of nanohardness (about 4.14GPa) of a reference glass block (BK7, Schott, Germany) before each experiment. | 10.1016/j.ceramint.2011.07.054
Yttria-stabilized hafnia (YSH) coatings were produced using RF magnetron sputtering method. YSH coatings were grown onto Ni-based super alloy Inconel-738 (1.2cm×1.2cm×3mm) substrates. The chamber was initially evacuated to a base pressure of ∼0.21mPa. YSH target (5cm diameter, 0.40cm thick) (Plasmaterials Inc.) was used for sputtering. The composition of yttria in YSH was maintained at 7.5mol% (7.5 YSH). The YSH target was placed on a 2-in. sputter gun, which was correspondingly placed at a distance of 8cm from the substrate. A sputtering power of 30W was initially applied to the target while introducing high purity argon (Ar) into the chamber causing plasma ignition. Once ignited, the power was increased to 100W to deposit the coatings. The flow of the Ar was controlled using MKS mass flow meter. Before each deposition, the YSH-target was pre-sputtered for 10min using Ar keeping the shutter above the gun closed. The samples were deposited at various temperatures (T s) in the range of RT-500°C. Coatings were grown to obtain a thickness of ∼1μm. The substrates were heated by halogen lamps and the desired temperature was controlled by an Athena X25 controller. The fabrication conditions are summarized in Table 1 . | 10.1016/j.ceramint.2011.11.073
Thermal shock resistance test was performed by heating and water quenching method. The coatings were deposited onto the cylinder like superalloy substrates with the size Ø20mm×6mm. The samples were put into the high temperature muffle furnace and were heated to 1000°C (1200°C) with the dwell time 5min, then they were thrown into the water with the temperature 20°C quickly. When the coating samples were cooled to the ambient temperature, they were taken out, dried and put into the high temperature muffle furnace again, repeat the same process. The thermal cycle number when nearly 20% coating surface was destroyed (cracking and peeling is visible to the naked eye) was recorded as the thermal cycling lifetime of the as-sprayed coating. The dynamic macro-images of the destroyed coating samples were captured by a digital camera timely. The composition and microstructure of the fracture surface was examined by X-ray diffraction (XRD, D/max2400, RIGAKU, Japan) and Scanning Electric Microscope (SEM, S-570, Hitachi, Tokyo, Japan) equipped with Energy Dispersion Spectrum (EDS). | 10.1016/j.ceramint.2011.12.076
In order to evaluate hot corrosion behavior of coatings, a mixture of 55wt%V2O5 and 45wt%Na2SO4 powders was selected as a corrosive salt. Some specifications of each salt are presented in Table 3. The corrosive powders were strewed over the surface of coatings in a 25mg/cm2 concentration leaving approximately 3mm from the edge uncovered. The specimens were set in an electric furnace with air atmosphere at 1000°C for 30h and then, were left outside to let it cool down in the air. The specimens were inspected periodically every 6h. | 10.1016/j.ceramint.2012.05.047
The thermal shock test was carried out in a muffle furnace. When the temperature of the furnace reached up to 1000°C, the specimens were pushed into the furnace. The specimens were held for about 10min in the furnace, and then they were directly quenched into water. As the water for test was so capacious, the temperature rise of water was not obvious. After 60s, the temperature of specimens was the same as water according to the test of a thermometer contacting the surface of specimens. The temperature of water throughout the cycling was between 23 and 27°C. When the samples were cooled to the ambient temperature, they were taken out, dried and put into the high temperature furnace again, repeating the same process. More than 20% of the cracked and spalled regions of the surface of top coating were adapted as the criterion for the failure of the coating. The macroscopic images of the samples in time during the thermal shock test were captured using a digital camera. The weight changes of the samples were measured to a precision of 0.1mg by an analytical balance (TE214S, Sartorius, Germany). The water-quenched thermal shock test was also performed by other investigations [4,18]. | 10.1016/j.ceramint.2013.07.023
ZSC and GH99 were wire cut into 7mm×6mm×3mm and 10mm×20mm×2.5mm pieces, respectively. Ag–Cu–Ti foil, Cu mesh and Cu foil were sliced into 8mm×7mm pieces. All brazed surfaces were polished by SiC papers up to grit 1000, and cleaned in ethanol and acetone prior to vacuum brazing. The brazing was performed in a vacuum furnace (Centorr-3520) under a vacuum of 5×10−3 Pa. The sample assembly was heated to 840–920°C and held for 10min. The heating and cooling rates were 15°C/min and 10°C/min, respectively. | 10.1016/j.ceramint.2014.08.051
Cr2O3 films were deposited on Ni-based high-temperature alloy substrates (polished to a roughness of 20–40nm) using an AIP system. Six Cr (99.8wt% purity) targets with a diameter of 100mm were set as the arc cathode. Pure Ar (99.99%) and O2 (99.99%) were used as working gases. The vacuum chamber was pre-heated to 150°C and evacuated to a base pressure of 5×10−3 Pa. The substrates were cleaned in acetone for 30min before deposition using an ultrasonic bath cleaner. They were then placed into the chamber for ion bombardment using a bias voltage of −800V under Ar atmosphere of 1.3Pa for 30min to remove the oxide layer. A Cr interlayer was deposited in pure Ar atmosphere with a deposition time of 10min to improve adhesion, and then a chromium oxide film was deposited as a transition layer in O2 and Ar mixed atmosphere (i.e., the flow ratio, O2:Ar, increased from 0 to 0.5 in 5min). Subsequently, the Cr2O3 films were deposited for 1h. The deposition conditions of Cr2O3 films are listed in Table 1. | 10.1016/j.ceramint.2015.04.012
Cr2O3 films were annealed at 400, 700, and 1000°C in air with a muffle furnace (samples A, B, C, and D, respectively). The desired temperature was attained at a rate of 5.5°C/min with a holding time of 2h, and then naturally cooled down to room temperature in the furnace. The films were also annealed at 700°C with the heating rates of 11 and 3.7°C/min (samples C1 and C2, respectively) for comparison, and the film was polished (sample D1) after annealing at 1000°C to eliminate the surface morphology effect. The spherical indentation tests were conducted using a CSM Revetest Scratch Tester with a diamond spherical indenter (diameter 200µm), normal load of 20N (loading rate: 20N/min), and dwell time of 5s. The relevant parameters were obtained from the optical microscope connected to the Scratch Tester. The film hardness and elastic modulus values were determined on a CSM Nano-indentation Tester at a load of 15mN (loading rate: 30N/min) and dwell time of 10s. Each sample was measured seven times, and then the average value was taken. A Micro XAM 3D non-contact surface profilometer was used to measure the thickness and curvature radius of the Cr2O3 films. The crystallographic structure of the Cr2O3 films before and after annealing was studied by conventional Bragg–Brentano X-ray diffraction (XRD) using a Philips X׳Pert-MRD type diffractometer with a Cu tube operated at 40kV and 60mA. The collapse morphologies were obtained using an MH-5 Vickers microhardness tester at a load of 0.98N and dwell time of 5s. The morphologies were observed using a scanning electron microscope (SEM, JSM-5600LV) and field emission SEM (JSM-6701F). The tribological properties of the Cr2O3 films were measured using a reciprocating-type ball-on-disc tribometer (CSM, Tribo-S-D-0000) against Al2O3 balls at a normal load of 5N in ambient temperature that ranges from 20°C to 25°C and a relative humidity of 50±5%. The sliding frequency and amplitude remained at 4Hz and 2.5mm, respectively. The worn surface and debris morphologies were also observed using SEM. | 10.1016/j.ceramint.2015.04.012
In order to investigate the effect of α-Al2O3 on the crystallization behavior of the base glass, glass granules were dry-blended by ball-milling for 10h with 10 and 30wt% α-Al2O3, and the obtained powder mixtures were denoted as E10A and E30A, respectively. By the same way, glass granules were mixed with 10, 30, and 50wt% YSZ inclusions and were named as E10Z, E30Z and E50Z, respectively. In addition, powder mixtures of YSZ, α-Al2O3 and glass in a mass ratio of 3:3:7 were also prepared using the same method and were referred as GAZ. Then, they were compressed under 100MPa for 5min using a cold isostatic pressing device to form green compacts with dimension of 20mm×20mm×20mm, which were subsequently pre-dried at 400°C for 10h to remove the incorporated water and organic impurities before sintering. The obtained compacts were placed into a muffle furnace where the temperature had been elevated to the selected values, i.e., 900, 1000, or 1100°C. After sintering for a given time, i.e., 0.5, 1, 20, 50 and 100h, they were taken out of the furnace and cooled down to room temperature in air. Two specimens were prepared for each sintering time. The as-sintered specimens were ground and polished before X-ray diffraction (XRD) (Panalytical X׳Pert PRO, CuKa radiation at 40KV; PANalytical, Almelo, Holland) examination. The microstructure analysis was performed using a scanning electron microscopy (SEM, Inspect F 50; FEI Co., Hillsboro, OR) with an energy dispersive X-ray spectroscopy (EDS, X-Max; Oxford Instruments Co., Oxford, UK.). | 10.1016/j.ceramint.2015.04.047
The specimens with the size of 10×10×1mm3 were wire-electrode cut from bulk nickel-based superalloy. The composition of Ni-based superalloy substrate was listed in Table 1. The substrate was grit blasted with SiC grit under 0.80MPa pressure to get a relatively rough surface, which was beneficial to improve the adhesion between coating and substrate. Then the specimens were cleaned ultrasonically in acetone to remove remaining dust and impurity, and were dried at 80°C for 1–2h before spraying. | 10.1016/j.ceramint.2015.04.077
Thermal shock test was performed in an electric furnace at 1200°C in air. After oxidation at 1200°C for 5min, the specimens were immediately taken out of the furnace and cooled down in ambient environment for 5min. Then, the specimens were put into the furnace again for the next cycle. The mass change was recorded after every 5-time thermal cycling using an electric balance with a sensitivity of±0.1mg. At least three specimens were tested and the average value was calculated. The mass change of specimens was plotted as a function of thermal cycles in order to investigate the thermodynamic mechanism of the oxidation reaction. | 10.1016/j.ceramint.2015.04.077
Prior to brazing, the joining surfaces of the C/C and Rene N5 were polished by 400, 600, and 1000 grit silicon carbide paper and then cleaned ultrasonically in ethanol for 15min. | 10.1016/j.ceramint.2015.05.119
Hot pressed Si3N4 ceramic (Institute of Ceramics, Shanghai, China) containing alumina and yttria as sintering additive was used in this study. The bending strength of Si3N4 ceramics at room temperature was 750–850MPa. The nickel-base superalloy used was DZ483 (12.10wt% Cr, 9.18wt% Co, 5.06wt% Ta, 4.03wt% Ti, 3.76wt% W, 3.52wt% Al, 1.91wt% Mo, 0.026wt% B, Ni bal). The coefficient of thermal expansion (CTE) of Si3N4 is 3.1×10−6/°C and the CTE of nickel-base superalloy was 12.8×10−6/°C. The ceramic and superalloy partners were cut into rectangular specimens 3mm×4mm×19mm in dimension. Joining was performed on the 3mm×4mm face. The bonding surfaces of the samples were coarsely ground on SiC sandpapers and then polished using 1μm diamond paste. A 20μm thick Ti foil and a 200μm thick Cu foil were used as the outer layer. A 0.5mm thick Ni sheet was used as the core material. Prior to joining, all the materials were cleaned in acetone and ethanol using ultrasonic vibration for about 15min, respectively. | 10.1016/j.ceramint.2015.09.115
LTA powders were prepared using the Pechini sol–gel method. La(NO3)3·6H2O (≥99.9%, Sigma Aldrich), Al(NO3)3·9H2O (≥99.9%, Sigma Aldrich), and Titanium Butoxide [Ti(OC4H9)4, ≥99.9%, Sigma Aldrich] as original materials were dissolved in absolute ethanol by stoichiometric ratio and stirred until complete light yellow transparent sol was obtained. Then, citric acid as the complexing agent and polyethylene glycol (PEG200) as the surfactant were added into the sol and stirred for another 30min. The reaction is simply described by Fig. 1 and the following chemical reactions [14]: (1) L a 3 + + 2 T i 4 + + 9 A l 3 + + 19 O 2 − ⇒ L a T i 2 A l 9 O 19 | 10.1016/j.ceramint.2015.10.117
After boriding, the specimens were cut out across the boride layer and prepared for microstructure observation in the plane parallel to the diffusion direction. Then, the specimens were ground with the use of the abrasive paper of varying granularity, and finally, polished with the application of Al2O3 paste. In order to reveal the microstructure, the polished samples were chemically etched in a mixed solution of copper (II) sulfate CuSO4, hydrochloric acid HCl and distilled water H2O (typical Marble’s reagent). The microstructure was observed by the optical microscope (OM) as well as by the scanning electron microscope (SEM) Tescan Vega 5135. | 10.1016/j.ceramint.2015.10.119
A commercial SPS apparatus (EF 20T-10, Easy Fashion Metals Products Co.) was utilized for the sample preparation. A schematic view of the machine operation is shown in Fig. 1b. The SPS route was carried out in a multi-stage thermal/pressure cycling under vacuum (8Pa), as shown in Fig. 1c. In the first stage, pre-heating to ~600°C and holding for one minute was performed for thermal stabilization. A pressure of 10MPa was applied at the start and then increased to 20 MPa at 600°C. After that, the temperature raised to ~1040°C at a rate of 35°C/min and the sample was held for ~10min. The applied pressure for sintering was 40MPa. The specimens were then cooled to 600°C within ~10min. Visual examination revealed that the samples are sound but in a dark color (Fig. 1d). It seemed that surface carbon soating and/or carbonization of the substrate was taken place, albeit a barrier coating (hex-BN) was utilized. Therefore, the SPSed samples were heat treated in an electrical furnace at 1000°C for 2h. The mentioned time for post annealing phemomenon was selected based on previous studies [1,5], which aimed to eliminat carborization as well as detecting the γ and β phases. | 10.1016/j.ceramint.2015.11.008
Plasma spraying was performed with a Sulzer-Metco F4-MB plasma gun (Sulzer-Metco, Switzerland) in air. Argon was used as a primary and carrier gas and hydrogen was utillized as a secondary gas. The processing parameters for different layers are shown in Table 2. To improve the flowability of thefeed stock powders, the YSZ particles were granulated by utilizing polyvinyl alcohol (Junsel Chemical Co. Ltd., Japan) as a binder [48]. The aggromerates were screened by sieving (180 and 325 US mesh) to attin granulates with 44–90µm sizes. Finally, heat treatmrnt was performed at 1100°C for 2h. | 10.1016/j.ceramint.2015.11.008
For microstructural studies, the multilayered samples were cross-sectioned by a diamond cutting machine (DCS 150, Synova). The specimens were then cold mounted in an epoxy resin and grined by SiC emergy papers down to #2000 mesh. Diamond pastes (10, 3, and 1μm sizes) were used for mirror polishing. A field emission-scanning electron microscope (FE-SEM, VEGA//TESCAN-XMU, Russia) equipped by an energy dispersive X-ray spectroscopy (EDS) was employed for microstructural examines. Possible phase transformations were analyzed by using an X-ray diffractometer (XRD: GNR, Explore, Analytical Instruments Group, Netherlands) with Cu Kα radiation. Variations in the micro-hardness profile along the cross-section were determined by a Vickers indenter (MVK-H21, AKASHI, Japan) at an applied load of 50g for a dwell time of 15s. The indentation testing was repeated ten times for each region and the average value was reported with standard deviation (SD). | 10.1016/j.ceramint.2015.11.008
A batch of molten V2O5/Na2SO4 salt (55/45wt%) was prepared by mixing of the constituents at room temperature followed by heating at ~1050°C. The corrosive salt was then spread over the TBC in a concentration of 30mg/cm2. To avoid the edge effect [42,44,45,49], no covering was considered near the edges for apart 3mm. The prepared setup was placed in an electric furnace with a fixed temperature of 1050°C in atmospheric condition. Every four hours, the specimens were taken out from the furnace and analyzed for possible cracking, spallation, and severe formation of corrosion products. | 10.1016/j.ceramint.2015.11.008
Hot corrosion test of the coatings were performed in a muffle furnace in static air. The bare nickel (substrate) and CoWSi/WSi2 composite coating samples were placed on a hot iron plate and then brushed with salt mixture Na2SO4/NaCl (3:1, by weight). The samples were weighed before and after importing salt to ensure a salt supply of about 2mg/cm2. Afterwards, the samples were placed inside alumina crucibles and loaded into muffle furnace to carry out the corrosion experiment at 900°C. At regular intervals (17h), the specimens were taken out, cooled down to room temperature and then washed in boiling distilled water to obliterate the remaining salt. Then, the samples were dried and weighed by electronic balance with sensitivity of 10− 5 g. Subsequently, a uniform fresh salt coating was brushed again to continue the experiment. The corrosion test lasted for 51h in the salt. Phase constituents of the coatings and all corrosion scales were analyzed by Philips X-ray diffraction (XRD) with a Cu Kα tube operated at 30mA and 40kV and a scan rate of 0.5°/min. The cross-section for microstructure observations of both as-coated and hot corroded samples were examined in a Seron AIS 2300 scanning electron microscope (SEM) equipped with EDS. Etching of the cross-sectional microstructure was carried in limited cases using H2O-7% HF-43% HNO3 water solution at ambient temperature for approximately 10–30s. The surface morphology and microstructure of the samples were also studied using the above SEM. | 10.1016/j.ceramint.2015.11.064
In order to evaluate hot corrosion behavior of coatings, a mixture of 55wt%V2O5 and 45wt%Na2SO4 powders was poured over the surface of coatings in a 3mg/cm2 concentration. The specimens were heated in air atmosphere at 910°C for different times and then cooled down inside the furnace. The specimens were inspected at 6, 12, 18, 30, 100 and 300h. | 10.1016/j.ceramint.2016.01.147
The thermal shock tests were performed by water quenching method. The samples were put into the high temperature muffle furnace and were heated to 1000°C with dwell time of 10min, and then were thrown into the water with the temperature of 20°C quickly. When the coating samples were cooled down to the ambient temperature, they were taken out, dried and put into the high temperature muffle furnace again in order to repeat the same process. The thermal cycle number which nearly 20% of coating surface was destroyed (cracking and peeling are visible to the naked eye) was recorded as the thermal cycling lifetime of the as-sprayed coating. The dynamic macro-images of the destroyed coating samples were captured by a digital camera timely. The weight changes of the samples were measured to a precision of 0.1mg by an analytical balance (TE214S, Sartorius, Germany). The water-quenched thermal shock test was also performed by other investigations [4,18]. | 10.1016/j.ceramint.2016.04.018
In order to evaluate the corrosion behavior of the coatings, 25mgV2O5 powders was selected as a corrosive salt. The corrosive salt was strewed over the surface of the coatings in a 25mg/cm2 concentration, leaving approximately 2mm from the edge uncoated to avoid the edge effect. The specimens (one sample for YSZ TBCs and four samples for SYSZ coatings, sample dimensions is 10×10×10mm) were pushed into the electric furnace with air atmosphere at 910°C for different times and then cooled down inside the furnace. The specimens were inspected at 6, 12, 18, 30h. It should be noted that a separate coating was used for each time interval. | 10.1016/j.ceramint.2016.05.047
The thermal stability of three TBCs was carried out in a muffle furnace at 1480°C for 24h. Before this test, coatings were removed from substrate with successive blows and sudden swings and giant hammer to the substrate, due to resonant vibrations by the successive blows of calico hammer to the substrate. Before heat treatment the low-carbon steel substrate (for 7YSZ coating) were dissolved in an acidic liquid to produce freestanding YSZ coatings. The specimens were cooled to room temperature with rating of 20°C/min. To better preserve and reveal the true structural features of the coatings, the coatings were first vacuum impregnated and mounted in epoxy resin, then polished using standard metallographic procedures. A total of 10 FESEM pictures were taken and the nanozones were manually selected via image analysis to perform porosity evaluation. The phase evolution of freestanding coatings during high temperature treatment was evaluated by XRD analysis. | 10.1016/j.ceramint.2016.05.203
The mixture for the fabrication of the ceramic core consisted of fused silica (99.6% purity, Boram Chemetal, Korea) with various particle sizes ranging from 25 to 150µm, zircon flour (97.5% purity, 1µm, Cenotec, Korea) and SiC (97.5%, 400mesh, Sigma-Aldrich, United States). All ceramic powders are commercially available. The fused silica and zircon were used at a ratio of 3:1 as a compound for the silica-based composites. The SiC contents of the ceramic powders were 5, 10, 15 and 20wt%. To prepare a flowable slurry feedstock for injection molding, the mixture was mixed with 15wt% of thermoplastic binders: paraffin wax (M.P. 69°C, Nippon-Seiro, Japan), microcrystalline wax (M.P. 82°C, Nippon-Seiro, Japan), oleic acid (C19H34O2, Samchun Pure Chemical, Korea), and stearic acid (C19H36O2, Samchun Pure Chemical, Korea). The ceramic powders were ball-milled for 6h at room temperature with zirconia balls. To prepare the feedstocks for injection molding, the ball-milled ceramic powders were mixed with melted thermoplastic binders for 6h at 80°C under vacuum. The mixed feedstocks were fed into a storage chamber of a C-frame ceramic injection molding machine (CTM-CI-CF-35, Cleveland Tools and Machines, OH, United States) and injected at a temperature of 80°C, an injection pressure of 60bar and a flow rate of 400cc/sec. The dimensions of the specimens used for measuring the flexural strength were 6×8×90 mm (W×L×H). The injected specimens were heat-treated at 1200°C for 2h at a heating rate of 5K/min using a chamber furnace (UAF-15-27-LHE, Lenton, England). During the heat treatment, the specimens were positioned in a crucible with backfill powder to prevent collapse caused by the melting of the thermoplastic binders. A dilatometer (DIL 402C, Netzsch, Germany) was used to measure the thermal expansion and contraction of the specimens. The thermal diffusivity of pelletized samples with a diameter of 12.7mm and a thickness of 1.5mm was evaluated using a laser-flash analyzer (LFA, LFA-427, Netzsch, Germany) under an argon atmosphere in the temperature range of 25 to 1300°C. Before analysis, the surfaces of the pellet specimens were coated with carbon spray to prevent laser transmission. The thermal conductivity (k) of the specimens is the product of the apparent density (ρ), specific heat (C p ) and the measured thermal diffusivity (λ). For the calculation of the thermal conductivity, we used density and specific heat data at the elevated temperature supplied by the equipment manufacturer. | 10.1016/j.ceramint.2016.06.100
The phase transformations of the specimens were detected with an X-ray diffractometer (XRD, D/Max-2200, Rigaku, Japan) with Cu Kα radiation (λCuKα=1.54178Å). The flexural strength testing was performed with a 3-point bending fixture with a span of 80mm on a universal testing machine (UTM, H10SK, Hounsfield, England) at a crosshead speed of 1mm/min according to ASTM C 1161-13. Five specimens were tested for each value. The microstructures of the specimens were observed via field-emission scanning electron microscopy (FE-SEM, S-4800, Hitachi, Japan). The apparent density and porosity of the specimens were determined based on Archimedes’ method. To examine the SiC oxidation in the specimens, a powder mixture without thermoplastic binders was analyzed using a thermo-gravimetric analyzer (TGA, SDT 2960 Simultaneous, TA Instruments, Delaware, United States) at 1200°C with a heating rate of 5K/min. The leaching test was carried out using an autoclave with 40% sodium hydroxide (NaOH) solution. 10g of specimen was added into 100mL of solution and leached at 150°C for 1h with an atmospheric pressure of 4 bars. | 10.1016/j.ceramint.2016.06.100
To modify the surface by silane grafting, alumina powder (5g) in 500ml of deionized water was mixed with 100ml of 1N ammonia solution at 250 RPM at 80°C for 3h. The sample was then cooled by the addition of 200ml of deionized water and mixed with 150ml of ethanol at 250 RPM at 60°C for 12h. The silane precursor solution, composed of 2ml of APTES, 1ml of ethanol, and 1 N of ammonia solution, was added 30min into the procedure. After heating was complete, this product was washed as previously described for PEI. | 10.1016/j.ceramint.2016.09.127
Pre-sintered specimens were infiltrated by 20% supensions of the prepared surface-modified colloidal alumina in deionized water under vacuum. The length of reaction was varied to achieve different levels of the alumina content. Resulting specimens were dried at 110°C for 12h to evaporate residual solvent and sintered at 1300°C for 2h. | 10.1016/j.ceramint.2016.09.127
The precursor of encapsulation materials that used to seal the honeycomb holes for encapsulating the latent alloys was prepared by mixing thoroughly 60wt% SiCw/Al2O3 ceramic powders (~58µm, obtained by crushing and ball-milling the monolithic SiCw/Al2O3 honeycomb ceramics) and 40wt% frit (~58µm, supplied by Zibo Guosheng Glaze Co., Ltd., China; the softening temperature was lower than 900°C and the chemical composition was collected in Table 3) with 5wt% CMC aqueous solution. This formula of encapsulation materials was designed basing on experiments (trial and measurement). The schematic presentation of encapsulation processes was illustrated in Fig. 3 and the detailed encapsulation procedures were as follows: the precursor that had sealed one side of the partial holes was dried at 100°C for 24h in an electric oven, and then the sealed holes were filled with Al-Si alloy powders; after the other side of the holes was sealed, the encapsulation materials were dried and heat-treated at 950°C at molybdenum disiliciade furnace with a heating rate of 3°C/min and a holding time of 1h at the maximum temperature. The unsealed holes were designed for the ventilation of heat transfer medium (usually air) and thereby each sealed hole had four surfaces for heat transfer. The morphology of the fired encapsulation materials bonded with the honeycomb matrix after the heat treatment could be observed in Fig. 4. It was shown in Fig. 4 that the encapsulation materials were bonded with the SiCw/Al2O3 ceramic matrix satisfactorily and the shear strength of the encapsulation materials was tested to be 7.75MPa, which had significantly surpassed the shear strength requirement of 1MPa for encapsulation materials as described in Chinese industrial standard (QJ 1643A-1996). The well-bonded encapsulation materials were propitious to inhibit the melted alloys from leakage. As shown in Fig. 5, the photograph of the honeycomb ceramics that encapsulated Al-Si alloys, there was no leakage of alloys observed from the encapsulation materials or the honeycomb ceramic shell after heat-treatment, which showed a good sealing performance. | 10.1016/j.ceramint.2016.12.119
The specific heat capacity (C p ) of the honeycomb shell was measured by TC-7000H laser flash thermal constant analyzer(ULVAC SINKU-RIKO. Inc., Yokohama, Japan). The physical and chemical compatibility between the honeycomb ceramics and Al-Si alloys was studied under a thermal cycle described as follows: the composite samples were placed in a furnace and heated to the preset of temperature (900°C), soaked for 30min and then were cooled down (at a rate of 5°C/min) to 400°C. The physical compatibility of samples was judged by the cracks or fracture occurred and the leakage of the melted alloys when 100 thermal cycles were completed, while the chemical compatibility was studied by the morphology and the elemental distribution of the combining sites of honeycomb ceramics and alloys. The morphology was observed by SEM (JEOL Ltd., Japan). The elemental distribution was investigated by energy dispersive spectroscopy (EDS), which was taken at 20kV and a vacuum of 10−4 Pa. The failure mechanism of the latent alloys were studied by the variations in weight, phase compositions, morphology and the fusion heat of alloy materials after enduring 1, 10, 30, 50, 70, 90, 100 thermal cycles. The phase composition was tested by X-ray diffraction (XRD) using a D/MAX-IIIAdiffractometer (Rigaku Corporation, Japan) equipped with Cu Kα (λ=1.54Å) radiation. The relative content of different phases was calculated by RIR (Reference Intensity Ratio) method semi-quantitatively [35,36]. The fusion heat of the latent alloys was studied by TG-DSC (thermal gravimetry-differential scanning calorimeter) technique by using a simultaneous thermal analyzer (Netzsch Scientific Instruments Trading Ltd., Germany). | 10.1016/j.ceramint.2016.12.119
Commercially available Yttria-stabilized zirconia nanopowder (3mol% Y2O3, Sigma-Aldrich) with spherical geometry, an average particle size of 50nm and specific surface area&gt;17m2/g was used as raw material. The suspension medium was acetone (with purity of 99%) and Iodine (with purity of 99.8%, Carlo Erba) was used as dispersant. | 10.1016/j.ceramint.2017.03.035
Thermal insulation capacity was based on temperature reduction through coating thickness. Schematic of this test is shown in Fig. 2b. In this test, an uncoated sample was used as the reference sample to eliminate such test errors as temperature drop by the substrate backside cooling air. To test thermal insulation, furnace door was removed and a Mullite was used instead. Coated and uncoated samples were located inside the Mullite and spaces were sealed using high temperature paste. Surface temperature of samples was controlled using a thermocouple connected to a thermometer. After assembling all equipment, the furnace was heated at 15°C/min rate to reach 1000°C. Furnace temperature (T0), and coated sample (T1) and reference sample (T2) temperature were recorded in 1- min intervals and temperature-time curves were plotted. When T0 reached to 1000°C and T1 and T2 became stable, the thermal insulation capability was calculated by the mean value of temperature drop across TBC (ΔT=T2-T1) [23]. | 10.1016/j.ceramint.2017.03.074
Nimonic 80A-alloy was used as the base material in this study. The chemical compositions of this alloy was as follows: Cr 19.52wt%, Ti 2.55wt%, Al 1.44wt%, Fe 0.25wt%, C 0.085wt%, Si 0.09wt%, Mn max. 0.01wt%, S 0.001wt%, Cu 0.01wt% and balance Ni. The ring-shaped specimens of the following dimensions were used: external diameter ca. 16.5mm, internal diameter 9.5mm and height 12mm. | 10.1016/j.ceramint.2017.03.156
After gas boriding, the specimens were cut across the produced layer. The specimens were ground with the use of the abrasive paper and, finally, they were polished with applying Al2O3. In order to reveal the microstructure, the specimens were etched using Marble's reagent, consisting of CuSO4, HCl and H2O. The microstructure and thickness of gas-borided layer were observed using the optical microscope (OM) and the scanning electron microscope (SEM) Tescan Vega 5135. | 10.1016/j.ceramint.2017.03.156
Cyclic hot-corrosion tests were performed under a molten-salt environment (6.5wt% NaCl+34.5wt% KCl+59wt% Na2SO4) up to 10 cycles. During each cycle, the samples were heated from room temperature up to 500°C (heating rate: 10°C/min), over a period of 12h, in a muffle furnace with an accuracy of ±5°C; they were then cooled to room temperature, within the furnace, over a period of 12h. Tubular specimens of P91 steel, coated with Cr3C2-WC-NiCoCrMo and Cr3C2-NiCr, were used for the hot-corrosion tests; they were sealed by welding prior to the tests. Tests were performed on the Cr3C2-WC-NiCoCrMo- and Cr3C2-NiCr- coated P91 steel samples. All the samples were placed into a corundum crucible, which was filled with salts. | 10.1016/j.ceramint.2017.04.109
Oxidation tests were performed on Cr3C2-WC-NiCoCrMo- and Cr3C2-NiCr- coated 625 alloy plates. Both samples were placed in corundum crucible under an air atmosphere, and the furnace temperature was maintained at 500±5°C (heating rate: 10°C/min). Tests were conducted over a period of 120h. The weight of each the sample prior to and flowing the oxidation test was measured with an accuracy of 0.01mg. | 10.1016/j.ceramint.2017.04.109
The microstructures of the powders and coatings were investigated using scanning electron microscopy (SEM, ZEISS EVO-18, Germany) with energy dispersive spectroscopy (EDS, OXFORD X-MaxN). Image analysis software (OLYMPUS Stream, Japan) was used to process the images (200× magnification) to evaluate the level of porosity of the coatings. Five measurements were obtained and the average was reported. The test samples used for the microstructure evaluation were cut, hot-mounted, ground, and polished using Struers’s equipment (Struers, Denmark). A diamond disk and slurry (Struers, Denmark) were used to grind and polish the samples. Following the hot-torsion tests, the morphologies of the corroded surfaces of the coatings, were characterized using SEM. The phase compositions were determined using X-ray diffraction (XRD, D/MAX 2550, Japan) with Ni-filtered Cu Kα (λ=0.1542nm). Following oxidation at 500°C for a period of 30min, the elemental composition of the Cr3C2-WC-NiCoCrMo surface was analysed using photoelectron spectroscopy (XPS) with Al Kα X-rays (ESCALAB 250Xi, ThermoFisher-VG Scientific, USA). The microhardness of the polished cross-section of the coating was measured using a Vickers indenter (Future-tech Corp FM-700, Japan) with a load of 300g. In the case of each hardness test, the dwell time was set as 10s. The average of ten readings was reported. | 10.1016/j.ceramint.2017.04.109
NaVO3 was used as an example corrosive salt. Five powders (P-0, P-800, P-1000, P-1200 and P-1400) were mixed with NaVO3 in a weight ratio of powder:NaVO3=8:1. Hot corrosion tests were carried out in an electric furnace in an ambient atmosphere at 700°C for 24h, 48h, 96h and 192h. For hot corrosion tests of the coatings, NaVO3 was dissolved in deionized water and then sprayed on the coating surfaces at a concentration of 20mg/cm2. Coatings with the corrosive salt on top were also heated in an electric furnace at 700°C for 192h, followed by furnace-cooling to room temperature. The samples were cleaned with deionized water after hot corrosion testing. In order to evaluate the corrosion differences between the powder and its coating, another experiment was carried out where the coating was deposited on a graphite substrate, and then heated at 650°C for a few hours to burn off graphite, and the coating was crushed into a powder. The conditions of the hot corrosion tests for the powder, the coating and the crushed coating were identical. | 10.1016/j.ceramint.2017.05.077
Microstructures of the specimens before and after hot corrosion tests were characterized using FESEM (QUANTA FEG450, FEI, USA). The elemental composition and distribution of the corrosion products were investigated by energy dispersive spectroscopy (EDS). Phase compositions of the specimens were determined by XRD (D/MAX-RB RU-200B, Cu Kα radiation, λ=0.15406nm) in a 2θ range of 20–80° with a scanning rate of 4°/min and a step width of 0.02°. | 10.1016/j.ceramint.2017.05.077
Finally, in order to form an additional insulating layer, an Al2O3 film was deposited on the surface of the TGO layer by sol-gel method. A water-based particulate alumina sol–gel with nanoparticle size of 2nm was used, and the mass fraction of alumina sol-gel was 10.00at%. The superalloy substrate with the heat-treated NiCrAlY coating was immersed into this solution and allowed to soak for 1min; then it was withdrawn at a speed of 60mm/min, and the wet coating was heat treated for 10min at 550°C. This dip coating and heat treatment process was repeated 3, 5, or 7 times (denoted as C3, C5, and C7, respectively). Finally, these composite coatings were fired at 800°C for 4h with a heating rate of 5°C/min. | 10.1016/j.ceramint.2017.09.148
Characteristics of the used fused silica and zircon, as raw materials, are illustrated in Table 1. Porous silica-based ceramic cores were prepared by using ceramic injection molding [13]. After a slow heating step to burn out the thermoplastic binders, they were sintered at 1000℃ for 60min using the box type furnace and were defined as S0 samples. For a withdrawal rate of 4mm/min in the Bridgman directional solidification furnace, the heating zone holding time of ceramic cores in a cast with a total height of 400mm is more than 90min. Hence，in order to simulate the realistic directional solidification process, some of the sintered samples (S1, S2, S3) were subsequently subjected to heat treatment at 1500℃ for 30min, 60min and 90min, respectively. The ceramic core samples (S1, S2, S3) were removed from the furnace at 1000℃ to the atmosphere at 25℃ for simulating the realistic rapid cooling process during the directional solidification from the heating zone into the cooling zone. The average size of the ceramic cores is 14.77mm in diameter and 15.25mm in length (φ14.77mm×15.25mm). The heat treatment of ceramic core samples to simulate the directional solidification process is summarized in Table 2. | 10.1016/j.ceramint.2017.09.189
The schematic diagram of CPED device for preparing Al2O3 coatings is shown in Fig. 1. The power supply (TN-KGZ01) is high-frequency switching pulse source, which the maximum output voltage and current is 500V and 30A, the frequency range is 50–2000Hz, the duty ratio varies from 0% to 90%. Samples of cast nickel-based superalloy K418 (20mm * 10mm * 3mm, chemical composition shown in Table 1) were used as cathode and ground with SiC papers to a grit of #400, ultrasonically cleaned in deionized water and ethanol for 20min respectively. In order to control the exposed area of the specimen, Teflon is often used to wrap the sample and the wire. A platinum electrode (50mm * 100mm) was used as anode. The electrolytes consisted of Al(NO3)3·9H2O(99.0%, analytically pure), polyethylene glycol [9] (PEG, analytically pure) and deionized water. The computer can record the voltage and current density changes over time during the automatic boosting process. In this paper, applied voltage was computer-controlled, frequency 2000Hz, duty ratio 80%. The method of pretreatment is that samples were placed into the muffle furnace (SX-G04133) when the temperature reached 950℃, stayed for 30min then quickly removed from the furnace and cooled in air. | 10.1016/j.ceramint.2017.09.225
All as-deposited coatings were tested and characterized in the R&amp;D laboratory of MEC India. Coated samples were cut and polished following a routine developed to minimize and carbide pullouts during polishing substituting the final stages of diamond polish with silica abrasive of 40nm. Cross-sections of the segmented TBCs and cracks were examined under the Scanning Electron Microscope (Carl ZEISS Evo18), equipped with Backscatter electron detector (BSC) and EDS analysis (Oxford Instruments, United Kingdom). | 10.1016/j.ceramint.2017.10.219
Two sets of samples were prepared as described below: i) Free-standing TC samples were detached from the TBC system in order to perform analyses by DSC, TGA, High Temperature X-Ray Diffraction (XRD) and Optical (OM) and Scanning Electron Microscopy (SEM) equipped with Energy-Dispersive X-ray Spectroscopy (EDXS) and Wavelength-Dispersive X-ray Spectroscopy (WDXS) detectors. ii) Cross sections of TBC samples were vacuum-impregnated in a phenolic resin, ground with emery papers and polished in clothes with diamond particles in order to perform microstructure assessment using XRD together with OM and SEM. | 10.1016/j.ceramint.2017.11.109
The specific heat capacity and enthalpy of the free-standing TC samples were measured at constant pressure using a simultaneous TGA/DSC (SDT) analyzer (TA Instruments, model Q600) with the aid of Universal Analysis® software (TA Instruments). Free-standing TC specimens of 4 × 4mm and 30 ± 0.1mg were placed in Al2O3 crucibles for TGA/DSC measurements. The specific heat was determined by heating the samples from room temperature to 1450°C using a sapphire standard reference material. The heating rates were 10, 15 and 20°Cmin−1. The CP was calculated according to the ASTM E-1269 standard [25]. | 10.1016/j.ceramint.2017.11.109
A JEOL 5910LV SEM was used to obtain TBC cross-sectional images. Chemical microanalysis were performed using EDXS and WDXS spectrometers. XRD patterns were obtained in free-standing samples using a Panalytical X′Pert PRO X-ray diffractometer with monochromatic CuKα (λ = 1.5406Å) radiation. The diffraction patterns were obtained within the 15° ≤ 2θ ≤ 90° range and step of 0.013°s−1 using a standard θ–2θ Bragg-Brentano geometry. Rietveld refinement was performed to measure the phases at different conditions. This analysis was complemented with the General Structure Analysis System (GSAS) package and the EXPGUI interface and included a chi-squared fit of 3.1 ± 0.5 [26,27]. The XRD patterns for the TC were obtained at 100, 200, 400, 600, 800, and 1050°C both during heating and cooling cycles, with holding time of 10min at each temperature. The heating rate was set to 10°Cmin−1 while the cooling rate was determined by the thermal insulation of the equipment as shown in Fig. 1. The temperatures were selected to emulate temperature variations experienced by a gas turbine under operating conditions. In order to analyze phase changes in the TC during longer exposure times at high temperatures, additional X-Ray and porosity analyses were performed for samples exposed at 1100°C during 600, 1000, and 1700h. Analyses over an as-sprayed sample at room temperature were also considered for reference purposes. | 10.1016/j.ceramint.2017.11.109
The microstructure of PS-PVD 7YSZ TBC was characterized by Field Emission-Scanning Electron Microscope (FE-SEM, Nova-Nono430, FEI) and Transmission Electron Microscopy (TEM, Titan Themis 200, FEI) assisted with Focused Ion Beam (FIB, 450S, FEI) milling. Moreover, micrographics of TBC (sample size: 2 × 2 × 2mm) were observed by 3D X-ray CT (computed tomography, Xradia 510 Versa, ZEISS), where the volume resolution is 1µm and its operation voltage is 120kV. The thermal shock property of the PS-PVD TBC was performed through water-quenching test. The specimens were heated at an evaluated temperature of 1100℃ in a furnace for 10min and then followed by directly water-quenching to room temperature for 5min. Tensile tests of specimens were carried out at room temperature by universal testing machine. The loading rate was controlled at 2mm/min. The micrographics of TBC after water-quenching and tensile fracture test were analyzed. | 10.1016/j.ceramint.2017.11.190
Green bodies were prepared using a hot press machine. Feedstock was loaded on the stainless-steel frame and pressed at 120°C to form plates with the desired dimensions (10cm × 10cm). As-prepared green bodies were preheated to the glass transition temperature of PLA prior to shape deformation testing. Shape deformation tests were conducted using a curved mold. As-prepared green bodies were loaded in the alumina crucible filled with fused silica backfill powers and annealed. Thermal debinding was conducted at 380°C for 1h at a ramping rate of 0.2°C/ min. Debinded samples were sequentially annealed at 1200°C for 12h at a ramping rate of 1°C/min. | 10.1016/j.ceramint.2017.12.001
LC was synthesized by PTA technique, it is characterized by extremely high temperatures (more than 10,000K), processing versatility and low environmental impact. Some of the advantages of the PTA process over conventional processes include short processing time, adaptability to synthesize a wide range of refractory ceramics and large throughputs. Commercially available lanthanum oxide (La2O3) and cerium oxide (CeO2) (Purity: &gt; 99.9%, 99.5%, make: Sigma-Aldrich, USA) were used as the starting materials. Appropriate amounts of La2O3 and CeO2 powders were mixed in the molar ratio of 1mol of La2O3 to 2mol of CeO2 and the powder mixture was mechanically milled for 4h in corundum jar with corundum ball medium, using stearic acid as lubricant. Polyvinyl alcohol (1wt%) was added as binder. The milled powders were made into pellets by uniaxial pressing at 50kg/cm2 load. These pellets were then used as feedstock for plasma transferred arc melting. | 10.1016/j.ceramint.2018.01.036
The experiment consisted in passing argon gas through the central hole of the cathode and the plasma arc was initiated between the cathode and anode. The cathode was manually moved along the edge of the anode bowl to ensure complete melting of pellets. Argon flow rate was maintained at 5 litre per minute (lpm). The ceramic pellets were treated at 5kW power for 3min, arc was then cut off and the anode was allowed to cool in air. The plasma transferred arc operating parameters used to synthesize LC are given in Table 1. The molten chunks of LC were collected, ground and sieved into different size fractions and used for plasma spheroidization experiments. | 10.1016/j.ceramint.2018.01.036
Two nickel base superalloys Superni 600, Superni 718 and one cobalt base superalloy Superco 605 were obtained from MIDHANI, Hyderabad, India. The procured sheets were hot rolled and annealed. Composition of superalloys has been shown in Table 1. The specimens of size 20 × 15 × 5(mm) were cut from the sheet using EDM wire cut. The thickness of the sheet before cutting the thickness of the sheets was reduced from 6mm to 5mm using surface grinder. To make surface of the specimen uniform the polishing of all the substrate were done. The emery paper of grit size 220, 400 and 600 were used after that cloth polishing was also carried out by using alumina powder (0.3µm) suspension. Before coating deposition the samples were grit blasted using alumina powder. For coating deposition detonation gun process was selected which is available with a firm known as SVX powder M Surface Pvt. Ltd. The company is established at Greater Noida, India. The parameters were already check by the firm for the deposition of coating and are shown in Table 2. | 10.1016/j.ceramint.2018.01.047
Before starting the experimentation length, width and thickness were measured using vernier caliper (digital, swiss make, resolution 0.01mm). These dimensions were used to calculate the surface area of all coated specimens. The samples were dibbed and washed in acetone for few seconds so as to remove any dirt particle. Precautions were taken to hold the sample using a clean forcipes after cleaning in acetone. Each sample was kept in a separate alumina boat. The weight of the sample along with the boat was measured using digital weighing balance and recorded for future reference. To carryout oxidation study, the samples were exposed in a silicon carbide horizontal tube furnace at 900°C in air (environment A). To generate the severe atmosphere, experiments were carried out in cyclic conditions which consist of 1h heating followed by 20min cooling at room temperature. The tests were conducted for 100 cycles. Weight measurements were done after each subsequent cycle to plot the graph. For hot corrosion studies, a mixture of salt in ratio of 40%Na2SO4-10%NaCl-40%K2SO4-10%KCl (environment B) was prepared in a china dish using distilled water. The specimens were heated in oven for 1h at 200°C prior to salt application. After that, 3–5mg/cm2 salt were applied on these heated samples using camel hair brush. Weight of the sample was measured during the application of salt so as to control the quantity of salt as required. After that the salt coated sample was reheated at temperature of 230°C so as to remove the moisture. The process which has been done to carry out the oxidation study was also repeated for hot corrosion. In both the experimentation the oxide scale which has been spallad from the substarte was also included during weighing process. Weight gain per unit area graph was plotted against number of cycles to know the corrosion kinetics. | 10.1016/j.ceramint.2018.01.047
A second-generation single-crystal Ni-based superalloy was chosen with Y and La additions in the present work. Alloys A and B included 0.12% Y and 0.12% Y+0.12% La (in wt%), respectively. Nominal compositions of the two alloys are listed in Table 1. The purities of all the raw materials were all 99.99 wt% except Hf being 99.95 wt%. Raw materials Co, Cr, Al, W, Mo, Ta were from Yuqing Materials Co., Shanghai; Hf was from Guangguang Materials Co., Guangdong; Re was from KETE China Rhenium Co., Hunan; La and Y were from Qiandong Rare Earth Group, Ganzhou; Ni was from Jinchuan Group, Gansu. | 10.1016/j.ceramint.2018.01.192
Ceramic moulds were made by the standard procedure for preparation of ceramic moulds in investment casting [14]. The primary slurry was prepared from colloidal silica as a liquid binder, with a fine-mesh refractory consisting of Al2O3 powder and a small amount of SiO2 powder added according to the corresponding ratio to the mixture (stable mullite was formed). A wax pattern was dipped into the primary slurry, sprinkled with refractory stucco, and dried. The dipping-drying process was repeated several times. Finally, the wax pattern was melted out, leaving a hollow mould. The calcination temperature was 930 °C.The metal/ceramic reactions were conducted by the directional solidification method in a vacuum furnace at 1580 °C with a vacuum less than 4 Pa. | 10.1016/j.ceramint.2018.01.192
The Nb–Ti–Si based alloy with a nominal composition of Nb-20Ti-15Si-5Cr-3Hf-3Al (at%) prepared by arc melting was used as the substrates. The alloy was re-melted five times in order to ensure composition homogeneity. Specimens of 7 mm×7 mm×7 mm were cut from the ingot by electro-discharge machining. The specimens were ground with silicon carbide paper to 1200 grit and then ultrasonically cleaned in alcohol, and finally dried. The silicide coating was prepared by pack cementation technique. The original pack composition is 12Si-5NaF-83Al2O3 (wt%). The coating process was isothermally conducted at 1250 °C for 4 h. The detailed experimental procedures for coating preparation can also be found in our previous reports [23–26]. | 10.1016/j.ceramint.2018.01.238
Analytical reagent K2SO4, Na2SO4 and NaCl were used in the present study. Firstly, K2SO4, Na2SO4 and NaCl were dissolved respectively in deionized water to form their saturated aqueous solutions. Then, the specimens were placed on a hot plate at about 250 °C and all the surfaces of the specimens were coated carefully with the desired salts by brushing, after which the specimens were heated at 120 °C in an air oven for 3 h to remove any remaining moisture from the salt coated specimens. The specimens were weighed before and after salt coating to supply a certain amount of salt on the surface of each specimen and the salt supply was about 3–5 mg/cm2 determined by an electronic balance with a sensitivity of 10−5 g. Subsequently, the salt coated specimens were placed into corundum crucibles to perform the hot corrosion tests in a muffle furnace in static air at 900 °C. Before hot corrosion, the salt coated specimens with the crucible were weighed as the original weight. After exposing those salt coated samples at 900 °C for a certain hot corrosion period in static air, samples were taken out from the furnace and weighed together with and without the crucible. Before weighed, the hot corrosion specimens with the silicide coating were cleaned by deionized water. Due to the spallation of the scales, the bare alloys after hot corrosion were not cleaned and weighed together with the crucible. Thus, the values of mass gain of the bare alloy after hot corrosion were less precise than those of the silicide coatings. By replication experiments, it is found that the weight changes of the specimens before and after washing were small, indicating a little salt remained on the scale surfaces. Then, the specimens were recoated by the salt and then to next cycle in furnace. For comparison, the oxidation tests for the alloy in air at 900 °C were also performed. | 10.1016/j.ceramint.2018.01.238
Rectangular shell specimens of size 60 × 20 × 8 mm and 120 × 20 × 8 mm were prepared. These specimens were used for measuring flexural strength and self load sag using shell system I and II, respectively. In-order to get uniform thickness and a smooth surface finish, the above specimens were prepared on wax coated aluminium plate. The details of various parameters for the preparation of the above test specimens are given in Tables 2 and 3. | 10.1016/j.ceramint.2018.03.197
The shell moulds were dried and subsequently dewaxed in steam autoclave (Leeds &amp; Bradford Boiler Co. Ltd, UK.) at a steam pressure of 7.2 ± 1 MPa and temperature of 170 ± 5 °C for 5 min. The residual wax was then removed by heating the shell at 550 ± 10 °C for 1.5 h in electric furnace. Firing of the shells was carried out at 950 ± 20 °C for 1.5 h for achieving sufficient strength. For casting the components, a Ni-base superalloy, namely CM247LC, was melted in a vacuum induction melting (VIM) furnace (Consarc, USA) having the facility to carry any DS operation. A vacuum of 10−3 Torr was maintained in the furnace during casting operation. The shell moulds were preheated to 1450 °C prior to pouring of the molten metal. Pouring metal temperature was remained at 1500 °C and 1550 °C. The mould withdrawal rate (for getting DS casting) after pouring of liquid metal was maintained at 20 cm/h. Fig. 1 shows the typical geometries of wax pattern cluster, shell moulds built over the cluster and directional solidified LPTB casting prepared using moulds made from shell systems I and II. The alloy composition, used for casting of LPTB, has been given in Table 4. | 10.1016/j.ceramint.2018.03.197
For self load sag test, the shell specimens were supported on two alumina rods while maintaining a span length of 100 mm. Initially, the specimens were heated to the required test temperature under self load and soaked for one hour. Subsequently, they were furnace cooled to room temperature. The test temperature was varied in the range 1500–1625 °C. The extent of sagging in the specimens under their self loads during heating was measured by using a dial gauge. | 10.1016/j.ceramint.2018.03.197
The raw materials and the detailed fabrication process of the mixed powers in Table 1 are presented elsewhere [21]. After that, the mixed powers were cold prepressed into the graphite mold layer by layer and then hot-pressed sintering at 1700 °C for 45 min under a pressure of 30 MPa in vacuum condition. The sintering plates were first surface ground (surface grinder, type M7120D/H) to specified size and then cut into square blocks (inside diameter slice machine, type J5060C-1). After that, the side surfaces of the blocks were ground (universal tool grinder, type MQ6025A) and lapped and the edges were chamfered. The final dimensions of the inserts are 16 mm × 16 mm × 6 mm with 0.1 mm × (−15°) chamfer and 0.2 mm corner radius. The commercial KY1540 tool insert has a dimension of 12.7 mm × 12.7 mm × 4.76 mm with 0.1 mm × (−20°) chamfer and 0.8 mm corner radius. | 10.1016/j.ceramint.2018.05.222
SiAlON compositions were prepared by wet mixing and milling of raw powders Si3N4 (UBE-SE10/Japan), AlN (Tokuyama/Japan), Al2O3 (Sumitomo/Japan), Y2O3 (Treibacher/Austria), Yb2O3 (Treibacher/Austria), Er2O3 (Treibacher/Austria), CeO2 (Treibacher/Austria), Sm2O3 (Treibacher/Austria), (Treibacher/Austria) and CaO (in the form of CaCO3), in an attrition mill (Union Process/USA) with a spindle speed of ~ 600 rpm for 2 h. The sluries were then further mixed for an additional 1 h after addition of organic pressing additives in the amount of ~ 6 wt%. After an efficient mixing step, the slurries were converted to the SiAlON granules with an average diameter of 100 µm and humidity of &lt; 1% by means of a spray dryer. Cold isostatic pressing was performed by compacting the granules in a flexible mold at a hydrostatic pressure of 200 MPa to obtain green cylindirical samples. A low temperature heat treatment (~ 600 °C) was applied to remove pressing additives prior to sintering. Then, the green samples were sintered at 1900 °C for 1 h soaking time under N2 gas pressure in a gas pressure sintering (GPS) furnace (FCT-Anlagenbau GmbH). | 10.1016/j.ceramint.2018.06.211
The chemical composition of Inconel 718 superalloy, determined by EDX analysis is given in Table 1. The diffusion couples were formed by sandwiching a piece of square Inconel 718 alloy with a dimension of 5 × 5 × 3 mm between two cylindrical SiAlON pellets with a diameter and a thickness of 12 and 5 mm, respectively. The SiAlON pellets and Inconel 718 alloy were placed into a graphite mold setup as shown schematically in Fig. 1. The sandwiched Inconel 718 and SiAlON materials were heated and pressed under vacuum condition between the rams of SPS furnace (FCT Systeme GmbH), simultaneously. The samples, in surface contact, was kept at the maximum operating temperature of 1200 °C for 30 min in order to allow diffusion to take place at their interfaces. The configuration of SPS furnace, the operating conditions of SPS process and a representative picture of the cross-section of a diffusion couple are given in Fig. 1. | 10.1016/j.ceramint.2018.06.211
A field emission scanning electron microscope (FE-SEM, Carl Zeiss, Germany) attached with energy dispersive X-ray spectroscope (EDS) was used for surface morphological, cross-sectional and composition analysis. For cross-sectional study, the specimens were cold mounted with transparent epoxy resins to avoid chipping off the top ceramic layer and then the specimens were cross-sectioned with the standard diamond wafering saw. The specimens were further polished with 300–1200 grade silicon carbide emery papers, 0.5 µm diamond paste, cleaned with distilled water and dried. The metallographic polishing of coatings was done according to ASTM E1920-97 standard for thermally sprayed coatings [24]. | 10.1016/j.ceramint.2018.06.234
A series of six alkali-free SBG formulations was derived from the highly bioactive FastOs®BG [49,51] compositional system (mol%: SiO2—38.49, CaO—36.07, P2O5—5.61, MgO—19.24, CaF2—0.59) and were prepared ( Table 1) with single or double additions of antimicrobial oxide agents (i.e., ZnO and/or SrO). ZnO and SrO substituted MgO (an intermediate type oxide [52]) and CaO (a classical network modifier), respectively, in the base formula, such as to preserve unaltered the network connectivity. High-purity powders of SiO2 (BDH Chemicals Ltd., purity &gt; 99.0%), CaCO3 (BDH Chemicals Ltd., purity &gt; 99.0%), NH6PO4 (Sigma Aldrich, purity &gt; 99.0%), MgO (BDH Chemicals Ltd., purity &gt; 99.0%), CaF2 (Sigma Aldrich, purity &gt; 99.9%), ZnO (Sigma Aldrich, purity &gt; 99.0%) and/or SrCO3 (Sigma Aldrich, purity &gt; 99.0%) were used to prepare the SBGs. Homogeneous mixtures of designed compositions (Table 1) were obtained by ball milling in ethanol. Subsequently, these batches were dried for 6 h, calcined at 900 °C for 1 h, and then melted in Pt-Rh crucibles in air at 1570 °C for 1 h. The glass frits were obtained by quenching the melts into cold water and were further dried and milled in a high-speed agate mill to achieve powders with fine granularity (a mean particle size of ~ 10–20 µm) measured by the light scattering method, using Coulter LS 230 equipment and applying the Fraunhofer optical model. | 10.1016/j.ceramint.2018.11.112
The coefficients of thermal expansion (CTE) were obtained from dilatometry measurements performed on bulk glass prismatic samples (length ~ 10 mm, cross section ~ 3 × 3 mm2), with a Bähr Thermo Analyse GmbH 2000 apparatus (model DIL 801). The analyses were carried out in triplicate from room temperature to 800 °C with a heating rate of 5 °C min−1. The CTE values were determined based on a best-fit line between 200 and 600 °C. Arithmetic means and standard deviations were computed based on the three sets of measurements. | 10.1016/j.ceramint.2018.11.112
Sample amounts SBG powder (0.25 g) were dry heat sterilised at 180 °C and were then added to 10 ml of nutrient broth, vortexed for 5 s and incubated at 37 °C for 24 and 48 h in a rotary incubator. The experiments were performed in triplicate. Prior to this, the nutrient broth (Sanimed Romania, 5 g l−1 meat peptone, 5 g l−1 meat extract, 5 g l−1 NaCl, pH = 7.3 ± 0.2) was autoclaved at 120 ºC for 40 min. At each time point the samples were removed and centrifuged at 780×g to separate the particles from the supernatant solution. The solution was extracted, filtered through a 0.22 µm filter and diluted by a factor of 5 using ultra-pure milli-Q water. Ionic concentrations were assessed by extraction of 5 ml of this diluted solution via inductively coupled plasma mass spectroscopy (ICP-MS) using a Thermo-Fisher iCap-Q) with internal and external calibration standards (0–100 μg l−1, 1 μg l−1 = 1 ppb). Samples are introduced via a covered autosampler (Cetac ASX-520) through a concentric glass venturi nebuliser (Thermo-Fisher Scientific) or a PEEK Burgener Miramist nebuliser. The results processing was undertaken using THE Qtegra software (Thermo-Fisher Scientific), being further reported as gravimetric concentrations (1 mg l−1 = ppm) and multiplied by the 5 × dilution factor. The pH of the nutrient broth medium (at 37 °C) was measured at 24 and 48 h with a Hanna Instruments pH meter. Prior to each measurement the pH meter was calibrated in a solution of pH 7 buffer, with the electrode subsequently rinsed with deionized water and dried. Furthermore, following 48 h in nutrient broth, sample Z0S0 was dried at 50 °C for 7 days and any structural modifications attributed to surface precipitation were assessed by FTIR and SEM. | 10.1016/j.ceramint.2018.11.112
For the antimicrobial tests, the samples consisted of 100 mg of each type of SBG powder, sterilised by dry heating (1 h at 180 °C) in glass vials. For the experiments two bacterial strains were used: Gram-positive Staphylococcus aureus (ATCC® 6538) and Gram-negative Escherichia coli (ATCC® 8739). An inoculum of bacterial cells was prepared and viable CFU number in the inoculum was assessed (colonies counted 24 h after serial dilutions were plated on soft agar). | 10.1016/j.ceramint.2018.11.112
The SBG powdered samples were transferred in round bottom, 15 ml, sterile centrifuge tubes. A volume of 4 ml of nutrient broth containing 105 CFU ml−1 was added in each tube. Tubes were introduced in the incubator at 37 °C, on an orbital shaker at 250 revolutions per min (rpm). After 24 h and 48 h samples underwent procedures for viable CFU assessment. | 10.1016/j.ceramint.2018.11.112
For the viable CFU determination, the samples were vortexed (1 min at speed of 1200 rpm) and then serial dilutions were prepared. From each dilution 2 aliquots of 1 ml were evenly spread on agar plates. The plates were introduced in the incubator, and after 24 h, colonies were numbered. The number of viable CFU was calculated with the formula: CFU = (colony number mean) × (dilution factor). All materials and reagents used for antimicrobial tests were purchased from Sanimed Romania, a certified supplier for medical bacteriology laboratories. | 10.1016/j.ceramint.2018.11.112
The test was an adaptation from the Kirby-Bauer method for antibiotic susceptibility testing [53]. SBG powders were cold pressed into disks of 12 mm in diameter and 2 mm thickness. The samples were sterilised by dry heating (1 h at 180 °C) and transferred into a laminar flow hood for bacteriology. | 10.1016/j.ceramint.2018.11.112
S. aureus strain (ATCC® 6538) was used. An inoculum solution of 107 CFU ml−1 in nutrient broth (Sanimed, Romania) was prepared. 1 ml of S. aureus suspension was placed atop ready to use (precast) Müller-Hinton agar plates with a diameter of 100 mm (Sanimed, Romania). The fluid was evenly spread on the surface of the agar gel, and the plates were introduced in the incubator. After 30 min when the nutrient broth was adsorbed in the gel, the plates were transferred in the laminar flow hood. The SBG pellets were placed on top of the surface of the agar. Plates were transferred in the incubator at 37 °C and examined after 24 h to observe inhibition. Inhibition is considered the clear area of agar surrounding the disk (where a bactericidal effect is recorded). The plates were photographed using a ChemiDoc MP imaging system (from Bio-Rad) by illuminating them from beneath in order to improve contrast. | 10.1016/j.ceramint.2018.11.112
The MSCs delivered in liquid nitrogen vials were defrosted and maintained in culture with the cell-culture medium (kit provided by Lonza) in humid atmosphere and 5% CO2, at 37 °C, in a dedicated incubator. When MSCs reached confluence, they were detached with trypsin, collected and centrifuged at 200×g for 10 min after trypsin inhibition with soybean trypsin. Further, the cells were re-suspended with culture medium, counted with a Bürker-Türk counting chamber, and their concentration was adjusted at 105 cells ml−1. On each sample were seeded 104 cells in 100 μl of culture medium. The plates were introduced in the humidified atmosphere incubator and allowed to adhere. After 4 h, 600 μl of medium were added, and the cells were allowed to grow in the incubator for 24 h. | 10.1016/j.ceramint.2018.11.112
The experiments were performed in triplicate. The statistical analyses were performed using the unpaired Student’s t-test, and the differences were considered significant when p &lt; 0.05. | 10.1016/j.ceramint.2018.11.112
After the slurries preparation completed, the wax patterns with a dimension of 8.5 mm (D) × 100 mm (L) were immersed into the slurries 10–20 s and then picked out. The smeared wax patterns were stuccoed with yttria sands after the slurries leveled. The wax patterns with the face coats were then dried naturally for 24 h at room temperature and the relative humidity is 50%. These procedures had been repeated 6 times until the mould shells were sealed with the slurries eventually. The mesh numbers of yttria sands used for stuccoing of the face, buffer and backup coats were ~100 (~150 µm), ~ 60 (~180 µm) and ~30 mesh (~600 µm), respectively. The de-waxing process of the mould shells were 500 ℃ for 1 h in a box-type resistance furnace. The sintering process were conducted at 1000, 1400 and 1700 ℃ on corundum trays in a box-type resistance furnace and at 2000 ℃ on molybdenum trays in a vacuum furnace with tungsten electrodes for 1 h respectively. Besides, individual pure yttria mould shell was also sintered on molybdenum trays under 2000 ℃ for 1 h in a vacuum furnace but with graphite electrodes for comparison. | 10.1016/j.ceramint.2018.11.227
According to published works [16–18], the most widely used temperature for simulation experiments ranged from 600 °C to 1500 °C. In this study, the samples were isothermally oxidized at 1100 °C in static laboratory air for up to 3000 h (h) using an SNOL 4/1100LSC01 furnace. Twenty-two holding time intervals, 5–50 h (Δt = 5 h), 100–1000 h (Δt = 100 h), 2000 h and 3000 h were set for the isothermal oxidation duration. Ten samples were oxidized simultaneously for every sampling point. Each sample was placed into an alumina crucible and was weighed together before and after oxidation using the electronic balance (Model BS224S Sartorious, Germany) with an accuracy of 10−5 g. | 10.1016/j.ceramint.2019.01.208
Cross-sectional metallographic samples from the as-sprayed and oxidized coatings were cut with a low speed diamond saw and then grounded using 5000 grit SiC paper, followed by polishing in diamond slurry. Polished surfaces were ultrasonically cleaned in acetone and ethanol. Microstructure of the cleaned surfaces was observed in a scanning electron microscope (SEM, FEI Inspect F50) operated at high-vacuum condition. | 10.1016/j.ceramint.2019.01.208
The substrate materials used in the study were SiC ceramic and GH99 superalloy. The SiC ceramic was fabricated by pressureless sintering; its microstructure and X-ray diffraction (XRD) results were shown in Fig. 1 . GH99 superalloy with the chemical composition of Ni-18.21Cr-8.03W-6.67Co-2.86Mo-1.43Ti (wt.%)) was used as the metal substrate to be joined. SiC ceramic was cut to the samples with sizes of 5 mm × 5 mm × 5 mm using a diamond cutting machine. GH99 was cut to the samples with sizes of 20 mm × 10 mm × 2 mm using a wire electric discharge machine. AgCuTi/GNPs composite filler was prepared by adding GNPs (2–4 nm in thickness) into Ag-26.7Cu-4.5Ti (20–40 μm in diameter) powder filler and then mixing with the method of ultrasonic-assisted process. The contents of GNPs in composite filler were 0.5%, 1%, 1.5% and 2% (wt.%), respectively. After the materials preparation, the surfaces of SiC and GH99 for brazing were ground on sandpapers and then ultrasonic cleaned in acetone for 15 min. | 10.1016/j.ceramint.2019.01.227
Two-step approach (metallization and brazing) for joining SiC ceramic and GH99 was executed in this study. Fig. 2 (a) and (b) show the schematic diagrams of the metallization process and brazing process. For the metallization step, AgCuTi coating (100 μm in thickness) was put on the surface of SiC ceramic. Subsequently, the assembly of SiC covered by AgCuTi coating was heated at 980 °C for 30 min in the resistance furnace kept up at a vacuum of 1.5–3 × 10−3 Pa, the detailed procedure was displayed in the metallization parameter curve as shown in Fig. S1(a). As to the brazing step, the metallized SiC ceramic (M − SiC) obtained in first step and GH99 were brazed using AgCuTi/GNPs composite filler; the brazed sample was assembled in a sandwich structure. The parameter curve of the brazing process was shown in Fig. S1(b). Firstly, the assembly was firstly heated to 750 °C at a rate of 20 °C/min under a resistance furnace kept with a vacuum of 1.5–3 × 10−3 Pa, followed by a holding time of 10 min to homogenize the furnace temperature. After that the furnace was heated to the 860 °C at a rate of 10 °C/min and then held for 5 min. Finally, the furnace was cooled down to 300 °C at a rate of 5 °C/min and then furnace cooled down to the room temperature. | 10.1016/j.ceramint.2019.01.227
The substrates used in the study were composed of the commercial Nb-based superalloy C-103. The chemical composition of C-103 is 10 wt% Hf, 1 wt% Ti, and balance Nb. Rectangular samples with dimensions of 15 × 10 × 3 mm3 were ground by 800-mesh SiC paper, blasted with 200-mesh glass balls, and then sequentially cleaned ultrasonically in acetone, alcohol and distilled water. | 10.1016/j.ceramint.2019.02.115
The MoSi2 coating was prepared by the two-step process. First, a Mo layer was deposited on the surface of the specimen by arc ion plating; the parameters of this process are presented in Table 1 . Then, the Mo layer was siliconized through the pack cementation process. The pack mixture consisted of 20Si-3NH4Cl-77Al2O3 (wt.%), where pure Si served as a donor source, NH4Cl served as an activator and Al2O3 served as the inert filler. The pack mixture was mixed with ball-milling equipment for 4 h to obtain a uniformly mixed pack. Then, the pack mixture and substrates were placed into a cylindrical Al2O3 crucible, keeping the substrates at a distance of at least 10 mm away from each other. The crucible was then sealed by an alumina lid with an Al2O3-based cement. To eliminate moisture from the pack mixture as well as the cement seal, the crucible was dried at 200 °C for 4 h in an electric oven. The sealed crucible was then inserted into a vacuum heat treatment furnace. The furnace was heated to 1100 °C at a rate of 6 °C/min under a flowing argon atmosphere and sustained for 8 h at that temperature. Then, the substrates and the furnace were cooled to room temperature naturally while maintaining the argon gas flow. After that, the as-coated specimens were washed in a water jet and ultrasonically cleaned in distilled water to remove any residual powders. | 10.1016/j.ceramint.2019.02.115
A second generation single-crystal superalloy (composition is shown in Table 1 ) was used as the substrate material. Standard disk-specimens of 3 mm in thickness and 25.4 mm in diameter with V-shape groove on wall were sliced from the [001]-orientated crystal rods using a turning-lathe machine and a spark discharging machine. One side of samples was ground with final 400-grit SiC abrasion paper and humidly blasted using 300-mesh alumina grit under air-pressure of 0.3 MPa. Prior to AIP (arc ion plating) deposition of NiCoCrAlY (see Table 1 for composition), the surface of superalloy samples was ultrasonically cleaned in acetone and methanol for individual 15 min. The sand-blasted samples were deposited with NiCoCrAlY at thickness of approximate 30 μm. Detailed parameters for AIP deposition were given in Ref. [25]. After that, the samples underwent vacuum annealing treatment (&lt;6 × 10−3 Pa) at 1000 °C for 4 h. The YSZ top coats with thickness about 100 and 200 μm were deposited onto NiCoCrAlY using identical 4YSZ powder by APS (Praxair 7700, U.S.A). The deposition parameters and condition of APS are listed in Table 2 . | 10.1016/j.ceramint.2019.05.018
LH powders were isothermally heated at 1300 °C and 1600 °C for different times, respectively. Simultaneous thermal analysis (STA449F3, Germany) was used to investigate the phase stability with a heating rate of 20 °C/min. | 10.1016/j.ceramint.2019.07.235
The raw materials used for preparing the glass were analytical reagents (Sinopharm Chemical Reagent Co. Ltd., Shanghai, China): SiO2, BaCO3, SrCO3, Al(OH)3, CaCO3, ZrO2, H3BO3, and Cr2O3. Nominal composition of the glass frit was shown in Table 1 . | 10.1016/j.ceramint.2019.07.294
The process to prepare the frit was as the follows: (1) The raw chemicals were homogenized thoroughly by ball milling, then loaded into an alumina crucible and heated up from room temperature to 1903 K at the speed of 10 K min−1; (2) The homogenized molten glass was poured into water to produce the frit granules; (3) The frit granules were sealed in an agate container with agate balls and milled. The milling operations were carried out until the vitreous frit granules were refined to less than 10 μm in diameter. Then the glass powders were sieved for further use. | 10.1016/j.ceramint.2019.07.294
The frit powders were uniaxially compressed in cylindrical fused quartz dies at a pressure of 1MPa for 5 min to form compacts of 15 mm in diameter. The compacts were pushed out of the dies, pre-dried at 523 K for 2 h to remove the incorporated water, then fired at 1323 K for 5 min to form a dense bulk. Thereafter, they were heat treated at 1173 K for 0, 50, 200, or 300 h for crystallization. | 10.1016/j.ceramint.2019.07.294
After crystallization, each glass-ceramic bulk was grounded with a final 1200 mesh SiC sandpaper and then polished. Friction and wear behavior was investigated using a reciprocating ball-on-disk tribometer (MFT-5000, Rtec instruments, USA). During the test, friction coefficient was continuously recorded from the measured friction torque by a load cell. Si3N4 ball with a diameter of 6 mm was used as the counterpart. The applied load and velocity were F = 10 N and v = 300 r·min−1, respectively. All wear tests were carried out under dry conditions in a normal laboratory atmosphere (50–70% relative humidity, 20–25 °C), and conducted for 30 min. | 10.1016/j.ceramint.2019.07.294
WC (purity: 99.9%, 60 nm), cBN (purity: 99.9%, 1-3 μm), Co (purity: 99.9%, 600 nm), and VC (purity: 99.9%, 200 nm) powders used in the experiment were purchased from Shanghai Chaowei Nanotechnology Co., Ltd. The masses of the WC, cBN, VC, and Co powders were weighed on an electronic balance (WH-BL2003, China) in proportion, which were then added to a conical flask. Anhydrous ethanol was used as the shock medium for mixing in the ultrasonic platform for 3 h. Subsequently, the mixed powder was placed in a vacuum drying oven (DZF-1 type, China), dried at 120 °C, and then ground and packaged in a 100-mesh sieve for later use. The 20 g of mixed powder was packed into a graphite mold with an inner diameter of 20 mm. Meanwhile, graphite paper coated with boron nitride was placed between the mold and powder sample so that the mold could be easily removed after sintering. The graphite mold was then placed in the SPS system (LABOXTM-650F, Japan, 100 °C/min heating rate, 30 MPa sintering pressure, and 5 min holding time, vacuum). The properties of the sintered blocks were characterized and analyzed after rough grinding and polishing. | 10.1016/j.ceramint.2019.08.078
The flexural strength of the WC-based cemented carbide containing 0.2 wt% VC and 1 wt% cBN at different temperatures (20, 200, 400, 600, and 800 °C) was measured by the method of 3-points bending test using an electronic universal testing machine (UTM5105-G, China), and flexural strength tests were conducted with 30 × 5 × 5 mm3 samples. The phase composition of the material was analyzed using X-ray diffractometry (XRD, D8 Advance, Bruke). The microstructure and elemental composition of the WC-based cemented carbide materials were examined with a scanning electron microscope (SEM, Quant 250FEG, USA) equipped with an energy dispersive spectrometer (EDS). The diameters of 100 grains were randomly measured using Image-Pro software, and the average value was taken as the grain size. | 10.1016/j.ceramint.2019.08.078
The thermal cycling tests were conducted at 1100 °C and 1200 °C respectively. During tests, the samples were placed in an air furnace and heated for 24 h followed by a natural cooling in the air. The heating-up and cooling-down procedure makes up one cycle, and the same process was repeated for several cycles until the ceramic layer peeled off. The samples were weighed at each cycle interval. Tested specimens were embedded in a cylindrical epoxy resin to observe the cross-section morphology. Before observation, the specimens were grinded and polished. | 10.1016/j.ceramint.2019.09.037
To coat the samples, species in the form of a rectangular cube with the dimensions of 43 mm × 13 mm × 3 mm and from the Hastelloy superalloy were used as a substrate. The Y2O3% 8 wt%-ZrO2 disc was made by powder metallurgy with the purity 99.9% as an evaporative material. Prior to coating, the samples were given ultrasonic wash for at least 20 min in an acetone bath. The coating process was performed using an EB-PVD equipment with a power of 50 kW and in a 50 cm × 50 cm x 50 cm chamber. A radiation system was used to heat the substrates and reach the required temperatures of 470 °C, 650 °C and 750 °C. | 10.1016/j.ceramint.2019.09.217
The experimental alloy in this study is a kind of second generation single crystal Ni-based superalloy. Table 1 shows the nominal composition of the alloy. Y with different content was added into the alloy, and the content of Y (mass fraction, %) was 0, 0.007, 0.011, 0.017, 0.025 and 0.1, respectively. The alloys were cut into 5 mm × 5 mm × 5 mm cubes for wetting experiments, which were polished to remove the cutting traces on the surface of the alloys. | 10.1016/j.ceramint.2019.11.228
The 8YSZ/CoCrAlYTaSi coatings were prepared by plasma spraying, and the detailed experimental procedures was as follows: (1) Ni-based superalloy foils GH202 were cut into the squares with dimensions of 40 × 40 × 5 mm3 using a WEDM (Wire Electrical Discharge Machining). Then the specimens were polished using 180 mesh SiC sandpaper to remove pits and tool marks. (2) These metal specimens were immersed into acetone for 24h, cleaned in alcohol using an ultrasonic cleaner, and washed with deionized water. (3) The specimens were clamped on a special fixture and sandblasted with 1.18 mm using 4 bar compressed air. (4) The surface of the specimen was heated to 300 °C and the CoCrAlYTaSi and 8YSZ powders were sprayed onto the heated metal using a plasma arc gun under argon gas, as shown in Fig. 3 . The process parameters of plasma spraying for the TBCs are shown in Table 2 . | 10.1016/j.ceramint.2019.11.247
Based on the HB 7269-96 Chinese quality inspection standard for TBCs the coated specimens were placed in a high temperature furnace at 1100 °C for 10 min, and then quickly removed and placed into the water at 20 °C ± 5 °C. This operation was repeated continuously until large areas of spallation appeared on the ceramic layer. | 10.1016/j.ceramint.2019.11.247
The adhesive strengths of the coatings (Φ25.4 mm) were investigated with a microcomputer-controlled electron universal testing machine (WDW-200, S&amp;D Instruments Manufacturing Co., Ltd., China) at least five times according to ASTM C633; the displacement speed was set to 0.5 mm/min. Two specimens in pair were used. One of them is uncoated counter sample, which was grit-blasted with Al2O3 under 0.4–0.6 MPa pressure and then cleaned ultrasonically by acetone and ethanol. And another was deposited specimens. Commercial E−7 adhesive (Shanghai Research Institute of Synthetic Resins, China) was used to bond the two specimens during the test with a fracture strength up to 70 MPa. Then the samples were put into the furnace at 100 °C for 180 min. The adhesive strength was calculated by dividing the maximum (failure) load by the cross-sectional area of the specimen. The microhardness values of the as-sprayed coatings were measured with an MH-5-VM microhardness tester (Shanghai Hengyi Technology Co., Ltd., China) with an applied load of 50 g and a dwelling time of 5 s. At least 10 readings at different locations were conducted. | 10.1016/j.ceramint.2020.02.138
The ball-on-disc friction and coating wear resistance were performed in the high-temperature UMT-3 tribometer (Bruker, USA). The GH4169 discs (dimensions of Φ24 mm × 8 mm) were coated, and the sprayed coatings were wet-polished with SiC papers before the frictional tests (150–800 grit; surface roughness of 3.045 μm) and then ultrasonically cleaned in ethanol. In addition, Al2O3 balls (hardness of 1700 ± 20 HV, Φ10 mm) were selected as the counterparts. The tests were conducted at a normal load of 10 N, rotating radius of 5 mm, rotation speed of 200 r/min, and duration of 60 min, and the frictional experiments were performed at 25, 200, 400, 600, and 800 °C. Each frictional test (equal conditions) was repeated at least three times, and the friction coefficient curves were automatically recorded by the computer attached to the UMT tribometer. | 10.1016/j.ceramint.2020.02.138
In this study, synthetic CMAS glass powder was prepared via the following process. Mixed the CaCO3, (MgCO3)4Mg(OH)2·5H2O, SiO2 (Sinopharm Analytical Reagent Co., Ltd, Shanghai, China) and Al(OH)3 (Mixing Chemical Co., Ltd. Shanghai, China) powder with an appropriate molar ratio by ball milling at 200 rpm for 2 h to ensure chemical homogeneity. Then, the dried CMAS powder was gathered in an Al2O3 crucible and melted in a furnace at 1550 °C for 4 h in air. After that, it was quenched to room temperature in water and obtained CMAS glass. The glass was then pulverized using a mortar and pestle. The powder was sieved to remove the too large particles. The fine powder (&lt;100 μm) was ball milled with speed of 300 rpm for 24 h, and the mass ratio of glass/ball/deionized water is 1:2:0.8. Then, the slurry was dried at 120 °C for 6 h to obtain CMAS powder. | 10.1016/j.ceramint.2020.04.184
0.4 wt% GNPs (thickness: 1–2 nm, diameter: 5–10 μm, Nanjing XFNANO Co. Ltd. China) were dispersed in absolute ethanol via 2-h ultra-sonication. The slurry of GNPs and ethanol was then mixed with other starting materials including Al2O3 powders, Ti(C,N) powders and sintering aids (MgO and Y2O3) in the polyurethane cylinder via 48-h high energy ball milling. The prepared powder mixtures were obtained after being dried by vacuum drying oven and sieved by 150-mesh seive, then were poured into a graphite die in form of cylinder with an inner dimeter of 42 mm. The specimens were sintered at 1700 °C for 15min under the pressure of 32 MPa in the vacuum hot-press sintering furnace. The fabrication process and mechanical properties measurement of ATG tool were addressed in detail in our previous study [16]. Square ATG tool was obtained via cutting, grinding and polishing the sintered specimens. In addition, Al2O3/Ti(C,N) composite ceramic tool without GNPs named AT was fabricated under same process condition for friction and wear test. | 10.1016/j.ceramint.2020.04.206
3 MB Sulzer-Metco plasma spraying was used to deposit the TBC samples. In this system, the primary and secondary plasma gases were Argon and Hydrogen, respectively. The details are listed in Table 1 . The specimens were treated by a pulsed Nd:YAG laser with a mean power of 400 W. The current was 150 A, the distance from the sample surface was 14 mm and the scanning speed was 12 mm/s. The system was equipped with an X–Y table in order to move accurately. | 10.1016/j.ceramint.2020.04.259
The experimental alloy was a low Hf-containing nickel-based superalloy with the nominal composition (wt. %) of 8 Cr, 7.5 Co, 5 W, 6.5 Ta, 6.5 Al, 3 Re, 0.15 Hf, and balance Ni. Furthermore, the alloy samples were cut into cubes measuring 5 mm × 5 mm × 5 mm for the sessile drop tests. | 10.1016/j.ceramint.2020.05.212
The sessile drop experiments were carried out in a Bridgman vacuum furnace used for the directional solidification, in which the temperature stabilized. The ceramic substrates were placed in a graphite heater, and the alloy samples were positioned horizontally on the ceramic substrates. When the atmosphere pressure was pumped to less than 0.01 Pa, the alloy samples and ceramic substrates were heated to 1773 K with a heating rate of 10 K/min and maintained for 30 min. Subsequently, the power was turned off, and the samples were cooled down to solidify completely with a cooling rate of 10 K/min, then the samples and substrates were removed from the furnace to calculate the wetting angles. The wetting angles of the alloys/substrates were determined using geometric calculation θ = 2 arctan (2 h/d), where h is the alloy sample height, and d is the diameter of the alloy in contact with the substrate. To ensure the accuracy of the wettability, the sessile drop test of each system was repeated five times, and the accuracy of the contact angles was ±2°. The sessile drop samples and geometric calculation of contact angles are shown in Fig. 1 . | 10.1016/j.ceramint.2020.05.212
Inconel 690 coupons of dimension 10 mm × 10 mm x 1 mm were cut using wire cut method. Then these coupons were mechanically polished using a silica emery grit paper starting from the range of 400–2000. The final polishing was carried out using colloidal silica suspension of size 0.5 μm to obtain a smooth surface finish. The metallographically polished substrates were cleaned using soap solution followed by ultra-sonication cleaning in acetone for 15 min and finally dried by using an air dryer. | 10.1016/j.ceramint.2020.06.198
Yttria cubic stabilized zirconia pellets of about 25 mm diameter and 10 mm thick were prepared by mixing pure zirconia powder of 90 mol% (ITASCO, South Korea) of 99.7% purity and with 10 mol% of yttria (Sigma – Aldrich, Germany) of 99.9% purity and further ball milled for 3 h to obtain a uniform composition of 10 mol.% of YSZ. Then the powders were pelletized at a pressure of 30 MPa using uniaxial press and sintered at 1623 K in air atmosphere for 5 h. To increase the homogeneity, the sintered pellets were crushed, milled and finally again sintered at 1723 K for 8 h to achieve a density of 88% and these pellets were used as YSZ source material for deposition. | 10.1016/j.ceramint.2020.06.198
The vacuum system comprising of rotary and turbo molecular pumps was used to obtain a base pressure of 2 x 10-4 Pa. The YSZ pellets were taken in one of the water-cooled graphite crucibles and the nickel balls were taken in the other water-cooled graphite crucible for evaporation. When the base vacuum was achieved in the chamber, the mounted substrates were heated to 973 K using a resistive heater and the temperature was monitored using a chromel-alumel thermocouple placed behind the substrate holder. In the EBPVD process, the high energy electrons were generated with an accelerating voltage of 8 kV and filament current in the range 30 to 90 mA. In the present study, Ni and YSZ coatings were deposited simultaneously by controlling the filament current of each gun (Table 2 ), and the deposition rate and coating thickness were monitored by quartz crystal thickness monitor [24,25]. | 10.1016/j.ceramint.2020.06.198
Ceramic shell moulds were prepared by using fillers, binders, anti-foaming and wetting agents and cobalt aluminate, CA68 (C). Zircon (-200#) (Z) and mullite (-200#) (M) as the filler materials and two colloidal silica binders (SP 30 and SP ultra; designated as binder A and binder B, respectively) were used as the binding agents. Eight types of ceramic slurries (MA, MA-C, MB, MB-C, ZA, ZA-C, ZB and ZB-C) were prepared in identical conditions followed by their respective shells. All the raw materials were supplied by M/s. Remet UK Ltd., the United Kingdom. The compositions of all the slurries are reported in Table 1 . The slurry compositions containing mullite filler and colloidal silica binders A and B were designated as MA and MB. In contrast, the slurry compositions containing mullite filler, colloidal silica binders A and B and cobalt aluminate were identified as MA-C and MB-C. | 10.1016/j.ceramint.2020.10.152
The bar samples of size 60 × 20 × 8 mm were prepared from all the eight slurry compositions to evaluate green and residual fired strength by a 3-point bend test. Ten numbers of bar samples were made for each slurry composition and got tested by using Instron 5500R Universal Tester, the United Kingdom. The span length of 40 mm was selected to carry-out 3-point bend tests with a crosshead speed of 0.5 mm/min. Bar samples of size 120 × 20 × 8 mm were prepared for the self-load sag test. The samples were heated at 1500–1550 °C with a soaking duration of 1 h followed by room temperature cooling by using resistance heating furnace (OKAY furnace (M/s. BAYSAKH CO. LTD., Kolkata) India. The rate of heating was maintained at 10 °C/min up to the temperature of 1000 °C followed by 5 °C/min. Fig. 2 shows the typical wax strips and the corresponding slurry coated test specimens for green, and residual fired strength measurements. | 10.1016/j.ceramint.2020.10.152
In the present work, the micrographs of starting materials, including Cu–Sn–Ti alloy powders (spherical Cu–Sn particles: 10–30 μm in diameter; irregular titanium particles: 30–50 μm in diameter and 10–20 μm in length), molybdenum disulphide (MoS2) particles (5–30 μm in diameter), and as-sintered AcBN grains were obtained using a scanning electron microscopy (SEM, COXEM EM-30) as well as the near-spherical carbamide particles was characterized with an optical microscopy (KH-7700), as shown in Fig. 1 . The lamellar-structured MoS2 particles with a mass fraction of 7.5% were employed as the framework phase to avoid the collapse of porous structures during the liquid-phase sintering process. Subsequently, the Cu–Sn–Ti alloys and MoS2 particles were mixed uniformly under a planetary ball grinder at 120 r/min for 2 h and then the mixed metallic matrix powders were prepared. Then, these metallic matrix powders, AcBN grains (mesh size: 40/50#) and carbamide particles (d = 0.6–0.8 mm) were classified 12 parts and subsequently placed in the 3D-uniform arrangement setups layer by layer, as displayed in Fig. 2 . The arranged green compacts were pressed in a uniaxial mould under 200 MPa for 30 s and then the pressed green compacts were immersed in the deionised water for 4 h to dissolve carbamide particles (see Fig. 2b, c, and 2d). Furthermore, the pressed compacts were sintered at 880 °C for 30 min by heating and cooling at a rate of 10 °C/min under the pressure of 10−2 Pa in a VAF-20 vacuum furnace. Finally, 32 arc-shaped as-sintered compacts were spread the heat-cured epoxy resin binder evenly and then fixed on the substrate of grinding wheels. After the heat curing for 90 min at 150 °C condition, the grinding wheel was completed and subsequently the dressing and sharpening processes were conducted via resin-based diamond grinding wheels and sand blasting techniques, respectively (Fig. 2e). Furthermore, after the static balancing, the running tests of porous AcBN wheels should be performed in Safety Test Machine to avoid the vibration and unstable factors during the grinding process. Therefore, porous AcBN wheels possess multilayer controllable pores and grain distribution and porosity via 3D uniform distribution technologies. | 10.1016/j.ceramint.2021.04.001
To apply NiCoCrAlY coating, the samples were coated with Amdry 365–1 powder under an HVOF process with a device manufactured by Metalization Company with JP5000 gun. The thickness of the coated layer was 170–200 μm. The samples were first degreased with MEK (methyl ethyl ketone) solvent, then sandblasted with white alumina 24 mesh at a pressure of 8 bar by a nozzle with a diameter of 8 mm from a distance of 30–40 cm. The prepared samples were then fixed on a fixture in a specified position, and the HVOF process was performed according to the parameters mentioned in Table 3 . | 10.1016/j.ceramint.2021.04.013
After the application of NiCoCrAlY coating, the samples were polished with emery papers up to 1200 mesh, and the ultrasonic degreasing operation was undertaken in acetone for 20 min afterward. The sample was then put in the 20 w% HCl solution for 20 s for activation, and subsequently washed with distilled water, and immediately put in the coating bath. The Watts bath was used as the base bath for the electrodeposition process. Table 4 illustrates the composition of the electrodeposition bath and operation conditions. The amount of CeO2 nanoparticles in the electrolyte was selected at 10 g/l to achieve the appropriate concentration in the coating. The CeO2 powder was added to the electrolyte and stirred for 24 h by a magnetic stirrer with a rate of 450 rpm to improve its distribution. The electrolyte was then subjected to a 140-W ultrasonic probe for 30 min. Furthermore, during the electrodeposition process, the bath was stirred at a rate of 300 rpm to facilitate the incorporation of nanoparticles in the coating. The applied current density for the formation of the coating was 40 mA/cm2. | 10.1016/j.ceramint.2021.04.013
Table 1 shows the five compositions studied. Note that hyphens are used in the present study to indicate the impurities are applied to the surface as individual and unreacted constituents. Fig. 1 shows that SiO2 or S is the primary contaminant in biofuel ash, with an average concentration of ~50 wt%. Thus, an impurity composed of solely S was studied presently. Because of its abundance in biofuels, all impurity compositions studied included silica, except for C-A. The primary criteria used to select the combination and composition of impurities to deposit on the TBC was the melting point of the impurity compound. For the binary systems studied, to include C–S and C-A, eutectic compositions were chosen. In ternary systems, including C-A-S and C-M-S, compositions with a melting point between 1100° and 1300 °C were chosen based on gas turbine operating temperatures. Finally, a C-M-A-S reference composition of 33CaO–9MgO–13AlO1.5-45SiO2 (in mol%), based on the average composition of deposits found in turboshaft shrouds [26], was studied as a baseline for comparison with the other impurity combinations. For the studied compositions, the impurity compounds were synthesized by mixing nitrates of calcium in the form of Ca(NO3)2 (Sigma Aldrich), magnesium in the form of Mg(NO3)2 (Sigma Aldrich), or aluminum in the form of Al(NO3)3 (Sigma Aldrich) with tetraethyl orthosilicate (TEOS) Si(OC2H5)4 (Sigma Aldrich) and dissolved in ethanol (Tevap = 70 °C) as an “impurity” cocktail. Heating this solution to 700 °C oxidized the nitrates and TEOS precursor [27]. | 10.1016/j.ceramint.2021.05.189
For the synthesis of GZ, Gadolinium Oxide (Gd2O3, 99.9%, SRL Pvt. Ltd.) and Zirconium Oxide (Zr2O3, 99.5%, SRL Pvt. Ltd.) precursors were used. The precursors were initially well mixed in a mortar pistol for 30 min. The mixture of the precursors (30 g) and 4 tungsten carbide balls (6.8 g each) were directly added to the tungsten carbide vial. To avoid impurities in the resultant GZ powder, vials and balls made up of tungsten carbide were used. The ball milling was carried out in a single vial planetary ball milling equipment (VB ceramics consultants, India) at 300 RPM for 5 h without adding any milling media. The milled powders were then pelletized to 25 mm diameter and 5 mm thickness by applying a 5-ton load with a dwell time of 5 min. The green pellets were then sintered at 1450 °C for 5 h in air condition. The sintered pellets were then subjected to XRD analysis to confirm the formation of GZ. | 10.1016/j.ceramint.2021.06.002
To study the performance of coating under various conditions of chlorides and oxides, the hot corrosion tests were performed under three salt mixture conditions, SM1 (45 wt% Na2SO4 + 55 wt% V2O5), SM2 (90 wt% Na2SO4 + 10 wt% NaCl) and SM3 (85 wt% Na2SO4 + 7.5 wt% V2O5 + 7.5 wt% NaCl). The corrosive salt environment and the ratios of the salt mixtures were selected based on previously published literatures [9,14,23,25,28–32]. All the three salts mixture were mixed separately and applied on the top surface using a glass rod at a concentration of 40 mg/cm2 with a clearance of 3 mm from the corners to reduce the edge effect. Once the mixtures were applied, the samples were dried in a furnace at 100 °C for 1 h, to remove the moisture from the salt mixture. The dried samples were then weighed on an analytical balance with 0.01 mg accuracy, which was used throughout the present study. For a better understanding of the hot corrosion of these salt mixtures, along with the GZ coated samples, the uncoated alloy material and NiCrAlY bond coated materials were also subjected to hot corrosion studies. As the melting point of the corrosive salts Na2SO4, V2O5, and NaCl were 884, 690, and 801 °C, respectively, and less than that of the test temperature, the corrosion inducing salts might be in the molten state and were expected to penetrate through the columnar gaps in the coating. However, it has to be noted that the hot corrosion temperature and concentration of corrosive salts were decided based on the phase transition temperature of zirconia [33]. Subsequently, the dried samples were subjected to an isothermal hot corrosion test held at a temperature of 900 °C for 12 h in the air atmosphere. The samples were then allowed to cool in the furnace until they reach the room temperature (~25° Celsius). The weight gain of all the hot corroded samples were noted. The kinetics of the hot corrosion were analysed from the results of mass variation of the samples [26]. | 10.1016/j.ceramint.2021.06.002
Volcanic ‘ashes’ with compositions ranging from low-SiO2 basalt to high-SiO2 rhyolite (Table 2 , Le Bas and Streckeisen, 1991), were prepared from volcanic rocks. Crystalline quartz (sand) was also used in a few experiments. Crystal proportions in ash experiments were selected by grinding selected partially crystalline rocks. Homogeneous glasses were synthesised by melting the rock samples in air for 1h at 1200°C (rhyolite), 0.5h at 1300°C (basalt), and 0.5h at 1400°C (andesite, dacite) in graphite crucibles and quenching in water. The starting materials were ground and separated by sieving in to grain size fractions of 500–300, 300–200, 200–125, 125–63, 125–5 and &lt;63μm. Some materials were taken to &lt;50μm, but the sieving process tends to fractionate the glass from the different minerals and results in modified bulk composition. We therefore used the 125–5μm mixtures to represent the finer particles that get milled in the turbofan and compressor. Several pieces of basaltic and rhyolitic glass and selected experimental products were mounted in epoxy, carbon-coated and subsequently characterized by back-scattered electron images and electron microprobe analysis (see eSupp. 1 for analytical details). Characteristics of starting material (composition, grain size, and crystal proportion) are included in Table 2. | 10.1016/j.chemgeo.2016.11.024
Volcanic ‘ashes’ with compositions ranging from low-SiO2 basalt to high-SiO2 rhyolite (Table 2, Le Bas and Streckeisen, 1991), were prepared from volcanic rocks. Crystalline quartz (sand) was also used in a few experiments. Crystal proportions in ash experiments were selected by grinding partially crystalline rocks. Homogeneous glasses were synthesised by melting the rock samples in air for 1h at 1200°C (rhyolite), 0.5h at 1300°C (basalt), and 0.5h at 1400°C (andesite, dacite) in graphite crucibles and quenching in water. The starting materials were ground and separated by sieving into grain size fractions of 500–300, 300–200, 200–125, 125–63, 125–5 and &lt;63μm. Some materials were taken to &lt;50μm, but the sieving process tends to fractionate the glass from the different minerals and results in modified bulk composition. We therefore used the 125–5μm mixtures to represent the finer particles that get milled in the turbofan and compressor. Several pieces of basaltic and rhyolitic glass and selected experimental products were mounted in epoxy, carbon-coated and subsequently characterized by back-scattered electron images and electron microprobe analysis (see eSupp. 1 for analytical details). Characteristics of starting material (composition, observed minerals and crystal proportion) are included in Table 2. | 10.1016/j.chemgeo.2016.11.024
A vacuum induction melting technique under argon atmosphere was employed to produce the Ni–Mo–Al alloy melting with commercial Ni and Mo and the final composition was prepared after adding a suitable amount of commercial Al to the matrix. The alloy was forged in bar shape. The specimens were studied after homogenizing annealing at 1273K for 60min followed by air cooling in room temperature. Alloy composition was determined by a Spectrolab M5 type probe microanalysis system. The composition of newly designed alloy is in Table 1 . | 10.1016/j.chemphys.2010.08.021
X-ray diffractograms were taken immediately after cooling treatment from samples of all the alloys. All samples were then kept at room temperature and X-ray diffractograms were taken at intervals. For X-ray measurements, a Shimadzu XRD-6000 X-ray diffractometer was used. Powder diffractograms were taken with Cu-K α radiation with wavelength 1.54056 °A. The scanning speed of the Geiger counter was chosen as 2°, 2θ/min for all the diffractograms. | 10.1016/j.chemphys.2010.08.021
The electrochemical behaviors of the superalloys were analyzed in 3wt.% NaCl aqueous solution at room temperature in a Pyrex glass cell. The corrosion behaviors of the samples were investigated by a potentiodynamic polarization technique. Polarization measurements were performed with an electrochemical analyzer/workstation (Model 1100, CH Instruments, USA) with a three-electrode configuration. The exposed area of the specimens was about 1cm2. The specimens were covered with a cold setting resin and immersed into the solution until a steady open circuit potential (ocp) was reached. After equilibration, polarization started at a rate of 1mV/s. | 10.1016/j.chemphys.2010.08.021
The tetraethyl orthosilicate, TEOS (SiC8H20O4, sigma Aldrich, 99%) and cerium nitrate hexahydrate (Ce(NO3)3∙6H2O, 98%, sigma Aldrich) were used as SiO2 and CeO2 precursor. Ethanol (C2H6O, 98%, Merck), hydrochloric acid (HCl, 37%, Merck), ethylene glycol (C2H6O2, 98%, Merck) and nitric acid (HNO3, 65%, Merck) were applied in the coating procedure. Sulfuric acid (H2SO4 95–97%, Merck) and sodium carbonate (Na2CO3, 99.999, Merck) were used for surface pretreatment. All the chemicals were used in synthesis procedure with no further purification. The HP 40 coupons with dimension of 20mm×15mm×5mm were cut out of industrial thermal cracking coil. | 10.1016/j.cherd.2018.05.040
In order to study the effect of sample sand polishing and pretreatment with basic and acidic solutions, the coupons were polished with sandpaper number 180, then washed with acetone and after that rinsed with water. Then the samples were immersed in 1M sodium carbonate solution at 45°C for 10min. In the next step, the samples were washed with distilled water and left it into the sulfuric acid 5wt% solution at 45°C for 10min. After that, the tarred coupon was washed with distilled water again and dried at room temperature (Maddela et al., 2010). | 10.1016/j.cherd.2018.05.040
Initially, 3g of TEOS was dissolved in deionized water and stirred for at 40°C. Then, a 2M HCl solution was added to the solution drop by drop. The obtained solution was aged for 12h. afterwards, the coating was deposited on coupon by immersing the coupons in sol. With the speed of about 10mm/s. The sample were dried in oven at 40°C for 12h and 100°C for 24h then annealed at 350°C and 850°C (each step for 3h) with the rate of 5°C/min. | 10.1016/j.cherd.2018.05.040
The morphology and phase composition of different coatings were characterized by scanning electron microscope (SEM), X-ray diffraction (XRD) and energy dispersive X-ray spectroscopy (EDS). The X-ray powder diffraction measurements were obtained on a Bruker D8 advanced powder diffractometer via monochromatic Cu/Ka radiation operated at 40mA and 40kV. The XRD data of samples were collected with a continuously scanning rate of 2° per minute for 2θ ranged from 10 to 80°. | 10.1016/j.cherd.2018.05.040
Orthogonal turning tests were performed on the end faces of cylindrical bars of diameter 64mm and thickness 34mm as shown in Fig. 2 . The workpiece material is a commercial IN100 nickel superalloy. Grooves were made on the end faces of the bars to create circular rings for orthogonal machining. The test matrix is given in Table 1 . No coolant was employed and a new tool edge was used for each test. Profilometry methods were used to measure the insert edge hones and curve fitting techniques were used to establish the edge parameters. The measured edge radii are 10 and 25μm for the carbide and CBN inserts, respectively. | 10.1016/j.cirp.2009.03.109
Workpiece material was initially supplied in the form of a bar with a bulk hardness of ∼450HV30. Several discs measuring ∼90mm diameter×12mm thick as well as strips with dimensions of ∼100mm×18mm×12mm (used for subsequent hole quality and integrity analysis) were cut from the bar for drilling trials while similarly, plates of 100mm×32mm×6mm were produced for radius end milling tests. Specimens were held in suitably designed clamping fixtures and mounted on appropriate piezoelectric dynamometers for each process. Experiments were carried out on a FGC1000 flexible grinding centre with a maximum spindle rotational speed of 6000rpm and power rating of 25kW. All tests were performed wet using a water based mineral oil emulsion; Hocut 3380 at 7–10% concentration. When drilling an adaptor was retrofitted on the main spindle to enable through tool fluid delivery at a pressure of 50bar and flow rate of 6l/min. When end milling cutting fluid was supplied externally using a twin nozzle arrangement at 70bar and 26l/min. Drills were 8mm diameter, twin fluted, TiAlN coated solid carbide Delta C ISO-S tools, while the end milling cutter employed was a 20mm diameter indexable Coromill 300 unit employing 10mm round, Al(TiN) coated carbide inserts. | 10.1016/j.cirp.2011.03.094
The effect of cutting speed when through hole drilling (12mm deep) with a single peck cycle was investigated. Tests were performed at 30, 45 and 60m/min (D1, D2 and D3 respectively). Feed rate was kept constant at 0.05mm/tooth while tool runout was &lt;5μm with a 45mm overhang. Maximum drill flank wear (VBmax) was measured on both flutes at appropriate intervals and averaged, with tests halted either when VBmax reached 0.2mm or the supply of workpiece material was exhausted. Replicated hole diameter measurements were taken at several depths below the machined surface (1, 3, 5, 7, 9 and 11mm), with the mean calculated for each depth and hole. Surface roughness (Ra) evaluation was performed along the feed direction at several locations of cross-sectioned holes (via wire EDM), with samples subsequently used for surface integrity analysis (microhardness and microstructure). | 10.1016/j.cirp.2011.03.094
Titanium alloy material, annealed Ti–6Al–4V, has been obtained as cylindrical billets with 100mm diameter in annealed conditions with 36 HRC hardness. Nickel based alloy material used in this study, IN100, is manufactured via powder metallurgy route with a chemical composition of 18.3% Co, 12.3% Cr, 4.9% Al, 4.3% Ti, 3.3% Mo, 0.7% V, 0.1% Fe, 0.06% C, 0.02% B, 0.02% Zr and Ni balance. This material was isostatically pressed and cylindrical billets were formed. Disks with 113mm diameter were cut from the billet with wire electrical discharge machining (WEDM) process. Face turning of annealed Ti–6Al–4V titanium alloy and IN100 nickel based alloy disks was performed by using TPG432 type insert geometry (insert nose radius of r ɛ =0.8mm and relief angle of α =11°) in a rigid CNC turning lathe under dry machining conditions as shown in Fig. 1 . Tool edge radii were measured as r β =5±0.5μm for sharp uncoated tungsten carbide (WC/Co) and r β =10±0.7μm for TiAlN coated WC/Co respectively. In addition, uncoated sharp tools were edge prepared using abrasive brushing technique to have edge radii of r β =10±0.7μm and r β =25±1.0μm. The inserts were mounted in a CTFPR-164C right hand tool holder that provided 0° lead, 0° side rake, and −5° back rake angles. Two or three tracks have been machined on the face using different cutting conditions. After each face turning test, disks with approximately 3mm thickness have been sliced out of the cylindrical workpiece. | 10.1016/j.cirp.2012.03.100
After all the machining process was completed in Ti–6Al–4V alloy disks, residual stresses were measured using X-ray diffraction technique on Bruker HiStar unit using Cu-Kα radiation (λ =1.54Å) at 20kV, 2mA to acquire {114} and {213} diffraction peaks or lines at 2θ angles of about 115° and 140° respectively using a spot size of 1mm collimated from 2mm beam by using a tungsten filament. In order to prevent the detection of banding created due to presence of Cu within the disks, a nickel foil was used to filter the detected radiation beams. This banding, when not filtered, hinders the accuracy of measurements. The residual stresses through the depth profiles of the disks were measured by chemically etching successive layers of material to a depth in excess of 100μm using a titanium etchant reagent (8–30% HFl and 70–92% H2O). Residual stresses on IN100 disks were measured using X-ray diffraction technique on Proto iXRD unit Mn–Cu-Kα radiation (λ =2.1Å) at 17kV, 4mA to acquire {311} diffraction peaks or lines at 2θ angles of about 155° using a spot size of 1mm×2mm beam. Similarly, residual stresses and depth profiles were measured by removing successive layers of material to a depth in excess of 100μm by electropolishing. In-plane surface stress measurements were performed at selective positions from inner and outer radial positions along the tracks on the disks that were machined with face turning. | 10.1016/j.cirp.2012.03.100
In FE simulations, a constitutive material model is required to relate the flow stress to strain, strain rate and temperature, which is often obtained from Split-Hopkinson pressure bar (SHPB) tests performed under various strain rates and temperatures. Dynamic material behavior for Ti–6Al–4V titanium alloy has been widely published in literature and a phenomenon known as strain (flow) softening is observed [9]. On the other hand, dynamic material behavior data for nickel-based alloys do not appear in the published literature with a very few exceptions. Zhang et al. [10] investigated strain-rate sensitivity of IN718 at high temperatures and also observed flow softening behavior. Therefore, in this work, a modified material model given in Eq. (1) is used that includes the temperature-dependent flow softening effect in addition to strain and strain rate hardening and thermal softening effects [11]. (1) σ = [ A + B ε n ] 1 + C ln ε ˙ ε ˙ o 1 − T − T o T m − T o m D + ( 1 − D ) tanh 1 ( ε + p ) r s where σ is flow stress, ɛ is true strain, ε ˙ is true strain rate, ε ˙ o is reference true strain, and T, T m , T o are work, material melting and ambient temperatures respectively. The set of model parameters used in the model for Ti–6Al–4V alloy and IN100 nickel based alloy are given in Table 2 . The melting temperature for Ti–6Al–4V and IN100 used is T m =1604°C and 1490°C respectively. | 10.1016/j.cirp.2012.03.100
In this study, two Ni-based superalloys consisting of similar chemical composition (Table 1 ) but with different volume fraction of γ′ (43% γ′ and 57% γ′ for alloys A and B, respectively) were investigated to enable the understanding of the influence of γ′ phase upon the machining process. Powder compacts, about 76mm in diameter with can, were produced by hot isostatic pressing and heat treated to produce a fine grain microstructure. | 10.1016/j.cirp.2018.03.021
To validate the model, experiments were performed on the Inconel 718 plates of 40mm×32mm×125mm dimensions. The chemical composition of Inconel 718 alloy used is given in Table 2 . Solid carbide two fluted ball end mill with Ti–Al–N coating was used in milling of the superalloy. The rake and helix angles were 10° and 30°, respectively. The diameter of cutter used was 8mm. The deformed chip dimensions such as length, width and thickness were measured using the stereo microscope under various magnifications. Experiments were performed with the levels of machining parameters as depicted in Table 3 . Each experiment was repeated once and total of 10 experiments were performed. | 10.1016/j.cirpj.2010.11.003
The master alloy ingot of IC10 was prepared by a vacuum induction furnace and cut to several smaller ingots with its weight of 4kg. Then the smaller ingots were processed to directional solidification bars and sheets in [001] orientation in directional solidification vacuum induction furnace. The as-cast billets were heat-treated as the following processes: (1) homogenized at 1453K for 2h, and increased the temperature to 1543K for 2h, followed by air-cooling to room temperature; (2) increased the temperature to 1323K for 4h, and air-cooling to room temperature; (3) increased temperature to 1143K for 16h, followed by air-cooling. | 10.1016/j.cja.2013.04.002
Plate samples for tensile tests at room temperature, with thickness of 2mm and gage length of 30mm, were cut by electrical discharge machining from IC10 blocks. Cylindrical samples for high temperatures, about 10mm diameter by 50mm gauge length, were mechanically machined from rods. Finally, compression samples of suitable orientations, whose dimensions were 10mm×10mm×25mm, were cut by electrical discharge machining from blocks. | 10.1016/j.cja.2013.04.002
Fig. 9 shows the maximum feed rates and maximum MRRs of inner-jet ECG using grinding wheels A and B under the machining conditions in Table 2. The experiments of each group were repeated three times, the results were obtained under stable processing, and there was no obvious short circuiting. Before and after each experiment, the GH4169 alloy was weighed, and the mass removed in the ECG process was weighed using an analytical balance with an accuracy of 0.001g. When the applied voltages were 10, 15, 20, and 25V, the maximum feed rates using grinding wheel A were 1.8, 2.3, 2.5, and 2.6mm·min−1, respectively, and the maximum MRRs were 0.301, 0.417, 0.456, and 0.493g·min−1, respectively. When the applied voltages were 10, 15, 20, and 25V, the maximum feed rates using grinding wheel B were 1.8, 2.3, 2.5, and 2.6mm·min−1, respectively, and the maximum MRRs were 0.288, 0.372, 0.411, and 0.431g·min−1, respectively. | 10.1016/j.cja.2017.08.014
Inner-jet ECG of GH4169 was studied using the two grinding wheels at the maximum feed rates measured. Table 3 lists the machining conditions. The machining path was a straight line, and the other machining conditions were the same as those given in Table 2. The experiments for each group were repeated three times, the results were obtained under stable processing, and there was no obvious short circuiting. In this experiment, the maximum machining gaps and the standard deviations of the gaps machined using the two grinding wheels for each group were investigated. | 10.1016/j.cja.2017.08.014
Surface morphology observation was performed using a scanning electron microscope (SEM, JEOL JSM 6010). The sectional microstructures of single tracks and single layers were examined using an election probe microanalyzer (EPMA, JXA-8230). Elemental distribution images were obtained by wavelength dispersive X-ray spectrometers (WDS) attached to the EPMA. The ZAF-corrected EPMA was calibrated by pure standards for different operating conditions and probe sizes. Prior to sectional microstructure examination, samples were mounted with epoxy resin, grounded up to 1200# using metallographic abrasive papers, and finally mechanically polished on Fe2O3/CrO3 impregnated cloths. | 10.1016/j.cja.2017.08.019
Cylindrical specimens (∅8 mm × 12 mm) were prepared for the experiment. Three-pass hot compressive tests were performed on a Gleeble-3500 thermo-mechanical simulator, and detailed procedures are indicated in Fig. 1 . Firstly, a specimen was progressively heated to 1150 °C at 10 °C/s, being held for 5 min to eliminate temperature gradients. Deformation temperatures were set to 1150, 1050, and 950 °C, respectively. The compression strain in each stage was 0.2, and the strain rate was 0.1 s−1. As shown in Fig. 1, the temperature reduction between any two stages was 100 °C. In order to simulate situations of the material in different-size billets or at different positions of a large-scale complex component under high-temperature forging, five cooling times, i.e., 5, 60, 120, 180, and 240 s, were selected for inter-pass cooling, and the inter-pass temperature drop kept constant. At the same time, the thermo-mechanical simulator kept the cooling rate, i.e., the temperature of the sample decreased linearly under a constant inter-pass time, namely, a longer cooling time indicates a slower cooling rate, and detailed parameters in the inter-pass stage are listed in Table 2 . | 10.1016/j.cja.2018.07.013
In the creep feed profile grinding process, the grinding force components were measured by the three-component dynamometer modeled HR-FP3407 (H&amp;T Horizon). After grinding, the residual stresses of selected regions on the blade root specimen were firstly measured using the X-ray method by means of a MG2000L goniometer with Mn Kα radiation (LXRD micro-area, Proto, Canada). Two measurements were recorded in one selected region and the results were averaged. Secondly, the surface topography of the specimen was examined by the scanning electron microscope (SEM) (Hitachi S3400, Japan) and then cut perpendicular to the grinding direction. Thirdly, the specimen was polished to achieve a surface roughness of below 0.1 µm, followed by etching for about 30 s using a special reagent (25 mL HNO3 + 25 mL H2O + 50 mL HCl). Finally, the subsurface microstructural examination was conducted with an optical microscope (OM) (Leica DM3000, Germany) and the above-mentioned SEM. In addition, the microhardness evaluation was undertaken with an HXS-1000AK hardness tester using the Vickers indenter at a load of 25 g applied for 15 s. | 10.1016/j.cja.2019.11.006
The IC10 Ni3Al-based superalloy was prepared by Beijing Institute of Aeronautical Materials, and the nominal chemical composition (wt%) is showed in Table 1 . The normative heat treatment of IC10 included the solid solution process (1180 °C for 2 h, 1265 °C for 2 h, + air cooling) and the aging treatment (1050 °C for 4 h). In order to intensify the solid solution process, the IC 10 material was heated at 1180 °C for 2 h to redissolve the phase with lower melting firstly. Then, the IC 10 material was heat at 1265 °C for 2 h to dissolve the excess phase into the solid solution sufficiently. The microstructure was examined before and after the heat treatment, respectively (see Fig. 1 ). The microstructure of the casting superalloy IC10 is dominated by γ' phase, γ + γ' eutectics phase, and a small amount of carbide precipitated phase. The γ' phase has an irregular shape (see Fig. 1(a)). However, after the heat treatment, the residual γ + γ' eutectics phase is basically eliminated, and the γ' phase has a regular shape (see Fig. 1(b)). | 10.1016/j.cja.2020.02.025
Two kinds of specimens were used in this study. One was for investigating the grinding properties of IC10, and the other for testing the fatigue life. The grinding specimens are cuboid (29 mm × 15 mm × 15 mm). The CAD model of the fatigue specimens with a thickness of 4 mm is shown in Fig. 2 . To avoid crack initiation at the edges of the specimens, all the edges were subjected to chamfering of R = 0.1 mm. Moreover, the unexamined surfaces and edges were polished to R a &lt; 0.1 μm. | 10.1016/j.cja.2020.02.025
The grinding experiments were carried out on a high-speed surface grinder (BLOHM PROFIMAT MT-408) with maximum abrasive wheel speed of 170 m/s and output power of 45 kW. An electroplated CBN abrasive wheel in width of 10 mm and in diameter of 400 mm was adopted. The abrasive grains were in size of 80 # (US mesh). The workpiece material was powder metallurgy nickel-based superalloy FGH96 (similar as the Rene88DT) and the workpiece size was 25 mm × 50 mm × 5 mm. Chemical compositions and material properties of FGH96 at room temperature are listed in Tables 1 and 2 . 48 The grinding conditions were listed in Table 3 . | 10.1016/j.cja.2020.05.002
The preparation of FGH95 includes powder pretreatment, HIP, and heat treatment. After performing the HIP procedure for 3–5 h at 1120 °C–1170 °C, the following heat treatment was performed: 1120 °C–1160 °C for 2–4 h + (870 ± 10) °C for 1 h+ air cooling + (650 ± 5) °C for 2 h+ air cooling. | 10.1016/j.cja.2020.06.001
The preparation of FGH96 is similar to that of FGH95. The heat treatment was performed: 1140 °C-1150 °C for 2 h + 760 °C for 8 h + air cooling. | 10.1016/j.cja.2020.06.001
The procedure of heat treatment used for GH4169 was direction aging, which was performed as follows: (720 ± 10) °C for 8 h + furnace cooling + (620 ± 10) °C for 8 h + air cooling. | 10.1016/j.cja.2020.06.001
Obtain material parameters E, σ b and ψ from material manuals, calculate σ f and ε f using Eqs. (12) and (13). | 10.1016/j.cja.2020.06.001
Surface material removal of the layers of material affected by cutting was performed using Grade 320 grinding paper. Following this, increasingly fine grit sizes (up to Grade 4000) were used to improve the surface finish. Polishing of the surfaces was then performed using 0.1 μm diamond suspension. In order to minimise induced surface stress and increase the surface contrast of the sample, etching was then performed on the surface using a weak acetic acid solution. In fact, controlled chemical etching enabled the removal of the shallowest layer impaired by sample preparation. | 10.1016/j.cma.2017.03.005
Silver nitrate (AgNO3, Fluka, ≥99.0%), sodium bromide (NaBr, Sigma–Aldrich, 98%), sodium chloride (NaCl, AnalaR, 99.5%), sodium iodide (NaI, Aldrich, &gt;99%), sodium phosphate (Na3PO4, Aldrich, 96%), sodium sulfide (Na2S, Aldrich), sodium hydrogen arsenate heptahydrate (Na2HAsO4·7H2O, &gt;98%), sodium hydroxide (NaOH, Merck), sodium carbonate (Na2CO3, Pronalys, 99.8%), sodium azide (NaN3) and potassium chromate (K2CrO4, Univar, 99.5%), were used in the preparation of particles. All chemicals were used as received, without further purification. The particles targeted for synthesis were AgBr, AgCl, AgI, Ag3PO4, AgN3, Ag2CrO4, Ag2CrO3, Ag3AsO4 and Ag2S. | 10.1016/j.colsurfa.2014.06.033
The material used before welding is an as-received, solution heat-treated Inco718 sheet, with a thickness of 3.2mm. The chemical composition of the material is shown in Table 1 . The solution heat-treated Inco718 sheet was TIG butt-welded on a longitudinal welder in one pass, followed by a post-weld heat treatment (PWHT), details of which are given below: • heated at 720°C and soaked for 8h; • cooled at 50–60°C per hour to 620°C and soaked for 8h; • gas fan quenched from 620°C to below 150°C. | 10.1016/j.commatsci.2005.02.013
Samples were heat treated in a tube type furnace at 750, 900, and 1000°C for 10, 30, and 60h. After heating and holding the samples at high temperature they were allowed to cool down in the furnace, while the tube remained closed. This long duration heat treatment was accomplished in different stages. The heat treatment was carried out in steps, each having duration of 8h. | 10.1016/j.commatsci.2008.07.021
After heat treatment at different temperatures and times the specimens were tested using eddy current equipment, Defectomat operating at 4kHz with sensitivity 20dB. Absolute surface probe was used for eddy current measurements that respond to all variables which effect eddy current flow [19,20]. The phase of lift-off signal was rotated to be parallel to the horizontal axis, which was around 120°. Low frequency was used because it provides a good impedance resolution. The as-sprayed samples were considered as standard samples, and the other samples were tested using these as reference. | 10.1016/j.commatsci.2008.07.021
The material examined in this paper is the single-crystal nickel-base superalloy MD2 (Ni, 5.1Co, 6.0Ta, 8.0Cr, 8.1W, 5.0Al, 1.3Ti, 2.1Mo, 0.1Hf, 0.1Si, in wt.%). The material was solution heat treated at 1275°C for 8h followed by a two stage ageing process with 3h at 1100°C and later 24h at 850°C. The specimens were machined from cast bars, with their longitudinal axes parallel to the [001], [011] and [ 1 ¯ 1 1 ] -orientations, respectively, to a diameter of 10mm and a parallel length of 25mm. The deviations from the ideal orientations were less than 4° for the [011] and [ 1 ¯ 1 1 ] specimens, but varied between 4° and 11° for the [001] orientation. The deviation from the ideal orientation is listed in Table 1 for each specimen, where the deviation of the test specimen is defined according to Fig. 1 . The stress–strain response during monotonic tensile and compressive loading was to be investigated using an Instron 5582 electro-mechanical testing machine with a gauge length of 12.5mm. However, after having performed the tensile tests an unexpected grip failure occurred which forced us to change testing machine. The compressive loading was therefore instead investigated by using an MTS 810 servo-hydraulic testing machine, which required that the test specimens were machined to a diameter of 6mm. Also, a new gauge length of 12mm was used. All tests were conducted at room temperature under displacement control with an initial strain rate of ∼ 10 - 5 s - 1 . | 10.1016/j.commatsci.2009.08.012
Three different samples were used to evaluate the data reduction method described in this study. The first sample was prepared by bonding aluminum and copper disks (12.7-mm diameter, 3-mm thickness) with colloidal silver as an interlayer. The excess silver was driven out by clamping the disks together, followed by a thermal treatment at 150°C for 30min to promote curing of the silver interlayer. The second sample was prepared by bonding an aluminum disk (12.7-mm diameter, 3-mm thickness) to a stainless steel disk with similar diameter (1-mm thickness) using indium bonding. The third sample was a 7wt.% yttria-stabilized zirconia (7YSZ) thermal barrier coating deposited on a thin nickel-based superalloys via electron-beam physical vapor deposition (EB-PVD) method (Howmet Corporation, Whitehall, MI). Following standard practice, a thin carbon coating (approximately 10μm thick) was then applied to both sides of the specimens to improve the absorption of the heat pulse at the front face and have the same emissivity of the back face. | 10.1016/j.commatsci.2010.07.009
The physical properties of the materials used are listed in Table 2 . The thermal diffusivities of each metal disk were measured by single layer thermal flash experiment [19], except for the TBC as the free-standing coating was not available. The values were then used in the measurements of the two-layer samples to calculate the diffusivity of the disk that was treated as the unknown. The density and heat capacity of the individual disks were evaluated by the Archimedes method and Differential Scanning Calorimetry, respectively. The experimental thermogram obtained from test samples was analyzed using our data reduction method to calculate the thermal diffusivity of the material representing the coating. The material properties and sample thicknesses shown in Table 2 were used as inputs in the curve fitting algorithm. | 10.1016/j.commatsci.2010.07.009
The aim of this work is to create a flow stress model for the superalloy IN718 that can be used to simulate the ageing process. The model comprises relationships that describe precipitate evolution, which is required in the dislocation density model as described in the previous section. The model is calibrated using compression test data obtained at 400 and 600°C for two strain rates and two states (fully-aged and solution annealed). Data for the half-aged state are used for validation. The initial state of the material was solution annealed, achieved by holding in a furnace at 950°C for 1h. The fully-aged material was heated to 760°C and held for 5h. The half-aged material was held for 30min at 760°C. At 400°C, the strain rates used were 1.0s−1 and 0.01s−1, and at 600°C they were 0.1s−1 and 0.001s−1. | 10.1016/j.commatsci.2013.10.007
The chemical compositions (wt.%) of the studied nickel-based superalloy are as follows: 52.82Ni–18.96Cr–5.23Nb–3.01Mo–1.00Ti–0.59Al–0.01Co–0.03C–(bal.) Fe. Cylindrical specimens with a diameter of 8mm and a height of 12mm were machined from the wrought billet. All the specimens were solution treated at 1040°C for 0.75h, then followed by the water quenching. Fig. 1 shows the microstructure of the studied superalloy before the hot deformation. It is found that the microstructure is composed of fine equiaxed grains with a mean size of 75μm. Hot compression tests were conducted on Gleeble-3500 thermo mechanical simulator under the forming temperatures of 920, 950, 980, 1010, and 1040°C. The strain rates were selected as 0.001, 0.01, 0.1, and 1s−1, and the height reduction was 70%. Prior to the hot compression, all specimens were heated at a rate of 10°C/s and soaked for 300s at the forming temperature. Tantalum foil with the thickness of 0.1mm was used between the specimen and dies to reduce the friction. The stress–strain data were automatically recorded by the testing system during the hot compression. In order to study the effects of the forming processing on the microstructure, the specimens were immediately quenched by water after hot compression. Then, the deformed specimens were sliced along the compression axis section for microstructure analysis. After polished mechanically and etched in a solution consisting of HCl(100mL)+CH3CH2OH(100mL)+CuCl2(5g) at room temperature for 3–5min, the exposed surfaces were observed by optical microscope (OM). | 10.1016/j.commatsci.2013.11.003
Experiments were designed and conducted to evaluate the accuracy of the model. The second generation single-crystal superalloy DD6 in as-cast condition was used. The chemical composition is given in Table. 2 . | 10.1016/j.commatsci.2015.05.020
In this research, hot compression tests were chosen to obtain 10–12% plastic strain, as driving force for RX in single crystal superalloys. Cylinder test pieces was cut from as-cast test bars using EDM (electrical discharge machining). The diameter is 6mm and the length is 10mm (Fig. 6 ). Compressive tests were conducted on Gleeble1500D (thermal physical simulator) at 980°C at a strain rate of 3×10−3 s−1. Only test samples within 15° of 〈001〉 along the axis were employed. Test pieces were held for 1min at testing temperatures before compression. Every compression sample was cut into two same smaller cylinders using EDM, and tubed in silica glass under inert argon atmosphere to avoid oxidation. The samples were annealed at 1280°C and 1300°C, and cooled in the air. The annealing times were 5min, 10min, 30min, 1h, 2h and 4h. | 10.1016/j.commatsci.2015.05.020
The master alloys of both series were obtained by melting appropriate amounts of constituting elements in an arc furnace. The melting process was carried out in a protective atmosphere of argon and it was repeated few times to ensure a better homogeneity. | 10.1016/j.commatsci.2016.05.008
The master alloys of the Fe–Cr–Co series were transformed into the sigma-phase by isothermal annealing in a quartz tube, kept under a dynamical vacuum, in two steps: first at 1273K for 1day followed by the second one at 973K for 7days. The latter was terminated by quenching the samples onto a block of brass kept in a cold (300K) end of the tube. | 10.1016/j.commatsci.2016.05.008
The material used in the study is a typical Ni-based superalloy with the composition (wt%) of 52.82Ni–18.96Cr–5.23Nb–3.01Mo–1.00Ti–0.59Al–0.01Co–0.03C–(bal.) Fe. Cylindrical specimens were machined with a size of ϕ 10 mm × 12 mm from a forged billet. All specimens were heated to 1040°C and hold for 45min in heat treatment furnace, then quenched by water. | 10.1016/j.commatsci.2016.05.016
Hot compressive experiments were done on Gleeble-3500 thermo-mechanical simulator. Five different deformation temperatures (920, 950, 980, 1010 and 1040°C) and four strain rates (0.001, 0.01, 0.05 and 0.1s−1) were used in the hot compressive experiments, and the deformation degrees for all specimens are 60%. The tantalum foils with thickness of 0.1mm were used in order to minimize the friction between the specimen and dies. Before deformation, each specimen was heated to the deformation temperature at a heating rate of 10°C/s, and then held for 300s to eliminate the thermal gradient. The true stress–strain data were recorded by the testing system. All deformed specimens were immediately quenched by water. | 10.1016/j.commatsci.2016.05.016
The specimens with the size of ϕ 10 mm × 15 mm were cut from the cast ingot of magnesium alloy AZ31B. Its chemical compositions are shown in Table 1 . Before hot compressive tests, the specimens were firstly solution-treated at 693K for 15h and then cooled to room temperature in water to gain uniform initial microstructures. The scheme of hot compressive tests is shown in Fig. 1 , and carried out in a Gleeble-3500 thermo-mechanical testmachine. During hot compressive tests, the specimens were firstly heated to deformation temperature (573, 623, 673 and 723K) at the rate of 10K/s, then compressed to the deformation degree of 60% at constant strain rate (0.001, 0.01, 0.1, 1 and 10 s - 1 ). After the compression, all specimens were immediately quenched by water. | 10.1016/j.commatsci.2017.05.009
In order to observe the microstructures, the deformed specimens were cut in half along the axial and prepared for optical microscopy. After polishing the specimens were chemically etched in a solution of alcohol (50ml)+acetic acid (5ml)+water (5ml)+picric acid (2.1g) to reveal the microstructures. Etching times varies from 7 to 13s depended on deformation conditions. The optical microstructures of the central position of specimens were observed using an OLYMPUS DSX 500 microscope. | 10.1016/j.commatsci.2017.05.009
The solvus temperature of γ′ phase for TMW-4M3 and Alloy 720Li was studied by another heat treatment experiment shown in Fig. 4 . The chemical compositions of specimens are listed in Table 2 . Small samples were cut from ingots and sealed in the vacuumed quartz capsule. After completely dissolving γ′ phase by a solution treatment for 8 hours at 1200 °C, the aging process was carried out for 8 h at 1120 °C, 1140 °C, 1160 °C and 1180 °C with 4 independent samples and then quenched into ice water. The quenched samples were polished with 4000 grit SiC paper and buffed using 1 mm diamond spray. Vibrational polishing for more 10 hours was chosen for the final polishing using colloidal silica, which can give a suitable etching effect on polished surface without etching pits. The micrographs of the samples were taken by SEM and temperature dependence of γ′ volume fraction around solvus temperature was quantitatively analyzed by Image J [13,14 ]. An Arrhenius plot of measured γ′ fraction is shown in Fig. 5 . The amount of γ′ phase is linearly reducing with increasing aging temperature. By extrapolating this relationship toward further higher temperature, the solvus temperatures of γ′ in these TMW-4M3 and Alloy 720Li were estimated as 1192 °C and 1164 °C, respectively. | 10.1016/j.commatsci.2017.10.042
The material selected in this work is as-extruded SNCrW austenitic heat-resistant alloy, whose compositions are (wt.%) as follows: C 0.25, Si 1, Cr 20, Ni 10, M 1, W 2, Fe (balance). Twenty-one specimens with a diameter of 8 mm and a height of 12 mm were separated from an as-extruded bar by wire-electrode cutting. As shown in Fig. 1 , the experimental procedures correspond to a homogenization cycle and an isothermal hot compression cycle (heating, temperature-holding and isothermal compression periods) in twenty specimens. All specimens were homogenized in a furnace by keeping at the temperature of 1100 °C for 12 h. In all resistance heating isothermal compression tests, a thermo-mechanical simulator, Gleeble-1500, with a high speed heating system, a servo hydraulic system, a digital control system and a data acquisition system, was used. Before a compression, two thermocouple wires were welded on the middle surface of a specimen to collect timely temperature signal feedback and bridge a current-adjusting loop. When a specimen was placed on the holding device, two tantalum foils with a diameter of 20 mm were put between the cylindrical specimen and anvils to reduce friction in material flow. In the following, twenty specimens were respectively resistance heated to a specified temperature at a heating rate of 10 °C/s and held at this temperature for 180 s to eliminate internal temperature gradient. Subsequently, each specimen was compressed with a fixed height reduction of 60% under different temperatures (930 °C, 980 °C, 1030 °C, 1080 °C and 1130 °C) and strain rates (0.01 s−1, 0.1 s−1, 1 s−1 and 10 s−1). After each compression, the deformed specimen was quickly quenched by water to retain the deformed grain morphology at an elevated temperature. It is worth noting that one specimen without isothermal compression was considered as the as-received specimen for original grain morphology observation. Then, all the deformed specimens and the non-deformation one were sectioned by wire-electrode cutting along their cylinder axes, following which, the cutting surfaces went through standard polishing, etching and corroding. The etchant was as follows: 10% HF, 30% HNO3 and 60% H2O. Eventually, the grain morphology at the billet center was detected by the metallurgical microscope. | 10.1016/j.commatsci.2018.03.016
The studied alloy with a nominal chemical composition of Mg–5.8 Zn–0.5 Zr–1.0 Yb (wt%) was melted in a crucible furnace using Mg–30% Zr, Mg–15% Yb, pure Zn, pure Mg and protected by a mixed atmosphere of SF6 (10 vol%) and CO2 (bal.). The as-cast ingots were heat-treated at 380 °C for 12 h and then machined into hot compression specimens of ϕ 10 mm × 15 mm. The detailed information about the starting microstructure, please refer to our preceding work[2]. Isothermal compression tests were performed on a Gleeble–1500 thermal-mechanical simulator at the temperatures of 250, 300, 350 and 400 °C and the strain rates of 0.001, 0.01, 0.1 and 1 s−1. The initial height was reduced to a true strain of 0.69. After compression, the specimens were immediately cooled to room temperature to freeze the microstructure and then sectioned parallel to the compression axis for microstructure characterization. The microstructures were observed by Olympus optical microscopy (OM) and scanning electron microscopy (SEM, Sirion 200). More than 20 metallographic images with high magnification in the typical region were captured continuously at each sample to accurately measure the size of the fine DRX grains. And the average gain size was evaluated by using the linear intercept procedure according to ASTM E112 [10]. | 10.1016/j.commatsci.2019.05.015
The nominal compositions of the ternary model alloys investigated in this paper are listed in Table 1 . The M1, M2 and M3 ternary model alloys were used to investigate the partitioning behavior of Re, Ta and W atoms in the γ and γ ' phases. Cast ingots of the ternary model alloy were prepared by vacuum induction melting. The master ingots were then directionally solidified to form 〈0 0 1〉-oriented single crystals using the Bridgman technique. The single crystal bars were homogenized at 1330℃for 20 h and subsequently aged at 870 °C for 32 h to produce a homogeneous distribution of γ ' phase. | 10.1016/j.commatsci.2020.109586
The partitioning behaviour of Re, Ta and W atoms in the ternary model alloys between the γ and the γ ' phases was measured by the atom probe tomography (APT). By cutting 0.5 mm × 0.5 mm × 15 mm rods from heat treated single crystal bars we got APT specimens, and then the standard two-step polishing procedure was performed [27]. The specimen temperature was ~50 K. Proximity histogram (proxigram) methodology [28] was adopted to determine the concentration information. | 10.1016/j.commatsci.2020.109586
After printing, the single track was sectioned perpendicular to the laser travel direction at five different locations to obtain the transverse sections. The sectioned samples were grinded and polished following the standard sample preparation procedure for metallography. The polished samples were then etched in 10% Oxalic for 5–10 s to better reveal the fusion zone boundary [17]. The etched samples were observed in an FEI Quanta 200 SEM. Finally, the track height, width and penetration depth were measured on the SEM images of the transverse cross sections. | 10.1016/j.commatsci.2020.109648
To investigate the microstructure evolution and element diffusion during the homogenization process, a typical Re-containing second generation nickel-based single crystal superalloy DD6 [26] was employed. The alloy chemical composition is listed in Table 1 . The superalloy was firstly directionally casted as single crystal cylindrical bars on an in-house Bridge-type vacuum furnace. The heating temperature was 1550 °C and the withdraw rate was set to 4 mm/min during the solidification. The dimension of the cylinder bars is 100 mm long and 16 mm in diameter. Then the bars were cut into cuboid samples with dimension of 10 × 6 × 7 mm3 on an electric discharge machining (EDM). To avoid high temperature oxidation, these samples were sealed in a quartz tube under argon atmosphere. After that, different solution heat treatments procedures were applied to the samples on a KSL-1700X non-vacuum furnace, as listed in Table 2 . During the heating process, the heating rate was set to 3 °C/min, and temperature fluctuation was kept under ± 2 °C. | 10.1016/j.commatsci.2021.110550
The mixtures of Fe2O3, Cr, Al, Fe or α-Al2O3 for the Al2O3–FeCrAl (Fe75Cr20Al5 in wt.%) in situ composites were prepared by ball milling for 24h using ethanol as a solvent. After being dried and ground, the powder mixture were stacked in the boron nitride coated graphite die for the composite preparation by reactive hot pressing. The YSZ–FeCrAl FGM sample were prepared by stacking the powders layer by layer with composition change from pure FeCrAl side to pure ceramic side through three interlayers with about 25vol.% Al2O3 increment. To keep the correct compositional distribution, each layer filled in the die was pre-compacted under a low pressure before stacking the next layer. The theoretical thickness of 0.2mm for each interlayer calculated from the mixture of fully dense Al2O3 and FeCrAl phases was prepared. The reactive hot pressing was performed in a flowing high purity argon at 700°C, 900°C or 1300°C for 30min with an applied pressure of 22MPa. The heating and the cooling rate were both 20°Cmin−1. The thermal behavior and oxidation resistance for the FGM sample were examined by thermal cycling experiment performed in air between room temperature and 1000°C, kept at 1000°C for 1h, with an equal heating and cooling rate of 20°Cmin−1. | 10.1016/j.compositesa.2006.02.012
Both pure HX and nanocomposite samples were vertically sectioned parallel to the build direction and then ground and polished using standard techniques prior to optical microscopy (OM, Nikon S-Ke type, Japan) and scanning electron microscopy (SEM, Carl ZEISS EVO 40, Germany) inspections, as detailed in previous studies [28,29]. All samples were examined in the as-fabricated condition without any post-processing treatments. For the microstructure analysis, to reveal the rapid solidification structures and molten-pool boundaries, the polished cubic specimens were subjected to electrochemical etching for 10 s in oxalic acid. The samples for backscattered electron (BSE) SEM and electron backscatter diffraction (EBSD) analysis were polished only, without chemical etching. | 10.1016/j.compositesb.2020.108442
Plasma-rotating electrode processed IN718 powders with a diameter ranging from 45 to 90 μm were used as raw material in this work. The powders have a chemical composition of (wt. %) Fe 18.93, Cr 18.48, Nb 5.30, Mo 3.04, Ti 0.95, Al 0.54 and Ni balance. The powders were dried at 120 ± 10 °C for 4 h, prior to the experiments. Subsequently, the powders were cooled down to approximately 25 °C in a vacuum oven in order to eliminate the influence of powder moisture on the quality of the formed samples. C45E4 stainless steel with dimensions of 100 mm × 60 mm × 10 mm (length × width × height) was utilized as the substrate. The experiments were carried out on the plane of 100 mm × 60 mm, which was ground by sandpaper to remove the oil and oxide film, and then washed with acetone and dried before the laser-DED process. | 10.1016/j.compositesb.2021.108819
The laser-DED parameters (laser power 2 kW; scanning velocity 10 mm/s; laser spot diameter 2 mm; powder feeding rate 5.7 g/min; overlap 50%; ΔZ = 0.2 mm) were selected based on the previous experiments. The building strategy utilized in the experiment is shown in Fig. 1 a. The dissolution behavior of the Laves phase during the solution heat treatment process was investigated in our previous work [5]. Based on the previous results, three kinds of heat treatment procedures were selected in order to obtain Laves phases with different features (large-sized and long-striped Laves phases; granular Laves phases with two different volume fractions) [5,6]. An SX-4-10 furnace was used to conduct the heat treatment. The three heat treatment procedures are shown as follows: (i) DA sample: 720 °C × 8 h, furnace cooling at 50 °C/h to 620 °C, 620 °C × 8 h, air cooling; (ii) S-15 sample: 1050 °C × 15 min, water cooling, and then 720 °C × 8 h, furnace cooling at 50 °C/h to 620 °C, 620 °C × 8 h, air cooling; (iii) S-45 sample: 1050 °C × 45 min, water cooling, and then 720 °C × 8 h, furnace cooling at 50 °C/h to 620 °C, 620 °C × 8 h, air cooling. | 10.1016/j.compositesb.2021.108819
S-15 sample: 1050 °C × 15 min, water cooling, and then 720 °C × 8 h, furnace cooling at 50 °C/h to 620 °C, 620 °C × 8 h, air cooling; | 10.1016/j.compositesb.2021.108819
S-45 sample: 1050 °C × 45 min, water cooling, and then 720 °C × 8 h, furnace cooling at 50 °C/h to 620 °C, 620 °C × 8 h, air cooling. | 10.1016/j.compositesb.2021.108819
The heat-treated samples were first cut into small pieces using a wire electrical discharge cutting machine, and then hot mounted using Struers-citopress-20 facility. Then, the mounted samples were ground and vibration polished for 5–7 h. The electron backscattered diffraction (EBSD) analysis was carried out using a Tescan-VEGALMH electron microscope with a voltage of 20 kV. The sample was tilted by 70° and the step size was set to 1.8–3 μm. The EBSD results were analyzed using HKL Channel 5 software. | 10.1016/j.compositesb.2021.108819
Slices, with a thickness of 1 mm and length of 10 mm, were cut from the region closing to fractures as shown in Fig. 1b. The thickness was reduced to approximately 60 μm by #1000 sandpaper and then thinned by double-spray electrolysis. The electrolyte was a methanol solution containing 10% perchloric acid. | 10.1016/j.compositesb.2021.108819
Ag-26.7Cu-4.5Ti (wt%) commercial brazing alloy was adopted for brazing the C/SiC composites and Nb. The surfaces of AgCuTi and Nb were ground and then cleaned using acetone. The brazed sample was assembled as C/SiC–AgCuTi–Nb with a graphite fixture to maintain close contact. The samples were then placed in a vacuum furnace under a pressure of 3 × 10−3 Pa. Subsequently, the furnace was heated at a rate of 10 °C/min to the brazing temperature. Once the brazing process was completed, a cooling process was performed at a rate of 5 °C/min. The ideal parameter for the C/SiC–Nb joints was 880 °C/10 min as shown in Fig. S2, and all samples were brazed under the parameter. | 10.1016/j.compositesb.2021.108942
Waspaloy was supplied in form of a forged bar with a diameter of 165mm. It was VIM and VAR melted. The chemical composition and the heat treatment of Waspaloy are given in Table 1 and Fig. 1 , respectively. Further details are given in [19–21]. | 10.1016/j.compstruc.2006.08.052
The chemical composition of the Inconel 718 used in the present study is given in Table 1 . Hydrogen content in the alloy is 0.37wtppm. The material was supplied as forged, 3mm thick plates that were annealed at 980°C for 1h, followed by water quenching (WQ) before delivery. Since γ″ and γ phases were dissolved by the annealing process, only δ and carbide particles were noticed in the matrix. The conventionally aged alloy was made via a conventional double-aging process, i.e., 720°C/8h—furnace cooled to 621°C/8h—air-cooled. γ″ and γ phases were precipitated in this aging process. | 10.1016/j.corsci.2004.06.008
Several kinds of specimens were fabricated with various precipitation morphologies via different heat treatment processes. The specimens and their corresponding heat treatment processes are listed in Table 2 . The conventionally aged alloy, as stated in Section 2.1, was used in making conventionally aged specimens without any further processing. Specimens with other precipitation morphologies of γ″/γ′ or δ were obtained by annealing the conventionally aged specimens with various heat treatment processes, as given in Table 2. Specimens of each kind were heat-treated in one lot to ensure that they had identical precipitation morphologies. Precipitation morphologies of δ were studied using scanning electron microscope (SEM). | 10.1016/j.corsci.2004.06.008
In commercially available Inconel 718, δ phase is always precipitated. Conventional solution and annealing treatments only affect the precipitation states of γ″/γ′ phases, do not affect that of δ phase. The alloys that had δ phase dissolved were specially prepared in this study. Therefore, in this article, those alloys (specimens) without any dissolution of δ phase are cited as conventionally annealed alloys (specimens, kind I in Table 2) or conventionally aged alloys (specimens, kind II in Table 2). By contrast, we call the δ-dissolved alloys (specimens) as δ-free annealed alloys (specimens, kind III in Table 2) when they have no γ″/γ′ phases, or as δ-free aged alloys (specimens, kind IV in Table 2) when the γ″/γ′ phases were precipitated. | 10.1016/j.corsci.2004.06.008
The material investigated in this work is a Co-based alloy Stellite-6 manufactured by two different techniques, Hot Isostatic Pressing (HIP) and Investment casting. The chemical composition of both samples, measured using flame spectroscopy, is given in Table 1 . | 10.1016/j.corsci.2004.09.011
Inductively Coupled Plasma (ICP) water analysis was performed using a JY 138 Ultrace, which is a sequential Emission Spectrometer. Calibration samples for Co, Cr and W were analysed prior to starting the water analysis on the extracted samples. | 10.1016/j.corsci.2004.09.011
Alloy 690, used in this study, is a commercially produced pipe of 1.09mm thickness and 19.05mm outer diameter. Specimens were machined from the tube and flattened into a sheet form by press. The chemical composition of the alloy is shown in Table 1 . All samples were subjected to an isothermal solution annealing at 1150°C for 1h, followed by a water quench, and then aged at 700°C for 15h. An electrochemical cell was devised to measure the repassivation current on the rapidly scratched surface of the alloy. The cell consisted of a specimen as a working electrode, platinum as a counter electrode and saturated calomel electrode (SCE) positioned in a salt bridge as a referenced electrode, and a scratcher with alumina tip. To rupture the passive film by scratch, an alumina tip loaded on a spring was pulled rapidly up along the surface of the specimen fixed into the specimen holder by an air pressure cylinder connected to a solenoid valve. The schematic of the cell has been described elsewhere [10]. The surface of the sample was scratched under potentiostatic condition after formation of a stable passive film, and current flow from the scratch was measured every millisecond during and after the scratching, and computer-processed for further analysis. A scratch about 0.6mm long and 35μm wide was made on the exposed area of 10mm×2mm. Sulfuric acid solution adjusted pH 4 and sodium hydroxide solution adjusted pH 10 was employed as electrolytes, and those solutions were prepared by using high purity water. The concentration of electrolyte adjusted to pH 4 was 5×10−5 M and for pH 10 it was 1×10−4 M. Analytical grade PbO was used to make required concentration (ppm) of Pb in the solutions. All the tests were performed at 90°C. | 10.1016/j.corsci.2005.05.005
The change in chemical structure and compositions of passive film on alloy 690 by the addition of PbO were studied by X-ray photoelectron spectroscopy (XPS) and auger electron spectroscopy (AES). Specimens for these studies were held potentiostatically for 2h at the passive potential, namely −0.1VSCE to form a passive layer. After the formation of passive film, the sample was removed from the cell, rinsed with deionized water and dried. Finally, the sample was transferred to the XPS chamber to examine the passive film. XPS analysis was recorded at 15kV and 20mA 300W, using Al Kα (1486.6eV) with a sputter rate of 2.5Å/min calibrated with SiO2. For an in-depth composition profiling of passive film, AES analysis was performed, using an Ar ion beam of 5kV and 300nA at 90° of take-off angle, with the film sputtered at a rate of 1.6Å/s. | 10.1016/j.corsci.2005.05.005
The composition of Alloy 182 weld metal used in this study is listed in Table 1 . The weld metal was prepared by filling Alloy 182 to a machined groove in an Alloy 600 plate using shielded metal arc welding, and by a post-welding heat treatment at 620°C for 24.5h. This post-welding heat treatment was given in order to represent the thermal treatment that a weld would undergo in nuclear applications. | 10.1016/j.corsci.2006.12.022
Anodic polarization test specimens with a rectangular plate shape dimensions 5mm×10mm were cut and flattened from commercially used alloy 600 and alloy 690 steam generator tubing materials. Among the samples shown in Table 1, alloy 600 MA, alloy 600 TT and alloy 690 TT-1 were used for the electrochemical test. The surface was polished with 0.05μm alumina powder and the coupons were spot welded to an alloy 600 wire, which was subsequently shielded with heat shrinkable TEFLON (trade mark). The pHs of the test solutions were adjusted with sodium hydroxide (NaOH). The solution with lead as a form of PbO was purged with high purity nitrogen gas while the tests were being performed. Anodic polarization was obtained by a potential scanning from −200mV at an open circuit potential (OCP) to 1600mV OCP at a rate of 1mV/s after an initial delay of 30min at −200mV OCP at 200°C and 315°C. A silver/silver chloride (Ag/AgCl) reference electrode and Pt wire were used as a reference electrode and a counter electrode, respectively. | 10.1016/j.corsci.2007.03.040
C-ring test specimens were manufactured according to ASTM G38 [11]. The apex of the outer surface was ground by #600 emery paper before applying a stress equivalent to 150% of the room temperature yield stress on the C-ring apex. Alloy 600 bolts and nuts were used to stress the C-rings. A pure nickel wire and plate were used as a reference and counter electrode, respectively, for an acceleration test in order to induce the cracks easily. 1M (4%) NaOH test solution was made by using distilled and demineralized high purity (18MΩcm) water, and PbO was added to the solution to make a concentration of either 100ppm or 5000ppm of lead. For an acceleration test, 10M (40%) NaOH solution containing 5000ppm of lead was used. The solution was deaerated by using 99.99% nitrogen gas before the tests were performed at 315°C or 340°C . The test conditions are summarized in Table 3 . After the immersion test, the specimens were subjected to a metallographic examination by optical and scanning electron microscope (SEM, ABT DS 130S). | 10.1016/j.corsci.2007.03.040
After operation coupons of 10mm×15mm in size were cut from the tube segments at a distance of 5mm from the tube outlet. Metallographic cross-sections were prepared for analysis of the near-surface area of the material. Before cross-section preparation the samples were coated with a thin gold layer and subsequently with a nickel layer. Analysis with an electron microprobe (EPMA) was carried out using the following conditions: 15keV electron beam energy, 20 nA beam current resulting in an effective probe volume diameter of about 0.5μm. Elemental mappings were generally obtained over an area of 60μm×60μm which gave the qualitative distribution of selected eight elements. The quantitative concentration of these elements was measured for each sample in a line scan from inside the alloy matrix towards the specimen surface. Back-scattered electron images (BSE) and secondary electron images were taken from each analyzed area. In addition to the EPMA-analysis etched metallographic cross-sections were examined by optical microscopy. | 10.1016/j.corsci.2007.05.021
Directionally solidified Ni-based superalloy DZ125 (10wt% Co, 9wt% Cr, 7wt% W, 2wt% Mo, 2.25wt% Ti, 3.5wt% Ta, minor C and B, balanced Ni) was used as the substrate. Specimens of dimensions of 15×10×1.5mm were ground down using a grit 1000 SiC sandpaper, ultrasonically cleaned in acetone and blasted in watery atmosphere (200-mesh, glass beads), and then loaded into the MIP-8-800 AIP equipment for depositing a Ni–32Co–20–Cr–10Al–0.5Y–1Si–0.03B (cathode target, wt%) coating. The distance between the substrate and the cathode target was about 250mm. After the base pressure was pumped to just below 6×10−3 Pa, the working pressure was kept at 7×10−2 Pa with argon flowing into the chamber to carry out bombardment cleaning and deposition process. Detailed depositing parameters are shown in Table 1 . Thickness of the coating obtained was approximately 50–60μm. After deposition, the coated samples were heat treated by various approaches as shown in Table 2 . The annealing and pre-oxidising-2 treatments used in the experiments were similar to the industrial practice, and pre-oxidising-1 was employed to investigate whether oxide scale’s condition influences the electrochemical corrosion behaviour. | 10.1016/j.corsci.2007.09.004
Four types of specimens, including the as-deposited, annealed, pre-oxidised-1 and pre-oxidised-2 NiCoCrAlYSiB coated samples (for convenience pre-oxidised-1 and pre-oxidised-2 will be abbreviated as p-1 and p-2 hereafter), were salt sprayed by a 5wt% neutral NaCl solution at 35°C for 200h in a continuous manner. Samples were hung inside the testing chamber using plastic strings in a free standing mode to ensure that all sides of specimens got sprayed uniformly. For the potentiodynamic corrosion tests, samples were embedded in a chemically inert silica gel with one side of dimension of 10×10mm exposed. A potential sweep rate of 2mVs−1 was adopted to perform polarisation studies using a Potentiostat/Galvanostat Model 273 (EG&amp;G, Princeton Applied Research, USA). The tests were performed in a neutral nondeaerated aqueous solution of 3.5% sodium chloride at room temperature (25°C) with reference to a saturated calomel electrode. All samples were immersed into an identical electrolyte for 30min before the polarisation data was obtained using an open-circuit. | 10.1016/j.corsci.2007.09.004
As thin specimens were required, a 0.7mm thick strip of alloy 718 (UNS NO7718) was used in this study. It was obtained through a double melting process: vacuum induction melting plus vacuum arc remelting. The nominal composition of the alloy is given in Table 1 . Fig. 2 describes the dimensions of specimens used in this study. The “V” in the middle of their gauge length was made by cold stamping with a specific dye. Specimens were then heat treated under vacuum following the conventional aeronautical heat treatment: hold 720°C – 8h, cooling 50°C/h down to 620°C, hold 620°C – 8h followed by air quenching at room temperature. Grain size and room temperature mechanical properties of studied material are listed in Table 2 . | 10.1016/j.corsci.2007.10.007
Ingot of the cast cobalt superalloy K40S with a nominal composition of Co (0.40–0.55), C (24.5–26.5), Cr (9.5–11.5), Ni (7.0–8.0), W (⩽2.0), Fe (0.5–1.5), Si (0.5–1.0), Mn (0.001–0.008), B (wt.%, hereinafter same percent except special statement) was cut into coupons of 10×15×2mm3. After polishing to 800-grit, peening (200-grit glass ball), ultrasonically cleaning in ethanol and drying in cold air, the NiCrAlYSi coating was deposited on the coupons by arc ion plating. | 10.1016/j.corsci.2008.01.033
Exposure tests were carried out using discs made of PWA 1483 single crystal specimen. For this purpose, cylindrical rods were directionally solidified in [001]-direction. All rods received a first thermal heat treatment at 1300°C for 3h followed by quenching and a single tempering at 1100°C for 5h completed by furnace cooling. The discs were cut from these rods perpendicular to (001)-direction, with 3mm thickness and 12mm diameter. The surface was polished with SiC-Paper from 120 to 800μm under water and then finished with diamond paste 6μm. Samples were etched and volume, mass and density were measured in a pycnometer. | 10.1016/j.corsci.2008.06.033
Oxidation tests were performed using a tube furnace (Type Heraeus 50012320), which was equipped with an additional high density and high purity alumina tube. Samples were exposed immediately to 950°C and kept at this temperature for 10min 0.5h, 1h, 2h, 3h, 4h, 5h, 10h, 15h, 20h, 120h and 1000h in flowing dry air and then rapidly cooled to room temperature. After exposure, weight and volume changes of the samples were determined again in a pycnometer. | 10.1016/j.corsci.2008.06.033
Then the samples were protected by an electrolytic deposition of nickel. The samples were embedded in a cold resin (Demotec 35). Polishing was done, first with SiC-Paper from 120μm to 800μm under water and then finished with diamond paste 6μm and 1μm. A GE-Etching solution was used to visualize the metal matrix structure and examine the γ/γ′ morphology. | 10.1016/j.corsci.2008.06.033
Nickel-base superalloy K465 (nominal composition: 8.75wt.% Cr, 9.75wt.% Co, 5.55wt.% Al, 2.15wt.% Ti, 1.8wt.% Mo, 10.25wt.% W, 1wt.% Nb, minor C, balanced Ni) was used as the substrate. Specimens with dimensions of 15mm in diameter and 2mm in thickness were ground to 800-mesh SiC paper, peened in a wet atmosphere (200-mesh glass ball), and then ultrasonically cleaned in acetone. The cathode target materials were Ni–32Co–20Cr–10Al–0.5Y–1Si–0.03B (wt.%) and Al–10Si–1Y (wt.%). Before deposition, bombardment cleaning was carried out after base pressure of the chamber was pumped below 6×10−3 Pa. The working pressure was maintained at 0.2Pa by flowing argon into the chamber. Detailed deposition parameters are given in Table 1 . Normal NiCoCrAlYSiB coating was deposited using the NiCoCrAlYSiB target. The composite coating was prepared by depositing the NiCoCrAlYSiB target firstly and then the AlSiY target. Thickness of the NiCoCrAlYSiB coating and the composite coating was about 40μm. After the deposition, the specimens of NiCoCrAlYSiB coating and composite coating were annealed 4h in a vacuum furnace at 900°C and 1050°C, respectively. The heating rate was below 7°C/min. | 10.1016/j.corsci.2008.08.018
Hot corrosion behaviour of the coating specimens was performed in a muffle furnace in static air. Specimens were preheated on a hot metal plate and then coated with thin salt films of 75wt.% Na2SO4 +25wt.% K2SO4 or 75wt.% Na2SO4 +25wt.% NaCl. The samples were weighted before and after salt coating to ensure a salt supply of 1mg/cm2 on the surface of each sample. Subsequently, the samples were placed in the furnace at 900°C to carry out the hot corrosion testing. At intervals of 20h, the specimens were took out, cooled down to room temperature and then washed with boiling distilled-water. After being dried, the specimens were weighed by an electronic balance with sensitivity of 10−5 g and then coated with thin salt film to continue the experiment. | 10.1016/j.corsci.2008.08.018
Commercial Inconel alloys 617, 625, and 718 were used in this study. Their nominal chemical compositions provided by the suppliers are listed in Table 1 . The as-received alloys 617 and 625 were solution-annealed at ∼1170°C for a time commensurate with section size and followed by water quenching. The heat treatment performed on the as-received alloy 718 was relatively complex, which was composed of solution-annealing at ∼980°C followed by water quenching, plus precipitation hardening at ∼720°C for 8h followed by furnace cooling to ∼620°C and holding at this temperature for 18h followed by air cooling. Rectangular samples (31.7×12.7mm) with a thickness of ∼1mm were cut from the as-received materials. Grain boundary engineering was performed on some of the alloy 617 samples with a series of thickness reduction of ∼5% followed by annealing at 1100°C for 90min [21,22]. Average grain size of the alloys’ samples was in a range of 20–30μm. The GBE treatment did not change the average grain size of the alloy 617. Although, corrosion rates had been reported to be dependent upon grain size [23], the similar grain size of the materials used in this study is not expected to play a role on the corrosion behavior. The as-received samples of these three alloys and the alloy 617 samples were polished to 1μm finish prior to exposing in the SCW at 500°C and 25MPa with a flow rate of ∼1m/s for a variety of exposure times. A schematic of the SCW loop is shown in Fig. 1 . A variety of austenitic and ferritic-martensitic steels and Ni-base alloys with a total of 28 samples were tested simultaneously. The inlet oxygen content was controlled to be ∼25ppb (part per billion) and the outlet oxygen content was measured to be ∼1ppb. Deionized water with a conductivity of ∼0.1μS/cm was used for the test. The outlet conductivity was measured to be ∼0.8μS/cm. Water chemistry analysis indicates that the outlet conductivity increase is attributed to the metallic ions release from the samples, such as Fe, Mn, and Ni in a descent order of content. | 10.1016/j.corsci.2008.08.024
One β-NiAl (50 at.% Al) and two β-NiAlPt (47 at.% Al, 5 and 10 at.% Pt) polycrystalline model materials were investigated prior to oxidation. The samples were cut into 1mm thick discs polished to 1μm finish and subsequently cleaned in acetone and 99.5% ethanol. The materials were free from trace elements. Infrared detection after combustion confirmed negligible amounts of carbon (&lt;100ppm) and sulphur (&lt;5ppm). The contents of other impurities were below 10ppm. All samples were oxidized in a tube furnace in air at 1050°C for up to 190h. The samples were removed from the furnace to measure the weight changes (10μg accuracy) and to inspect oxide spallation with optical microscopy. | 10.1016/j.corsci.2008.12.016
Directionally solidified Ni-base superalloy DZ125 (nominal composition: 10 wt.% Co, 9 wt.% Cr, 7 wt.% W, 2 wt.% Mo, 2.25 wt.% Ti, 3.5 wt.% Ta, minor C and B, balanced Ni) was used as the substrate. After being cut into coupons of size 15×10×2mm3, the samples were ground down to 1000# SiC paper, blasted with watery glass beads (200 mesh), and then ultrasonically cleaned through metal detergent, acetone and deionised water step by step [13]. A MIP-8-800 arc ion plating facility was employed to deposit a Ni-32Co-20-Cr-10Al-0.5Y-1Si-0.03B (wt.%) coating onto all six faces of the DZ125 substrates. The base vacuum was pumped down to 6×10−3 Pa and the working pressure was maintained at 2×10−1 Pa by flowing pure argon into the chamber. The bombardment cleaning and the deposition were operated at bias voltages of −800V and −240V, respectively. The bias duty cycle was set at 33%. After deposition, the obtained NiCoCrAlYSiB coating specimens with thickness of 50–60μm were heat treated at a heating rate of 7°C/min in a vacuum furnace (9×10−3 Pa) at 900°C for 4h. | 10.1016/j.corsci.2009.01.003
Hot corrosion resistance tests of the DZ125 alloy, normal NiCoCrAlYSiB and the Al-gradient coating were performed in a muffle furnace in static air. A hot corrosion cycle commenced by coating (rubbing an aqueous salt solution onto surfaces of specimens on a heated tab) 1mgcm−2 salt film of pure Na2SO4 or Na2SO4/NaCl (75:25, wt./wt.) mixture, and then exposing them at 900°C for 20h. The samples were cooled down, washed in boiling distilled-water for 30min, then dried and weighed. After that, a fresh salt film was recoated prior to next cycle in furnace. The sensitivity of the balance used was 10−5 g. | 10.1016/j.corsci.2009.01.003
Haynes 230® was provided by Haynes Int.® in the plate form, annealed at 1230°C for 10min then water quenched. A model alloy Ni–22Cr–14W–0.1C was provided by the SMS Centre of the Ecole Nationale Supérieure des Mines de St Etienne. Its chemical composition is based on Haynes 230® but it only contains the major elements. It was prepared by electromagnetic melting in cold crucible of a Ni–30Cr ingot with W rods, Ni billets and carbon powder to yield the nominal composition. After casting, the ingot was hot worked at 1260°C to obtain a rod with a diameter of 18mm. A 1.5mm-thick layer was machined off the surface to remove the decarburized zone. Then, the rod was annealed under argon at 1350°C for 10h then at 1100°C for 14h in order to obtain a homogeneous precipitation of M23C6 carbides. Finally, it was water quenched. Haynes 230® and model alloy were cut into rectangular specimens of approximate dimensions 25×12×2mm. They were polished down to a 1μm finish, ultrasonically degreased in an acetone–ethanol mixture and weighed. | 10.1016/j.corsci.2009.01.019
The GTAW and LBW butt weldments were fabricated using Alloy 690 plates with a thickness of 3mm. The plates were supplied by Sumitomo Metal Technology, Hyogo, Japan and had been solution annealed (SA) at 1050°C for 5min and then quenched in water prior to their delivery. The chemical composition of the Alloy 690 plates is summarized in Table 1 . The as-received plates were machined into specimens measuring 70×100mm (length×width) and were then polished using 600-grit SiC paper to remove any impurities and oxidized film from their surfaces. Finally, the plates were degreased using an acetone solution prior to the welding process. | 10.1016/j.corsci.2009.02.004
Disk samples of Ni-based single crystal superalloy DD32 (Co: 9.0wt.%, W: 8.5wt.%, Al: 6.0wt.%, Cr: 4.5wt.%, Ta:4.0wt.%, Re: 3.9wt.%, Mo: 1.8wt.% Nb: 1.6wt.%, minor: C, B and Y, Ni: Balance, It was directional solidified with a modified Bridgeman technique by Superalloys Division, Institute of Metal Research, Chinese Academy of Sciences) with dimensions of 15mm in diameter and 1.5mm in thickness were used as the substrate. Prior to plating, the samples were ground with 800# SiC paper and peened in a wet atmosphere (200-mesh glass beads), and then ultrasonically cleaned sequentially in a metal detergent, acetone and deionised water. | 10.1016/j.corsci.2009.03.036
After deposition two samples were prepared of two coating types, namely: (i) M19; (ii) M19+Al. The M19 coatings were 35–40μm thick while the M19+Al coatings were 55–60μm thick consisting of a 45–50μm NiCoCrAlSiY layer plus a 10μm Al layer. All coated specimens were sealed into a vacuum quartz tube and heat treated for 4h at 900°C in a muffle furnace (the heating rate was about 5°C/min), then cooled down to room temperature with the furnace. After that an aforementioned gradient coating was obtained from M19+Al coating, and the M19 coating was the aforementioned conventional coating. The detail information of fabrication process for both coatings was given in Table 2 . | 10.1016/j.corsci.2009.03.036
The isothermal oxidation treatments were performed in static air at 1000°C for 300h and 1100°C for 200h. Specimens were taken out of the furnace and cooled to room temperature at regular intervals for mass measurement. The mass changes of a specimen together with the Al2O3 crucible were measured on a balance with a sensitivity of 10−5 g. | 10.1016/j.corsci.2009.03.036
An as-rolled Inconel 718 sheet with dimensions 120×40×3mm3 was used in this study, and its chemical composition is given in Table 1 . Disc-type specimens with a diameter of 6mm were cut from the as-rolled Inconel 718 sheet by wire electrical discharge machining to a make rotating disc electrode (RDE) with an exposed area of 0.28cm2. The disc specimen cut from the Inconel 718 sheet was tightly embedded with M-bond epoxy (M-bond 610 ADHESIVE KID, Measurement Group Inc., USA) in a polypropylene sleeve and connected to the spindle of the RDE-cell kid (EG&amp;G Model 616) with a flexible spring and a stainless steel bar. The RDE was used for electropolishing and electrochemical tests. The rotating speed of RDE was kept constant to be 1000rpm during electropolishing and electrochemical test. The RDE surface was mechanically ground with 600 grit emery paper, cleaned with distilled water, dried with a cold air blow dryer, and then prepared for electropolishing and electrochemical tests. | 10.1016/j.corsci.2009.03.039
NiCoCrAlYTa is a prealloyed material which is mainly composed of Ni with additions of Co (21wt.%), Cr (19wt.%), Al (8wt.%), Ta (5wt.%) and Y (1wt.%). NiCoCrAlYTa coupons doped by 0.8% Ru MOCVD and undoped were used in all experiments. Sintered Ru-doped and undoped cylinder were machined down from 10 to 8mm and then 1mm thick coupons were sliced, polished with 1000-grade SiC paper. | 10.1016/j.corsci.2009.06.001
The composition and application method of NiCrAl(Y) coating used in the present investigation are given in Table 1 . Both APS and PPW methods were used to apply coatings on Inconel 601 alloy substrates. Alloy plates having a thickness of ∼1/16″ were obtained from Special Metals Co. After coating, the specimens having square geometry with approximate dimensions of ∼25mm×20mm were prepared for corrosion tests. | 10.1016/j.corsci.2009.08.011
Nickel-base single crystal superalloy (nominal composition: 8 wt.% Cr, 7 wt.% Co, 5 wt.% Al, 2 wt.% Ti, 1.8 wt.% Mo, 10 wt.% W, 1 wt.% Nb, minor C, balanced Ni) was used as the substrate. Specimens with dimensions of 15mm in diameter and 2mm in thickness were ground with 800-mesh SiC paper, peened in a wet atmosphere (200-mesh glass ball), and then ultrasonically cleaned in acetone. The cathode target material was Al–4Si–1Y (wt.%). Before deposition, bombardment cleaning was carried out after base pressure of the chamber was pumped below 6×10−3 Pa. The working pressure was maintained at 0.2Pa by flowing argon into the chamber. Details of the deposition parameters are given in Table 1 . Thickness of the deposited AlSiY coating was about 40μm. After the deposition, the specimens of AlSiY coating were annealed for 4h in a vacuum furnace at 1050°C. The heating rate was about 5°C/min. | 10.1016/j.corsci.2009.09.032
A directionally solidified Ni-based superalloy was used as substrate materials. The nominal composition of the alloy is listed in Table 1 . Hf of 1.5wt.% was used for the strengthening of the superalloy. Rectangular specimens (20mm×15mm×3mm) were fabricated and polished with SiC papers, followed by slight sand blasting. Then, the specimens were ultrasonically washed in acetone for 30min and then fixed in vacuum chamber of EB-PVD facility with a pressure level of 10−3 Pa. | 10.1016/j.corsci.2010.01.009
Nickel-based single crystal superalloy (nominal composition: 8wt.% Cr, 7wt.% Co, 5wt.% Al, 2wt.% Ti, 1.8wt.% Mo, 10wt.% W, 1wt.% Nb, minor C, and balance Ni) was used as the substrate. Specimens with dimensions of 15mm in diameter and 2mm in thickness were ground with 800-mesh SiC paper, peened in a wet atmosphere (200-mesh glass ball), and then ultrasonically cleaned in acetone. The cathode target materials were Ni–2Co–16Cr–19Al–0.5Y–0.5Si (wt.%) and Al. After the base pressure of chamber was below 6×10−3 Pa, the bombardment cleaning and subsequent deposition were carried out successively. The working pressure was kept at 0.2Pa by flowing argon into the chamber. Detailed deposition parameters are given in Table 1 . Normal NiCoCrAlYSi coating was deposited using the NiCoCrAlYSi target and its thickness was about 40μm. The gradient coating was prepared by depositing the NiCoCrAlYSi target firstly for about 40μm and then depositing the Al target for about 10μm. | 10.1016/j.corsci.2010.01.025
After the deposition, all coated specimens were annealed 4h in a vacuum furnace at 900°C with a heating rate was 5°C/min. The specimens of gradient coating after annealing were peened in a wet atmosphere (200-mesh glass ball), and then ultrasonically cleaned in acetone. Oxidation tests were conducted in static air at 1000°C for 1000h. At intervals of 100, 300 and 500h, some specimens were taken out for subsequent analysis. | 10.1016/j.corsci.2010.01.025
The Ni-based superalloy DSM11 (supplied by Superalloys Division, Institute of Metal Research, Chinese Academy of Sciences) was used as the substrate, whose nominal composition (wt.%) is: Cr 14.0; Co 9.5; W 3.8; Mo 1.5; Ta 2.8; Al 3.0; Ti 4.9; B 0.015; C 0.10; the balanced nickel. Rectangular specimens with dimensions of 15×10×2mm3 were cut from heat treated ingots, ground to 1000 mesh, grit-blasted in wet atmosphere (200-mesh glass ball), and then ultrasonically cleaned in ethanol and dried in air. An arc ion plating system was used to deposit the coating system. | 10.1016/j.corsci.2010.02.022
Original state: After vacuum heat treatment (Fig. 11a), many γ′ and β/α were formed and the coating was homogeneous [15]. | 10.1016/j.corsci.2010.02.022
The experimental apparatus is shown in Fig. 1 . A LiCl–Li2O molten salt was introduced into a dense MgO crucible and then heated at 300°C for 3h in an argon atmosphere to remove any possible remaining moisture. After reaching the set conditions, the specimens and alumina tube were immersed into the molten salt, and mixed gas (Ar–10% O2) was supplied through an alumina tube. The corrosion tests were carried out at 675°C and for 216h. The Li2O concentration in LiCl was 3 wt.%. Following the corrosion test, the specimens were withdrawn from the salt and kept under an argon gas atmosphere while the furnace was cooled down to room temperature. | 10.1016/j.corsci.2010.03.020
Hot corrosion behaviour of the coatings was performed in a muffle furnace in static air as well. Specimens were placed on a hot plate and then coated with thin salt mixture of 75wt.% Na2SO4 +25wt.% NaCl. The samples were weighted before and after salt coating to ensure a salt supply of about 1mg/cm2 on the surface of each sample. Subsequently, the samples were placed in the furnace at 900°C to carry out the corrosion experiment. At intervals, the specimens were took out, cooled down to room temperature and then washed within boiling distilled water to remove remained salts. After being dried, the specimens were weighed by electronic balance with sensitivity of 10−5 g and then coated with thin salt films to continue the experiment. | 10.1016/j.corsci.2010.03.032
The chemical composition of Inconel 718 nickel-base superalloy used in the present study is shown in Table 1 . Specimens of 1cm×1cm×0.5cm were cut from a sheet of the material. The edges of the specimens were ground to eliminate edge effects. The specimens were grit blasted with alumina powder (grit 60) and ultrasonicated prior to coating. | 10.1016/j.corsci.2010.04.007
Surface morphology and cross-section of the hot corrosion tested specimens were examined using scanning electron microscopy (SEM). For surface morphology studies, the specimens exposed to hot corrosion were washed with distilled water before they were examined by SEM. To obtain the cross-section, the specimens were first mounted in an epoxy resin. The mounted specimens were then sectioned with an isomet-slow speed abrasive diamond cutter and subjected to mirror polishing using diamond paste (1μm). | 10.1016/j.corsci.2010.04.007
The alloys were fabricated by the Ames Laboratory of Iowa State University using arc melting technique. Nb, W, and Cr with at least 99.9% purity were melted on a water-cooled copper crucible in an atmosphere of high purity argon gas. The alloys were cast into ingots with dimensions of 50×50×6mm; final dimensions were obtained using electro-discharge machining (EDM). | 10.1016/j.corsci.2010.05.009
The alloys in the as-cast condition were prepared by standard sample preparation techniques for metallographic analysis. Cross-sections were mounted, ground, polished and etched using a solution with a proportion 2:1:2ml of HF, HNO3, and HCl, respectively. Microstructure of the alloys was characterized by scanning electron microscopy (SEM) and energy dispersive X-ray spectroscopy (EDS) using a Hitachi S-4800 scanning electron microscope equipped with energy dispersive spectrometer and EDAX 5.21 Genesis Software. Phases of the alloys were identified by X-ray diffraction (XRD) using a Bruker D8 Discover diffractometer with a voltage and a current of 40kV and 40mA, respectively and Cu Kα radiation (λ =1.54Å). | 10.1016/j.corsci.2010.05.009
A substrate material was nickel-based superalloy GTD-111 having nominal compositions presented in Table 1 . Cylindrical specimens of 7mm diameter and 10mm length (overall surface area: 3cm2) were cut from the root of a first-stage gas turbine blade by electro-discharge machining. Specimens were ground to 1200 grit SiC paper. The following chemical cleaning steps were utilized to remove oxides and other contaminants from the surfaces: (a) Acetone cleaning (b) Dipping the sample in HNO3 (65 %vol):H3PO4 (86 %vol) (1:1) for 1h at room temperature (c) Rinsing with distilled water (d) Ultrasonically cleaning in acetone for 3min | 10.1016/j.corsci.2010.06.026
Cyclic oxidation tests were conducted on three identical samples for each coating type at 1100°C in flowing dry air (0.5m3/h) for 90h in an automatically testing device. Each cycle consisted of heating the samples at 1100°C for 1h followed by natural cooling outside the furnace at room temperature for 20min, which appeared to be long enough to cool the specimens to below 30°C. The specimens were periodically removed from the furnace to determine weight change. Their weights were measured per cycle with an accuracy of 10−4 g on a digital balance. The weights did not include any spalled scale. | 10.1016/j.corsci.2010.06.026
A salt mixture of Na2SO4-40%wt NaVO3-10%wt NaCl as corrosion medium was mixed in distilled water to prepare a supersaturated aqueous solution. Three identical specimens of each coating type were initially heated in an oven to about 200°C to ensure proper adhesion of the coated salt. Then, a layer of the mixed salt was applied uniformly on the warm specimens by dipping in the supersaturated solution. The amount of salt coating was kept in the range of 2–4mg/cm2. After drying, the specimens were placed in a furnace and heated at 780°C for 500h. They were removed from the furnace every 20h and cleaned in hot water to remove all residual salts, and the weights were measured to estimate the hot corrosion rate. | 10.1016/j.corsci.2010.06.026
Micro-nanometre composite powders were made with a content of 1wt.% nano-particles using a self-developed method [11]. The powders for cladding were pre-set on the substrate surface using a self-developed method (the squash presetting method) [12]. The pre-set layer thickness was 0.4mm. The multi-channel laser cladding was performed using a crosscurrent CO2 laser with the optimized process parameters: laser power 1kW, spot diameter 2mm, scanning speed 5mm/s, overlap ratio 50%, as well as a nitrogen gas environment [13]. The specimens polished with the 400# Al2O3 papers were cut into 3×2×4mm3 small samples using a wire cutting machine, and then ultrasonically cleaned through metal detergent, acetone, and deionised water step by step. The cleaned samples were used for further hot corrosion tests. | 10.1016/j.corsci.2010.07.011
Prior to oxidation, all sides of the specimens were ground with SiC paper down to a final grade 600 or ground and then polished down to a 1μm finish using diamond paste. All samples were cleaned in an ultrasonic bath with acetone followed by high-purity alcohol. They were weighed to within 10μg with a Sartorius ME balance before and after high-temperature exposures. | 10.1016/j.corsci.2010.08.013
A Princeton Applied Research (PAR) Versastat 4 potentiostat/galvanostat was used for all the electrochemical measurements. The open circuit potential (OCP) measurements were carried out for 1ks or until a steady state potential with changes no more than 2mV per 100s was recorded. The cathodic polarization tests on platinum substrate were performed from OCP potential down to −2V vs. reference electrode (Ag/AgCl, [Cl−]=4M) with a scan rate of 1mVs−1. The anodic potentiodynamic experiments on alloy 800 were performed from −1V up to 2V vs. Ag/AgCl with scan rate of 1mVs−1. Some of the polarization experiments were repeated to ensure the reproducibility of the results. The electrochemical impedance spectroscopy (EIS) tests on alloy 800 substrate were performed after OCP stabilization with amplitude of 10mV at OCP in the frequency range of 0.01–10,000Hz with sampling rate of 10 points per decade. All the EIS experiments were performed in the forward and backward direction to ensure the validity of the results. | 10.1016/j.corsci.2010.08.022
Incoloy 800 HT with nominal composition (in wt.%) of C 0.08%, Mn 1.02%, Fe 45.57%, S 0.001%, Si 0.31%, Cu 0.16%, Ni 32.16%, Cr 19.59%, Al 0.46%, Ti 0.08%, and heat treatment consisting of annealing at 1176°C for 9.1min and air-cooling, was used in this study. Fig. 1 shows the optical microstructure of this alloy after being etched in Marble’s agent (10g copper sulphate, 50ml HCl and 50ml water) for 15s. It shows a fully annealed equiaxed-grain microstructure. | 10.1016/j.corsci.2010.08.022
Surface preparation of platinum consists of grinding up to 1200SiC emery paper, degreasing using ethyl alcohol in ultrasound for 5min and thorough rinsing in deionized water. The alloy 800 was mechanically ground up to 1200SiC emery paper, degreased with ethyl alcohol in ultrasound for 5min, rinsed with deionized water followed by cathodic conditioning at −2V vs. Ag/AgCl for 15min in the test solution. | 10.1016/j.corsci.2010.08.022
A kind of commercial MCrAlY-type coating powder of Co–32Ni–21Cr–6Al–0.3Y–3–5Re in nominal compositions (wt%), was chosen as experimental material. Approximate 200MPa uniaxial pressure was applied to the pressing of powder to form cylinder compacts which were arc-melted subsequently under vacuum condition. The alloy ingots were cut into specimens of 10mm in diameter and 1mm in height, which were ground down to 2000 grit SiC paper followed by polishing with 0.05μm Al2O3 paste. Specimens were cleaned ultrasonically in the acetone prior to the pre-oxidation and corrosion tests. | 10.1016/j.corsci.2010.09.045
Pre-oxidation treatments were conducted in air at 900°C for 20 and 40h respectively, (specimens were hereafter termed as 20h-preoxidized and 40h-preoxidized), then specimens were cooled down to the room temperature. The specimens with or without pre-oxidation (termed as non-preoxidized) were pre-heated to ensure proper adhesion with salt layer, and then were coated with a saturated aqueous solution of sodium sulfate. Amount of the salt layer was controlled within the range of 2–3mg/cm2 after evaporating water. Hot corrosion was also carried out at 900°C for certain time up to 100h and during this period the specimens were circularly taken out of the furnace to cool, wash, weight and re-coat salt every 10h. | 10.1016/j.corsci.2010.09.045
Four experimental multi-component Re- and W-rich Ni-base superalloys (designated A2, A6, A8 and A9) were chosen for carburization experiments. The experimental alloys were melted using a Crystalox (Crystalox Ltd., Oxfordshire, UK) induction levitation furnace under an argon atmosphere. Nickel in the form of pure (99.99%) metal pieces was melted to produce a nickel ingot. Subsequently, a compacted powder charge containing the alloying elements was melted together with the nickel ingot followed by a final addition of aluminum. All the powders of alloying elements were obtained from Alfa Aesar (Ward Hill, MA) at the highest purity available. The final ingots measured typically between 75 and 85g and were melted twice to minimize elemental segregation. The ingots were then encapsulated in argon backfilled quartz tubes and homogenized at 1325°C for 36h followed by water quenching. The grain sizes of the alloys subsequent to homogenization were in the range of 500–1000μm. The nominal and the measured (by EMPA analysis) compositions of the individual alloys are listed in Table 1 . It should be noted that the amounts of refractory elements (Mo, W and Re) used in the current study are nearly twice as in the second-generation superalloys (René N5, [26]). Compared to the experimental alloys, Inconel 617, a potential candidate for the heat-exchanger components, contains only ∼8–10wt.% refractory (Mo). The liquidus and solidus temperature of each alloy was determined from DTA heating curves, obtained with a SETARAM SETSYS 18 DTA unit at a scanning rate of 5°C/min using 3mm diameter×4mm height cylindrical specimens and weighing ∼300mg, Fig. 1 a. The addition of Mo, Re and W led to increased solidus (T s) and the liquidus (T l) temperatures compared with values for a commercial alloy Inconel 617 (1354.3 and 1385.4°C for solidus and liquidus, respectively), thus potentially providing additional high-temperature capability. | 10.1016/j.corsci.2010.09.049
Experiments were conducted in a specially designed system that allowed reliable control of impurity levels (CO and CO2) during the entire experiment. The design of the high-temperature environmental chamber is discussed in detail elsewhere [36] and is briefly summarized below. Samples measuring 6×6×1.2mm were polished to 1.0μm surface finish cleaned in a mixture of acetone and methanol followed by deionized water and placed in quartz tubes inserted into a high-temperature furnace, with all the sample surfaces in contact with the flowing helium gas mixture. Before the experiment, high purity (99.9999%) N2 and He gas were used to flush the atmospheric air in the quartz tubes. Exposures to a gas mixture containing He+680ppm CO+1.5ppm CO2 were conducted at a steady rate of 70cm3/min. Subsequently, the samples were inserted into the high-temperature zone (1000°C) of the furnace from the cold zone of the quartz tube for up to 225h. A gas chromatograph (Perkin Elmer Clarus 500) equipped with a discharge ionization detector (DID) was used to analyze the gas chemistry during the entire duration of the experiment. For each alloy, a total of four samples were used for the study and at the end of specified time of exposure, separate samples were removed from the hot-zone to the cold-zone of the furnace. Post experiment, the samples were analyzed for their weight change using a microbalance (precision of 10μg). Microstructures were characterized with a SEM (Philips XL30 FEG). Composition profiles of the alloys were measured by electron microprobe analyzer (EMPA, CAMECA SX100); the accelerating voltage and beam current were set at 20kV and 10nA, respectively. A Rigaku Cu Kα X-ray diffractometer was used in θ–2θ mode at 40kV and 100mA to obtain X-ray peak profiles. 1 Since the overarching goal of the research work is to study the effect of carburization conditions on the strength and ductility of the alloy, therefore, one of the main objectives was to identify the new precipitate phases and how they modify the microstructure. Even though TEM (EELS) analysis would provide valuable information regarding the carbide/oxide phases, due to the limited amount of testing material, TEM and/or XPS surface characterization were considered beyond the scope of the current work. XRD and microprobe analysis were deemed appropriate to identify the nature and chemistry of the phases. 1 | 10.1016/j.corsci.2010.09.049
High purity elemental powders (higher than 99 wt.%, supplied by Furuya Metal Co. Ltd.) of Ir and Hf were used to prepare the alloys. After being compressed into small cylinders of 5-mm diameter and 3-mm thickness, the compacted Ir and Ir–3Hf were arc-melted in Ar using pure titanium as the oxygen getter. Each ingot was inverted and re-melted five times to ensure its homogeneity. | 10.1016/j.corsci.2010.09.068
Samples with dimensions of 3×3×1mm3 were cut from the prepared ingots using a wire electric discharging machine (EDM). To eliminate voids and further enhance their uniformity, they were submitted to a solution heat treatment at 2000°C for 24h in vacuum (&lt;2×10−3 Pa). Beveled at the edges, these sliced specimens were mechanically ground using 600# SiC paper. After that, ultrasonic baths in acetone and ethanol were implemented for obtaining clean and fresh surface of specimens. | 10.1016/j.corsci.2010.09.068
Substrates of 1.0×1.5×0.3cm3 of 1.25Cr–0.5Mo steel (composition in Table 1 ) were used in this study. The substrates were ground using 180–600 grit silicon carbide paper, degreased ultrasonically in acetone and stored in a desiccator until the coating was applied. | 10.1016/j.corsci.2010.11.043
Zirconium (IV) butoxide (80 wt.% solution in 1-butanol from Aldrich) and yttrium acetate (purity 99.9% from Aldrich) were used as the precursors for the sol–gel, ethyl acetate as a complexing agent and 1-butanol as the solvent. Two groups of solutions were prepared; for Group A 1ml of concentrated HNO3 (pH 3) was used as the catalyst, and for Group B 1ml NaOH (pH 10.5) was used as the catalyst. The mixing of the solutions for each group was done in two parts according with the concentrations of Table 2 . For the first solution, zirconium butoxide, ethyl acetate, 1-butanol and the catalyst were mixed for 5min to allow establishment of equilibrium between the zirconium precursor and the complexing agent. Then yttrium acetate, 1-butanol and the catalyst was separately mixed and added to the first solution. The resulting solution was mixed for 30min. All the solutions were aged during 15days at 25°C. The coating was applied by manually dipping for 3s the ground substrates in the aged solutions. Coated samples were dried in a tubular oven with an argon atmosphere, heating from 25°C to 500°C at 3°C/min and holding the organometallic decomposition temperature (500°C) for 30min. | 10.1016/j.corsci.2010.11.043
Coated samples were exposed isothermally at 700°C to air. The weight gain versus time curve was measured with a Cahn 100 thermobalance for 96h. The tests were carried out twice; averages of these two curves are presented in the results and discussion section. The coefficient of variation (Cv ), defined as the ratio of the standard deviation to average curve, was less than 10% for the Group A-composition 6 curve and less than 5% for Group B-composition 5 curve. | 10.1016/j.corsci.2010.11.043
Nickel based single crystal superalloys DD32 (the nominal compositions can be seen in Table 1 ) were used as the substrates. A disk-like ingot was cut into rectangular specimens of dimensions of 15×10×2mm3, followed by the subsequent grinding, wet blasting, and ultrasonic cleaning processes to achieve a fresh metal surface. After that, the clean specimens were coated by the AIP technique. The detailed deposition parameters can be referred to our previous publication [12]. The compositions of the utilised cathodes were also listed in Table 1. To obtain the composite coating, a two-step process was employed: firstly plating a NiCrAlYSi layer on the substrate, and then depositing an AlSiY top layer. Some of the samples were only coated with the NiCrAlYSi layer for reference in the following oxidation tests. | 10.1016/j.corsci.2011.01.004
The annealing treatment was carried out on the two coating systems in a vacuumized silica tube at 950°C for 4h at a heating rate of 5°Cmin−1. After that, some of the specimens were isothermally oxidised in a muffle furnace at 1150°C for 190h, while the others were cyclically tested at the identical temperature. Each cycle of the cyclic oxidation test consisted of 5min heating to the testing temperature, 50min at the testing temperature and 5min forced-air cooling. Mass changes of the oxidised specimens were measured at oxidation intervals using an optical balance with the sensitivity of 10−5 g. Three parallel samples were adopted for acquiring average mass change during the thermal exposures. | 10.1016/j.corsci.2011.01.004
Ingots of the cast cobalt super-alloy K40S with a nominal composition of Co–(0.40–0.55) C–(24.5–26.5) Cr–(9.5–11.5) Ni–(7.0–8.0) W–(⩽2.0) Fe–(0.5–1.5) Si–(0.5–1.0) Mn–(0.001–0.008) B (wt.%) was cut into coupons of 10×15×2mm3. After polishing to 800-grinding, peening (200-grit glass ball), ultrasonically cleaning in ethanol and drying in cold air, the NiCrAlYSi coating was deposited on the coupons by arc ion plating. The craft, processes and post-treatment of arc ion plating NiCrAlYSi coatings on K40S were described in a previous paper [11], so they are not mentioned here again. | 10.1016/j.corsci.2011.02.022
The composition of the investigated Co-base superalloys is shown in Table 1 . In the course of this work, only the abbreviations given in Table 1 are used to name the alloys. In order to obtain the desired γ/γ′-microstructure, the as-cast alloys were solution heat treated in a vertical furnace at 1300°C for 12h in argon atmosphere and aged in a muffle furnace at 900°C for 200h in air. After cutting square samples from the ingot by electro-discharge machining, they were ground and polished up to 1μm, before performing isothermal oxidation experiments at 800 and 900°C in air. | 10.1016/j.corsci.2011.02.033
The compositions of the investigated alloys and the utilised abbreviations are shown in Table 1 . In order to obtain the desired γ/γ′-microstructure, the as-cast alloys were solution heat treated in a vertical furnace at 1300°C for 12h in argon atmosphere and aged in a muffle furnace at 900°C for 200h in air. After cutting square samples from the ingot by electro-discharge machining, they were ground and polished up to 1μm [5]. | 10.1016/j.corsci.2011.04.020
The morphology of the formed oxide layers was investigated by Scanning Electron Microscopy (SEM, Jeol JSM 6400 and FE-SEM, Hitachi S4800) of prepared cross-sections. In order to determine the chemical composition across the cross-sections Energy Dispersive X-ray Spectroscopy (EDX, Oxford Instruments Inc.) measurements were carried out. The qualitative and quantitative chemical composition was determined by EDX mappings and EDX point scans, respectively [5]. In addition, Glow Discharge Optical Emission Spectroscopy (GDOES, RF GD Profiler, HORIBA Jobin Yvon GmbH) was applied in order to confirm the boron contents of the alloys in Table 1 since EDX is not suited for detecting boron. GDOES measurements were performed with a 4-mm-diameter anode at a radio frequency of 13.56 MHz and a power of 50 W, using high-purity argon as discharge gas at a pressure of 700 Pa. In order to calculate the mean oxide layer thickness at least 20 measurements were carried out using SEM micrographs and image processing programme “ImageJ”. | 10.1016/j.corsci.2011.04.020
Isothermal oxidation tests were carried out in a set-up test rig, as shown in Fig. 1 . The specimens were hung by platinum wires. The gas atmosphere was either dry oxygen or oxygen mixed with 0.15atm water vapour. Water vapour was generated by bubbling a synthetic air (20vol.% O2 +80vol.% Ar) at atmospheric pressure through two heated distilled water saturators in series (nearly the desired dew point 54°C) at a flow rate of approximately 100ml/min. To avoid the condensation of water vapour, the glass tubes were heated by heating tapes to keep the temperature of atmosphere in the glass tubes above the dew point. In dry oxygen exposure, the saturators were removed and synthetic air was passed to a quartz tube directly. The specimens were oxidized at 1100°C for 168h. The microstructure and chemical composition of TGO in TBCs were investigated by using optical microscopy (OM), X-ray diffraction (XRD) (D/max-2200PC), and transmission electron microscopy (TEM) (JEOL 2100F) equipped with energy dispersive spectroscopy (EDS). TEM specimens for cross-sectional observation were prepared by the following steps: first, the samples were sliced into rectangular pieces (5×2×2mm3) by a diamond wafering blade; second, the obtained slides were glued together with the topcoat face to face using M-Bond 610 adhesive; third, the sandwich assembly was thinned to 150μm by grinding and glued with a copper grid of 3mm in diameter; then the specimen was mechanically reduced to a thickness of ∼50μm by D 500i dimple, and finally thinned by ion beam milling. | 10.1016/j.corsci.2011.04.024
Ni-base single crystal superalloy DD3 was used as the substrate material, with the nominal composition listed in Table 1 . The surfaces of rectangular specimens (13×9×3mm) were ground by 800-grit emery papers and ultrasonically cleaned in a mixed alkaline solution (15g/l NaOH+15g/l Na3PO4 +15g/l Na2CO3). Subsequently, the specimens were cleaned in de-ionized water. | 10.1016/j.corsci.2011.04.025
The coated samples were annealed in vacuum at 1100°C for 30, 50 and 100h, respectively, with a chamber pressure of ∼10−3 Pa, to investigate interdiffusion between the coating and the superalloy. The cyclic oxidation test was performed in air furnace at 1100°C. All the surfaces of the samples, including side surfaces, were deposited with the coatings. The samples were held in alumina crucibles and heated at 1100°C. Each cycle included 1h heating in furnace and 2min cooling out of the furnace. The weight gains of the coating samples together with the crucibles were measured by an electronic balance (Sartorious BS 224S, Germany) with a precision of 0.1mg. Also, the weight changes of the only specimens, exclusive of the weight of spallations of oxide scales, were measured by the balance. | 10.1016/j.corsci.2011.04.025
Six compositions of Ni–Fe–Co alloy were prepared, outlined in Table 1 . Two parameters were varied: (1) The Ni:Fe mass ratio (nominal values of 1 and 1.85); (2) The cobalt concentration (nominal values of 10, 30 and 50wt.%). For comparative purposes, binary Ni–Fe alloys having the equivalent mass ratios were prepared. The phase composition of each alloy was determined using X-ray diffraction (XRD) analysis on flat specimens of size 10×10×1mm. | 10.1016/j.corsci.2011.05.018
Alloys were prepared by arc melting using metal shot. Nickel (99.9wt.%) and cobalt (99.99wt.%) were obtained from Alfa Aesar; iron (99.9wt.%) was obtained from Sigma to Aldrich. The appropriate amounts of each metal were melted under reducing atmosphere (95% Ar, 5% H2), producing a button-shaped ingot of approximately 30g. The button was cast into a rod-shaped ingot using a copper crucible with a cylindrical mould (diameter 10mm, length 30mm). The rods were annealed in argon for 24h at 1100°C and cooled to ambient temperature at 1°Cmin−1. The rods were sectioned into disks of diameter 10.0mm and thickness 1.00±0.05mm. Each disk was abraded using 320-grit SiC paper to remove cutting lines. The disks were cleaned ultrasonically in warm, soapy water to remove adhered grits and dirt and degreased using ethanol. The disks were stored under vacuum until required for use. | 10.1016/j.corsci.2011.05.018
Isothermal oxidation rates were measured at 800°C in air using a TA Instruments 2950 Thermogravimetric Analyser (TGA). A 1mm hole was drilled through the top of each disk to allow suspension in the furnace with a platinum wire. The volumetric flow rate of air was maintained at approximately 10cm3 min−1. Specimen mass change was recorded over 1000min with a recording interval of 3s. Experiments were performed in triplicate to assess repeatability. | 10.1016/j.corsci.2011.05.018
Nickel based superalloy K418 specimens (11.5–13.5wt.% Cr, 5.5–6.4wt.% Al, 3.8–4.8wt.% Mo, 0.5–1.0wt.% Ti, 0.08–0.16wt.% C and Ni-balance), approximately 15mm in diameter and 2mm in thickness, were used as the substrates. These samples were ground, wet blasted and ultrasonically cleaned before depositing. The as-deposited composite coating was prepared by following steps: (1) A ReNi layer was electroplated on the bare substrate alloy from the aqueous solution of 0.0075molL−1 ReO4 −, 0.3molL−1 citric acid and 0.2molL−1 nickel sulphate. The pH value was adjusted to 8–9 with aqueous ammonia; the current density was stabilized at 1Adm−2; the substrate was cathode and NiCr sheets were chosen as the counter inert anode. (2) Subsequently, a NiCoCrAlYSi layer and then an AlSiY layer were deposited on the ReNi layer by the AIP method. Some bare substrates were directly coated with these two layers as reference specimens. Detailed processing parameters could be found in Ref. [21]. Compositions of the two cathode targets were: 30–34wt.% Co, 18–22wt.% Cr, 9–11wt.% Al, 0.5–2wt.% Si, 0.3–0.8wt.% Y, Ni-balance; 4.4–4.7wt.% Si, 1.4–1.8wt.% Y, Al-balance. | 10.1016/j.corsci.2011.05.026
Immediately prior to the experiment, the electrode surface was abraded with a series of SiC papers to 600 grit, degreased with alcohol, and rinsed with twice-distilled water. Platinum plate was used as the auxiliary electrode. All measurements were performed with an IPC 2000 potentiostat. | 10.1016/j.corsci.2011.09.009
The material used in this study is the austenitic alloy Haynes® HR-120. Its chemical composition is shown in Table 1 . Specimens of 20×10mm2 were cut from a 1mm thick sheet. Specimens were ground from 320 SiC grit to a 1200 SiC grit finish and finally rinsed with distilled water. | 10.1016/j.corsci.2011.10.010
Surface roughness of as-deposited coatings was measured with a handheld roughmeter (TR200, Time Group Inc., China). Plasma sprayed Al@NiCr was cut into smaller pieces weighing ∼1g and thermally treated in a pre-heated tube furnace at different temperatures of 800, 1000, 1100 and 1200°C in air, respectively. The heating time was 0.5h. The sample was then taken out and cooled by natural air for weighing. These steps were repeated as a cycle and carried out for nine cycles. The weight gain of the coating was measured by an electronic scale (AUY120, Shimadzu Corporation) with a sensitivity of 1×10−4 g. X-ray diffractometer (XRD, D8 Foucs, Bruker, Cu–Kα radiation) with a scan rate of 10°C/min was employed for the phase determination before and after the thermal treatment. The thermal properties of Al@NiCr powder and the coating were also analyzed by differential scanning calorimeter (TG–DSC, STA 449F3, Netzsch) with a heating rate of 10°/min in air atmosphere. The specimens were embedded in a transparent cold-setting epoxy and abraded with diamond pastes down to 1μm. Environmental scanning electron microscope (ESEM, XL-30 FEG, FEI) equipped with an electron diffraction spectrometer (EDS) was applied for the investigation of morphology and composition of the coating. Each area was detected by EDS for at least three times to get an average value. An electrochemical workstation (CHI 660A, CH Instruments) together with a conventional three-electrode cell was used to perform polarisation curves of different coatings in 3.5wt.% NaCl solutions at room temperature. A platinum counter electrode and a saturated calomel reference electrode (SCE) were used in this test. | 10.1016/j.corsci.2011.10.017
Cyclic oxidation tests were conducted on three identical samples for each coating type at 1100°C in flowing dry air (0.5m3/h) for 130h. Each cycle consisted of heating the samples at 1100°C for 1h followed by natural cooling outside the furnace at room temperature for 20min, which was long enough to cool the specimens to below 30°C. This cycle was achieved by automated mechanical insertion into the hot zone of a resistance heated tube furnace and extraction of the sample. The specimens were removed per cycle from the furnace to determine weight change. Their weights were measured with an accuracy of 10−4 g on a digital balance. | 10.1016/j.corsci.2011.10.037
Co-based alloy samples, with the chemical composition shown in Table 1 , were immersed in the 55wt% AlZn bath for a 7days static test to identify the reactivity products that are formed by the molten metal attack on the surface of the CoCrMoSi alloy. For comparison purposes a centrifugally cast CoCrMoSi alloy bearing that had failed after 7days in a hot dip 55wt% AlZn bath was also analysed. Transverse cross sections of the worn Co-based bearings and of samples immersed in the 55wt% AlZn bath were prepared following standard metallographic procedures including grinding on silicon carbide paper and polishing with alumina. Microstructures were revealed using electrolytic etching with saturated oxalic acid. Characterisation was carried out by scanning electron microscopy (SEM) and X-ray diffraction. | 10.1016/j.corsci.2011.10.040
The effect of temperature on the reactivity between the CoCrMoSi alloy and Al was assessed by differential scanning calorimetry (DSC). DSC samples with 3mm diameter were cut from the multilayer specimens and placed in a crucible. Once in the crucible, gentle pressure was applied to the specimens to keep them near the bottom and ensure any heat variation could be detected. A thermocouple signal (μV), directly related to temperature changes associated with phase transformations, was used to record the result of the DSC test. The DSC tests were carried out on 10mg mass of evaporated samples, using 20°C/min heating rate in Argon atmosphere. A full DSC scan up to the Al melting temperature and partial scans up to temperatures above the temperatures of the reactions identified during the full DSC scan were carried out. | 10.1016/j.corsci.2011.10.040
Nickel-base superalloy K417 (nominal composition: 8.5–9.5wt.% Cr, 14.0–16.0wt.% Co, 4.8–5.7wt.% Al, 4.5–5.0wt.% Ti, 2.5–3.5wt.% Mo, 0.60–0.90wt.% V. minor C, balanced Ni) was used as the substrate material. Specimens with dimensions of 20×10×2.5mm were ground to 2000-grit SiC paper and polished with diamond paste (1.5μm), then ultrasonically cleaned within ethanol and acetone. The Ni+CrAlYSiN composite coatings were prepared by vacuum arc evaporation. The base pressure in the vacuum chamber was evacuated to a pressure of 6×10−3 Pa, and the specimens were sputter-cleaned for 3min to remove any possible contaminant layer in order to ensure good adhesion of deposited coatings. During deposition, reactive gas (N2, 99.99%) and inert gas (Ar, 99.99%) were introduced into the chamber using two independent mass-flow controllers, and the total pressure of the argon–nitrogen mixture was set to at least 0.2Pa. The chemical compositions of the cathode targets were Ni-21Cr-10Al-0.5Si-0.5Y (wt.%) and Al with purity of 99.99wt.%, and typical deposition parameters are given in Table 1 . Some specimens were coated with thick Ni+CrAlYSiN coatings only, while other specimens were coated with an AlN thin film and then a Ni+CrAlYSiN coating via serial depositions using Al and NiCrAlYSi targets respectively. In order to avoid of droplets that are usually observed in the coatings deposited by vacuum arc evaporation, the AlN thin films were prepared by filtered vacuum arc vacuum arc evaporation. | 10.1016/j.corsci.2012.03.027
The Al–4Zn–2Mg alloy samples of 100×25×6mm size were solutionized at 480°C for 1h followed by water quenching. The nominal composition of the alloy (in wt.%) is 0.16 Si, 0.33 Fe, 0.30 Mn, 1.83Mg, 4.09 Zn, 0.18 Zr and the remainder is Al. The solutionized samples were cryorolled after immersing them in liquid nitrogen for about 10min before the first pass and for 2min before each subsequent passes, so that the temperature of the sample just before rolling was about −170°C. Cryorolling was carried out in multiple passes to obtain a total reduction of ∼90% in thickness, by maintaining a reduction of ∼10% per pass so as to avoid adiabatic heating. The cryorolled (CR) strips were then short annealed at 150°C for 3min to facilitate partial recovery and recrystallization. Conventional two-step peak-ageing treatment for Al–Zn–Mg alloy involves an initial low temperature ageing that facilitates formation of large number of finer nuclei followed by second stage ageing at relatively higher temperature to reduce the time to achieve peak hardness. As reported by Stiller et al. [37], solutionized CG alloy has been subjected to two-step peak-ageing (CGPA) at 100°C for 5h followed by 150°C for 6h. However, during the two-step peak-ageing of cryorolled and short annealed (CRPA) alloy, it is observed that due to enhanced precipitation kinetics, the time taken to achieve peak hardness has been reduced to 1h during the second step ageing at 150°C, as reported in our earlier study [38]. The processing and ageing conditions of CGPA, CR and CRPA alloys are summarized in Table 1 . | 10.1016/j.corsci.2012.04.009
The microstructural characterization was carried out using optical microscope (Leica DMLM, Germany), scanning electron microscope (SEM – FEI Quanta 200, USA) and high resolution transmission electron microscope (HRTEM – JEOL JEM 2100, Japan). Local chemical compositions were studied with energy dispersive X-ray analysis using (EDAX) unit attached with the SEM. For metallographic examination, samples were prepared by electrolytic etching using the Barker’s reagent (5ml of fluroboric acid in 200ml water) [39]. To identify the deleterious particles, these were chemically extracted from CGPA alloy by dissolving it in NaOH solution and studied using X-ray diffraction (XRD – Bruker Discover 8, USA). For TEM study, mechanically thinned 3mm discs were prepared using twin gun precision ion polishing system (Gatan model 691). | 10.1016/j.corsci.2012.04.009
Potentiodynamic polarization studies were carried out in an aerated 3.5 wt.% NaCl aqueous solution (pH=6) at room temperature (ACM potentiostat-Model Gill AC, UK). All samples were polished using a range of SiC papers and finally with alumina paste and thoroughly cleaned before the test. A saturated calomel electrode (SCE) and a graphite rod were used as the reference and auxiliary electrodes, respectively, while the Al–4Zn–2Mg alloy sample served as the working electrode. All the potential measurements reported in the present article are with reference to SCE. These electrodes were placed inside a flat cell in such a way that only 1cm2 area of the Al–4Zn–2Mg alloy sample was exposed to the test solution. The ratio of solution volume to sample area was kept at 300ml/cm2. Before performing the polarization studies, samples were allowed to stabilize for a period of 1.5h. During this period, changes in open circuit potential (OCP) were recorded as a function of time. The polarization studies were performed from −250mV in the cathodic direction to +500mV in the anodic direction with reference to OCP, at a scan rate of 100mV per minute. Both potentiodynamic polarization and IGC tests were repeated at least three times for each condition, on freshly prepared samples and the test results were reported as mean value of the three measurements along with standard deviation. The corrosion potential (E corr) and the corrosion current density (i corr) were determined from the polarization curves using Tafel extrapolation method. The corrosion potential, E corr is the potential at which the current density changes from cathodic to anodic [40]. SEM images using secondary electron (SE) mode were obtained from the samples at the end of potentiodynamic polarization test i.e. after scanning up to +500mVSCE, from E corr, in the anodic direction, to determine the nature of corrosion attack. Intergranular corrosion testing was performed according to ASTM G-110 (2003) standard by immersing the Al–4Zn–2Mg alloy samples in sodium chloride and hydrogen peroxide solution mixture (57g of NaCl and 10ml of 30% H2O2 in 1L). The loss of weight was determined for CR, CRPA and CGPA alloy samples, after 24 and 48h of immersion. After the IGC tests, samples were examined using SEM to determine the mode of corrosion and the extent of corrosion damage. | 10.1016/j.corsci.2012.04.009
Water-quenched and air-cooled Pt84:Al11:Cr3:Ru2 (at.%) specimens were cut from arc-melted ingots as approximately 1mm thick sections. They were ground on both sides using SiC abrasive paper down to 2400-grit size, then polished down to 1μm diamond suspension finish, ultrasonically cleaned in acetone, followed by alcohol and dried. Lastly, they were weighed. The composition was checked by EDX and the Ru content was found to be variable and minimal. | 10.1016/j.corsci.2012.05.018
Oxidation was performed at 1150, 1250 and 1350°C in air, using a pre-heated front-loading muffle furnace. Specimens were taken out of the furnace after various time intervals from 1 to 100h, and the weight gains were measured. Prior to cross-sectional examination, the specimens were mounted in Bakelite, and polished down to 1μm diamond suspension finish. | 10.1016/j.corsci.2012.05.018
Scale growth kinetics for water-quenched specimens were slower than those of the air-cooled specimens, but thicker, less textured and more dense scales were formed on the air-cooled specimens. | 10.1016/j.corsci.2012.05.018
The pack powder mixtures were prepared using powders of Al2O3, Co, Al and NH4Cl; the average particle size of all the powders used was less than 100mesh. The pack powders with a composition 7.6Al-20Co-4NH4Cl-68.4Al2O3 (wt.%) was used to co-deposit Co and Al. Packs were prepared by burying the substrates in a well-mixed pack powder mixture in a cylindrical alumina retort of 20mm diameter and 35mm length, which was then sealed with an alumina lid and cement. After that, the pack was loaded into an alumina tube furnace, which was then flushed with argon. The temperature of the furnace was raised to 1323K at a heating rate of 5Kmin−1 and held at this temperature for 12h, which was followed by cooling down to room temperature naturally by switching off its power supply while maintaining the argon gas flow. | 10.1016/j.corsci.2012.06.027
The hot corrosion tests were performed in an open-ended tube furnace at 1173K. A salt mixture of 75wt.% Na2SO4 +25wt.% NaCl as corrosion medium was mixed in distilled water to prepare a saturated aqueous solution. The uncoated and coated specimens were preheated at about 363K on a hot plate and then coated with the saturated water solution of 75wt.% Na2SO4 +25wt.% NaCl. The specimens were weighed before and after salt to assure a salt supply of about 2mg/cm2 on the surface of each specimen. The specimens were held in alumina crucibles individually during the tests. The exposure time was selected as 1, 3, 5, 10, 20, 40, 60, 80, and 100h, after which the specimens were removed from the furnace and weighed together with the crucible. The mass gains of hot corrosion specimens were measured by a precision analytical balance (Model CPA225D, Germany) with an accuracy of 10−5 g. Three measurements for weight gain at each time were taken and averaged. | 10.1016/j.corsci.2012.06.027
Alloy 625 working electrodes had a rectangular shape with dimensions of 20×10×2mm. Chemical composition of the alloy was determined by inductively coupled plasma/atomic absorption spectroscopy (ICP/AAS: Inspectorate-International Plasma Laboratory, IPL, BC, Canada). To observe the microstructure of the wrought alloy 625 in as-received condition, one sample was polished, and then etched in a solution containing 5ml H2SO4, 3ml HNO3 and 92ml HCl for 35s [36]. The etched sample was examined by optical microscopy and SEM/EDX. Preparation of specimens for metallographic study was done based on ASTM E3-11 [37]. Mean grain size of the wrought alloy 625 was measured by lineal intersection method [38]. For preparation of the working electrodes, the rectangular pieces of the alloy 625 were ground to 1200-grit silicon carbide paper, rinsed with distilled water, ultrasonically degreased with acetone and dried under a warm air stream. A wire made of 80Cr–20Ni (wt.%) was spot welded to each sample to provide an electrical connection between the working electrode and potentiostat. Alumina tubes were used to isolate the 80Cr–20Ni wire and gap between the alumina tube and the wire was filled with refractory cement (Ceramabond: Aremco Products, Inc., NY, USA). Use of specimens ground to 1200 and/or 4000-grit [39–42] silicon carbide paper and even polishing with a diamond paste (6 and/or 1μm) [43,44] were reported in corrosion studies, in particular molten salt-induced corrosion and high temperature oxidation. In fact, there are no specific instructions for grounding and preparation of specimens for molten salt-induced corrosion study. | 10.1016/j.corsci.2012.08.035
The experimental superalloys were vacuum arc melted as ingot from commercially pure metals. This was performed by “Hauner Metallische Werkstoffe” (HMW, Röttenbach, Germany). Due to the high melting point of W and the evaporation of Al during the melting process, the composition of the alloys was slightly different from the nominal composition (see Table 1 ). B-contents could not be confirmed by means of Energy Dispersive X-ray Spectroscopy (EDX, Oxford Instruments Inc.) but are expected to be correct due to results of Glow Discharge Optical Emission Spectroscopy (GDOES, RF GD Profiler, HORIBA Jobin Yvon GmbH) measurements on B-containing alloys [9]. Supplementary EDX investigations confirm the presence of Y in the 0.12B0.005Y alloy but not the exact content. In order to obtain the desired γ/γ′-microstructure, the industrially cast high temperature alloys were solution heat treated in a vertical furnace for 12h at 1300°C (Ar atmosphere) and aged in a muffle furnace for 200h at 900°C in air. After cutting square discs from the ingot, they were ground and polished up to 1μm. The sample preparation is identical to previous studies of Klein et al. [8,9]. | 10.1016/j.corsci.2012.09.025
The chemical composition of the tested alloy 617 is given in Table 1 . Specimens of 15×15mm2 were machined from a metal sheet of 2mm thickness. The specimen surfaces were ground to 2400-grit emery paper and finished with a diamond suspension of 3μm. Before testing, they were washed ultrasonically in acetone, then alcohol, dried and weighed. | 10.1016/j.corsci.2012.09.045
The experimental superalloys of this work were manufactured, prepared, and investigated similarly to the B- and Cr-containing alloys of previous studies [11,12]. In this regard, the alloys were vacuum arc melted as ingots from commercially pure metals. This was performed by “Hauner Metallische Werkstoffe” (HMW, Röttenbach, Germany). The compositions of the investigated alloys and the utilised abbreviations are given in Table 1 . In order to obtain the desired γ/γ′-microstructure, the as-cast alloys were solution heat treated at 1300°C for 12h in argon atmosphere and subsequently aged at 900°C for 200h in air. After cutting samples from the ingot (with a dimension of approximately 20mm⋅15mm⋅2mm), they were wet ground using SiC paper up to grit 1200. Subsequent polishing, using lubricant and diamond suspensions up to a grain size of 1μm, was performed in order to remove residual scratches on the sample surface. Isothermal oxidation was carried out in air at 800, 900, and 1000°C for 500h in a vertical tube furnace. The specimens were attached to a microbalance (accuracy ±0.01mg) by means of a heat resistant freely suspended platinum or NiCr wire and introduced into the vertical furnace after the set temperature was reached. A constant temperature, which corresponds to the set temperature of the furnace control, was solely present in a narrow area within the tube. Therefore, samples were always suspended at this specific height of the tube in order to assure the desired oxidation temperatures. Mass change (in mg/cm2) was determined simultaneously with increasing oxidation time by thermogravimetry (TGA). Reproducibility of the curves was checked by performing three different oxidation experiments on one alloy system at a specific temperature. In the present work, representative oxidation curves are presented in the corresponding figures. The surface area of the samples was measured prior to oxidation in order to provide comparability of the results. After finishing the oxidation experiments, samples were immediately removed from the vertical furnace and cooled off at room temperature. The morphology of formed oxide layers and the γ/γ′-microstructure were investigated by SEM (Jeol JSM 6400, FE-SEM Hitachi S-4800, and FEI Quanta 3D FEG) of prepared cross-sections, using the BSE (backscattered electron) mode. In order to calculate the mean oxide layer thickness (and the standard deviation), at least 15 measurements were carried out using SEM micrographs and image processing programme “ImageJ”. EDX (Oxford Instruments Inc.) measurements were carried out in order to determine the atomic composition across the cross-sections. Glow Discharge Optical Emission Spectroscopy (GDOES, RF GD Profiler, HORIBA Jobin Yvon GmbH) was applied in order to confirm the B-content of the alloys in Table 1, since B is a light element and not detectable by EDX. Positive and negative static ToF-SIMS (ION-TOF GmbH Münster, TOF.SIMS 5 spectrometer) allowed for determination of the B- and Si-distribution by means of ToF-SIMS mappings. The samples were irradiated with a pulsed 25keV Bi+ liquid–metal ion beam. Signals were identified according to their accurate mass and isotopic pattern in the high mass resolution mode (m/Δm &gt;8000 at 29Si) and chemical maps were recorded in high lateral (and low mass) resolution mode. A lateral resolution of 200–300nm and a sampling depth of ∼10–20Å is achieved with this setting. Images were recorded in positive and negative polarity and care was taken not to exceed the static limit of 1013 ionscm−2. The brightest pixel corresponds to the largest number of counts for the respective fragment (raging from 2 to 109 counts). | 10.1016/j.corsci.2012.09.046
Electrochemical experiments were performed using a CHI 760D potentiostat (CH Instruments) with a two component cell, Pt gauze counter electrode, and “no leak” Ag/AgCl reference electrode filled with 3M KCl (Cypress). Working electrodes were held in place with Kel-F collets and rotated with a modulated speed rotator (Pine Research Instrumentation). Plates of alloy 617 and alloy 230, synthesized by were hot working and solution treatment, were supplied by Haynes International [1]. Composition of the as-received alloys are listed in Table 1 as described in Mo et al. [1]. Disks (2–3mm thick and 5–10mm in diameter) were cut from plates. Heat treated samples were aged in laboratory air at temperatures of 900 and 1000°C for 3000h. These disks were used as the working electrodes and were polished to mirror finish with 0.3μm Al2O3, sonicated in ultrapure water, then rinsed with copious amounts of ultrapure water before use in experiments. | 10.1016/j.corsci.2012.10.002
Shell-isolated nanoparticle enhanced Raman spectroscopy (SHINERS) experiments were performed using methods described previously [26–28]. In particular, an aqueous colloid of SiO2 capped Au was synthesized as discussed in Li et al. [26,27] with Au diameter of 18nm and shell diameter of 1–2nm. The colloid was drop cast onto the polished surface and dried under a stream of Ar. SHINERS measurements were performed at room temperature using an in situ cell described previously [29] with a Au wire counter electrode and Ag/AgCl reference electrode. The excitation line was a HeNe laser (632.8) impinging the surface at a 45° angle. Scattered light was collected with an air cooled CCD. Typical acquisition time for each spectrum was 30s. | 10.1016/j.corsci.2012.10.002
The polarization curves for alloy 617 without and with heat treatment are reported in Fig. 1. The anodic scan shows that the passive region begins at −0.24±0.04V for all samples, suggesting that both the as-received and heat treated materials will have similar pitting behavior as they share the same critical pitting potential [4,30]. The current density for the samples at 1.0V are 1.4±0.4mA/cm2 for the as-received case, 0.70±0.1mA/cm2 for alloy 617 heat-treated at 900°C, and 0.74±0.3mA/cm2 for alloy 617 heat-treated at 1000°C. Heat treatment makes the alloy 617 more corrosion resistant, apparent by the reduction in anodic current density. Additionally, the as-received alloy 617 exhibits an anodic current in the transpassive region ca. 1.6 times higher than that of heat treated samples, suggesting more easily oxidizable material forms on the surface without the heat treatment. | 10.1016/j.corsci.2012.10.002
The polarization curves for various treatments of alloy 230 are also shown in Fig. 1. Onset of the passive region for heat treated samples is more positive than alloy 617 at −0.19V±0.04V vs. Ag/AgCl. The current density for samples at 1.0V are 0.28±0.05mA/cm2 for the as-received alloy 230, 0.08±0.05mA/cm2 for Alloy 230 heat-treated at 900°C, and 0.07±0.05mA/cm2 for alloy 230 heat-treated at 1000°C. The heat treatment reduces the current density at 1.0V vs. the untreated case. The as-received sample has a higher anodic current density than that of heat treated samples, again suggesting the presence of more easily oxidizable material on the surface prior to heat treatment. The cathodic sweep is similar to alloy 617 case with as-received having more cathodic current than the heat treated samples and all rising exponentially with decreasing potential. | 10.1016/j.corsci.2012.10.002
Grain boundary character of the alloys was examined by electron backscatter diffraction (EBSD) in connection with the TSL software on a Hitachi 4300 scanning electron microscope (SEM). The EBSD examination was conducted on the T-S plane of plates which were cut from Alloys 182–1 and 182–2. Before EBSD examination, the T-S plane of the plates were ground using emery papers up to 2000 grit, then were polished by 1-μm diamond paste, followed by the final electropolishing in a solution of perchloric acid and ethanol. | 10.1016/j.corsci.2012.10.012
The water-drop tests were performed by adding 50μL of ultrapure (Milli-Q) water drops with a pipette onto the surface of the samples. Then the samples were oxidised at the same temperature and time conditions in a tubular furnace equipped with a sealed quartz tube through which a similar flow (20mLmin−1) of synthetic air was incorporated. This methodology is clearly distinct from water vapour conditions carried out under controlled flow of O2(g)/H2O(v). The main purpose of these tests is to simulate the likely effect of condensed water and how this could affect the oxide scale, in particular during its establishment as water will evaporate quickly under the present experimental conditions in contrast to the ones from Déneux et al. [26] in which water-drop tests were undertaken after oxidation onto already stabilised and thick oxide scale to verify whether MIDS or DTS occurred. The samples were systematically weighed before and after oxidation using a 10−5 g sensitive balance. The experiments were repeated three times for each sample condition to check the consistency and reliability of the results and methodology. | 10.1016/j.corsci.2012.11.010
The test samples were 16mm diameter disks with a thickness of about 1mm. The samples were ground to 1200 grit surface finish to replicate the surface finish of actual components. Tests were performed for exposure duration of 3000h with samples being removed at intervals of 500h for analysis. The weight of each sample was measured before and after corrosion tests using a precision Sartorius CPA26P micro-balance with a resolution of 2μg. Structural analysis of the surface corrosion product layer was performed using scanning electron microscopy (SEM), energy dispersive spectroscopy (EDS), X-ray diffraction (XRD), and X-ray photoelectron spectroscopy (XPS). A LEO 1530 field-emission SEM integrated with a Thermo-Noran SIX EDS system was used for characterizing the morphology and compositions of the surface oxide corrosion product layer in both plan and cross-sectional views of the samples. A Focused Ion Beam (FIB) integrated in a Zeiss 1500XB cross-beam workstation was used to for cross-sectional analysis. A STOE diffractometer was used for phase identification. A Perkin–Elmer PHI 5400 ESCA XPS system was employed for near-surface chemical analysis. | 10.1016/j.corsci.2012.11.041
A 12mm thick plate of alloy 600 was used in the present study. The chemical composition is shown in Table 1 . Various conditions of heat treatments and thermo-mechanical processing were chosen to investigate the intergranular corrosion of the alloy. The heat treatments and thermo-mechanical treatments used are shown in Table 2 . The GB2 treatment, i.e. 5% cold working followed by annealing at 927°C for 72h is known as strain annealing and had been used successfully for austenitic stainless steels to improve the fraction of “special” or low energy boundaries [44]. | 10.1016/j.corsci.2012.12.021
All the specimens were grounded on emery papers up to 2000 grit finish and then polished with 1μm diamond paste. The specimens were electrolytically etched in 10% oxalic acid (H2C2O4·2H2O) at 1A/cm2 for 60s and examined under an optical microscope. | 10.1016/j.corsci.2012.12.021
The G-28 test in boiling ferric sulfate (25g) – sulfuric acid (50%) solution as per ASTM standard was done for a period of 24h to evaluate susceptibility to intergranular corrosion of all the specimens listed in Table 2. The weights of the specimens before and after the test were measured with an accuracy of 0.1mg and used for calculation of corrosion rate. The embedded samples were mounted cross-sectionally and polished to obtain a fine finish of 1μm with a diamond paste. The morphology of corrosion attack on the specimens was established by examination under an optical microscope. | 10.1016/j.corsci.2012.12.021
The Pt84:Al11:Cr3:Ru2 (at.%) alloys were manufactured by arc melting pure (at least 99.9% purity) constituent elements and turning the buttons several times under an argon atmosphere to achieve homogeneity. The as-cast samples were then heat-treated at 1350°C for 96h in a muffle furnace followed by cooling. Water and air were used as the cooling media of the bulk alloy after heat treatment. Approximately 1mm thick slices were cut from the as-received ingots using electron discharge machining. The specimens were ground and polished on both sides down to 2400-grit SiC paper and 1μm diamond suspension finish. After polishing, the specimens were cleaned ultrasonically in acetone, followed by alcohol, and immediately dried before the oxidation tests. The isothermal oxidation tests were conducted in air at 1150°C for up to 100h using a pre-heated front-loading muffle furnace. After various time intervals from 1 to 100h, specimens were taken out of the furnace and allowed to cool in air at room temperature. After oxidation, the microstructure and surface morphology of the oxide scales were examined using an axiocam optical microscope and a JEOL JSM-7500F field-emission scanning electron microscope (FESEM) equipped with a dry silicon drift energy dispersive X-ray spectroscopy (EDX) detector for composition analysis. Cross-sectional analysis was conducted in a cross beam FIB workstation with GEMINI FESEM column (Zeiss Neon 40 model). The oxide scale was protected from cracking during FIB milling by coating with Pt, using the gas injection system in the instrument. | 10.1016/j.corsci.2013.01.041
Determination of the crystalline phases before and after exposure was done using a Siemens D5000 diffractometer equipped with a grazing incidence attachment and a Goebel mirror using Cu Kα radiation. The XPS studies were carried out on a PHI 5500 ESCA spectrometer, using an aluminium anode (Al Kα=1486.6eV) operating at 350W. The argon ion etching of 700nm was performed with an accelerating voltage of 4kV for a period of 155min. Survey spectrums were collected with a take-off angle of 45°. | 10.1016/j.corsci.2013.04.006
Cast K38G alloy used as the substrate material was melted in a vacuum induction furnace, of which the nominal composition is given in Table 2 . The specimens with dimension of 15×10×3mm were successively ground with emery papers, mechanically polished with 2.5μm diamond or blasted with corundum particles at pressure of 0.2MPa for 2min, and then cleaned with acetone in an ultrasonic cleaner. Thereafter, the specimens were sprayed at room temperature with the glass-alumina composite suspensions, dried at 250°C for 15min and finally heat-treated at 1000°C for 5–30min to form the composite coatings. The prepared glass matrix composite coatings were 20–25μm thick. Isothermal oxidation was carried out in static air at 1000°C with weight measurement performed at appointed intervals using an electronic balance (0.01mg precision, Sartorius BP211D). Three parallel specimens placed in alumina crucibles were used. | 10.1016/j.corsci.2013.04.022
The oxidation tests were carried out at 1100°C in a synthetic flue gas in a laboratory furnace, where twenty samples could be exposed simultaneously. The flue gas corresponds to the combustion of natural gas with excess air (air ratio 1.15). The composition and gas volume flow are given in Table 2 . A constant tensile load was applied to some of the samples. Generally the exposure was interrupted after 700h. The samples cooled down to room temperature in the furnace. They were removed from the furnace, the permanent creep strain of the mechanically loaded samples was measured and the exposure was continued. A maximum exposure time of 5470h was achieved. After different times metallographic cross sections were prepared. Before embedding, the samples were coated with a thin gold and an approximately 10μm thick nickel layer. | 10.1016/j.corsci.2013.05.013
Oxidation testing was conducted over the temperature range of 600–900°C in laboratory air for times up to 5000h. The size of the specimens used was approximately 20mm by 10mm by 2 to 5mm thick. The specimens were cut to size using electro-discharge machining (EDM) and all the surfaces were ground on wet SiC paper and polished using 6μm diamond paste to remove the damage from the EDM process and to produce a surface finish, Ra , of approximately 0.4μm. All edges and corners were chamfered to reduce stress concentrators and polished to the same surface finish. The final dimensions after polishing were measured using a micrometer and the surface area calculated. Following this, the specimens were cleaned in ethanol, dried and weighed on a five figure calibrated balance. | 10.1016/j.corsci.2013.05.016
After oxidation testing and re-weighing, the surfaces of the specimens were sputter coated with gold and examined by scanning electron microscopy (SEM) using both secondary (SE) and backscattered electrons (BSE). Following this, the specimens were nickel-plated and mounted in resin or vacuum impregnated in a low viscosity resin. The specimens were prepared for cross-sectional analysis by grinding on SiC papers down to 1200 grit using water as a lubricant followed by polishing using progressively finer diamond paste from 6μm down to 0.25μm. The cross-sections were examined using a high resolution JEOL 7000F FEGSEM. This equipment is fitted with wave-length dispersive spectroscopy (WDS), used here for the identification of oxygen and nitrogen, and EDS used for heavier element compositional identification, mapping and line scans. X-ray diffraction (XRD) analysis of the surface oxides was performed on a Philips XPert system using Cu Kα radiation, indexed between a 2θ of 10–100°. | 10.1016/j.corsci.2013.05.016
A scrap superalloy In738LC turbine blade was used to prepare samples in this study. The chemical composition of In-73SLC is: Ni–15.7Cr–3.1Al–8.5Co–1.7Mo–2.6W–3.4Ti–0.lC–0.5Si–0.7Ta (in wt.%). The rod-shape samples with 7mm in diameter and 50mm in length were cut from the blade root. The samples were ground using 400–1200 SiC papers and polished with alumina fine particles to achieve a smooth surface. Then, to yield a surface roughness, Ra, of 10–12μm, all samples were blasted with 24 mesh-SiC sand in pressure of 6bar. | 10.1016/j.corsci.2013.05.025
Thermal cycling tests were conducted on three identical samples for each coating type at 1100°C for 120 cycles in laboratory air. Each cycle comprises a rapid heat up (∼1min), a 30min hold at 1100°C, and a 1min cool down to 300°C using a jet fan. All specimens were visually examined after each cycle. Furthermore, they were removed per 5-cycle from the furnace to determine weight change. Their weights were measured with an accuracy of 10−4 g on a digital balance. In addition, some intact TBC specimens subjected to a certain number of thermal cycles were removed for the failure characterization. All specimens were first encapsulated in an epoxy to prevent the top-coat from spalling during sectioning. After sectioning and polishing, the specimens were characterized using optical metallography and scanning electron microscopy (SEM). Emphasis has been placed on the relationships between the initial bond coat microstructure and the morphology of the interface, as they evolve with thermal cycling. | 10.1016/j.corsci.2013.05.025
An iron phosphate glass, designated MS26AZ102F-2, was prepared with 26wt.% of the Hanford AZ102 LAW simulant and 74wt.% glass forming additives. The overall LAW simulant and additive compositions are given in Table 2 . A homogeneous mixture of reagent grade raw materials was melted in a high purity fused silica (99.6% silica+0.2% alumina) crucible at 1050°C for 2h in air in an electric furnace. The melt was stirred 3–4 times over a period of 30min, then poured onto a clean steel plate. This quenched glass was then used for the corrosion tests described below. | 10.1016/j.corsci.2013.05.027
Single crystal cast rods (diameter of 16mm and 150mm in length) with compositions listed in Table 1 were used. The rods had been grown in a Bridgman furnace (ALD Technologies INC., Hanau, Germany) with investment moulds. Moulds were preheated to 1550°C prior to melting and a withdrawal rate of 200mm h−1 was utilised [3,26]. Processing parameters were similar to those utilised for the growth of commercial nickel-based single crystals. Following a solution heat treatment at 1300–1350°C for 12h and ageing in the temperature range of 900–1100°C, these alloys produce a high volume fraction of fine-scale γ′ precipitates in a γ matrix, very similar to traditional Ni-based superalloys [4,5]. For the oxidation tests carried out in this work, however, the samples were kept in the as-cast condition. | 10.1016/j.corsci.2013.06.013
Optical micrographs of the alloys sectioned normal to the growth direction were used to determine the primary dendrite arm spacings (PDAS). Average values of PDAS have been measured for these alloys (or in the case of the ternary alloy, a similar composition): 364μm for Co–9.4Al–10.7W (at.%) and 278μm for Co–7.8Al–7.8W–4.5Cr–2.0Ta [26]. The as-cast rods were cut, perpendicular to the [001]growth direction, into 2mm thick discs by Electrical Discharge Machining (EDM). The as-cast discs were then separated into four sample groups: the coated ternary, the coated +CrTa, the uncoated ternary, and the uncoated +CrTa. The uncoated samples were surface ground up to 600 grit and ultrasonically cleaned in isopropanol before their cyclic oxidative performance was tested. The geometric and initial mass measurements were also recorded prior to testing. | 10.1016/j.corsci.2013.06.013
The coating process consisted of three steps. First, a 25–50μm β-NiAl layer was deposited by vapour phase aluminising (VPA) on all sample surfaces [27,23]. The original β-NiAl coating layer formed by the aluminising process contains roughly 39at.% Al [27]. Second, the aluminide coating was ground off from the top surface and the samples were mounted by spot welding their bottom surface to a plate. Third, the samples were grit blasted for coating preparation and a 250μm layer of the MCrAlY was deposited by plasma spraying. The samples were then vacuum heat-treated at 1121°C for 2h. Both coatings were present on the samples for reasons of efficiency. | 10.1016/j.corsci.2013.06.013
Alloy Al–29Co (concentration given in at%) was prepared from pure elements (&gt;99.99at%, Smart-Elements) by arc melting. The melting was conducted in high purity argon at reduced pressure in an Edmund Buehler arc-melter. The Al and Co lumps were placed on a water-cooled Cu mould and instantly melted by striking an arc from a W electrode. After solidification, the samples were flipped over and re-melted three to four times to increase the sample homogenisation. Furthermore, Ti (an oxygen getter) was melted first, to ensure the oxygen elimination during experiments. | 10.1016/j.corsci.2013.06.031
The arc-melted samples were cut by a diamond saw into rectangular specimens. The samples were mounted in epoxy resin (Struers, Denmark), ground with SiC paper grade No. 1200 and polished with a diamond spray, down to 0.25μm surface roughness. The polished sample surfaces were subjected to an electrochemical testing in a standard three electrode cell at room temperature. The Ag/AgCl electrode, suspended in a saturated KCl solution (saturated silver chloride electrode, SSCE), was used as the reference electrode. Platinum sheet was used as the counter electrode. The corrosion experiments were carried out in an aqueous NaCl (0.6moldm−3) at room temperature (21±2°C) by using the PGU 10 V-1A-IMP-S potentiostat/galvanostat from Jaissle Electronic Ltd. (Waiblingen, Germany). The open circuit potential (OCP) was measured first, after 30min of sample immersion at room temperature. Each measurement started at OCP (∼−500mV, SSCE) and continued with cathodic polarization down to −1800mV (SSCE). The measurement was then reversed and followed the anodic polarization up to +200mV (SSCE). Each experiment was cycled and repeated three times using a constant scan rate 2mV/s. | 10.1016/j.corsci.2013.06.031
Powders of Al2O3, Co, Al, NH4I and/or NH4Cl make the pack powder mixtures. The average particle sizes of Al2O3, Co, Al, NH4I, NH4Cl powders were all less than 100mesh. On the basis of the results of thermochemical calculations, the compositions of all Co–Al–Y compound pack mixtures used were listed in Table 1 . Packs were prepared by burying the substrates in a well-mixed pack powder mixture in a cylindrical alumina retort of 20mm diameter and 35mm length, which was then sealed with an alumina lid and cement. After that, the pack was loaded into an alumina tube furnace, which was then flushed with argon. The temperature of the furnace was raised to 1323K at a heating rate of 5Kmin−1 and held at this temperature for 10h, which was followed by cooling down to room temperature naturally by switching off its power supply while maintaining the argon gas flow. The coating deposition times reported were the holding times at coating deposition temperature. | 10.1016/j.corsci.2013.06.033
The chemical compositions of six ODS alloys referred as S1–S6 are given in Table 1 . For comparison, one commercially available Fe–Cr alloy (SUS430) was also tested, whose composition is listed in Table 2 . The manufacturing process of the ODS alloys was described elsewhere [22,23]. All the specimens were cut from the extruded rods in the form of square-sheet with the dimension of 7×7×1 mm3. The surfaces of the specimens were mechanically abraded with SiC papers up to 1200 grade to remove the pre-formed oxide layer. Then, the samples were ultrasonically cleaned in acetone for 5min. Before the oxidation tests, their weights were measured using a balance with a resolution of 0.01mg. | 10.1016/j.corsci.2013.07.004
The oxidation experiments were conducted at 1050°C in air with each specimen in one alumina crucible. The mass variations were evaluated to determine the oxidation kinetic by weighing the specimens at the intervals of 1, 3, 6, 15, 30, 60, 100, 150 and 200h. After the oxidation tests, the cross-section samples were prepared using an argon ion beam cross section polisher (JEOL SM-09010) at 6kV. Then, the surfaces and cross sections of the selected specimens were analyzed by scanning electron microscopy (SEM, JEOL JSM-5800) at 20kV coupled with electron probe microanalysis (EPMA, JEOL JXA-8100) at 5.77×10−8 A and 20kV to evaluate the thickness, morphology and element distribution of the oxide scales. X-ray diffractometer (XRD, Rigaku D/Max) with monochromatic Co Kα radiation was used to determine the phases of the oxidation products on the surface of these specimens. The scanning rate was 2°/min from 20° to 110°. | 10.1016/j.corsci.2013.07.004
A Ni-based superalloy (nominal composition: 10.48wt.% Co, 15.28wt.% Cr, 5.13wt.% W, 3.10wt.% Al, 4.40wt.% Ti, 2.08wt.% Mo, 0.19wt.% Nb, 0.31wt.% Hf, 0.08wt.% B, balanced Ni) was used as the substrate. Being cut into coupons with dimensions of 15×10×2mm3, the substrate samples were ground down to 800 # SiC paper, and then ultrasonically cleaned within acetone, ethanol and deionised water successively. Pack powder mixture for the deposition of Co consisted of 35wt.% Co, 60wt.% Al2O3 as inert filler and 5wt.% NH4Cl as activator. The specimens were buried in the powder mixture within containers made of nickel foil, which were then placed into a vacuum furnace. The furnace chamber was pre-pumped to at least 1×102 Pa, and then heated to a given temperature at a heating rate of 5°C/min, followed by keeping specimens within furnace for 6h. For aluminization, the samples deposited with or without Co layers were hung over the powder mixture (96wt.% FeAl and 4wt.% NH4Cl) in this heating furnace as well, then heated to a given temperature in a rough vacuum condition, and held for 5h. The deposition parameters of the three coatings (the coating 1, coating 2, and coating 3) discussed in this paper are shown in Table 1 . | 10.1016/j.corsci.2013.07.008
The Inconel 740 Ni-based superalloy which is currently being evaluated for use as tubing and piping for steam boiler application at Advanced-Ultrasupercritial (A-USC) steam conditions, was chosen to test its hot corrosion resistance. It was obtained from U.S. Department of Energy, National Energy Technology Laboratory (NETL) and it has the following chemical composition (in wt.%): Ni-49.45, Cr-24.67, Fe-0.62, Co-19.98, Mo-0.50, Nb-1.47, Al-1.23, Mn-0.3, Ti-1.23, Si-0.29. Prior to testing the alloy was given the following sequence of heat treatment: 1150°C for 4h followed by air cooling; 1120°C for 1h followed by air cooling; 850°C for 16h followed by air cooling. The alloy was then cut into samples of 10mm×10mm×2mm in dimension for electrochemical tests and weight loss measurement. | 10.1016/j.corsci.2013.07.012
The hot corrosion kinetics were determined through the relationship between accumulated mass loss and corrosion time according to ASTM G31 [19]. Before the test, the samples were ground on progressively finer grades of emery paper (up to 2500 grit) and then followed by 3μ diamond paste polishing. The polished and pre-weighed specimens were exposed to the hot corrosive medium for 123h. Afterwards, the samples were washed in boiling water for 15min to dissolve the remaining coal ash. The corrosion products were then removed by ultrasonic cleaning with acetone before the final weighing. The corrosion rate was calculated in millimeters per year (mmy−1). The scale thickness and penetrated oxide that formed within the alloy matrix and along grain boundaries in the substrate were also measured using the cross-sectional corroded surface analysis. Duplicate experiments were conducted to make sure the results fell within the expected error. | 10.1016/j.corsci.2013.07.012
Scanning electron microscopy (SEM) observations of bond coating cross-sections were performed by a LEO 435VP microscope using the backscattered electron (BSE) mode. For the transmission electron microscopy (TEM) sample preparation, cross-sections were taken from the “superalloy+bond coating” systems using a diamond wire saw. The two thin slices of sample were glued coating against coating with epoxy resin, and embedded in a 3mm diameter brass tube. After curing, the tube was sectioned into approximately 300μm thick discs. The disc was then polished on both sides and dimpled before ion-milling to transparency with a Gatan precision-ion polishing system. The disc was observed periodically during the thinning processes to ensure that the hole was approximately located across the interface of interest. TEM observations of the thin foil were carried out using a JEOL JEM 2010 microscope operating at 200kV. APT specimens were prepared by focused ion beam (FIB) on a FEI Helios dual-beam via the lift-out technique [33]. The micro-tips were prepared by means of the annular milling method [34] to obtain an end radius of ∼100nm. APT analyses were performed with an Imago Scientific Instruments LEAP 3000× HR at a specimen temperature of 55K, a 100kHz picosecond laser pulses with an energy of 0.2nJ, an evaporation rate of 0.002ionspulse−1 and a pressure of &lt;2×10−11 Torr. Data reconstruction was performed using IVASTM 3.6.2 software. | 10.1016/j.corsci.2013.07.041
In this study, the AFA stainless steel developed recently by our group [9] was selected as the base alloy. In order to compare the hot corrosion performance of our AFA stainless steel with other materials, we also chose the nickel-base super-alloy K438 (grain size about 30–40μm), nickel-base super-alloy K417 (grain size about 30–50μm), and 316L stainless steel (grain size about 20–30μm) for comparison. Table 1 lists target and actual compositions of all the alloys investigated. Alloy ingots were prepared by arc-melting a mixture of commercially-pure elements. The ingots were remelted and then cast into a 10×10×100mm copper mould. The as-cast bars were homogenised at 1200–1250°C for 24h, cold rolled 30–40%, then recrystallised at 1200–1250°C for about 5–10min to control grain size (about 20–30μm), and subsequently water-quenched to eliminate precipitation of second phases. | 10.1016/j.corsci.2013.08.003
Corrosion specimens with a dimension of 8×8×1.2mm were ground to a 2000-grit surface finish using emery papers. Then the specimens were cleaned subsequently in de-ionised water, acetone, and alcohol. Hot corrosion tests were performed in an open-ended tube furnace at 1173K. The specimens were pre-heated and then were coated with a saturated aqueous solution of sodium sulphate. Amount of the salt layer was controlled within the range of 2–3mg/cm2 after evaporating water. The hot corrosion tests were conducted in static air at 1173K, and the specimens were circularly taken out of the furnace to cool, wash to remove loose corrosion product, dry, weight and re-coat salt. The total testing time was 100h, while the actual time span for all 9 cycles is 1, 11, 8, 13, 9, 13, 8, 17 and 20h, respectively. | 10.1016/j.corsci.2013.08.003
The nickel-base alloy 718 studied in this paper was provided by Baker Hughes Inc. The chemical composition is 0.02C–18.47Cr–52.55Ni–19.41Fe–3.00Mo–0.97Ti–5.09Nb–0.49Al (wt.%). The as-received alloy was solution annealed at 1032°C for 2h. Before MHP the specimen surface was prepared by mill finishing (MF). During MHP, a tungsten carbide ball with a diameter of 8mm was used to treat one side of the milled surface at a frequency of 140Hz and feed rates of 2m/min (MHP1) and 4m/min (MHP2), respectively. | 10.1016/j.corsci.2013.08.007
The near surface microstructure of all the specimens was examined by means of optical microscopy (OM, Meiji MT 7000), scanning electron microscopy (SEM, JEOL JSM-7600F) and transmission electron microscopy (TEM, JEOL JEM-2010). Cross-sectional specimens mounted in epoxy were mechanically ground using a series of abrasive SiC grit sizes, i.e., 120–1200 grit, with final polishing using 3μm and 1μm diamond suspension. Chemical etching using a mixture of 200ml methanol, 200ml hydrochloric acid and 10g CuCl2 for 4min produced the final surface for OM and SEM examination. For TEM analysis, specimens were first ground to 50μm thickness and then thinned electrolytically using a twin jet polishing unit. The electropolishing solution was consisted of 10% perchloric acid in 90% ethanol. Electropolishing was performed using a current of 90mA at −20°C. | 10.1016/j.corsci.2013.08.007
The test specimens were then immersed in the test solution for up to 48h to attain a relatively stable value of open-circuit potential (OCP) after cathodic pretreatment. Potentiodynamic polarization curves were performed using a Solartron SI 1287. For this series of tests, the test specimens were excited from −0.5 VSCE towards the anodic direction at a scanning rate of 0.5mV/s. Electrochemical impedance spectroscopy (EIS) measurements were carried out with a Solartron SI 1287 electrochemical interface and a SI 1260 impedance analyzer. EIS measurements were conducted at OCP after the specimens had been immersed for 1, 6, 12, 24 and 48h, respectively, in a 3.5wt.% NaCl solution. The testing frequency ranged from 10kHz to 10mHz while the AC amplitudes were 10mV (rms–root mean square). The resulting impedance spectra obtained during testing were then fitted using ZSimpWin software. | 10.1016/j.corsci.2013.08.007
The specimens used in this study were previously surface-treated by MF and MHP, which was introduced in detail in our earlier paper, Part 1 of this study. The MF and MHP specimens were then cut in half. One half of each specimen was double aged at the 760°C for 4–5h followed by 650°C for 4–5h. Details on the surface modification, heat treatments and specimen designations are found in Table 1 . | 10.1016/j.corsci.2013.09.010
The near surface microstructure of all the specimens was observed by using optical microscopy (OM, Meiji MT 7000) and scanning electron microscopy (SEM, JEOL JSM-7600F) on prepared cross-sections. The specimens mounted in epoxy were mechanically ground using a series of SiC abrasive papers, progressing from 120 grit through 1200 grit. Final polishing used 3μm and 1μm diamond suspension, respectively. After mechanical polishing, the specimens were chemically etched using a mixture of 200ml methanol, 200ml hydrochloric acid and 10g CuCl2 for 4min. For the samples prepared for transmission electron microscopy (TEM, JEOL JEM-2010) analysis, they were first ground to about 50μm in thickness before final twin-jet electrolytic polishing. The electrolytic polishing solution consisted of 10% perchloric acid and 90% ethanol. Polishing was done at a current of about 90mA at −20°C. | 10.1016/j.corsci.2013.09.010
High-temperature cyclic oxidation test was performed in a tube-type resistance furnace at 1100°C in air for 200h. Quartz crucibles which have been pre-heated to a constant weight were used to accommodate different samples respectively. After a certain oxidation period of 10h, samples were removed from the furnace and cooled to room temperature by natural cooling for 30min. And then the weight gain (crucible with sample) and spallation (crucible without the sample) of samples were weighed by an electronic balance with an accuracy of 10−5 g. After that, the samples were put back to the furnace again for another cycle. With 20 times thermal cycles of oxidation, the data weighed were divided by the surface area of corresponding samples to plot the kinetic curves as a function of time. | 10.1016/j.corsci.2013.10.006
Second generation Ni-based SC superalloy was used as the substrate material and the chemical compositions are listed in Table 1 . The superalloy was cut into samples with dimensions of 15mm in diameter and 2mm in thickness for the interdiffusion and cyclic oxidation tests. The samples were ground to an 800-grit SiC finish and ultrasonically cleaned in alcohol and acetone prior to deposition of NiAl coatings. | 10.1016/j.corsci.2013.10.013
Prior to the electroplating of Ru films, the SC superalloy samples were ultrasonically cleaned in a mixed solution of 15g NaOH, 15g/L Na2CO3 and 15g Na3PO4 per litre for 3min. Each sample was then washed in de-ionized water, immersed in 50vol.% hydrochloric acid for 1min at 60°C and washed in de-ionized water again. The solution of 6g RuCl3 and 50g amidosulphonic acid per litre, whose pH level was kept at 1–2 by ammonia liquor and amidosulphonic acid, was used for electroplating of Ru layer. The electroplating was performed at a current density of ∼1.2A/dm2 for about 1h and a ruthenium foil was used as anode. After electroplating, the samples were washed in acetone. | 10.1016/j.corsci.2013.10.013
The experimental single crystalline superalloy was cast by the Institute of Metals Science and Technology (WTM, University of Erlangen-Nürnberg, Germany) in a Bridgman vacuum investment casting facility as a cylindrical bar with a diameter of approximately 12mm. The crystal orientation deviates from the [001] direction by approximately 20°. The mean composition of the investigated Co–9Al–9W–0.12B alloy (in the following abbreviated as “SX 0.12B”) was determined by energy dispersive X-ray spectroscopy (EDX, Oxford Instruments Inc.) as 81.1Co–9.2Al–9.8W (in at.%; standard deviation of measured values smaller than 0.15at.%). Due to insufficient melting of W during the casting process, certain deviations from the nominal composition may occur. In addition, the B-content of the alloy (0.12at.%) was confirmed by glow discharge optical emission spectroscopy (GDOES, RF GD Profiler, HORIBA Jobin Yvon GmbH) at Neue Materialien Fürth (NMF), since B is a light element and hard to detect by EDX. Furthermore, the detection limit of EDX is too high (approximately 0.1at.%) in order to measure such small B-contents. | 10.1016/j.corsci.2013.10.022
The as-cast alloy was homogenised at 1300°C for 12h in protective Ar-atmosphere and aged for 200h at 900°C in air, in order to obtain the desired γ/γ′-microstructure. The generated oxide layer on the sample surface was completely removed subsequent to aging of the alloy in air. After cutting disc-shaped specimens from the cylindrical bar and drilling a 2mm pin hole in each sample (for suspension in the high temperature furnace), wet grinding and polishing was performed using SiC grinding paper (up to grit 1200) and different diamond suspensions (up to a grain size of 1μm), respectively. The size of the ready-prepared oxidation samples amounted to 11.0mm in diameter and 2.0mm in height. | 10.1016/j.corsci.2013.10.022
A commercially available, Ni-based alloy, Alloy 625 (UNS N06625), was analyzed in this study. The nominal chemical composition in atomic percentage for Alloy 625 is show in Table 1 . Samples of 20mm×20mm×1mm in size were machined from a steel plate. The samples were ground progressively with fine SiC abrasive paper to a grit of 2500, and finally mechanically polished to a 1μm diamond finish. Corrosion tests were performed in a dynamic loop system with a coolant refreshing rate of 3mL/min. The loop system was composed of a primary loop to establish designated SCW environments and a secondary loop to monitor water chemistry at room temperature. High-purity water with conductivity&lt;0.1μS/cm was pressurized to 24.8MPa and the temperature of the SCW was controlled at 700±5°C in the primary loop. Most parts of the loop system were composed of 316 stainless steel, but the autoclave and sample holder were composed of Alloy 625 to prevent the galvanic corrosion effect. The DO was monitored at room temperature with an Orion 1816 detector and controlled by bubbling argon and oxygen into the water tank in the secondary loop. Tests were conducted for 70h, 160h, 300h, 600h, and 1000h with 8.3ppm DO by mass, and for 300h with 150ppb and 1ppm DO by mass. Mass gains were measured with a Sartorious CPA255D balance with a precision of 0.01mg. Surface morphology was analyzed with a JEOL JSM-6330F scanning electron microscope (SEM) and X-ray diffraction (XRD) spectroscopy. A transmission electron microscope (TEM; JEOL JEM-2010F) equipped with an energy-dispersive X-ray spectrometer (EDS) was used to detect the chemical composition profiles of oxides on the samples by linesacn technique. Thin foil samples were prepared by mechanical polishing and Ar ion-milling at 3–5keV by the Gatan Precision Ion Polishing System (PIPS) Model691. The crystal structures of the oxides were characterized using X-ray diffraction (XRD) and the TEM diffraction patterns. | 10.1016/j.corsci.2013.11.034
Hot corrosion specimens, 10mm×10mm×10mm, were made by cutting with a low speed diamond saw. Specimens were prepared to examine hot corrosion on (100)=(010) surfaces (transverse to the dendrite growth axis) and on (001) surfaces (growth direction). All surfaces were fine-ground with 600 grit SiC paper, then degreased with acetone, rinsed in deionized water and dried at 150°C. The Na2SO4 was applied by spraying a 0.7wt.% Na2SO4–water solution from a 25cm distance onto the one surface of each sample being corroded. Details of this process are available in [32]. A dried salt layer of 0.3±0.03mg/cm2 was achieved via several 10-s sprays, and optical microscopy revealed a fine distribution of the salt on the sample surface. The estimated thickness of the applied salt layer was ∼1.2μm based on a Na2SO4 density of 2.66g/cm3. Individual specimens were set in alumina dishes, placed in a 90cm long tube furnace and heated to 700±5°C at a rate of 10°C/min. A premixed gas of 1000ppm SO2 in O2 was flowed into the furnace at 50cc/min at 1atm pressure. A honeycomb Pt catalyst was placed at the entrance of the furnace to accelerate the O2–SO2–SO3 equilibrium condition, corresponding to p SO 3 = 7.2 × 10 - 4 atm , which was greater than the amount required to meet the minimum criteria to create a Type-II hot corrosion environment for both Ni and Co [8,14]. | 10.1016/j.corsci.2013.11.048
Following testing, corrosion products on the surface of the samples were identified via XRD using a Bruker D8 Focus diffractometer. Samples were next mounted in a room-temperature curing epoxy, cross-sectioned, and polished using diamond abrasives and 0.3-μm alumina suspension in the final step. Kerosene was used as the carrier during polishing instead of water to prevent the loss of any water-soluble compounds in the scale. A final ultrasonic cleaning step in ethanol was used to remove polishing residue in the surface crevices. In some specimens the structure of the alloy was revealed by immersion etching with a solution of 33vol.% deionized water, 33vol.% acetic acid, 33vol.% nitric acid, and 1vol.% hydrofluoric acid for ∼5s. Microstructure and EDS analysis (point and area mapping) were performed on a Phillip FEI XL-40 SEM operated at 25keV, with a thin-window detector for the standardized EDS analyses. | 10.1016/j.corsci.2013.11.048
Nickel-base superalloy K417 (nominal composition: 9 Cr, 15 Co, 5.2 Al, 4.7 Ti, 3 Mo, 0.7 V. 0.2 C, balanced Ni, wt.%) was used as a substrate material. Specimens with dimensions of 20×10×2.5mm were ground with 2000-grit SiC paper and polished with diamond paste (1.5μm), then ultrasonically cleaned in ethanol and acetone. | 10.1016/j.corsci.2013.11.052
The Ni+CrAlYSiN composite coatings and the NiCrAlYSi reference coatings were prepared by vacuum arc evaporation from the same target Ni – 21Cr – 10Al – 0.5Si – 0.5Y (in wt.%). The thin AlN film, which was used as a diffusion barrier layer for the nanocomposite coating, was prepared by filtered vacuum arc evaporation from a target with a purity of 99.99wt.%. Before deposition, Ar+ bombardment cleaning of substrate surfaces was carried out for 3min. after the base pressure in the vacuum chamber was evacuated below 6×10−3 Pa. During deposition of the Ni+CrAlYSiN composite coating, reactive gas (N2, 99.99%) and inert gas (Ar, 99.99%) were introduced into the chamber using two independent mass-flow controllers, and the total pressure of the argon–nitrogen mixture was set to at least 0.2Pa. Typical deposition parameters have been given in detail in Table 1 . Some specimens were coated with a thin AlN barrier layer and a Ni+CrAlYSiN coating via successive depositions using Al and NiCrAlYSi targets, respectively. The deposition parameters for the NiCrAlYSi coating were almost the same; the only exception was that no nitrogen was fed into the chamber. The thicknesses of the nanocomposite coating, the NiCrAlYSi coating and the AlN barrier layer were approximately 40, 25 and 0.4μm, respectively. The chemical compositions of the coatings are shown in Table 2 . | 10.1016/j.corsci.2013.11.052
The effect of temperature on coal ash hot corrosion behavior of the Inconel 740 Ni-based superalloy was studied in the presence of a synthetic thin coal ash with a synthetic flue gas at 700°C, 750°C and 800°C. The alloy has the following chemical composition (in wt.%): Ni-49.45, Cr-24.67, Fe-0.62, Co-19.98, Mo-0.50, Nb-1.47, Al-1.23, Mn-0.3, Ti-1.23, Si-0.29. The alloy was heat treated by the following sequences: 1150°C for 4h followed by air cooling; 1120°C for 1h followed by air cooling; 850°C for 16h followed by air cooling. The composition of the synthetic coal ash electrolyte was reagent-grade 29.25wt.% SiO2, 29.25wt.% Al2O3, 29.25wt.% Fe2O3, 5.625wt.% Na2SO4, 5.625wt.% K2SO4 and 1wt.% NaCl. The synthetic flue gas containing 15vol.% CO2, 4vol.% O2, 80vol.% N2 and 1vol.% SO2 was used with the flow rate of 150mlmin−1. The alloy was cut into samples of 10mm×10mm×2mm in dimension for electrochemical tests and weight loss measurement. A thin film of coal ash was deposited on the sample surface to obtain a layer thickness of about 1mm. | 10.1016/j.corsci.2014.01.020
The weight loss tests were carried out concurrently to compare with the results from the electrochemical tests. Prior to testing, the samples were ground with 180, 320, 600, 1500 and 2500 grit emery papers followed by 3 μ diamond paste polishing. The polished and pre-weighed samples were exposed to the same synthetic thin coal ash and synthetic flue gas environments for 123h. After completing the tests, the corrosion products were then removed in boiling water for 15min followed by ultrasonic cleaning with acetone. The tests were repeated to verify that the results fell within the expected error. | 10.1016/j.corsci.2014.01.020
Ingots of each given composition were prepared by vacuum arc remelting. The compositional homogeneity of the ingots was confirmed by measuring the content of each alloying element at various points by energy dispersive X-ray spectroscopy (EDS). From each ingot, oxidised samples were prepared by electrical discharge cutting and micro-cutting to make discs with a 6mm diameter and a 2mm thickness. Both sides of discs were ground with up to 1000-grit SiC paper and cleaned with acetone before the cyclic oxidation experiments. | 10.1016/j.corsci.2014.02.015
50 g Polycrystalline ingots of the alloys studied were prepared by vacuum arc melting under a back-filled argon atmosphere. Each ingot was solution heat treated in a vacuum furnace at 1300 ° C for 24 h to eliminate any secondary phases. The ingot was welded into a rectilinear mild steel can packed with Ti powder and super-solvus hot rolled at 1150 ° C to obtain ∼3mm strip. Each alloy was sealed in quartz tubes back-filled with argon and aged at a temperature 80 – 100 ° C below the γ ′ solvus. Table 1 lists the nominal compositions of the alloys examined in this study, and each alloy has been given an abbreviated label denoting the nominal atomic fractions of the quaternary and quinary alloying elements. The actual compositions, as measured using inductively coupled plasma optical emission spectroscopy, are listed in our previous work [14]. | 10.1016/j.corsci.2014.03.002
Isothermal oxidation experiments were then carried out. Cylindrical specimens 3.5 mm in diameter and 2.5 mm thick were wire Electrical Discharge Machined (EDM) from the strip. Specimens were surface ground, cleaned and weighed prior to loading into a Netzsch Jupiter simultaneous Differential Scanning Calorimeter (DSC)/Thermogravimetric Analyser (TGA). A heating rate from room temperature to 800 ° C of 10 ° C min - 1 was used. During the experiment, dry air was supplied and the total exposure time was 1200 min . | 10.1016/j.corsci.2014.03.002
Cyclic oxidation tests were also performed on all ten alloys. 2.5 × 2.5 × 2.5 mm cubes were machined from the aged strip using a precision circular saw, the surfaces ground to a surface finish of 0.25 μ m , cleaned and degreased. Specimens were placed in flat-bottomed alumina crucibles and tested in air at 800 ° C in a laboratory furnace. To contain spallation products, lids were placed on the crucibles before weighing during periodic specimen removal and air cooling. Each oxidation cycle was performed according to the following procedure: 1. Placement of the specimens into the furnace at 800 ° C . 2. Specimen oxidation in the furnace environment for the allocated period of time. 3. Removal of the specimens from the furnace at 800 ° C . 4. Cooling of the specimens from 800 ° C to room temperature for approximately 30min. 5. Weighing of the specimens using a balance with a resolution of ± 0.15 mg . The mass change was measured after 4, 16, 36, 64, 100, 144 and 196h of exposure. | 10.1016/j.corsci.2014.03.002
The alloy 625 weld overlay working electrodes had a rectangular shape with dimensions of 20×10×2mm. For preparation of the working electrodes, rectangular pieces of the alloy 625 weld overlay were cut from the deposited weld overlay. The samples were then ground to 600-grit silicon carbide paper, rinsed with distilled water, ultrasonically degreased with acetone, and dried under a warm air stream. A wire made of 80Cr–20Ni (wt.%) was spot welded to each sample to provide an electrical connection between the working electrode and potentiostat. The sample-wire joint point was masked by refractory cement (Ceramabond: Aremco Products Inc., NY, USA). The potentiostat used in the electrochemical experiments was a Princeton Applied Research (PAR) model 273A with M352 analysis software. A frequency analyzer (PAR 1025) was connected to the potentiostat for conducting the EIS tests. The alumina tubes were used to isolate the 80Cr-20Ni wire and the pseudo-reference and counter electrodes. The gap between the ceramic tube and the wire was filled with the refractory cement. All alumina tubes, which were used for preparation of the pseudo-reference, counter, and working electrodes were replaced after each test. | 10.1016/j.corsci.2014.03.034
The Na2SO4 (99.5%) + V2O5 (99.9%) mixture with mass ratio of 1:1 was selected as the corrosive salt in this study. The corrosive salt was first spread on the surface of the TBC samples uniformly with a salt amount of 10mg/cm2, and then the coated samples were dried in vacuum oven at 110°C for 2h. High purity quartz crucibles being heat treated at 1000°C in advance were used as the sample containers. And then the quartz crucibles with samples were positioned in an electric furnace with ambient atmosphere at 1000°C. After a certain oxidation period (5h or 10h), the samples and crucibles were removed from the furnace together and cooled down to room temperature. After being weighed by an electronic balance with an accuracy of 10−5 g, the crucibles with samples were positioned in the electric furnace again. Meantime, some samples were selected for the microstructure analyses. After 100h dwelling, the residual samples were furnace-cooled down to the room temperature. Moreover, the same corrosion tests for the as-sprayed samples were also carried out in presence of Na2SO4 and V2O5, respectively. | 10.1016/j.corsci.2014.04.001
The material studied in this work is a commercial AISI 316L austenitic stainless steel with chemical compositions listed in Table 1 . The original 316L austenitic stainless steel samples were solution-heat-treated at 1200°C for 1h and water-quenched to obtain a uniform face-centered cubic (fcc) austenitic structure. Then the original samples were processed by means of DPD as reported previously [51]. More details about the DPD set-up and procedures are described in Refs. [48,56]. The total strain of the as-DPD samples studied in present work is 1.6, where the strain is defined as: (1) ε = ln L 0 L f where L 0 and L f are the initial and the final thicknesses of the treated sample, respectively. After DPD process, the as-DPD samples were annealed at 750°C for 20min for modifying their microstructures and then water-quenched. | 10.1016/j.corsci.2014.04.039
All the samples were cut into 10mm×5mm×2mm pieces, among which the as-DPD and annealed-DPD samples must be cut paralleled to the DPD loading direction. Prior to all measurements, the samples were mechanically ground with SiC paper through 2000 grid, and cleaned in alcohol. For the electrochemical tests, the samples were connected to a leading wire, wrapped with polytetrafluoroethylene tape and coated with a mixture of paraffin–resin leaving an exposed working area of 0.2cm2. | 10.1016/j.corsci.2014.04.039
The microstructure of the original sample was characterized by optical microscopy. The as-DPD and annealed-DPD samples were characterized by TEM performed on a JEOL 2100 TEM operating at 200kV. Before the optical microscopic observations, the sample was mechanically ground to 2000 grid, polished with diamond paste and then electro-etched at room temperature in 10wt% oxalic acid solution. The electro-etched density is 0.6–1Acm−2 with a holding time of 1min. The cross-sectional thin foils for TEM observations were prepared by means of double-jet electrolytic polishing in an electrolyte consisting of 10% perchloric acid and 90% alcohol at about −15°C. | 10.1016/j.corsci.2014.04.039
XPS analysis was performed ex situ on the samples after polarization for 30min at 0.5 V SCE in 0.25M Na2SO4 +0.05M H2SO4 solution. XPS measurements were done with ESCALAB250 X-ray photoelectron spectrometer. Monochromatic Al Kα 1486.6eV was used as the X-ray source. The Fe2p, Cr2p and Ni2p core level spectra and those core level spectra of all elements in alloy were recorded. The energy scale was calibrated by placing the C 1s peak at 284.6eV. All samples were ion sputtered using an argon gun operating at 3keV to conduct in-depth profile analysis. The measured sample current during the depth profiling experiment was 2μA, and the ion sputtered area was 2mm×2mm. Peak identification was performed by reference to an XPS database. | 10.1016/j.corsci.2014.04.039
The nickel-based superalloy DZ125 with a nominal composition of 63.5Ni–6.2Co–8.9Cr–7.0W–6.1Al–3.8Ta–2.0Mo–1.5Hf–1.0Ti (wt.%) was used as the substrate in this study. It was provided by Beijing Institute of Aeronautical Materials. The superalloy DZ125 was prepared by arc melting, a mixture of high purity nickel, cobalt, chromium, tungsten, aluminium, tantalum, molybdenum, titanium, and hafnium in arc furnace under an argon atmosphere. To ensure composition homogeneity and element partition, the ingot was inverted and remelted more than five times. The alloy rode was cut into a dimension of approximately 14mm in diameter and 3mm in thickness. Surfaces of the buttons were wet ground and polished to an 800 on SiC abrasive paper. The specimens were then degreased and cleaned in acetone by ultrasonic before being put in pack powders. | 10.1016/j.corsci.2014.05.018
The pack mixture consisted of Co, Al, Y2O3, NH4Cl, NH4I and Al2O3 powders. The average particle size of all the powders used was less than 100 mesh. The pack chemicals which provided by Beijing Chemical Works were all analytical reagent with the purity exceeding 99.5%. The compositions of pack mixtures used for codeposition of Co, Al and Y were listed in Table 1 . The pack powders were weighed proportionally and mixed well. The substrates were buried in the pack powders in a cylindrical alumina retort of 20mm diameter and 35mm length, which was then sealed with an alumina lid. Subsequently, the pack was loaded into a tubular resistance furnace of which temperature was program-controlled. The tubular resistance furnace was flushed with argon as protective gas during the whole process. The furnace was heated to 1323K at a rate of 5Kmin−1 and sustained for a required period of 10h, then, cooled down to room temperature naturally by switching off its power supply. The deposition time was referred to the heat preservation time at coating deposition temperature. | 10.1016/j.corsci.2014.05.018
The hot corrosion tests were conducted in an open-ended tube furnace at 1173K in air atmosphere. A saturated aqueous solution was prepared with a salt mixture of 75wt.% Na2SO4 +25wt.% NaCl which acted as the corrosion medium. The melting temperature of the used salt mixture was about 630°C. The specimens were preheated at about 363K on a hot plate and then coated with the saturated aqueous solution. The specimens were weighed before and after salting to assure a salt supply of about 3mg/cm2 on the surface of each specimen. Each sample was placed in a square alumina crucible individually which was embedded in a cylindrical alumina retort for preventing pollution during the tests. The exposure time was selected as 1, 3, 5, 10, 20, 40, 60, 80, and 100h, after which the specimens were removed from the furnace and weighed together with the crucible. The mass gains of hot corrosion specimens were measured by an electronic balance (Model BS 224S Sartorious, Germany) with a precision of 0.1mg. Three measurements for weight gain at each time were taken and averaged. After the hot corrosion tests, the salts in the surface of the coatings were cleaned by the deionized water and alcohol. | 10.1016/j.corsci.2014.05.018
T-700 alloy powder [2] with a nominal composition of Ni–32.2Mo–13.9Cr–2.5Si (all in wt.%) was used fin present study. T-700, T-700-0.5Y (adding 0.5wt.% Y, hereafter referred to as T-700Y), T-700-5Al (adding 5wt.% Al, hereafter referred to as T-700Al) and T-700-0.5Y-5Al (adding 0.5wt.% Y and 5wt.% Al, hereafter referred to as T-700YAl) were prepared by arc-melting and casting in a water-chilled copper mold. Chemical compositions of all the alloys was analyzed using X-ray fluorescence and the results showed the actual concentration of every element (listed in Table 1 ). The alloys were subjected to standard heat treatment including homogenization at 1120°C for 2h and subsequently aging at 850°C for 24h in an argon atmosphere. Oxidation specimens with dimensions of 10mm in diameter and 1mm in thickness were cut from the cast samples using electrical discharge machine and mechanically ground using SiC paper to 2000 grit and subsequently polished with 0.5μm diamond paste. Prior to oxidation, the polished specimens were ultrasonically cleaned in distilled water and then in acetone for 2min. | 10.1016/j.corsci.2014.07.053
Isothermal oxidation tests of the four alloys were conducted in static air at 800°C and 1000°C for 100h. Specimens placed in crucibles were oxidized at the appointed temperatures for a desired time (i.e., the first group of four specimens were oxidized at 800°C for 10h, the second group of four specimens were oxidized at 800°C for 20h, the third group of four specimens were oxidized at 800°C for 40h, and so on), then taken out of the furnace and cooled down to room temperature in air condition for mass measurement. The mass gains of the specimens together with crucibles were measured to count in the mass of the spalled oxide. Mass gain was determined by an electronic balance with a sensitivity of 0.01mg. After exposure, the oxide phases that developed on the alloys was identified using X-ray diffraction (XRD using Cu Kα radiation). The morphology of the oxide scales was observed in plane and in cross-sectional views using a scanning electron microscopy (SEM) operated in secondary electron (SE) and backscattered electron (BSE) imaging modes. Chemical compositions of the oxide scale, from its top surface and cross-section, was analyzed with energy dispersive X-ray (EDS) attached to the SEM. | 10.1016/j.corsci.2014.07.053
The experimental polycrystalline Co-base superalloy was vacuum arc melted as an ingot from commercially pure metals. This was done by “Hauner Metallische Werkstoffe” (HMW, Röttenbach, Germany). The measured composition of the nominal ternary Co–9Al–9W alloy was determined as follows: Co–8.1Al–8.4W (in at%) [7]. Subsequently, the as-cast alloy was solution heat treated in an Ar-atmosphere (12h at 1300°C) in order to homogenise the material. Further ageing in air (200h at 900°C) resulted in the desired precipitation of the strengthening γ′-phase. After cutting rectangular specimen from the ingot (approximately 20mm⋅15mm⋅2mm), samples were wet ground using SiC paper up to grit 1200 and polished using lubricant and diamond suspensions up to a minimum grain size of 1μm. | 10.1016/j.corsci.2014.08.016
The 718 material used in this study was provided by Baker Hughes and the chemical composition is listed in Table 1 . The as-received alloy was solution-annealed at 1026°C for 1.5h then water quenched. After that the alloy was aging treated at 780°C±8°C for 8h, and then cooled in air. | 10.1016/j.corsci.2014.08.022
Specimens with the dimensions of 1.0cm×1.0cm×2.0mm were cut from the alloy by electrical discharge machining. Potentiodynamic polarization measurements were performed in aerated NaCl solution, prepared with deionized water. The tested corrosive environments in this study are: 3.5wt.% NaCl at RT, 3.5wt.% NaCl at 50°C, 3.5wt.% NaCl at 80°C, and 21wt.% NaCl at 80°C. All specimens were mounted using epoxy, ground with silicon carbide abrasive papers starting from 120grit and finishing with 800grit, rinsed with distilled water, dried in air at RT and then transferred to the test solution. These experiments were set up according to ASTM standard G5-94 with a three electrode cell configuration in a 1.5L glass container. The three electrode cell consisted of a pair of graphite counter electrodes in combination with an Ag/AgCl reference electrode immersed in a saturated potassium chloride (KCl) solution while using the 718 specimen as the working electrode. Potentials cited in this paper are referred to Ag/AgCl/Sat. KCl. Experiments for each specimen condition were conducted three times with the results averaged. At the beginning of each experiment, the working electrode was first cathodically polarized at −1V(Ag/AgCl/Sat. KCl) for 10min to remove the air-formed surface oxides because it has been shown that reproducibility of electrochemical measurements is improved after cathodic polarization [24,25]. Potentiodynamic polarization curves were then generated using a Solartron SI 1287. The specimens were immersed in the solution for 1h prior to measurement initiation in order to stabilize the surface at open-circuit potential after cathodic pretreatment. Tests were then performed at a scanning rate of 0.5mV/s starting from −0.5V(Ag/AgCl/Sat. KCl) and moving towards the anodic direction until the 10−4 A/cm2 of current density was reached. | 10.1016/j.corsci.2014.08.022
The single mixture species were acquired from Rockwell Lithium (CsCl 99.999%), Carl Roth GmbH+Co. KG (KCl 99.5%) and Merck KGaA (LiCl⩾99.0%), respectively. The as-delivered salts were ground in a mortar to a floury state at ambient conditions. Subsequently, the individual species were introduced into a glove box equipped with a vacuum furnace. The atmosphere inside the box was composed of N2, and O2 and H2O were controlled to be below 1ppm. The salt species were dried individually at 180°C for 24h and at a pressure below 4.8×10−1 mbar. Mixing was based on the weight percentage of each component. Afterwards, the ternary eutectic salt mixture was kept inside the glove box until starting the corrosion experiment. For each corrosion experiment, 150g of the prepared ternary salt was required. | 10.1016/j.corsci.2014.09.009
For the corrosion studies cylindrical metal specimens were prepared with an outer diameter of 12.0mm. The bottom surface of each specimen was ground up to grade 4000 (SiC, STRUERS GmbH). Afterwards the specimens were ultrasonically cleaned in distilled water and ethanol. The compositions of the used stainless steels are given in Table 1 . In addition, the nickel-based superalloy CMSX-4 was also investigated by dynamic corrosion experiments. The specimen was prepared similar to the stainless steels. However, it differed in the outer diameter (11.6mm). The composition of the nickel-base material used in this study is provided in Table 1, as well. A typical prepared specimen with its polished bottom surface for dynamic corrosion experiments is shown in Fig. 1 . | 10.1016/j.corsci.2014.09.009
After performing the molten salt corrosion experiments, the specimens were evaluated with respect to change in weight and diameter. Subsequently the samples were prepared for further characterisation. For this, approximately 5mm thick pieces were cut off to investigate the initially ground bottom surface. A further set of specimens for microscopic analysis was obtained by cutting off additional three pieces from the bottom end of a single rod. Those samples were hot embedded in epoxy resin and again ground and polished. Subsequently, the specimens had to be cleaned with ethanol (and isopropanol for XPS investigations) in order to remove residues form the sample surface. | 10.1016/j.corsci.2014.09.009
The Ni–9.5Co–8Cr–2.5Mo–6W–(4–5)Al–2Ti–(3–6)Ta–0.1C–0.01B (wt.%) alloys were used as specimens and their compositions are listed in Table 1 . The alloys were produced by a vacuum arc melting, cast as bars, cut into disks with the diameter of 10mm and thickness of 3mm, and finished with sand papers up to #600 grit. Each specimen was put in an alumina crucible of 20mm×20mm×15mm (length×width×height) for oxidation tests. The crucibles were preheated for more than 100h at 1000°C, confirming the weight is stable in the test environment. | 10.1016/j.corsci.2014.10.025
The specimens were put in a furnace at 400°C and then the furnace temperature was increased at a rate of 3.75°C/min up to 850°C or 5°C/min up to 1000°C. After 15h of static oxidation, the furnace was cooled down to about 700°C at a rate of 1.3–2°C/min, being turned off. And then the specimens were cooled at a rate of 2.5–3°C/min in the furnace with the door open until the temperature reaches 400°C and then taken out. The specimens were finally cooled in an ambient air at a rate of 10–15°C/min to a room temperature (20–25°C). The weight of the specimens including their crucibles and spalled scale were measured by a precision balance. This test procedure was cycled 20 or 24times. When the oxidation tests were finished, the phases composing oxide scale was analyzed by XRD and the cross-sections of the specimens were examined by SEM and EDS. | 10.1016/j.corsci.2014.10.025
Four samples with different levels of sulphur (1, 37, 59 and 154ppmw) were prepared with the base composition of Ni-based superalloy GTD-111 in the laboratory. The alloy names and chemical compositions are shown in Table 1 . Carbon and sulphur contents were measured using combustion analysis, and the other elements were analysed using inductively coupled plasma optical emission spectroscopy. Each specimen was prepared with pure elements (purity&gt;99.99%) except Ni using vacuum induction melting. Sulphur was controlled by substituting a certain amount of Ni with low sulphur content with Ni with high sulphur content. Ingots prepared using vacuum induction melting were machined and directionally solidified with a pulling speed of 4mm/min. The directionally solidified specimens were homogenised at 1120°C for 2h, aged at 843°C for 24h under vacuum and then quenched with inert gas. The compositional homogeneity of the ingots was confirmed by measuring the content of each alloying element at various points by EDS. From each ingot, oxidised samples were prepared using electrical discharge machining and micro-cutting to make discs with a 10-mm diameter and a 3-mm thickness. Both sides of discs were ground with up to P1000-grit SiC paper and cleaned with acetone prior to cyclic oxidation experiments. | 10.1016/j.corsci.2014.10.030
Alloy 617 (heat number: XXX2323UK) used in this study was in the form of a 12mm thick plate that was solution annealed at 1175°C followed by air cooling. The chemical composition of the alloy obtained from the manufacturer is given in Table 1 . The average grain size of the alloy was 65μm and the as-received microstructure contained globular intergranular and transgranular M23C6 and M6C type carbides aligned along the rolling direction. Detailed microstructure characterization of the as-received alloy has been reported elsewhere [12]. | 10.1016/j.corsci.2014.10.042
Alloy 617 corrosion coupons of dimensions 4.5mm×10mm×1.5mm and 10.5mm×6.5mm×1.5mm were ground and polished down to 1μm diamond finish to ensure that the surfaces were free of scratches under optical microscopy. The samples were then cleaned and degreased ultrasonically in an ethanol–acetone mixture followed by cleaning in distilled water. | 10.1016/j.corsci.2014.10.042
Alloy 617 samples oxidized in He–CO–CO2 environments were weighed before and after the exposures to determine the weight gain kinetics. Three measurements were taken each time the samples were weighed. Cross-sections of the samples oxidized in He–CO–CO2 environments were prepared for SEM analysis by sectioning the samples with a diamond blade, followed by nickel plating to preserve the surface features. Surface and sub-surface oxidation features were characterized by SEM using JEOL™ JSM-6480 SEM. | 10.1016/j.corsci.2014.10.042
Samples were suspended in a LiF(46.5mol.%)–NaF(11.5mol.%)–KF(42mol.%) eutectic mixture contained in a glassy carbon crucible inside an Inconel cell. Salts were stored and mixed in a glove box (H2O and O2 &lt;1ppm) prior to the corrosion experiment. A carefully controlled bake-out sequence minimised salt water content, this consisted of heating at 3°C/min up to 100, 200, and 300°C with a hold time of 2h at each temperature whilst applying vacuum (∼2×10−1 mbar, cell pressure). A final bake-out stage at 400°C for 16h under vacuum was applied prior to heating the salt to 750°C under an argon purge. The Argon purge was maintained for the duration of the experiment at an overpressure of 10kPa preventing oxygen ingress with samples maintained at 750±1°C for 200h (salt temperature and cell pressure were measured every 60s using a data-logger). After the corrosion experiment, the salt was washed from the corroded specimen surfaces using ethanol and Milli-Q water (resistivity 18.2MΩcm at 25°C). | 10.1016/j.corsci.2014.11.013
Table␣1 shows the nominal composition of K38G superalloy. The specimens were prepared into 15×10×3mm by electrospark cutting and their surfaces were successively ground with emery papers, mechanically polished with 2.5μm diamond or blasted with 100 meshes corundum particles at pressure of 0.2MPa for 2min (Ra=1.60, measured by Alpha-step IQ surface profiler). Finally, they were cleaned with acetone in an ultrasonic cleaner. Isothermal oxidation test was carried out in static air at 1000°C. Three parallel specimens for sand blasted and polished were weighed at appointed intervals using an electronic balance (0.01mg precision, Sartorius BP211D). | 10.1016/j.corsci.2014.12.015
Alloy 600 and Alloy 690 plates were solution annealed (SA) at 1100°C for 30min and water quenched to get a carbide free microstructure. These sheets were analysed for chemical composition as per ASTM E1473 [19]. The chemical compositions for the alloys are summarised in Table 1 . Specimens of 1cm2 area were cut and subjected to further heat treatment so as to obtain coarse grains. The alloys were heated to 1100°C for 1h in a quartz tube (filled with argon atmosphere) and water quenched. Grain size was measured using the linear intercept method described in ASTM E112. The metallographic studies on Alloy 600 and Alloy 690 in heat treated and welded conditions were done after electrolytic etching in 10wt.% oxalic acid for 60s at 1A/cm2. | 10.1016/j.corsci.2014.12.016
The examination of microstructures for Alloy 600 and Alloy 690 in the as-received condition showed grains, which were small. The measured average grain size values are tabulated in Table 2 for as received and all heat-treated conditions. The data in Table 2 shows an increase in grain size due to grain growth, with increased exposure time when annealed at 1100°C. Micrographs show microstructure in as received; solution annealed and welded conditions of Alloy 690 and Alloy 600 in Figs. 1 and 2 respectively. The WFZ of the TIG and LB welded samples showed characteristic dendritic features for Alloy 690 and Alloy 600 (Figs. 1d, f and 2d, f respectively). In the case of TIG, weld dendrites showed large lamellae width (Figs. 1d and 2d). In the LB weld, WFZ showed distinctly three different modes of solidification such as equiaxed region at centre surrounded by a lamellar region and an outermost region of a chilled zone (Fig. 1f). The WFZ of LB-welded samples were narrow in width (around 2mm) since the heat input for LB weld was less and therefore experienced high cooling rates. On the contrary, TIG welds were wider, (∼6mm). Similar was the case with respect to HAZ regions in both the type of weldments (2–3mm wide for the TIG weldment and 0.5mm wide for LB weldment). The heat input calculated for TIG, LB weldments were 1147J/mm, and 68J/mm respectively based on the heat input equations given by Fuerschbach [22,23]. | 10.1016/j.corsci.2014.12.016
The materials used in this work, the alloy Co–17Re–23Cr–15Ni, Co–17Re–23Cr–15Ni–ANN (see Table 1 for denotation) as well as the reference alloy Co–17Re–23Cr, have been produced by arc melting using elementary substances with high purity (&gt;99.98%). After drop casting the alloys, a three-step solid–solution heat treatment (1350°C/5h, 1400°C/5h, 1450°C/5h) has been carried out in a high vacuum furnace followed by argon quenching. The microstructure of the solution heat treated Co–17Re–23Cr–15Ni is shown in Fig. 1(b). In addition, a part of the solution heat treated Co–17Re–23Cr–15Ni has been subsequently further annealed at 1050°C for 4h to achieve the fine sigma precipitates, see Fig. 1(c). Obviously, the alloy Co–17Re–23Cr–15Ni is almost free of sigma phase, whereas the volume fraction of the sigma phase in the reference alloy Co–17Re–23Cr and the annealed alloy Co–17Re–23Cr–15Ni–ANN is 2.3% and 38.3%, respectively. The chemical compositions and heat treatment conditions of all alloys used in this study are presented in Table 1. | 10.1016/j.corsci.2015.01.004
Rolled sheets of alloy 602 CA (2mm thickness) were supplied by VDM Metals GmbH. The alloys were solution annealed under usual conditions at 1200°C followed by a heat treatment [5] to obtain a grain size between 22μm and 44μm. The chemical compositions of the two alloy batches used in the present study are listed in Table 1 . | 10.1016/j.corsci.2015.03.019
Rectangular specimens 15mm×30mm×2mm in size were cut from the sheet material. The surfaces of the samples were not machined but remained in the as-received condition. Before exposure the specimens were cleaned in isopropanol and dried in air. | 10.1016/j.corsci.2015.03.019
The FZJ alloy specimens measuring 20mm×10mm×2mm were machined from the delivered 602 CA plate and ground to 1200 grit surface finish, cleaned in acetone and discontinuously exposed in laboratory air at 1100°C for up to 1000h. The oxidation test was interrupted for weight measurement after 24, 100 and 300h. At each time interval a sample was removed from the furnace for microstructural analyses. | 10.1016/j.corsci.2015.03.019
Before preparing the metallographic cross sections the oxidized samples were sputter coated with a thin gold layer to impart the sample surfaces electrical conductivity. The specimens were subsequently electroplated with nickel to obtain a 10–20μm thick Ni-layer between the oxide scale and the mounting resin. The plane of the cross section was aligned perpendicular to the broad surface of the specimen. The mounted samples were ground to 1200 grit with SiC grinding papers and subsequently polished with diamond pastes to 1μm surface finish. The final polishing step was made using colloidal SiO2 slurry. | 10.1016/j.corsci.2015.03.019
Alloy was melted into ingots by using a vacuum induction furnace and then underwent a homogenization annealing. The composition of the alloy was: (wt.%) 48.49 Nb, 33.10 Ti, 9.06 V, 7.63 Al, and 1.72 Zr. Specimens with parallelepiped shape and similar dimensions (H 0 × M 0 × L 0 =2mm×5mm×10mm) were ground with SiC abrasive paper and ultrasonically cleaned in acetone and ethanol. | 10.1016/j.corsci.2015.04.002
Isothermal oxidation testing was performed at 700, 800, 1100, and 1200°C for 5h in air flow (40mL/min) by using a NETZSCH STA 449C thermal analysis instrument. Specimens were placed in a corundum crucible and heated to the required temperatures as quickly as possible in high purity argon. Subsequently, the atmosphere was changed to air after thermal equilibrium. The mass of the specimens was recorded every minute by an electronic scale with an accuracy of 0.001mg. | 10.1016/j.corsci.2015.04.002
The study was performed on alloy GH3535, a type of Alloy N with the nominal composition of Ni–16Mo–7Cr–4Fe (wt.%) that designed and fabricated in China specifically for the future applications of Chinese thorium molten salt reactor (TMSR). The original alloy bar (18mm in diameter) was fabricated by casting and hot rolling (870°C), followed by a solid solution treatment at 1177°C for 0.5h and water cooling. The chemical composition of the alloy was determined by inductively coupled plasma atomic emission spectroscopy, and is shown in Table 1 . Specimens (1mm in thickness) for tests were cut from the heat-treated bar. After that, the surfaces of the specimens were mechanically ground using SiC papers down to 1200 grit and washed with ethanol by ultrasonic bath for 20min. Then each corrosion specimen was sealed in a vacuumed quartz tube (18mm in diameter and 35cm in length), along with a sufficient amount of Te powders (approximately 10mg/cm2 according to the size of specimen) to produce a Te vapor atmosphere. A comparison specimen was sealed in the same type of vacuumed tube without Te powders to isolate the effect of annealing. After that, all tubes were kept in a muffle furnace at 800°C for 100h. The annealing temperature was chosen to meet the upper limit of the working temperatures of the structural materials (ranging from 700 to 800°C depending on the locations of the structural components) in the future TMSR, for which this study is aiming to provide guidance. | 10.1016/j.corsci.2015.04.017
After exposure, the corroded specimens were mounted in epoxy resin, wet ground with SiC papers down to 1200 grit, and polished to a 0.05μm alumina paste finish, in order to prepare the cross-sectional samples for electron probe microanalysis (EPMA). Transmission electron microscope (TEM) samples were made near the corrosion surface by standard procedures: The corroded specimens were at first mechanically abraded down to about 100μm in thickness, then punched into disks with a diameter of 3mm, and finally electropolished in a solution of 5% HClO4 and 95% CH3CH2OH at −30°C using a TenuPol-5 twin-jet electro-polishing machine. | 10.1016/j.corsci.2015.04.017
The chemical composition of the specimen is shown in Table 1 . Specimens made of GH1131 Fe-based alloy with and without Y addition respectively, were cut into coupons (20mm×10mm×1mm). Afterwards these specimens were ground (up to 800 # SiC sandpaper) and polished (flannelette for 1min) as well as finally cleaned in acetone. | 10.1016/j.corsci.2015.05.018
Two specimens of Fe-based alloy with and without Y addition coked for 6h at 1173K. Afterwards these specimens were heated up to 973K at a rate of 5 k/min and kept for 5h in a feed mixture of 10vol% hydrogen in argon with a flow velocity of 50ml/min. The detail conditions of gasification experiment are shown in Table 2 . Both of the specimens were weighted before and after the gasification experiment to detect the weight loss. | 10.1016/j.corsci.2015.05.018
The material used for the experiment was mill-annealed Alloy 600, with a chemical composition listed in Table 1 . Corrosion coupons of 10mm×10mm×1mm cut from the alloy were ground using SiC papers up to 2000 grit, and then polished by diamond pastes of 1.5μm and 0.5μm. At the final step, the coupons were polished by electropolishing and 40-nm colloidal silica slurry, respectively. The electropolishing was conducted in an electrolyte at 70°C for 30s at 0.2A. The electrolyte was prepared by 15vol% sulfuric acid of 98wt% concentration, 64vol% phosphoric acid of 85wt% concentration and 21vol% water. The slurry polishing employed a period of &gt;2h to ensure the removal of surface residual strain. Following the electropolishing and the slurry polishing, all the coupons were ultrasonically cleaned in pure water and ethanol–acetone mixture, and then were dried in air. | 10.1016/j.corsci.2015.05.026
The nominal alloy composition of directionally-solidified (DS) Ni-based superalloy DZ417G was used as substrates. The chemical composition is Ni–5.2Al–9.0Cr–10.0Co–4.4Ti–3.0Mo–0.19C–0.7V in at.%. The phase of the substrate is γ-Ni+γ′-Ni3Al. The ingot castings of DZ417G Ni-based superalloys with dimensions of Φ100mm×400mm were prepared in vacuum induction melting furnace. Then they were treated by solution treatment at 1220°C for 4h followed by aging treatment at 980°C for 16h. The ingot casting was cut into the Rectangular specimens with dimensions of 10mm×6mm×2.5mm. They were first gritblasted from 80 to 2000 mesh, washed by ultrasound washing machine and then electroplated with 4–5μm of Pt followed by a diffusion treatment in a vacuum of 10−2 Pa for 2h at 1150°C to get a simple Pt-modified γ-Ni+γ′-(Ni, Pt)3Al. After that, the specimens were codeposited with Al and Si by pack cementation process. The substrates to be coated were embedded in a well-mixed power consisting of pure depositing elements Al, Si, halide salt activator NH4Cl and inert filler Al2O3. In order to protect the sample from being oxidized, it was necessary to make the argon gas flow into the furnace. In our studies, the composition series is 1Al–4NH4Cl–xSi-(95− x) Al2O3 (wt.%) with Si content (x) varying from 4, 6, 8–10. The whole pack was then heated to 900–1000°C for 2h. The post heat-treatment was performed at 1000°C in a vacuum quartz tube for 6h to homogenize the microstructure of the coatings. As shown in Table 1 , the coatings prepared with Pt diffusion treatment followed by Al and Si codeposition were represented with coatings #1 to #4, while the coatings prepared by Al and Si codeposition were represented with coatings #5 to #8, respectively. | 10.1016/j.corsci.2015.05.030
The alloy 718 material used in this research was previously reported in detail in our first paper, Part 1 of this study. The alloy was solution-annealed (SA) at 1026°C for 1.5h then water quenched (WQ). In order to assess the effect of aging treatment on microstructure and physical properties, Alloy 718–SA was aged using both a one-step and two-step heat treatment process. These samples will subsequently be referred to as Alloy 718–OSA (age hardened according to the API 6A 718 specification) and Alloy 718–TSA (age hardened according to a two-step aging procedure). Detailed information for the samples with different heat treatment is listed in Table 1 . | 10.1016/j.corsci.2015.05.033
The microstructure of three different alloy 718 specimens was examined by means of optical microscopy (OM), scanning electron microscopy (SEM) and transmission electron microscopy (TEM). The specimens were mounted in epoxy and then mechanically ground using a series of steps from 120 to 1200 grit (silicon carbide abrasive papers) before final polishing using 3μm and then 1μm diamond suspensions. The final step consisted of a 4min chemical etch using Kalling's solution. (Solution consisted of: 200ml methanol, 200ml hydrochloric acid and 10g CuCl2.) A JEOL JSM-7600F SEM equipped with an Oxford Inca energy-dispersive X-ray spectrometry (EDS) system was used to examine the microstructure and phases in these alloys. For TEM analysis, specimens were first ground to about 50μm thickness before being thinned by twin-jet electrolytic polishing using a solution containing 10% perchloric acid in 90% ethanol. Polishing conditions were 90mA current at −20°C. The TEM foils were observed in the JEOL 2010 TEM at 200kV. | 10.1016/j.corsci.2015.05.033
Specimens with the dimensions of 1.0cm×1.0cm×2.0mm were cut from the heat treated alloy samples. Potentiodynamic polarization measurements were performed in aerated NaCl solution, prepared with deionized water. The testing conditions in this study are: 3.5wt.% NaCl solution at RT, 3.5wt.% NaCl solution at 50°C, 3.5wt.% NaCl solution at 80°C, and 21wt.% NaCl solution at 80°C. All specimens were mounted using epoxy, ground with silicon carbide abrasive papers, rinsed with distilled water, dried in air at RT and then transferred to the test corrosion cell. These experiments were carried out in a three electrode system in a 1.5L glass cell. The three electrode cell consisted of the alloy 718 specimen as the working electrode, a pair of graphite counter electrodes, and an Ag/AgCl reference electrode immersed in a saturated KCl solution. Potentials cited in this paper are referred to Ag/AgCl/Sat. KCl. Experiments for each specimen condition were conducted three times with the results averaged. At the beginning of each experiment, the working electrode was first cathodically polarized at −1V(Ag/AgCl/Sat. KCl) for 10min to remove the air-formed surface oxides. Potentiodynamic polarization curves were then generated using a Solartron SI 1287. The specimens were immersed in the solution for 1h prior to measurement initiation in order to stabilize the surface at open-circuit potential after cathodic pretreatment. Tests were then performed at a scanning rate of 0.5mV/s starting from −0.5V(Ag/AgCl/Sat. KCl) and moving toward the anodic direction until the 10−4 A/cm2 of current density was reached. | 10.1016/j.corsci.2015.05.033
The heat treated alloy 718 samples were machined into single edge notched tensile specimens for CFCGR tests, as per Part 1 of the two-part paper. All specimens were ground to a 600 grit finish using silicon carbide abrasive. CFCGR experiments were carried out on a Material Test System (MTS) servo-hydraulic test frame with computer controlled data acquisition. The CFCGR tests were conducted in laboratory air under ambient condition and aerated NaCl solutions at different temperatures. Prior to CFCGR tests, all specimens were pre-cracked in ambient laboratory air to about 4.5mm (from the edge of the specimen) by using the MTS equipment. A triangle waveform loading cycle at a frequency of 10Hz with the maximum and minimum loads of 8900N and 890N was used for pre-cracking. For CFCGR tests, the NaCl solution was poured into the container and raised to the desired temperature, then stabilized for 1h before testing. Each specimen was loaded with a triangular waveform at a load ratio (R =minimum load/maximum load=890N/8900N) of 0.1 with a loading frequency of 1Hz. The crack propagation was continuously monitored by the direct current potential drop technique using a power supply to provide constant current of 10A to the specimen. The voltage was measured with a resolution of 1mV. After CFCGR tests, each specimen was pulled apart, and the fractured surface was examined using a JEOL JSM-7600F SEM. | 10.1016/j.corsci.2015.05.033
Inconel 718 superalloy discs of 10mm diameter and 4mm thickness were used as substrate material. The chemical composition of Inconel 718 (in wt.%) used in the present study, shown in Table 1 , was determined using inductively coupled plasma–atomic emission spectrometry (ICP–AES). The specimens were blasted with alumina grit (mesh 60) and ultrasonicated prior to coating on one of their flat faces. | 10.1016/j.corsci.2015.05.034
A SEM (Make: Hitachi, Japan; Model: S-3400N) equipped with an EDS was used for studying the microstructure (surface morphology as well as cross-section) and chemical composition of the coatings. For surface morphological studies, the specimens were washed with distilled water prior to SEM and EDS analysis. For cross-sectional analysis, the specimens were initially cold mounted in epoxy resin and then sectioned with a slow speed diamond saw, polished with diamond paste (1μm), washed with distilled water and dried. | 10.1016/j.corsci.2015.05.034
Cylindrical specimens of Φ 15×2.0mm were machined from the single-crystal Ni-based superalloy N5 bars, whose nominal composition was shown in Table 1 . The bare samples were ground with a final 1000# SiC paper and then divided into three groups. One group was directly thrown into muffle furnace for oxidation and denoted as N5 substrate. The others were sand-blasted and degreased by an ultrasonic cleaner in acetone and ethanol before preparing corresponding coatings. The target used for sputtering the SN coating was a 382×128mm sheet with the same composition of N5 superalloy. Sputtering parameters were depicted as follows: argon pressure was 0.2Pa; sputtering current was 3.5A; and substrate temperature was 200°C. The samples were rotated in front of the target during sputtering to ensure better uniformity. After deposition, the coating thickness was approximately 30μm. The cross-sectional morphology of the as-sputtered nanocrystalline coating was shown in Fig. 1 . The film possesses a columnar structure. The average grain size of the SN coating was about 100nm. | 10.1016/j.corsci.2015.05.062
NiCrAlY coating was prepared using arc ion plating in an argon pressure of 0.2MPa. Its nominal composition is Ni–27Cr–11Al–0.5Y (wt%). The deposition time lasted for 11h, which resulted in an average 45μm thick NiCrAlY coating. After deposition, the NiCrAlY coating was annealed at 1000°C for 4h in a vacuum furnace, followed by furnace cooling. | 10.1016/j.corsci.2015.05.062
The nominal composition of the experimental alloy is listed in Table 1 (all data are given in wt.%). | 10.1016/j.corsci.2015.05.066
Single crystal rods of the experimental alloy measuring 16mm in diameter and 220mm in length were fabricated by high rate solidification (HRS) method. All rods received a multi-step solution heat treatment of 1280°C/2h→1300°C/2h→1310°C/6h/AC and a two-step ageing heat treatment of 1150°C/4h/AC and 870°C/24h/AC. Hot corrosion specimens with dimensions of 20mm×10mm×1.5mm were cut by electrospark wire-electrode cutting from the as heat-treated rods, with the 20mm-long sides of the samples kept parallel to the (001)-direction of the rods, while the rest sides of the samples were in random orientations. The surfaces of the samples were prepared by grinding on the metallographic SiC paper to #800 and all the samples were chamfered before test, in case the sharp corners bring any uncertainty or instability to the hot corrosion behaviour. Ultrasonically clean with acetone and alcohol was performed after all the preparation processes. | 10.1016/j.corsci.2015.05.066
Hot corrosion test was carried out at 900°C. Specimens were placed on a hot Ni plate and sprayed with saturated aqueous solution of Na2SO4 until their surfaces were coated with 0.3–0.5mg/cm2 salt. The sprayed specimens were put into separated corundum crucibles and placed in static air at 1atm at 900°C to perform the hot corrosion test. The test was periodically interrupted every 20h and the samples were removed from the furnace for weight monitoring and salt-recoating. The time interval between, they were taken out and weight monitored, was 1h in every cycle. The total test duration was 200h. Each data of the mass change was the average of three samples. | 10.1016/j.corsci.2015.05.066
Specimens coated with NiCrAlYSiHf coating were vacuum annealed in a vacuum sealed silica tube at 1000°C for 2h. After that, isothermal oxidation tests were conducted at 1000°C. Specimens were taken out of the furnace after 5h, 40h, 100h and 200h exposure in purpose of characterizing the coating microstructures. | 10.1016/j.corsci.2015.07.008
Thermal shock test was carried out at 1000°C. Each cycle was composed of heating at 1000°C in air for 10min, quenching into the de-ionized water for 10min, and then drying the sample in a dryer for 5min. | 10.1016/j.corsci.2015.07.008
The substrate chosen for this study was a polycrystalline Ni-based superalloy (GTD111, supplied by General Electric Co., American), used for first-stage hot-section turbine blades. The nominal composition of this alloy is shown in Table 2 . The incipient melting temperature of GTD111 is considered as 1250°C. GTD111 in the standard heat treatment condition consists of duplex gamma prime (primary and secondary) precipitates evenly distributed within an FCC gamma matrix. All coupons were cut into 15mm×12mm×9mm blocks using Wire Electro-Discharge Machining (EDM) at Excel Wire EDM, Inc. | 10.1016/j.corsci.2015.07.031
The surfaces of the samples were polished with SiC abrasive paper to 800# and cleaned ultrasonically with acetone for 10min before oxidation. Oxidation tests were carried out using an electric air furnace in the ambient air. Coupons were placed in an alumina crucible to oxidize for 1h, 4h, 96h, 144h, 192h, 260h, 308h and 452h at 900°C, respectively, and then rapidly cooled to room temperature. This temperature was chosen to simulate the temperature experienced inside the hot-section of an industrial gas turbine. The furnace temperature was increased at a rate of 25°C/min up to 400°C, 10°C/min up to 750°C, and 5°C/min up to 900°C. | 10.1016/j.corsci.2015.07.031
All analyzed samples were ground to a final stage of 1200-grit SiC paper and rinsed with water and ethanol. Etching was only necessary for analysis via optical microscopy (OM, Olympus BX15M). The samples were immersed in the etchant (10g H2SO4–5H2O and 50mL HCl to 50mL distilled water) for approximately 45s and then rinsed with water and ethanol. Scanning electron microscopy (SEM) was performed on a LEO 440 SEM equipped with a Quartz Xone EDX detector. Rigaku Micro-Area X-ray diffraction (XRD) was used to analyze the types of oxide present on the surface of oxidized samples. | 10.1016/j.corsci.2015.07.031
The material was prepared with either a polished or shot-peened surface condition. For the former, samples were cut (10mm×5mm×2mm), ground and the edges chamfered before being polished to a 6μm finish (Ra=0.3μm) using conventional preparation methods. For the shot-peened condition, the same batch of alloy was again cut to provide samples (20mm×10mm×2mm), whose edges were chamfered and the large surfaces ground to a 1200 grit finish. These specimens were then shot-peened using the following conditions: 110H steel shot, 6–8 Almen and 200% coverage. | 10.1016/j.corsci.2015.07.033
After oxidation testing, both surface and cross-sectional examination was performed. The surfaces of the specimens were sputter coated with gold and examined by scanning electron microscopy (SEM) using both secondary (SE) and backscattered electrons (BSE). Cross-sectional analysis was performed by nickel-plating the specimens before they were mounted using vacuum impregnation in a low viscosity resin. The specimens were prepared for cross-sectional analysis by grinding on SiC papers down to 1200 grit using water as a lubricant followed by polishing using progressively finer diamond paste from 6μm down to 0.25μm. The cross-sections were examined using a high resolution JEOL 7000F FEGSEM. This equipment is capable of wavelength dispersion spectroscopy (WDS), used here for the identification of oxygen, nitrogen and carbon, and energy dispersion spectroscopy (EDS) used for heavier element compositional identification, mapping and line scans. X-ray diffraction (XRD) analysis of the surface oxides was performed on a Philips XPert system using Cu Kα radiation, indexed between a 2θ of 10–100°. Metallographic measurements of chromia thicknesses were performed, as described elsewhere [11], using a total of 50 measurements taken from 10 micrographs of representative images of each specimen as shown in Fig. 1 . EDS analysis was used to confirm that the measurement conformed to just the chromia part of the external scale. | 10.1016/j.corsci.2015.07.033
Cylindrical specimens of Φ 15×2.0mm were machined from the single-crystal Ni-based superalloy N5 bars, whose nominal composition was shown in Table 1 . They were ground down to 400 grit using SiC papers, sand-blasted with SiO2 sands under a pressure of 0.4MPa and then degreased by an ultrasonic cleaner in acetone and ethanol before sputtering. The target used for sputtering the nanocrystalline coating was a 382×128mm sheet with the same composition of N5 superalloy. Sputtering parameters were depicted as follows: argon pressure was 0.2Pa, sputtering current was 3.5A, and the substrate temperature was 200°C. The specimens were rotated in front of the target during sputtering to ensure better uniformity. After deposition, the coating was approximately 25μm thick, and the grain size was in the range of 100–200nm. Thereafter, the specimens with nanocrystalline coatings were divided into two groups. Half of them were directly oxidized at high temperatures under thermal shock, while the others were used as substrates of the enamel-metal nano-composite coatings. NiCrAlY coating, with composition of Ni–27Cr–11Al–0.5Y (wt%), was prepared on superalloy N5 using arc ion plating (AIP). Prior to NiCrAlY deposition, the chamber was pumped to a background vacuum of 0.01Pa. Then argon was piped into the chamber till the pressure attained 0.2Pa. After that, the specimens were bombarded by arc at −900V DC bias voltage to remove contaminant and to ensure good adhesion of coating. During deposition, the arc current was about 70A and the negative bias voltage was 20V. The deposition time lasted for 6h, which resulted in an average 25μm thick NiCrAlY coating. Then the NiCrAlY coated specimens were all annealed at 1000°C for 4h. | 10.1016/j.corsci.2015.08.033
Table 2 shows the chemical composition of the enamel matrix. The preparation process of the enamel frit has been described in detail elsewhere [27]. After ball milling in an agate container in dry condition, the average size of the enamel granules was reduced to less than 5μm. The resulting enamel powders were then mixed with 25wt% α-Al2O3 particles at an average size of 1.0μm and 5wt% Ni powders with nominal diameter of 50nm via ball milling in dry condition for 10h. The blended powders were dispersed in the ethanol media (10g blended powders vs. 160ml ethanol) by stirring and vibrating in an ultrasonic machine to form suspensions which were then sprayed immediately upon the nanocrystalline coating. Spraying was conducted by using a manual painting gun, which was driven by an air compressor at 0.2–0.4MPa. Under this spraying pressure, the enamel suspension was transformed to mist as it run away from the painting gun. Specimens were placed 15–25cm in front of the gun mouth, ensuring that they were all in the central of the spray mist and the spray mist can deposit uniformly on the specimen surface. After being sprayed to a certain thickness, dried at 250°C for 10min and then fired at 1100°C for 1h, the enamel-metal nano-composite coating was prepared and denoted as E25A5N. It was composed of a nanocrystalline bond coat and an enamel-Al2O3-Ni composite top coat. Thermal shock tests were conducted in a muffle furnace where the temperature had been settled to 1050°C. Each cycle contains inserting samples into the furnace, followed by 1h holding them in the furnace and then cooled down to room temperature (about 25°C). The thermal shock tests were conducted following two methods depending on the cooling media, i.e., cooled in water or in air. When the samples were inserted in furnace, its color quickly transformed form grey to light red and then to fully red in several tens of seconds. The 1h holding time was counted at the onset of the color has been fully transformed to red. After heating for 1h, all the samples were removed from furnace directly into atmosphere or water within three seconds. In case of cooling in water, the samples were cooled down to less than 100°C in water, and then taken out from the water, dried by hot wind. There were three parallel specimens for each group. After certain thermal shock cycles, the weight change of the specimens was recorded using an electronic balance (0.01mg precision, Sartorius BP211D, Germany). Characterization of the coatings was carried out using scanning electron microscopy (SEM, Inspect F 50, FEI Co., Hillsboro, Oregon) coupled with an energy dispersive spectrometer (EDS, X-Max, Oxford instruments Co., Oxford, UK). Before the cross-sectional SEM observation, all the oxide scale and enamel coating are covered by a nickel layer by electroless nickel plating for the purpose of protecting them from fracture in the process of metallographic sample preparation. Phases were identified by X-ray diffraction (XRD, X′ Pert PRO, PANalytical Co., Almelo, Holland, Cu Ka radiation at 40KV). To be noticed, grazing incidence X-ray diffraction (GI-XRD) was used to analysis the phase constituents of oxide scales formed on the two metallic coatings because the scales are very thin. | 10.1016/j.corsci.2015.08.033
Two sets of Fe–Ni–Cr alloys were produced by vacuum induction melting technique and chemical compositions were given in Table 1 . A1 and A2 alloys were designed to examine the effect of (Ti+Al) content by maintaining the same Ti/Al ratio. A3 and A4 alloys were used to examine the effect of Ti/Al ratio by maintaining the same (Ti+Al) content. The ingots were homogenized at 1433K for 20h, then forged and rolled into 15mm diameter bars. The above processing parameters were determined on the pieces cut from each ingot. Specimens were solution treated at 1303K for 1h and water quenched, then aging-treated at 1013K for 8h followed by air cooling, which was determined by our previous work [27]. | 10.1016/j.corsci.2015.09.003
Specimens for optical microscopy (OM), scanning electron microscopy (SEM), transmission electron microscopy (TEM) and tensile test were spark machined from the bars. The specimens for OM and SEM observations were mechanically polished, followed by electro-etching in a solution of 10% chromic acid. Thin foils for TEM analysis were prepared by double-jet polishing at 253K in 10% perchloric acid ethanol solution, and TEM examinations were conducted on FEI Tecnai G220 TEM. The tensile specimens were machined with the gauge sections of 5.0mm in diameter and 25mm in length. The tensile tests were carried out immediately at room temperature at a strain rate of 1.3×10−3 s−1 after hydrogen charging experiment. | 10.1016/j.corsci.2015.09.003
Cylindrical specimens of Φ 15×2.0mm were machined from a second generation single-crystal superalloy N5bar. They were ground consecutively with 240#, 400#, 1000# and 2000# SiC papers, and then degreased by an ultrasonic cleaner in acetone before magnetron sputtering. The target used for sputtering the inner nanocrystalline layer was a 382×128×8mm sheet with the same composition of the superalloy substrate. Sputtering parameters were deposited as follows: argon pressure was 0.2Pa; sputtering current was 3.5 A; and substrate temperature was 200°C. The samples were rotated in the target during sputtering to ensure better uniformity. Thereafter, NiCrAlY outer layer was deposited upon the inner nanocrystalline layer using arc ion plating (AIP) in argon pressure of 0.2Pa to obtain a two-layer structured duplex nanocrystalline coating. Compositions of the two layers are listed in Table 1 . | 10.1016/j.corsci.2015.09.020
Isothermal and cyclic oxidation tests were adopted to assess the interdiffusion, oxidation and scale spallation behaviors of the duplex nanocrystalline coating. Isothermal oxidation test was conducted in static atmosphere at 1050°C for 1000h. Specimens with or without coatings were placed in crucibles which were all heat-treated in furnace at 1200°C for enough time to ensure that their weight would not change in the following isothermal oxidation test. After a certain period of time at elevated temperature, samples were removed out from the muffle furnace and cooled down for 3h in dry oven to room temperature. Then the samples along with the crucibles were weighted. Thermal cyclic oxidation tests were taken at 1050°C for 400 cycles. In each cycle the specimens were exposed to the elevated temperature for 1h and then taken out and cooled in air for 15min. The samples were weighted after cooling to room temperature for certain numbers of cycle. Hot corrosion was conducted at 850°C for specimens with 2.5–3.0mg/cm2 sulfate (75 wt% Na2SO4 +25 wt% K2SO4) sprayed on their surfaces. Samples with the sulfate were put into muffle furnace for a certain time, and then taken out and cooled down to room temperature. The samples were weighted after cleaning the surface sulfate with distilled boiling water for three times and drying. For comparison, specimens of the single-crystal superalloy substrates, sputtering nanocrystalline coatings, NiCrAlY coatings were tested as well. | 10.1016/j.corsci.2015.09.020
The samples were delivered by RAFAKO S.A. in the form of head-on welded tube with an inner diameter of 38mm and a wall thickness of 8.8mm. Welded joints were the subject of a separate study. | 10.1016/j.corsci.2015.10.030
Four ODS alloys (Fe-14Cr-0.35Ti-2W-0.6Y2Ti2O7) with different percentages of Al (0, 1.5, 3 and 4.5wt.%) were prepared by mechanical alloying and hot isostatic press, which are referred to as Al-0, Al-1.5, Al-3 and Al-4.5 hereafter. The manufacturing process of the ODS alloys is described elsewhere [23]. The chemical compositions of these ODS alloys are given in Table 1 . All the specimens were cut from the hot isostatic pressed products into the form of square-sheet with the dimension of 7mm×7mm×1mm. The surfaces of the specimens were mechanically abraded with SiC papers up to 2000 grade to remove the preformed oxide layer. Then, the samples were ultrasonically cleaned in alcohol for 5min. Before the oxidation tests, their weights were measured using a balance with a resolution of 0.1mg. | 10.1016/j.corsci.2015.11.025
The materials used in the present study are Ni (99.96wt.% purity), Fe (99.87wt.% purity), and Cr (99.19wt.% purity). The bulk metals were cut into samples with a size of 5mm×30mm×2mm by an electric spark cutter, followed by grinding down to 1000 grit SiC paper, rinsing with distilled water and then drying with an electric hair drier. A Fe–Cr wire was spot welded to one end of the specimens for electrical connection. The welded spot and the partial sample were sealed in an alumina tube with high-temperature cement, with a length of 15mm exposed, followed by standing for 24h at room temperature and curing at 300°C for 2h. The exposed surfaces of samples were ground again with 1000 grit SiC paper, rinsed with acetone and then dried with an electric hair drier before tests. | 10.1016/j.corsci.2015.11.032
All experiments were conducted in a closed stainless steel chamber under a protection of circulating high-purity argon, as shown in Fig. 1 . A eutectic mixture of 46.5%LiF-11.5%NaF-42%KF (mol%) was used for the corrosion test. After drying the LiF, NaF and KF (supplied by Sinopharm Chemical Reagent Co., Ltd., China), respectively, at 200°C in vacuum, a 178.6g mixture of (Li,Na,K)F was put into a graphite crucible. The mixed salts were further dried at 200°C in the experimental apparatus under vacuum for at least 48h, and then the furnace was heated to the experimental temperature of 700°C under the protection of flowing high-purity argon. To investigate the effect of water vapor on the corrosion behavior of the metals in molten (Li,Na,K)F, the Ar was allowed to pass through a closed isothermal water box to produce wet Ar before flowing into the reaction chamber. The temperature of the water box was kept at 18°C corresponding to 2% water vapor. Additionally, CrF3 with concentrations of 0.09 and 0.18M was also added to the (Li,Na,K)F eutectic salt, in an attempt to clarify the effect of high valence Cr3+ on the corrosion of pure metals in molten (Li,Na,K)F. | 10.1016/j.corsci.2015.11.032
The material selected for the experiment is austenitic boiler alloy TP347HFG, with chemical composition as shown in Table 1 . Specimens with nominal dimensions of 200×10×1mm3 were cut from the supplied tubes. All specimens were ground employing normal 400, 800, 1000, 1200 and 1500 grits silicon carbide sand papers, and finally polished with alumina powders of 1.5μm before the tests. | 10.1016/j.corsci.2015.11.037
After finishing the experiments, the specimens were removed from the salt gently using a brush with deionized water to protect the corrosion products, since the products under some conditions seemed loose and fragile. The corrosion products were not collected and no specimens were pickled in order to determine the chemical compositions by the X-ray diffraction (XRD) and observe the morphologies of corrosion layer products by the scanning electron microscopy (SEM). For the cross-sectional analyses, the corroded specimens were cut using a diamond cutter and cold-mounted in an epoxy resin. Then they were followed by grinding and polishing steps for metallographic examination. A SEM equipped with an energy dispersive spectrometer (EDS) was used to examine the microstructure, morphology and chemical composition of the cross section. | 10.1016/j.corsci.2015.11.037
The substrate used in the study was a commercial Ni-based single crystal superalloy DD5. The chemical composition of the DD5 was 7wt.% Cr, 7.5wt.% Co, 1.5wt.% Mo, 5.0wt.%W, 6.5wt.% Ta, 6.2wt.% Al, 3.0wt.% Re, 0.15wt.% Hf, traces amount of C and B, balanced Ni. Rectangular samples with dimensions of 14×13×2mm3 were ground to 800-mesh SiC paper, blasted with 200-mesh glass ball, and then were ultrasonically cleaned in acetone. First, a Pt layer with 2±0.2μm was electroplated on the substrate. Then a diffusion heat treatment at 1080°C for 2h in Ar atmosphere was conducted to dilute the Pt concentration near surface. Subsequently, an AlSiY layer with 20μm was deposited on the surface by arc ion plating method (AIP). The chemical composition of AlSiY target was 93.7wt.% Al, 4.8wt.% Si and 1.5wt.%Y. Coatings with and without Pt layer were vacuum annealed at 1030°C for 3h with a heating rate of 5°C/min. All the samples, including the substrate were firstly shot peened and then ultrasonically cleaned in acetone before testing. | 10.1016/j.corsci.2015.12.007
The hot corrosion tests were carried out in a muffle furnace in static air. Samples were coated by a mixed salt of 75wt.% Na2SO4 +25wt.% K2SO4 or 75wt.% Na2SO4 +25wt.% NaCl with 1mg/cm2. Next salt coated samples were espoused at 900°C. After exposing these specimens for a certain period, they were taken out to be weighed by an electronic balance with a sensitivity of 10−5 g. Before being weighed, the samples were washed in boiling distilled water for three times to eliminate the salt and then were dried. Subsequently, a uniform salt coating was brushed again to continue the experiments. | 10.1016/j.corsci.2015.12.007
Prior to oxidation tests, all the coated samples were annealed in a sealed quartz vacuum tube at 1000°C for 1h. The purpose of vacuum annealing is to stabilize the microstructure and then to avoid unpredicted detrimental effects of any possible phase transformation. Discontinuous oxidation tests of coated samples were conducted in static air at 1050°C and 1100°C for 100h. Three parallel samples were arranged to ensure experimental accuracy and reproducibility in each test. The specimens were taken out of the furnace at various intervals for mass measurement. The total mass of each specimen together with the crucible was recorded using a micro-balance with a sensitivity of 10−5 g. | 10.1016/j.corsci.2015.12.012
The compositions of the investigated Co-base superalloys with different amounts of Mn (nominal Mn=0, 0.5, 1.0 and 2.0wt.%) are shown in Table 1 . The compositions were measured by a PDA-7000 model optical emission spectrometer. The alloys used in this work were 22Co–21Ni–29Cr–2.2Nb–1Si–xMn (x =0, 0.5, 1.0 and 2.0wt.%), which were prepared by using commercial pure Ni (99.95wt.%), Cr (99.8wt.%), Co (99.95wt.%), and several master alloys: Fe–75wt.% Si, Fe–65wt.% Mn and Fe–65wt.% Nb. The materials were melted in a 50kW induction furnace at 1550°C. Cylindrical rods of 25mm in diameter were prepared by pouring the alloy melt into ZrO2 investment casting moulds. Specimens measuring 20mm×20mm×4mm in size were sectioned from the rods by electro-discharge machining for oxidation experiments. And then, the square samples were ground with silicon-carbide papers #150 to #1200, followed by surface finishing with 3μm diamond paste. Isothermal oxidation tests of the specimens were carried out for different times (2h, 5h, 10h, 25h, 50h, 75h and 100h) at 1050, 1150 and 1250°C, each temperature corresponds to an independent sample, in order to determine the oxidation process with increasing oxidation time of Co22 alloy. The isothermal oxidation tests were repeated for 3 times. An electroless Ni coating was plated to protect the oxide layers during the polish of cross-sections. It is about 10μm in depth. | 10.1016/j.corsci.2015.12.016
The 47.95Ni-47.95Al-0.1Hf-1.0Cr-3.0Si (in at.%) ingots with diameter of ∼68.5mm were prepared by arc-melting. The coating process was carried out in an EB-PVD facility equipped with four EB-guns and three crucibles. Two EB guns were employed during the above process, one of which was used for heating substrate samples and the other for heating the ingot. The current for heating the ingot was kept at 1.20A and the substrate temperature was kept at ∼900°C, with a pressure level of ∼10−3 Pa during processing of the coating. The coating was deposited to all the surfaces, with a thickness of ∼50μm for oxidation and ∼30μm for interdiffusion. The as-deposited specimens were annealed in vacuum for 2h at 1050°C to improve the interfacial bonding strength with a chamber pressure level of ∼10−3 Pa. | 10.1016/j.corsci.2016.01.005
The GTMSU718 (GTM718) wrought Ni-base superalloy was used in this investigation and its chemical composition is equivalent to that of IN718. The chemical composition (in wt.%) of GTM718 is Cr-17.2, Fe-18.24, Co-0.98, Al-0.41, Ti-1.06, Mo-2.98, Nb-5.24, C-0.03, Ni-balance. For oxidation studies, samples with 15mm diameter and 2mm thickness were used. These samples were ground in a sequential manner by using SiC papers of 220, 400, 600, 800 and 1000 grit. Subsequently, these samples were cleaned by ultrasonic cleaning with ethanol for 15min and dried. The saturated solution of 87.5wt.% Na2SO4 +5wt.% NaCl+7.5wt.% NaVO3 (3SM) was prepared by dissolving the respective salts in water. | 10.1016/j.corsci.2016.01.008
Two sets of isothermally oxidized samples with 3SM were collected after 20, 40, 60, 80 and 100h. The TGA study and analysis was also conducted on GTM718 with deposition of 3SM at 650°C for 5h. In order to identify the corrosion products, samples were exclusively used for X-ray diffraction (Xpert Pro Panalytical Instrument with Cu-Kα radiation) and Raman spectroscopy (Horiba Yvon HR-800 UV He–Ne laser with 632.8nm wavelength). The Scanning electron microscopy equipped with energy dispersive spectroscopy and X-ray mapping (FEG-Inspect F of FEI) were also employed on isothermally oxidized samples with 3SM to understand the distribution of alloying elements. The cross section samples were prepared by standard metallographic procedures for coatings, and were subsequently characterized with Electron Probe Micro Analyzer (CAMECA SX100) to know the extent of diffusion of alloying elements into salts and vice versa. | 10.1016/j.corsci.2016.01.008
The alloy 617 (with a nominal composition of 55Ni–21.8Cr–11.5Co–8.7Mo–1.07Al –0.38Ti–1.02Fe–0.06C, all in wt%) used in the present investigation was received from VDM Metals GmbH, Germany, solution annealed (at 1448K) and quenched with water (abbreviated hereafter as AR specimen). The AR specimens were subjected to 5%, 10% and 15% reduction in thickness in a laboratory rolling mill. Deformed specimens were annealed at three different temperatures (1273, 1323 and 1373K) for three different durations (0.5h, 1h and 2h) and subsequently quenched in water [22]. A 15% reduction and subsequent annealing at 1373K resulted in a GBE microstructure (termed hereafter as GBE specimen) having high fraction of Σ3 boundaries and notable disruption in random HAGBs connectivity [22]. Both the AR and the GBE specimens were polished employing standard metallography procedures described elsewhere [22]. The electron back scattered diffraction (EBSD) scans were done using Hitachi S-4300SE scanning electron microscope (SEM) at a voltage of 20kV with a step size of 1μm.The collected EBSD data were analyzed using TSL OIM analysis software (version 7.2). To identify CSL boundaries, Brandon’s criterion [23] is used. Random HAGBs are defined as those with the misorientation angle θ&gt;15° and which are not low Σ (Σ≤29) CSL boundaries. | 10.1016/j.corsci.2016.01.019
A Ni-based single crystal superalloy (nominal composition: 12 Cr, 9 Co, 3.7 W, 1.9 Mo, 5 Ta, 3.6 Al, 4 Ti, minor C and balanced Ni, wt.%) was used as the substrate material. Disc-shaped samples of 2mm in thickness and 15mm in diameter were sliced from the [001]-orientated crystal rods using a spark discharging machine. After that, the samples were ground to 400 mesh SiC finish and humidly blasted by 300mesh alumina grit, and then ultrasonically cleaned in acetone and ethanol for 15min, respectively. | 10.1016/j.corsci.2016.01.024
The low-activity ‘above-pack’ aluminisation treatment was conducted in a vertical furnace filled with argon atmosphere. Aluminising pack in the current study was composed of 96wt.% commercially-available Fe-50wt.%Al powder and 4wt.% NH4Cl activator (analytically pure). The heating rate was controlled below 8°C/min. Before aluminisation, a strict dehydration treatment at 120°C for 24h was applied to the aluminising powder and the activator. In order to study the effects on coating microstructure, the aluminising temperature was set as 1020°C, 1060°C and 1080°C, while the aluminising time varied from 1h to 6h. For removing residual hydrogen gas and reducing the Pt potential, an annealing treatment in vacuum (&lt;6×10−3 Pa) was performed at 600°C for 2h and 1050°C for 1h. The details of the experiment design are listed in Table 1 . Note that the last trial (No. 9) was appended to check the prediction reliability of (Ni,Pt)Al coating thickness at this aluminising condition. | 10.1016/j.corsci.2016.01.024
Isothermal oxidation tests were conducted in a muffle furnace in air at 1100°C for 300h. The samples for oxidation test were pre-deposited with different thickness of Pt plating (2, 5 and 8μm) and aluminised at 1060°C for 6h, which the coatings were mainly differed by the content of Pt. An electronic balance (Sartorius BP211D) with sensitivity of 10−5 g was used to measure average mass gain from three parallel samples at oxidation intervals. The weight of samples were recorded with alumina crucible together to ensure engagement of spalled oxide, which the crucibles were pre-heated at 1200°C for sufficient time till no further weight change was observed. For preserving the oxide scales, the oxidised samples for cross-sectional observation were deposited with a thin layer of electroless Ni-plating and mounted in resin. | 10.1016/j.corsci.2016.01.024
The materials used in the present study were solution-treated commercial sheets with a thickness of 2mm. The elemental compositions of the alloys used are given in Table 1 and initial microstructures are illustrated in Fig. 1 . Rectangular sample coupons 20mm in length and 10mm in width were cut from the sheets, ground with emery paper up to 600-grit, and washed in an ultrasonic bath of pentane, isopropyl alcohol, and acetone to degrease the surfaces. The corrosion tests were conducted using the SCW loop facility at the University of Alberta at 800°C and 25MPa. The SCW loop is described in detail in Fig. 2 . The oxygen concentration was maintained at a constant value of 8ppm by constant purging of air. The inlet conductivity of the water was 0.1μS/cm and the flow rate was 2–2.5L/h. After SCW exposure, the test coupons were dried in air immediately. Weight changes of the samples were measured with a Mettler Toledo™ Excellence Plus XP Microbalance. A Bruker AXS diffractometer (Bruker D8 Discover) operating with Cu-Kα radiation with a wavelength of 1.5405Å at 40kV and 40mA in the 2-θ range of 10–100 and a scan rate of 0.05° per second was used for X-ray diffraction (XRD) analysis. The surface morphologies of the oxide layers on the coupons were characterized with a scanning electron microscope (JEOL JSM-6301FXV field emission high-resolution SEM). A ZEISS EVO–MA15 SEM equipped with an energy dispersive X-ray spectroscope (EDS) was employed for the elemental analysis. Samples were prepared for transmission electron microscopy (TEM) using the focused-ion-beam (FIB) lift-out technique. Electron-transparent samples were prepared using an ion beam voltage of 40keV with the current dropping from 7nA to 35 pA. TEM was performed using FEI’s Tecnai Osiris TEM equipped with EDS for characterization of the cross-sections of samples exposed to SCW. A laminar flow of 1cc/min of deionized water (DI) was applied to minimize the effect of flow on metal corrosion. The samples were placed in a tubular furnace and heated to 800°C. The temperature of the furnace was calibrated using a Nextel ceramic insulated lead wire rated to 815°C (Ω) as the reference thermocouple. The oxides were stripped from the metal samples by immersion in a solution of 100kg/m3 sodium hydroxide (NaOH) and 30kg/m3 potassium permanganate (KMnO4) at 100°C for about 5min, followed by immersion in 100kg/m3 ammonium oxalate (C2H8N2O4) at 100°C for about 5min [25]. The sequence was repeated three or more times depending on the thickness of the oxide. Samples were ultrasonically cleaned in deionized water. | 10.1016/j.corsci.2016.02.004
Hastelloy N (UNS N10003) alloy was selected as the target material for corrosion tests. Its compositions are listed in Table 1 . Three specimens with sizes of 15mm×10mm×2mm were cut from the bulk Hastelloy N alloy. The specimens were grinded down to 1200 grit with SiC paper and polished with 0.05μm Al2O3 powder. All the specimens were then ultrasonically cleaned in deionized water and alcohol, respectively. | 10.1016/j.corsci.2016.02.010
Air plasma spray (APS) was adopted to prepare the TBCs specimens, and the preparation procedure consisted of three steps. Firstly, the substrate of nickel-based superalloy was cut into a suitable size using a wire cut electric discharge machine, and its surface after sandblast was cleaned up with an ultrasonic wave cleaner. The chemical composition of this substrate was obtained with inductively coupled plasma atomic emission spectrometry (ICP-AES); the result indicated that its composition was 25.4wt.% for W, 10.5wt.% for Cr, 7.2wt.% for Al, 6.3wt.% for Co, 0.8wt.% for Ti, 0.3wt.% for Mo, 0.2wt.% for Ta, and 0.1wt.% for B with nickel in balance. Secondly, a bond coating was deposited on the substrate via vacuum plasma spraying method. The composition of this bond coating was 22wt.% for Cr, 7wt.% for Al, 0.2wt.% for Y, and the balance was nickel. Thirdly, ZrO2-8wt.% Y2O3 powder with nominal particle size of 12.0–63.5μm was sprayed on the free surface of bond coating using APS techniques. The conditions of this preparation were given in Table 1 and the purity of raw material was 99.99wt.%. The thicknesses of YSZ and BC layers were about 250 and 90μm, respectively. To form a TGO layer in the TBCs, the as-prepared samples were oxidized in a resistance furnace at 950°C for 48h and then cooled down to room temperature within the furnace. | 10.1016/j.corsci.2016.02.029
Commercially available Inconel X-750 (Special Metals Co.) was used in experiments. The samples were mechanically polished. They samples were explored under the next modes: (a) after storing in ambient air at room temperature (naturally oxidized); (b) after heating/cooling (the samples were heated at 700°C in ambient air in high-temperature chamber furnaces HT 04/16; the heating rate was 100°C/min; the samples remained at 700°C for one hour; the cooling rate was about 50°C/min). | 10.1016/j.corsci.2016.03.014
The main compounds of corrosive salt in hot corrosion tests were mixed in weight ratio of 55wt.%V2O5 and 45wt.% Na2SO4. The salt was spread over the surface of coatings in a 3mg/cm2 concentration leaving approximately 2mm from the edge to avoid edge effect. The samples were set in an electric furnace with air atmosphere at 900°C for 200h. At regular interval (10h), the samples were taken out, cooled down to room temperature and weighed by the analytical balance with sensitivity of 10−5 g. | 10.1016/j.corsci.2016.03.017
Three alloys were selected for direct comparison in sCO2, sH2O and aCO2. The alloys were 347H austenitic stainless steel and Ni-base alloys 625 and 282. The compositions of each alloy, as determined by wavelength dispersive x-ray fluorescence (WDXRF) using a Rigaku ZSX Primus II spectrometer, are shown in Table 3 . | 10.1016/j.corsci.2016.03.018
Triplicate specimens were made of each alloy for each exposure type. The samples were machined as compact tension specimens with overall dimensions of approximately 23×22×3mm. While the focus of this work was the direct comparison tests, results from additional tests in sH2O, with smaller coupons approximately 19×13×2mm in dimension, are also presented. The compositions of the alloys used in these additional tests are listed in Table 4 . Note that alloys 282 and 625, which appear on both lists, are from different heats and have slightly different compositions. | 10.1016/j.corsci.2016.03.018
Ni-Cr alloys containing 5, 10, and 15at.% Cr, respectively, were used in the present study. The alloys were prepared by repeatedly arc-melting mixtures of Ni and Cr under argon. The alloy ingots were heat treated at 950°C in vacuum for 30h, followed by cooling with furnace. In accord with the phase diagram [16], the alloys exhibit a single-phase microstructure, with a coarse grain (denoted as CG) size ranging from 800 to 1500μm, as shown in Fig. 1 a–c. The alloy ingots were cut into specimens with a size of 5mm×30mm×2mm by an electric spark cutting machine, followed by grinding down to 1000 grit SiC paper, rinsing with distilled water and then drying. Meanwhile, fine grain (denoted as FG) Ni-Cr alloys were prepared by laser-remelting the above CG Ni-Cr alloys, with around 1mm thick laser-remelted layer. Fig. 1d and e shows the cross-sectional morphology of the laser-remelted Fe-5Cr and microstructure of the remelted zone, respectively. The average grain size of the FG Fe-5Cr is about 3μm, which is significantly lower than that of the CG Fe-5Cr. The laser remelting layer of the alloys was cut into specimens with a dimension of 4mm×30mm×0.4mm. For electrochemical measurements, a Fe-Cr wire was spotwelded to one end of the specimens for electrical connection. The sample was then sealed in an alumina tube with high-temperature cement, with a length of 15mm exposed. The cement was kept at room temperature for 24h and then solidified at 200°C for 12h. The exposed surfaces of the specimen were ground again with 1000 grit SiC paper, rinsed with distilled water and dried prior to electrochemical tests. | 10.1016/j.corsci.2016.03.027
All experiments were conducted in a closed stainless steel chamber under the protection of a flowing high-purity Ar, as reported in a previous study [17]. Electrochemical measurements including potentiodynamic polarization and electrochemical impedance measurements were conducted with Princeton Applied Research PARSTAT 2273 potentiostat/Galvanostat system. Potentiodynamic polarization was undertaken at a scan rate of 20mVmin−1, using a conventional three-electrode system with a Ni/NiF2 electrode or a Pt wire as the reference electrode and a graphite plate as the counter electrode. In addition to electrochemical measurements, immersion tests for 100h were also conducted to obtain mass change of the alloys at 700°C. The samples in no electric contact with the graphite crucible were suspended in the melt of 297g by a Pt wire. After experiments, the samples were taken out of the melt, cooled down to room temperature, and finally cleaned in distilled water to remove the residual salts. All of the samples were weighed by a balance with an accuracy of 10−5 g. | 10.1016/j.corsci.2016.03.027
The nominal composition of the single-crystal superalloy N5 is listed in Table 1 . Cylindrical specimens of F15×2mm were cut from the superalloy bars and ground to 1000# SiC paper before finial finishing. These samples are then divided into three groups. One group were sand-blasted with 100-mesh corundum particles at pressure of 0.2MPa for 2min (G1); one group were mechanically polished with 1µm diamond paste (G2); and the third group were ground to a final 2000# SiC paper (G3). After different surface finishing, these three groups of specimens were all degreased by an ultrasonic cleaner with acetone as substrates for sputtering the nanocrystalline coatings by magnetron sputtering. Before preparing this PVD coating, we have figured out that the sputtering rate is about 2.5µm per hour from a lot of preliminary tests. So the sputtering time was controlled for 11h, making sure that a 25–30µm thick nanocrystalline coating was obtained. The sputtering target was a cast alloy sheet of 382×128×8mm in size and of the same composition with the single-crystal superalloy substrate. Atoms sputtered from this target deposited gradually onto the single-crystal alloy substrate to form the final nanocrystalline coating. So the nanocrystalline coating should possess as well the same composition to the alloy substrate. Sputtering parameters were settled as follows: argon pressure was 0.2Pa; sputtering current was 3.5A; and substrate temperature was 200°C. All the samples were cleaned in vacuum for half an hour to remove any oxides at surface before coating deposition and were rotated in the chamber during sputtering to ensure better uniformity. | 10.1016/j.corsci.2016.04.023
Cyclic oxidation of these three groups of specimens was conducted by using a muffle furnace with an automatic device to drive specimens into and out of the furnace for 300 cycles in static air. In each cycle the specimens were exposed to the elevated temperature (1050°C) for 1h and then taken out from furnace and cooled in air for 15min. There were five parallel specimens for each group. Mass change was recorded at interval of 10 cycles using an electron balance with a sensitivity of 0.01mg. | 10.1016/j.corsci.2016.04.023
The alloy with a nominal composition of Nb–16Si–22Ti–17Cr–2Al–2Hf (at.%) was prepared as substrate by vacuum non-consumable arc melting under an argon atmosphere. More than five-time remelting was conducted to ensure the composition homogeneity. Specimens were cut into 15mm×15mm×5mm cubes by electro-discharge machining. After being ground to an 800-grit with silicon carbide paper, the samples were ultrasonically cleaned in acetone. | 10.1016/j.corsci.2016.04.026
The pure Ni plate, polycrystalline Hastelloy X alloy, DZ125 (directionally solidified), DZ411 (directionally solidified) and DD6 (single crystalline) were used as the substrates and the nominal compositions are shown in Table 1 . All the specimens with geometry of 8mm×10 mm×2mm were ground to 1μm finish and cleaned prior to the pack experiments. Pack powders consisted of 15wt.% Al (75–150μm), 3wt.% NH4Cl and 82wt.% Al2O3 (48–75μm) were used. The substrates were encased in the powder mixture in an alumina crucible, which was sealed with an alumina lid using alumina-base cement. The crucible was then placed in a horizontal tube furnace, heated at 950°C for 5h under an argon atmosphere. To obtain a homogenized coating microstructure, the as-coated samples were annealed at 1050°C for 2h in a flowing argon atmosphere. Even though all annealing samples were done in argon atmosphere, oxide still developed on the surface of the annealed coatings. To ensure the same surface condition, all the annealed specimens were further polished using 0.5μm colloidal alumina with the same process and cleaned in acetone. The polished specimens were cyclically oxidized at 1150°C using a chamber furnace up to 108h in a laboratory air atmosphere. Each cycle consisted of heating the samples at 1150°C for 12h followed by natural cooling outside the furnace at room temperature for approximately 15min. The testing condition in this research was a little bit different from the traditional cyclic oxidation testing condition (i.e., 1h/cycle). At least five samples for each system were initially placed in the furnace, so that the microstructure of one specimen of each coating system studied was investigated after some oxidation time at 1150°C. | 10.1016/j.corsci.2016.04.041
Doosan Heavy Industries &amp; Construction provided a representative thick-walled nickel-based Alloy 600 of cylindrical shape, fabricated according to American Society of Testing and Materials (ASTM) B166 standards. The Alloy 600 cylinder was annealed at 1060°C for 3.5h and water quenched. Table 1 shows the chemical composition of Alloy 600. | 10.1016/j.corsci.2016.04.051
The material was then subjected to heat treatment in an Ar environment in order to simulate the effects of actual long-term thermal aging in an NPP. Accelerated thermal aging heat treatment was performed via high temperature heat treatment, since it would take too long to duplicate the actual thermal history of Alloy 600 in an NPP for 10 or 20 years at 320°C. The temperature used was 400°C, which limited any excessive formation of carbides or sigma phases that do not form at 320°C, according to thermodynamic phase calculations in nickel-based alloys. | 10.1016/j.corsci.2016.04.051
Specimens that were treated for three different heat treatment durations were prepared in order to simulate long-term thermal aging in NPPs for 0 (as-received state), 10, and 20 years. The heat treatment times at 400°C were 1142 and 2284h, corresponding to 10 and 20 equivalent years of NPP operation, respectively. Table 2 shows the specimen details (⿿HT⿿ (heat treatment)+⿿heat treatment temperature [°C]⿿ ⿿⿿ Y⿿+⿿simulated aging time [year]⿿), simulated aging time, and temperature of each specimen. | 10.1016/j.corsci.2016.04.051
For the microstructural analysis, the specimens were cut using electrical discharge machining to dimensions of 10ÿ10ÿ3mm3 and ground with various emery papers (up to 800 grit SiC paper), then polished with diamond pastes which have 6, 3 and 1μm of particle size, and then polished with 0.05μm colloidal silica to achieved even more flat surface and remove any damages during preparation procedure. The specimens were finally polished using a vibratory polisher in order to achieve an even smoother surface and remove the residual stress that may be formed during the polishing process. An HNO3-based 20%-HCl etching solution was used, following ASTM E407-07 standards, for microstructural characterization of grain size and precipitate morphology. | 10.1016/j.corsci.2016.04.051
The alloy with nominal composition of Nb-16Si-22Ti-17Cr-2Al-2Hf (at.%) was prepared by arc-melting using a non-consumable electrode in argon atmosphere and remelted for 5 times to ensure composition homogeneity. Then the alloy was remelted in a vacuum induction furnace and cast to be a vacuum induction melting (VIM) ingot. Finally, the ingot was annealed at 1250°C for 50h in a vacuum of 10⿿3 Pa so as to obtain a stable microstructure, which is composed of Nbss, (Nb, X)5Si3 and Cr2Nb phases. | 10.1016/j.corsci.2016.06.020
After the melting process, the ingot was cut into samples with the size of 8mmÿ8mmÿ3mm by wire-electrode machining. All six sides of each specimen were ground with silicon carbide papers up to 800-grit. The specimens were ultrasonically cleaned in ethanol for 20min. | 10.1016/j.corsci.2016.06.020
The oxidation tests were carried out at 1250°C in an open-ended tube furnace in air. The specimens for oxidation tests were taken out to weigh the mass change at intervals of 10, 20, 40, 60, 80, 100h using an analytical balance (Model CPA225D, Germany) with the accuracy of 10⿿5 g. Three specimens for weight gain measurement at each time were taken and weight gain for three specimens was averaged. | 10.1016/j.corsci.2016.06.020
The DZ125 superalloy with normal alloy composition (in. wt%) Ni—8.9 Cr—10 Co—7 W—2 Mo—0.5 Ti—4.75 Al—3.8 Ta—1.5 Hf—0.0015 B—0.05 Zr was used as a substrate. The specimens were cut to 14mm diameter and 3mm thickness with a wire-cutter. After shot peening using 800μm emery to remove the oxide scale, these specimens were cleaned in an ultrasonic alcohol bath and then dried. The composition of the plating assistant agent included NaF, KF, KCl and water with mass fractions of 5%, 10%, 10% and 75%, respectively [24]. During the plating assistant process, the temperature of the plating assistant agent was 90°C. The plating assistant time included 3min in the aqueous solution and 5min in a furnace at 300°C. Then these specimens were dipped in 800°C molten Al-Si alloy for 1min to get Al-Si hot-dipping coatings. The molten alloy was comprised of 90wt% Al and 10wt% Si in a graphite crucible, which was kept under a protective Ar atmosphere. For a comparator to the Al-Si hot-dipped coating, a pure Al coating was prepared by the same process, and the pack cementation Al-Si coating was prepared by the process described by Fu et al. [18]. After hot-dipping, coatings with thicknesses of approximately 300μm were obtained, and then a suitable polish was carried out to acquire a smooth surface. The post heat treatments were performed at 850°C in argon for 24h with the purpose of transforming unstable coatings to stable aluminide coatings [25]. By analysing SEM and EDX data of the coatings after heat-treatment, elements in substrate such as Ni, Cr, W, Hf and Ta diffusing to the original coatings led to the formation of composite aluminide coatings. For a brief description, these two types of composite aluminide coatings are still replaced by pure Al coating and Al-Si coating. | 10.1016/j.corsci.2016.07.020
A cyclic oxidation test was performed at 1050°C in static air for 10 cycles. Each cycle consisted of 15h at 1050°C with 1h of cooling in ambient air to room temperature (approximately 25°C). The mass change of the specimens after cyclic oxidation was measured without an alumina crucible using an electronic balance (0.1mg accuracy). During the process, there were three specimens per group. The specimens were removed from the furnace and their weights were measured every 15h, and they were then placed back in the furnace. The mass changes in oxidation kinetics were average value of these specimens. For comparing the hot-dipped Al-Si coatings on DZ125, the same cyclic oxidation test was also performed on the hot-dipped pure Al coatings, pack cementation Al-Si coatings, and uncoated on DZ125 superalloys. | 10.1016/j.corsci.2016.07.020
The cast ingots of these newly-developed Ni-based alloy were prepared via vacuum induction melting. Samples for corrosion test were cut from alloy ingots into a dimension of 8×10×2mm, and then ground with 600 # SiC sandpaper, followed by ultrasonic cleaning in ethanol. Each sample was placed in an alumina crucible full filled with soda-lime glass for glass-fiber production (66.0%SiO2–17.0%Na2O–0.2%K2O–2.5%MgO–8.0%CaO–2.0%Al2O3–4.3%B2O3 in weight percentage). The Al concentration in the starting glass before the corrosion test was determined to be 1.0wt.% by EPMA, which would be utilized to modify the Al concentration after corrosion test by subtracting this original value. The immersion test was performed at 1050°C for durations of 5h and 100h, respectively. When the furnace temperature reached 1050°C, the crucible with sample and glass was put into the furnace. After the immersion test, the crucibles were taken out of the furnace and cooled in air. | 10.1016/j.corsci.2016.09.006
In this paper, five Ni-Cr alloys with Al, Fe, Ti, and Nb elements were designed and investigated based on the nominal compositions as shown in Table 1 . Alloy 1 (A30) is a commercial Ni-Cr alloy, which has been widely used in the glass industry as a centrifugal spinner for fiberizing molten glass into fibers in rotary fiberizing processes. Based on the composition of A30, the other four alloys (Alloy 2 to Alloy 5) were designed with different elements, and named according to their compositions. For example, Alloy 4 (A30-5Al-FeTiNb) represents the alloy added with 5wt.% Al and combination addition of Fe, Ti and Nb (FeTiNb). The Al content ranging from 5 to 15wt.% aims to improve the oxidation resistance at high temperature and to investigate the effect of Al on the corrosion rate in a large range. In previous work, the authors of this paper have found that the additional Ti and Nb in a proper content range enhance the high-temperature strength effectively. Therefore, in this study appropriate amount of these two elements were contained in the designed alloys. In addition, the effect of Fe element was also considered by adjusting Fe content from ∼6 to 20wt.% due to its superiority on the alloy processing and low cost. The cast ingots of these newly-developed Ni-Cr alloys were prepared via vacuum induction melting. | 10.1016/j.corsci.2016.09.007
The samples for corrosion test were cut into a dimension of 8×10×2mm, ground to 600# SiC sandpaper and cleaned with ethanol ultrasonically. Each sample was placed in a 1 mm-thick alumina crucible full filled with soda-lime glass for the glass-fiber production (64.5%SiO2–0.15%Fe2O3–3.40%Al2O3–0.1%SO3–7.2%CaO–16.0%Na2O–1.20%K2O–4.5%B2O3 in wt.%). The immersion test was performed at 1050°C for durations of 5h and 100h, respectively. When the temperature of furnace reached 1050°C, the crucibles with samples and glass were put into the furnace. After the immersion test, the crucibles were taken out of the furnace and cooled in air. Since most of the glass on sample surface has been peeled off during the cooling due to the high thermal stress, only a small amount of glass can be preserved and hence hardly observed in SEM images. | 10.1016/j.corsci.2016.09.007
The microstructure of the raw materials and samples after corrosion test were characterized by TEOL JSM-6060 type field emission scanning electron microscopy (FE-SEM). The samples were mounted with polymer before observation, followed by grinding and polishing. The phase structure of the alloys was determined by Rigaku RINT-TTR III X-ray diffraction (XRD). In addition, EPMA was utilized to analyse the elemental distribution of alloys. | 10.1016/j.corsci.2016.09.007
The morphology of the as-received NiCoCrAlYTa powder and the morphologies and cross-sectional images of the as-prepared coatings and the corroded coatings were analyzed with a JSM-5600LV scanning electron microscope (SEM) coupled with an energy dispersive X-ray spectrometer (EDS; secondary electron (SE) and back scattered electron (BSE) signals were collected). The phase composition of the as-received NiCoCrAlYTa powder, as-sprayed coatings, and the coatings after hot corrosion tests and oxidation experiments was determined with a D/Max-2400 X-ray diffractometer (XRD; Cu-Kα radiation, potential 40kV, current 150mA) over a 2θ range of 10–80°. The cross-sectional chemical constituents of the corroded coatings were determined with a Jobin-Yvon HR-800 Raman spectrometer equipped with an argon-ion laser source at an excitation wavelength of 532nm. A NHT02-05987 nano-indentation tester (CSM, Switzerland) was performed at a load of 10 mN, a loading rate of 20 mN/min, an unloading rate of 20 mN/min and a dwelling time of 10s to measure the hardness, elastic modulus and contact stiffness of the oxide layer on the polished cross-sections of the coatings. Ten separate measurements were conducted for each coating specimen, and the average values are cited in this article. | 10.1016/j.corsci.2016.09.010
The nickel-based superalloy DZ125 was used in the present study as the substrate and its nominal composition was shown in Table 1 . The specimens prepared for pack cementation were cut from the alloy buttons with a dimension of approximately 12mm in diameter and 3mm in thickness. All surfaces of the specimens were ground by SiC papers from 150-grit to 800-grit. Subsequently, the samples were ultrasonically cleaned in alcohol and acetone prior to coating preparation. | 10.1016/j.corsci.2016.09.011
The pack cementation method was utilized to form the Dy-Co-modified aluminide coating. The pack mixtures were composed of Co, Al, Dy2O3, NaF and Al2O3 powders, and the compositions of Co, Al and Dy used for co-deposition were listed in Table 2 . The average particle size of all the powders with the purity exceeding 99.5% was less than 100 meshes. Each powder was accurately weighed in proportion and stirred evenly in the mortar. The specimens were buried in the pack powders which were placed in cylindrical alumina retort with a dimension of 20mm diameter and 35mm length. The cylindrical alumina retort was then covered and sealed with an alumina lid using silica sol bonder. After that, the alumina crucibles containing the mixed powders and specimens were put into a tubular resistance furnace whose temperature was program-controlled. According to the preset program, the furnace temperature was raised to 1050°C at a rate of 5°C/min. The specimens were held at 1050°C for 10h and then cooled down to the room temperature. During the whole process, argon gas was indispensable for protecting the substrate from being oxidized. | 10.1016/j.corsci.2016.09.011
Before high temperature hot corrosion test, the specimens were placed on a hot iron plate and all surfaces of the specimens were coated by a mixed salt of 75wt.% Na2SO4 +25wt.% NaCl. The salt supply was 3mg/cm2. The specimens coated with salt layer were placed into the alumina crucibles and were weighed together as the original weight. The samples were taken out at specified time intervals (1, 3, 5, 10, 20, 40, 60, 80 and 100h), cooled down to ambient temperature and then weighed by an electronic balance (Model BS 224S Sartorious, Germany) with a precision of 0.1mg. Three measurements for weight gain at each time were taken and averaged. After measuring all samples at each exposure time, they were put into the furnace again to go on with the experiment. The residual salt in the surface of the coating was cleaned by the deionized water and alcohol when the test was over. | 10.1016/j.corsci.2016.09.011
A nickel-based single crystal (SC) superalloy with a composition of Ni-12Cr-9Co-3.7W-1.9Mo-5Ta-3.6Al-4Ti (minor C, in wt.%) was used as the substrate material. Disc-shaped specimens of 2mm in thickness and 15mm in diameter were sliced from [001]-orientated crystal rods using a spark-discharging machine. The bare samples were ground with a final 400# SiC paper finish and then humidly blasted with 300 mesh alumina grit under an air-pressure of 0.3MPa. The sample surface was degreased by boiling in a NaOH aqueous solution of 50g L−1 for 10min, followed by ultrasonic cleaning in acetone and ethanol for 15min. After that, SC samples with fresh surfaces were ready for electroplating with the Pt-Hf composite coating and conventional Pt coating. | 10.1016/j.corsci.2016.09.014
After electroplating, an annealing treatment to reduce residual stress and dilute the Pt content at the surface was conducted at 600°C for 2h and at 1050°C for 1h in vacuum (&lt;6×10−3 Pa). The low-activity ‘above-pack’ aluminisation treatment was conducted at 1060°C for 6h in a vertical furnace filled with an argon atmosphere, in which the heating rate was controlled below 8°C min−1. The aluminising pack in the current study was composed of a 96wt.% commercially available Fe-50Al (wt.%) powder and 4wt.% NH4Cl activator (analytically pure). Prior to aluminisation, a dehydration treatment for the aluminising pack was conducted at 120°C for 24h since the hot humid atmosphere was harmful to the adsorption of aluminium chlorides [35]. Finally, Hf-free and Hf-doped single phase β-(Ni,Pt)Al coating samples with a thickness of ∼50μm were prepared. | 10.1016/j.corsci.2016.09.014
Two titanium alloys were investigated: low alloyed α-Ti-6Al–1Mn (at.%) and two-phase intermetallic alloy (γ+α2) Ti-46Al-8Nb (at.%) with a fully lamellar microstructure. Samples in a form of discs and half-discs, 1.5–2.5mm thick, were ground with emery papers to P1200, rinsed with distilled water then immersed in acetone and dried. The initial mass of each specimen was determined using an electronic balance with a resolution of 0.1mg. Before salt deposition the specimens were pre-oxidised for 2h at 700°C. Next they were dipped in an aqueous solution of salt, removed and dried in air. Before weighing the samples were stored for 2h in a desiccator. The procedure was repeated until the amount of salt deposit reached about 1mg/cm2. Three types of solutions were used: 10% by mass of NaCl (1.83mol/dm3) or 10% by mass Na2SO4 (0.77mol/dm3) or a mixture of the two salts Na2SO4 (0.67mol/dm3)+NaCl (0.22mol/dm3). The specimens were oxidised in air in thermal cycling conditions. The temperatures were 700, 800 and 900°C. Each thermal cycle consisted of rapid heating to the desired temperature (samples were introduced to the hot zone of the furnace), exposure at this temperature for 20h (hot dwell time) and rapid cooling to room temperature (samples were removed from the furnace to cool in the laboratory air). The heating and cooling rates were about 50°C/min. During the test, the specimens were kept in alumina crucibles, which allowed collection of any spalled material. After every cycle, the specimens were weighed with and without the crucible (gross and net mass) and stored in a desiccator for 4h. The oxidation experiments were continued up to 15 cycles (300h accumulated hot dwell time). The salt deposit was reapplied after consecutive 5 cycles. After the test and before the analyses the samples were kept in a desiccator. Samples selected for the preparation of metallographic cross-sections were embedded in epoxy resin and polished with water-based diamond suspensions (grain size: 9, 3 and 1μm). All samples after the test and before any further analysis were stored in a desiccator. The post-test examination included scanning electron microscopy (Nova Nano SEM 200 FEI Europe Company), X-ray diffraction (Seifert XRD7) and energy dispersive X-ray spectroscopy (EDS). Cross-sections of selected samples were inspected using secondary electron images and backscattered electron images (SEI and BEI). | 10.1016/j.corsci.2016.11.006
A Ni-based single crystal superalloy DD5 with compositions of 6.2 Al,7.0 Cr, 7.5 Co, 1.5 Mo, 5.0W, 6.5 Ta, 3.0 Re, 0.15 Hf (wt.%), trace amount of C, balanced Ni was used as the substrate. The rectangular samples with a dimension of 14mm×13mm×2mm were cut from the rods along (001) direction. The samples were ground to an 800-grit SiC paper and blasted with 200-mesh Al2O3 sand. Firstly, a 2μm Pt layer was electroplated on samples. Then, a diffusion treatment was conducted at 1080°C for 2h under vacuum to dilute Pt concentration. Secondly, an AlSiY coating with 20μm was deposited by arc ion plating (AIP). The composition of AlSiY coating was 93.7Al-4.8Si-1.5Y (wt.%). Coatings with and without Pt layer were then heated at 1030°C for 3h in vacuum. The details of the procedure were described in Ref. [21]. Before testing, all coated specimens were blasted with Al2O3 sand at the same pressure to eliminate the Kirkendall pores near the surface and obtain the same roughness. Meanwhile, the substrates were also blasted with Al2O3 sand. Finally, they were ultrasonic cleaned in acetone. | 10.1016/j.corsci.2016.11.020
The alloy powder was manufactured by vacuum induction melting and inert gas atomisation by ATI Powder Metals, Pittsburgh, PA, USA. After powder production, the material was consolidated by hot isostatic pressing (HIP) and isothermally forged by ATI Forged Products, Cudahy, WI, USA. After forging, the material was subjected to a heat treatment of 1050°C for 30min, above the solvus temperature of 1000°C. Table 1 summarises the nominal compositions of alloys with varied Ni, Al, and Cr content. Note that the first two alloys have the same Co/Ni ratio whilst the third alloy has 1.3:1 Co/Ni ratio. Hence 1.3Co is utilised in the alloy abbreviation. | 10.1016/j.corsci.2016.12.009
The microstructure and the chemical composition of the samples were examined using a Zeiss Auriga scanning electron microscope (SEM) equipped with an Oxford Instruments EDX detector. The morphologies of the oxide surfaces were characterised using secondary electron mode. A thin platinum strip with dimensions of 25μm×2.5μm×1.5μm was deposited on the surface of each of the oxidised samples prior to milling. Trenches milled using a focused ion beam (FIB) were viewed in energy selective backscatter (EsB) mode at 36° relative to the sample surface viewing angle. SEM was chosen to capture microstructure at 1.48kV acceleration voltage at a working distance of 5mm, in order to identify different phases via atomic number contrast. Imaging was performed at 36° from the surface as illustrated in Fig. 1 . All chemical analyses of the samples were performed using EDX in the SEM mode using a 15–20kV acceleration voltage. To improve experimental accuracy, each spectrum was collected from at least 5 points. | 10.1016/j.corsci.2016.12.009
Inconel 601 crucibles with chemical composition of (in wt.%) 59.87% Ni, 21.75% Cr, 15.8% Fe, 1.55% Al, 0.32% Ti, 0.21% Mn, 0.13% Si, 0.08% Cu, 0.03% C, 0.003% B and 0.001% S were employed to study the effect of residual stress and microstructure on corrosion behaviour. The crucibles were products of Metal Technology, MTI Co. which were manufactured via drawing of cold rolled and solution annealed sheets as specified by the supplier. Corrosive medium was selected as a ternary carbonate eutectic mixture consisting of (in wt.%) 32.1% lithium carbonate (Li2CO3), 34.5% potassium carbonate (K2CO3) and 33.4% sodium carbonate (Na2CO3) which melts at 397°C; test temperature was designated at 450°C. One of the Inconel 601 crucibles was used as the container for the molten salt in which electrochemical investigations were carried out to avoid contamination which might result from the use of another material. Another crucible was cut into two halves. One half was annealed at 450°C (in air) for 24h and then cooled in air. The other half was used in as received (cold-worked) condition and the crucible thickness was 1mm. Cut-off samples for microstructural and electrochemical experiments were sized to around 15×5mm using a wet SiC cutting blade. | 10.1016/j.corsci.2017.01.004
Electrochemical experiments were conducted using three electrode cell containing the carbonate mixture open to air at 450°C in a preheated cylindrical furnace by means of a VMP3-based BioLogic instrument controlled by EC-Lab® software. Test coupons of annealed and cold-worked samples were subjected to potentiodynamic polarization (PDP) and electrochemical impedance spectroscopy (EIS) measurements. Prior to experiments, specimens were mechanically wet ground and polished down to 0.04μm by colloidal silica, washed with ethanol and dried in air. A platinum sheet (30×5×1mm) was employed as a pseudo reference electrode [25–28]. Another same sized platinum sheet was also used as the counter electrode. In order to study the very early effects of residual stresses on the electrochemical properties, no equilibration of potential was carried out to reduce the time in which the amount of residual stresses on the samples could change. PDP was conducted after 20min immersion of cold-worked and annealed samples at the potential scan rate of 10mV/min and potential range of −360 to 100mV with respect to the potential measured after 20min vs. the Pt pseudo reference electrode. Anodic polarization was repeated for two fresh coupons of cold-worked and annealed samples in the same conditions but in the potential range of −150 to 200mV with respect to the potential measured after 20min vs. the Pt pseudo reference electrode. EIS measurements were obtained on new annealed and cold-worked samples using a frequency range of 200kHz–100 mHz with the amplitude of ±10mV. The tests were run after 20min immersion and then repeated after 80min immersion times. ZSim analysis of EC-Lab software was used to fit successive impedance cycles. | 10.1016/j.corsci.2017.01.004
Cut-off coupons of annealed and cold-worked samples (parallel to drawing direction) were selected and mounted into a conductive resin in order to provide suitable specimens for microstructure and hardness studies. The coupons were mechanically wet ground and polished down to 0.04μm using colloidal silica, washed with ethanol and dried in air. These coupons were not subjected to any electrochemical analysis. A well-polished coupon of cold-worked sample was also etched in a solution containing 10g CuSO4 +50ml HCl+50ml H2O for observation under optical microscopy. | 10.1016/j.corsci.2017.01.004
Two fresh cut-off coupons of both specimens were also submerged in the molten salt at 450°C for 6h and then were studied under scanning electron microscopy (SEM) for elemental analysis. The samples subjected to polarization test, after immersion, were studied by optical microscopy (OM) to determine the corrosion sites on the surface. To do this, specimens were cleaned by immersing in water for a few minutes at room temperature, washed under tap water pressure, washed by ethanol and then dried in air to remove the salt residue and unadhered corrosion products. | 10.1016/j.corsci.2017.01.004
The chemical compositions of the experimental alloys are listed in Table 1 (all data are given in wt.%). | 10.1016/j.corsci.2017.01.011
Single crystal rods of the experimental alloys measuring 16mm in diameter and 220mm in length were fabricated by high rate solidification (HRS) method. All rods received proper heat treatment. Hot corrosion specimens were cut from as heat-treated rods. The surfaces of the samples were prepared by grinding on SiC paper and all the samples were chamfered before test. Ultrasonic clean with acetone and alcohol was performed after all the preparation processes. | 10.1016/j.corsci.2017.01.011
The salt-recoating method [25–31] was employed in the present paper. Hot corrosion test was conducted at 900°C and 950°C. The specimens were sprayed with saturated Na2SO4 aqueous solution on all surfaces and dried on a heating Ni plate. They were weighted before and after salt-coating to assure a salt supply of about 0.3–0.5mg/cm2 on the surface. Each specimen was put into an Al2O3 crucible and all crucibles were placed into a muffle furnace to conduct the hot corrosion test. The test was interrupted every 20h and the samples were removed from the furnace for weight monitoring and salt-recoating. The time interval between they were taken out and weight monitored was 1h in every cycle. Each data of the mass change was the average of three samples. | 10.1016/j.corsci.2017.01.011
Heat-treated microstructures of the experimental alloys are illustrated in Fig. 1 . After standard heat treatment, all of the alloys exhibited similar microstructure. The eutectics were almost eliminated completely. | 10.1016/j.corsci.2017.01.011
After 20h corrosion at 950°C (Fig. 3(c)), the phase constituents of the four alloys were complicated. In addition to Cr2O3, Ta2O5 and Na2Cr2Ti6O16 were also the common phases present in all the four alloys. Besides, TiO2 and NiCrO3 were formed on the alloys except E7. Ta-containing spinel CrTaO4 was formed on E7 and E75. After 160h exposure at 950°C, the phase constituents of scales on E7 and E71 were simplified. NiTiO3 and NaTaO3 were the dominant phases. Residual salt was also detected. Since severe damage and spallation was observed on E73 and E75 after 120h corrosion at 950°C, XRD detection was not performed on them in case of destroying the original appearances of the samples and influencing the subsequent SEM observation of the cross-section morphologies. SEM equipped with EDS instead of XRD was chosen to analyze those samples that were severely corroded. | 10.1016/j.corsci.2017.01.011
The Co-20Cr-2.4Hf-1.5Y2O3 (wt%) ODS superalloys with different Al addition of 5 and 10wt% (nominal composition) were prepared by mechanical alloying, spark plasma sintering (SPS), hot rolling and final annealing at 1200°C, which are referred to as 5Al and 10Al hereafter. The detailed manufacturing process of the Co-based ODS superalloys is described elsewhere [27]. The samples for oxidation test were cut into a cuboid shape, and all the surfaces of these samples were wet ground using SiC paper up to 2400-grit, and then polished with 3μm and 1μm-diamond paste. After confirming that no residual scratches can be observed in the surfaces by an optical microscopy, the samples were ultrasonically cleaned in alcohol, and dried in hot air. The investigated samples possess an approximate dimension of 15mm×8mm×1.5mm. In order to hang the samples in alumina crucible, a hole of 1.3mm diameter was made to hook the sample with an Al2O3 rod. Oxidation test at 900°C and 1000°C was carried out inside a muffle furnace in air. Oxidation weight gains at different exposure durations (1, 4, 16, 25, 49, 100, 225h) were measured after cooling at room temperature via a Sartorius precision electronic balance (MC 5) with a resolution of 1μg. | 10.1016/j.corsci.2017.01.015
After LAM process, the additively manufactured portion was removed from the substrate by wire electrical discharge machining (WEDM). The oxidation test pieces with the dimensions 10w ×10l ×0.4t mm were cut from the center of the additively manufactured portion, were ground using 500 grit SiC emery paper, and ultrasonically cleaned in acetone. Discontinuous oxidation tests were performed in a tube furnace in static air. Each test piece was inserted into an individual alumina crucible and then put into the furnace at room temperature for applying the subsequent thermal cycle. As schematically shown in Fig. 1 , the thermal cycle involved heating to the temperature of 1200°C with the constant rate of 10°C/min, maintaining for 10h, and then furnace cooling. The test pieces were inside of the furnace during heating and cooling process. After completion of each cycle, the crucibles were removed out of the furnace and weighed using an analytical balance (TE214S, Sartorius) with an accuracy of 0.1mg. The total weight of the crucibles and test pieces was recorded. The oxidation behavior was assessed by five individual measurements for the gross weight gains (test piece+spalled oxide) of five test pieces. Overall, ten cycles were applied for evaluation of oxidation behavior. | 10.1016/j.corsci.2017.02.001
Experiments were performed on the austenitic steels 1.4301 and 1.4571 as well as Ni-based alloys 2.4650 and 2.4663. The materials were available in the form of seamless tubes, except for 1.4301 that was available as welded tube. The outer diameter and wall thickness in the as-received state were (outer diameter×wall thickness) 25×2mm for 1.4301, 25×2.5mm for 1.4571, 38×6.3mm for 2.4650 and 38×11mm in the case of 2.4663. The concentration of major alloying elements in these materials is listed in Table 2 . The tubes of 1.4571, 2.4650 and 2.4663 were solution-annealed by the supplier, while the final heat treatment of 1.4301 is unknown. | 10.1016/j.corsci.2017.02.025
For the corrosion experiments on 1.4301, 1.4571 and 2.4663, 52mm long samples were cut from the respective tubes. The outer and inner diameter of the 2.4663 tube pieces were reduced to 25mm and increased to 20mm, respectively. The outer diameter was decreased in order to allow commercially available stainless steel plugs (Grade 316) for Ø25mm tubing to be used for sealing the short tubes after filling with Sn. In the case of 2.4650, the remaining wall would have become prohibitively thin so that the outer diameter was reduced only to 30mm. The respective tube pieces were 67mm long so as to accommodate the larger Ø30mm plugs. The inner surfaces of all tube samples received a finish by turning. | 10.1016/j.corsci.2017.02.025
The material used was Alloy 182 weld metal with the chemical composition listed in Table 1 . Coupons with a dimension of 10mm×10mm×1mm were ground using SiC papers up to 2000 grit followed by polishing using 1-μm diamond paste. The coupons were then polished by 40-nm colloidal silica slurry and electropolishing, respectively. The electropolishing was conducted in an electrolyte containing 15vol% sulfuric acid (98wt%), 64vol% phosphoric acid (85wt%) and water at 70°C, 0.2A/cm2 for 30s. A period of &gt;2h was employed for the slurry polishing to ensure the removal of surface residual strain. All the electropolished coupon (EPC) and slurry polished coupon (SPC) were finally cleaned ultrasonically in ethanol–acetone mixture and pure water, respectively. | 10.1016/j.corsci.2017.03.004
Cylindrical specimens of Φ 15×2.0mm were machined from the single-crystal Ni-based superalloy N5bar, which is a modification of the René N5 single-crystal alloy. Table 1 lists nominal and actual compositions of the alloy investigated. The samples were sand-blasted and then degreased by an ultrasonic cleaner in acetone and ethanol before PVD processing. The target used for sputtering the nanocrystalline coating was a 382×128mm sheet with composition identical or modified by adding 0.5wt% Y from the N5 superalloy. For convenience sake, the nanocrystalline coatings with and without yttrium are simplified as SN and SNY, respectively. Their compositions are analyzed by EDS and shown in Table 2 . The nanocrystalline coating thickness was in the range of 25–30μm. Sputtering parameters were depicted as follows: argon pressure: 0.24Pa; sputtering current: 4.95A; substrate temperature: 200°C. NiCrAlY coating with nominal composition of Ni-27Cr-11Al-0.5Y (wt%) was prepared using arc ion plating (AIP) under an argon pressure of 0.12Pa. The deposition time lasted for 11h and the thickness of NiCrAlY coating was about 45μm. After deposition, the NiCrAlY coating was annealed at 1000°C for 3h in a vacuum furnace, then cooled down to ∼100°C in furnace with power switched off and further to room temperature in air. The vacuum of annealing treatment for the NiCrAlY coating was set as 7×10−4 Pa. | 10.1016/j.corsci.2017.04.004
Five commercial alloys (800HT, HR120, 625, 690 and 693) were tested in both rigs. Samples assigned to the AP and HP tests were made from different batches, except for the HR120 alloy. Two model alloys fabricated by Spark Plasma Sintering (SPS) were also tested under HP. A ternary FeNiCr alloy was made based on the composition of HR120 alloy, and a quaternary FeNiCrCu alloy was prepared substituting Ni by Cu. Model alloys were sintered from powders of the pure elements. Because of the initial oxidation of the Fe raw powder, the resulting microstructure contained a few volume percent of internal chromia. The chemical compositions of the alloys are reported in Table 1 . All samples were ground to a P600 grit. The edges were chamfered to limit any edge effect. The samples for the AP experiment were 20×10mm2 rectangles and 2mm thick, except HR120 and 693 samples which were 1 mm-thick. Samples tested at HP were disks with a diameter ranging between 10 and 14mm and a thickness comprised between 1 and 2.6mm. The central hole was about 1.5mm wide. Samples made of the same material were placed upstream and downstream to ensure that the atmosphere conditions were constant along the reaction chamber in both corrosion rigs. | 10.1016/j.corsci.2017.04.015
For both experiments, the test was interrupted about every 500h. At every interruption samples were removed and cleaned in ethanol. Samples were systematically observed using an optical microscope in order to follow the evolution of the corrosion damage on the surface. The samples were also weighed to determine the mass change during the test. After final removal the specimens were characterised by X-ray diffraction (XRD) on a Seifert 3000TT apparatus with a copper anti-cathode (λ=1.54056Å), with a low angle of incidence of 2°, Raman spectroscopy analyses were performed on a 64000 Jobin–Yvon spectrometer equipped with a confocal microscope (λ=514nm). Scanning Electron Microscopy (SEM) using Secondary Electron (SE) and Backscattered Electron (BSE) modes were carried out on a SEM/FIB (FEI HELIOS 600i), coupled with an Energy-dispersive X-ray (EDX) spectroscopy analyser (from Aztec Advanced) equipped with a SSD detector. Analyses were performed using a 5keV accelerating voltage. The two above techniques were used on surface and cross sections of the samples. Cross sections were prepared cutting the sample after having protected the surface with a TEM resin and grounding and polishing to obtain a mirror polished surface. The experimental procedure for AP and HP tests is fully detailed in references [26,27] respectively. | 10.1016/j.corsci.2017.04.015
All chemicals were procured from VWR Scientific. Reagent grade LiCl of 99wt% purity, Li2O of 99.5wt% purity and Li of 99wt% purity were used in all experiments, except in ultra-high purity melts where LiCl of 99.995wt% purity and Li of 99.9wt% purity were employed. In melts that employed ultra-high purity precursors, anhydrous LiCl was procured in a sealed glass container and was exposed to the glove box atmosphere for less than five minutes prior to heating. Three levels of H2O impurity were studied: reagent grade LiCl without drying, reagent grade LiCl dried at 550°C, and ultra-high purity LiCl dried at 550°C. To dry hygroscopic LiCl and avoid the formation of LiOH, LiCl was heated to 550°C for two hours, melted and brought to 650°C before Li2O and Li were added [52]. These melts were allowed to equilibrate for 30min following the addition of Li2O and Li to allow for their dissolution before the SS316L coupons were exposed [53]. Coupons of SS316L were exposed to molten LiCl-Li2O containing 0, 0.2, 0.4, 0.6, 0.8 or 1wt%Li, using LiCl containing the above three levels of H2O impurity, for 20h at 650°C. Quantification of the alloying elements leached from the samples was determined by inductively coupled plasma– optical emission spectroscopy (ICP-OES) analysis of the solidified LiCl-Li2O-Li following each exposure. A Perkin Elmer Optima 8000 ICP-OES was used in all experiments and spectroscopic calibration standards were purchased from SCP Scientific. All identified concentrations resulted in relative standard deviations less than 5%. | 10.1016/j.corsci.2017.04.026
Following investigations of the dependence of corrosion rate on residual moisture in the melt, coupons of SS316L were independently exposed to dried reagent grade LiCl with 1 and 2wt%Li2O, each with 0, 0.2, 0.4, 0.6, 0.8 or 1wt%Li for 20h at 650°C. Following removal from the melt, the samples were hung vertically in a furnace and maintained at 650°C for two hours to facilitate the melting and redistribution of residual salt on the material surface. Following this baking procedure, surface morphology was studied using a Hitachi S-4700 field emission scanning electron microscope (SEM). Samples contacted atmosphere for approximately 30s prior to entering the vacuum chamber of the SEM. A Thermo-Scientific DXR Raman microscope was used to characterize the Raman active modes of the sample surfaces. The DXR was operated with a 532 nm laser at 10mW. It is noted that Raman spectroscopy was conducted while samples were exposed to atmosphere. X-ray diffraction (XRD) was conducted using a Rigaku SmartLab X-ray diffractometer. Specimens were analyzed using a parallel beam optical configuration across a 2θ range of 10–90° with a step width of 0.05° at a scan rate of 0.5°/min. Specimens were sealed in plastic bags in the glove box and maintained under Ar during XRD analysis. XRD data was analyzed using PDXL2 software. X-ray photoelectron spectroscopy (XPS) analysis was conducted using a PHI 5600 with monochromatic Al Kα radiation at an accelerating voltage of 14kV at 300W using a pass energy of 23.5eV. All XPS spectra were collected from samples after being baked in Ar at 650°C for two hours. The spectrometer was calibrated to the Ag 3d5/2 line at 368.3±0.05eV. Internal charge correction of XPS spectra was accomplished using the oxide bonding state (O2−) of the O 1s line to 530eV due the overlap of the adventitious C 1s line with the Cl 2s line on specimens containing large quantities of Cl. XPS spectra were collected from an analysis area of 1.6mm2. Samples were transferred from the Ar glove box atmosphere to the vacuum chamber of the XPS using a sealed transfer chamber to avoid exposure to the atmosphere. XPS spectra underwent 3 point smoothing, were analyzed using SDP v4.6 Gaussian fitting software and were normalized to the highest intensity peak. | 10.1016/j.corsci.2017.04.026
Inconel® alloy 617 was obtained from Special Metals Corporation. The alloy was hot-rolled into a plate and annealed for 30min at 1177°C to obtain the solid solution strengthened state [24]. The alloy composition provided by the manufacturer is shown in Table 1 . | 10.1016/j.corsci.2017.06.005
Exposure coupons were cut from the alloy plate in the form of discs 6mm in diameter and 2mm in thickness suitable for the exposure apparatus (shown below). The coupon faces (used for all subsequent analysis) were surface finished as follows: grinding with 600 grit followed by 1200 grit SiC paper, polished sequentially using 9, 3, and 1 um diamond slurry, and finally polished on a vibratory table using colloidal silica and a pad. | 10.1016/j.corsci.2017.06.005
Cast Nickel-based superalloy K438G (Nominal composition in weight percent: Cr 16.34, Co 8.38, Al 4.0, Ti 3.81, W 2.66, Mo 1.77, Ta 1.75, Nb 0.76, C 0.16, B 0.01, and Ni in balance) was used as the substrate material. Samples with dimensions of 15×10×2.5mm were ground on 800# SiC paper, followed by sand blasting with air pressure of about 0.4MPa. Then they were ultrasonically cleaned within ethanol and acetone and were dried in air afterwards. | 10.1016/j.corsci.2017.07.014
The nominal composition of the target used to prepare the NiCrAlY coatings was Ni-27Cr-11Al-0.5Y in weight percent (wt.%). An AIP machine (DH-15, Beiyu Vacuum Technology, Shenyang, China) was employed to deposit the NiCrAlY coatings. The average distance between the substrate and the cathode target was ∼250mm. Prior to deposition, the vacuum chamber was evacuated to a vacuum level of 3×10−3 Pa. The sample holder was kept rotation at a rate of 10 r/min until the coating deposition was finished. To avoid any contamination, the sample surfaces were cleaned by using metal ions of cathodic arc plasma instead of Argon ions [18,21,22]. During the cleaning procedure, the bias voltage and the duty cycle were set at −900V and 20%, respectively, and the cleaning process was lasted for 5min. To obtain NiCiAlY coatings with various compositions, the coatings were deposited under different bias voltages ranging from −50V to −450V (−50V, −100V, −150V, −200V, −250V, −350V, −450V) with the same duty ratio of 40% and the arc current of 200A. The detailed procedure and operation for the coating deposition can be referred to our former work [16,20]. Their chemical compositions and thicknesses are summarized in Table 1 . | 10.1016/j.corsci.2017.07.014
Isothermal oxidation test was conducted in static atmosphere at 1050 and 1150°C for 100h, respectively. To ensure the reliability of the experiment, each group has three parallel specimens, and the crucibles had been all heat-treated in furnace at 1200°C for enough time to ensure that their weight would not change in the following isothermal oxidation test. These specimens in crucibles were then placed into a muffle furnace at 1050 or 1150°C. After a certain period of time at elevated temperature, samples were removed out from the muffle furnace and cooled down for 3h in dry oven to room temperature. Then the samples along with the crucibles were weighted by electron balance with a sensitivity of 0.01mg. | 10.1016/j.corsci.2017.07.017
Specimens treated according to procedure A. were subsequently subjected to discontinuous exposures in laboratory air at 1100°C. Bare specimens were simultaneously exposed under the same conditions. Weight gain measurements were carried out after 100h, 300h and 1000h after cooling to room temperature. Specimens pre-oxidised according to procedure B. were subjected to discontinuous exposures at 1200°C in laboratory air. Details of the microstructural analyses performed for characterisation of the oxidation products and the sub-surface alloy microstructure were described in [21]. | 10.1016/j.corsci.2017.07.021
The Co-based ODS superalloys were designed and fabricated by mechanical alloying (MA), spark plasma sintering (SPS), hot rolling and final annealing at 1200°C. The detailed microstructure and the phases formed in the Co-based ODS superalloys were investigated and interpreted elsewhere [14]. In order to evaluate the effect of Cr and Y2O3 on oxidation behavior at 900°C, three kinds of compositions were prepared, as shown in Table 1 , in which abbreviations are used to define each alloy. The detailed fabrication process was exhibited in our previous work [29]. Prior to oxidation testing, all the surfaces of the samples were wet ground and polished using 1μm diamond paste and then ultrasonically cleaned in ethanol. An isothermal oxidation test was carried out at 900°C in a muffle furnace in air, and the oxidation weight gains for different exposure times were measured by a Sartorius precision electronic balance (1μg). | 10.1016/j.corsci.2017.08.013
A first-generation Ni-based single-crystal superalloy (PWA1483) with the composition of 12 Cr, 9 Co, 3.7W, 1.9 Mo, 5 Ta, 3.6 Al, 4 Ti, minor C and balance Ni (wt.%) was used as the substrate material. Disk-shape specimens with the thickness and diameter of 2 and 15mm respectively were cut from a 〈001〉-orientated crystal rod using a spark discharging machine. A hole of diameter 1.7mm was cut near the edge of the samples for the convenience of being hung during the coating preparation and the hot corrosion test. The bare samples were ground with a final 400# SiC paper finish and sand-blasted using alumina grit, followed by degreasing in boiling NaOH solution (50g/L) for 10min and ultrasonically cleaning in acetone and ethanol, respectively. Then, the Pt-modified aluminide coatings were prepared on the samples by depositing a thin layer of Pt followed by aluminisation on the Pt-plating. | 10.1016/j.corsci.2017.08.015
The chemical compositions of the two Ni-based single crystal superalloys investigated are listed in Table 1 . The single crystal alloy with [001] orientation was directionally solidified by the liquid metal cooling technique. Liquid tin was selected as the cooling medium. A withdrawal rate of 7mmmin−1 was used. Each bar was 16mm in diameter and 220mm in length. The growth direction of the single crystal bars was determined to be within 7° deviating from [001] orientation by means of Laue-back reflection. The complete heat treatment regimes of the studied superalloys were given as follows: 1340°C/10h, A.C.+1120°C/2h, A.C.+870°C/32h, A.C. and 1340°C/10h, A.C.+1100°C/2h, A.C.+870°C/32h, A.C. | 10.1016/j.corsci.2017.08.025
Cyclic oxidation tests were conducted in a tube furnace. Each sample was put in a pre-annealed Al2O3 crucible to protect it from pollutant. During the cyclic oxidation, the samples were soaked at 1100°C for 50min in the furnace and cooled for 10min to room temperature by compressed air. The heating rates and cooling rates were about 2°C/s and 20°C/s, respectively. The mass gain (change) was measured by an electronic balance (Sartorious CPA 225D, Germany) with a precision of 0.00001g. | 10.1016/j.corsci.2017.08.025
The alloy used as substrate was Ni-based IN-738LC superalloys with nominal composition of Ni-16Cr-9Co-3.5Ti-3.3Al-2.8W-1.8Mo-1.8Ta-1Nb-0.9Fe-0.09C (wt.%), which usually is used in the turbine engine vane and blade. Specimens with dimensions of 15 mm×15 mm×2mm were chosen as substrates. Then substrates were abraded using No.1000 SiC abrasive paper, then rinsed in distilled water and finally ultrasonically degreased in acetone. | 10.1016/j.corsci.2017.09.004
After depositing of corrosive salts and before putting the specimens into the furnace, they were weighed using an analytical balance with precision of 0.01mg. Then specimens were placed inside the alumina boat and the boat was inserted into the furnace that had stagnant air at 900°C. The specimens were taken out at specified time intervals (5, 10, 15, 20, 25, 30, 40, 50, 75, 100, 125, … h), cooled down to the room temperature and then weighed. After each hot corrosion cycle, weight of the samples together with the remaining corrosive mixed salts was measured. After each 50h, samples were recoated with corrosive mixed salts. For this purpose, the corroded samples were taken out of the furnace and cooled to the room temperature under air. Then they were washed with distilled water to remove the residual salts. Lastly, the cleaned samples were dried up and recoated with 3mg/cm2 of corrosive mixed salts. Each salt was applied on two samples. The first sample after 150h and second sample after 300h were taken out of the furnace to investigate their microstructure. | 10.1016/j.corsci.2017.09.004
Before analysis, specimens were washed with distilled water to remove the residual salts. After hot corrosion, TESCAN model VEGA-LMU operated at 30kV Scanning Electron Microscopy (SEM) equipped with an EDS was used for studying microstructure, surface morphology and chemical composition of the specimens. The phases on the coating were investigated by X-ray diffraction (XRD, Cu Kα) analysis. | 10.1016/j.corsci.2017.09.004
C263 superalloy plates were received from Rolls-Royce Deutschland Ltd &amp; Co KG. The materials were first rolled, solution heat treated at 1150°C followed by air cooling and then finally aged at 800°C for 8h. The composition of superalloy C263 measured via spark spectrometry (SpectroMaXx arc spark OES metal analyzer, SPECTRO Analytical Instruments GmbH, Germany) is shown in Table 1 . Specimens for oxidation tests were machined from the as-received plates to dimensions of 7mm×40mm×2mm. After that, the surfaces of the specimens were milled and ground with SiC grit &lt; #1000 to obtain surface roughness Ra&lt;0.3μm according to MSRR9968. One specimen was afterwards mechanically polished to study the effect of machining on the oxidation microstructure. The specimen was first polished with SiC grinding paper (#80–#4000 grit, Struers GmbH, Germany) to remove the strains introduced from machining, and then they were final polished using standard colloidal silica suspension (OP-U, Struers GmbH, Germany) on a semi-automatic polishing machine (Tegramin, Struers GmbH, Germany). Before oxidation, specimens were cleaned in ethanol using an ultrasonic bath for 5min to remove surface contaminations. The substrate microstructures of as received specimen and oxidized specimens at different temperatures were prepared through polishing (first grinding with #80–#4000 grit, then final polishing using OP-U and cleaning with demineralized water) and etching with V2A etchant (100ml demineralized water, 100ml 32% HCl, 15ml 65% HNO3) for 15s. Substrate microstructures were checked using scanning electron microscopy (SEM, Quanta 450, FEI, USA). | 10.1016/j.corsci.2017.09.020
Oxidation tests were performed in the furnace with 20% O2/80% N2 artificial dry air (gas flow rate 15L/h) at 700°C, 800°C and 900°C for up to 300h. Three specimens were put in the furnace (Naberthem LE1, Carbolite Gero GmbH &amp; Co. KG, Germany) in each condition and the oxidation test was stopped at the pre-designated time for weighing. The weight of the specimens was recorded using an analytical balance with an accuracy of 1×10−5 g. At 60h, 200h and 300h, one of the specimens was removed, and naturally cooled in air (20°C). Supplemental oxidation experiments of C263 at 800°C for 30h/120h/250h/400h were also carried out in order to get a better understanding of the evolution of the internal degradation (ID) process. Oxidation at 1000°C and 1100°C for 60h were also conducted using a thermo-gravimetric analyzer (Setaram Evolution 1650, France) to have a better understanding of the oxidation process early on. | 10.1016/j.corsci.2017.09.020
After oxidation, surface morphologies were examined using a light microscope (Axio Imager.M1m, ZEISS, Germany) and SEM (Quanta 450, FEI, USA) and the compositions of oxides were analyzed through energy dispersive X-Ray spectroscopy (EDS). The depths of the internal oxidation and recrystallization were measured using the ImageJ software [36]. The areas of the internal oxidation and surface recrystallization were calculated first, and divided by the length of the image to obtain the average depth. At least three SEM images of different areas were used for statistic. X-ray diffraction (XRD) measurements were performed on the fresh surfaces of machined and polished specimens oxidized at 800°C for 60h. For in-depth analysis of the surface region several EBSD measurements were made. Specimens for normal EBSD analysis were cut and polished metallographically (first grinding with #80–#4000 grit SiC grinding paper, then final polishing using OP-U and cleaning with demineralized water). The specimens for High Resolution-EBSD (HR-EBSD) analysis were additionally ion beam polished with a Leica EM TIC 3X Ion milling System (Leica Microsystems GmbH, Germany) after metallographical preparation. All EBSD measurements were conducted on a FEI Helios NanoLab 600i FIB Workstation equipped with an Oxford Instruments NordlysNano EBSD detector. The patterns were recorded at an acceleration voltage of 25kV using the Oxford Instruments AZtechHKL software. The EBSD data analysis was done with the Oxford Instruments HKL CHANNEL5 software. For the HR-EBSD measurements the step size was set to 0.1μm, the patterns were recorded with a resolution of 1344×1024 Pixels and data analysis was done with the commercial software CrossCourt4 (CC4) from BLG Vantage Software Inc. CC4 performs cross-correlation analysis of the collected EBSPs to detect residual elastic and plastic strains. The method is described elsewhere in detail [37–40]. Mapping of the element distribution in the oxidation areas of machined and polished specimens was performed using electron probe micro analysis (EPMA) (JXA-8100, JEOL, Japan). | 10.1016/j.corsci.2017.09.020
The as-deposited component was kept at 550 °C for 3 h and cooled in the air (stress relief annealing). Afterwards, it was cut into cylinders (with a diameter of 15 mm and a height of 5 mm) and cubic specimens (10 × 10 × 10 mm3). The cylinders were used for polarization tests. The basal planes of some cylinders were perpendicular to build direction and others were parallel to. The cubic specimens were used for current efficiency measurements and one surface of the specimen was perpendicular to the build direction. As a result, the HS and VS of the specimens can be obtained, respectively. Furthermore, we chose manual grinding methods to ground the surface of all these samples using a waterproof abrasive paper (from 800# to 2000#). To remove surface scratches, the manual polishing was performed on the samples’ surfaces with 3.5 μm water soluble diamond grinding paste. Afterwards, the manual polishing continued with distilled water. Finally, the specimens were washed using absolute alcohol and then dried with flowing air. | 10.1016/j.corsci.2017.12.021
To study the microstructural features of as-deposited specimens, especially the types and distributions of constituent phases, some samples were etched with a mixture of copper sulfate (15 g), concentrated sulfuric acid (3.5 ml) and concentrated hydrochloric acid (50 ml). The specimens were immersed in the etching solution for about 5 s. | 10.1016/j.corsci.2017.12.021
The Mg alloy AZ91, and AZ91 containing Be, were produced by melting Mg, Al and Zn of commercial purity, and a commercially available Al-5 wt.% Be alloy, in a steel crucible in an electric resistance furnace, under the protection of a shielding gas of 1 vol.% SF6 – 49 vol.% CO2 – 50 vol.% dry air. The pure Mg was heated at 740 °C until it melted completely, and the appropriate amounts of Al, Zn and the Al-5 wt.% Be master alloy were added into the melt. The melt were isothermally held at 740 °C for 20 min to ensure complete dissolution of all the alloying elements, and to ensure homogenization of the melt. The melt was cast into a steel mould that was preheated at 200 °C. Table 1 presents the chemical composition of the two alloys, which were determined by Spectrometer Services Pty. Ltd. using inductively coupled plasma (ICP) emission spectroscopy. | 10.1016/j.corsci.2018.01.006
The isothermal oxidation was performed in a NETZSCH STA409 thermogravimetric analysis (TGA) apparatus. The TGA allowed characterisation of the oxidation kinetics of each sample in terms of the weight gain as a function of oxidation time. Specimens were 10 × 10 × 2 mm in size, cut from the cast ingots, and mechanically ground and polished with 0.3 μm diamond suspension in order to obtain an appropriate surface finish for nanoindentation and nanoscratch tests. The TGA experiments were performed at 400 °C in air (i) for 5 h to determine the oxidation resistance and the incubation period of each alloy; and (ii) for 2 h to produce crack-free oxide layers for TEM examination, and for nanoindentation and nanoscratch testing. For each condition, the isothermal TGA oxidation tests were repeated at least 3 times, and the reproducibility was evaluated using the coefficient of variation (C V). | 10.1016/j.corsci.2018.01.006
Prior to the steam test at 800 °C, the materials were cut from the sheets in small squares (10 × 10 × 1.5 mm). The HR3C alloy was delivered as a tube section, the material was machined into tube segments, which had dimensions of ∼15 mm length, x 10 mm chord width, with a 4 mm wall thickness. The surfaces of the steels and alloys were ground using 600 grid SiC abrasive paper. Furthermore, the samples were cleaned in acetone at 40 °C for 20 min using an ultrasonic bath. Prior and during the exposure, the samples were accurately weighed using a digital balance with a resolution of ±0.01 mg for masses m = &lt; 80 g. The digital balance (Sartorius CPA225D) was calibrated frequently using its internal calibration function and periodically with test weights. Prior to exposure and during micro examinations samples were handled with care using nitrile gloves in order to avoid surface contamination. The post exposed samples have been mounted in conductive resin and ground using 200, 800 1000, 2000 SiC abrasive papers. Further to this process, the polishing procedure was carried out using a polycrystalline diamond suspension, 9.0–0.25 μm on polishing cloths from Struers and the final polishing used a Al2O3 0.25 μm suspension. | 10.1016/j.corsci.2018.01.013
In this work, a cladding layer with a thickness of 4 mm was buttered on the surface of 800H alloy plate (Fig. 2 ). It was prepared by GTAW with restraint, using an 800H alloy plate with a thickness of 22 mm and ERNi-1 filler wire with a diameter of 1.2 mm. The nominal chemical compositions of the parent 800H alloy and the filler wire are listed in Table 1 . A 2% cerium tungsten electrode with a diameter of 2.4 mm and high purity Argon (99.99%) were applied as welding consumable. The detailed welding parameters were: welding current 200 A, pulse frequency 2.5 Hz, peak pulse duration 50% and base value/peak value 50%, welding speed 90 mm/min. The Ni cladding layers consisted of three weld metal layers and the thickness of each weld metal layer is controlled about 1.4 mm under the welding parameter. | 10.1016/j.corsci.2018.01.026
FLiNaK salt, selected for this study, was purified by sparging with an argon H2/HF followed by H2 gas mixture to remove most of the impurities, and impurities such as water and oxygen and the residual H2(H+) in the salts are less than 10 ppm, which are detected by LECO RO-600 (LECO Co., Ltd.). An inductively coupled plasma optical emission spectrometer (ICP-OES) was used to detect the impurities in the initial salt sample, and the results are listed in Table 2 . The calibration standards for ICP-OES were prepared by diluting the stock multi-elemental standard solution of 1000 mg/L (SPEX CertiPrep) in ultrapure-grade 10.0% (v/v) nitric acid. The calibration curves for all the studied elements were in the concentration range of 0.01–10 mg/L. | 10.1016/j.corsci.2018.01.026
After corrosion tests, the crucibles were removed from the furnaces, and corroded alloys were cleaned by 1 mol/L Al(NO3)3 solution to remove the residual salts, then cleaned with deionized water and alcohol in order. The chemistry of the salts after corrosion were also analyzed using ICP-OES. When preparing the scanning electron microscopy (SEM) cross-section of alloy samples, sections were embedded with a cold-curing epoxy resin (EpoxiCure 2, Buehler, Lake Bluff, IL, USA), grinded with silicon carbide paper to 1200 grit and polished with 0.05 μm Al2O3 powders using a Buehler AutoMet 250/300 grinder-polisher machine, and then cleaned with deionized water and alcohol in sequence. The cross section sample of the corroded alloy for the electron backscattered diffraction (EBSD) measurements was further polished in a vibratory polisher for 10 h by colloidal alumina slurry to produce a strain free surface. Some polished specimens were also etched with aqua regia (HCl: HNO3 = 3: 1) for 2 min to reveal their microstructures. | 10.1016/j.corsci.2018.01.026
The nickel based superalloy DZ125 provided by Beijing Institute of Aeronautical Materials was used as the substrate material in the present study and its nominal alloy composition was 63.5Ni, 6.2Co, 8.9Cr, 7.0W, 6.1Al, 3.8Ta, 2.0Mo, 1.5Hf and 1.0Ti (in wt.%). Samples were cut into small coupons with the dimensions of 12 mm in diameter and 3 mm in thickness by wire-electrode cutting. Then all the surfaces of the samples were ground with SiC abrasive papers to 800-grit. Before the coating deposition, the specimens were ultrasonically cleaned in acetone and alcohol for 20 min. | 10.1016/j.corsci.2018.01.032
The halide salt NH4Cl acted as the activator, and the alumina powder was used as the inert filler. Each powder used for co-deposition was accurately weighed by an analytical balance according to the proportion listed in Table 1 and then ground with a mortar and pestle for 30 min. Subsequently, the specimens were buried in the well-mixed pack powder in a cylindrical alumina retort of 20 mm in diameter and 35 mm in length. After that, the retorts containing the mixed powders and specimens were placed in a tubular resistance furnace, which was flushed with argon gas in order to protect the specimens from being oxidized during the whole process. The prepared samples were heated to 1050 °C with a heating rate of 5 °C min−1. After holding for 10 h at 1050 °C, the samples were slowly cooled down in the furnace to room temperature. The coated specimens were removed from the retorts and ultrasonically cleaned in alcohol solution for later use. All the detailed experimental procedures were also presented in the previous papers [33–36,44,45]. | 10.1016/j.corsci.2018.01.032
In this experiment, the four alloy compositions of Ni-xSi-5Al-0.2Y2O3 (with x = 1, 3, 5, 7 wt.%, all compositions in wt.%, if not otherwise specified) were respectively named as 1SiY, 3SiY, 5SiY and 7SiY, which were prepared by powder metallurgy technology. The raw materials include nickel powder (diameter 38 μm, and purity 99.95 wt.%), silicon powder (diameter 25 μm, and purity 99.99 wt.%), aluminum powder (diameter 38 μm, and purity 99.95 wt.%) and yttrium oxide particles (diameter 75 μm, and purity 99.999 wt.%). And the weight of each powder was measured by electronic balance (0.01 mg precision, Sartorius BT 25 S, German). XQM-2L planetary ball mill grinding was used to achieve mixing for mechanical alloying with stainless steel containers and stainless steel balls. Ball milling parameters are as follow: rotation speed was 150 r/min, milling time was 10 h, and the mass ratio of stainless balls to powders was 9.8:1. In addition, the containers were filled with high purity argon without any controlling reagent (i.e., ethanol) during the ball milling. After that, the mixed powders were pressed with hydraulic machines and modes, in which the pressure was 550 MPa and the press time was 1 min. Each alloy component has three parallel specimens to be tested for the average weight change and oxidation behavior of alloys. Thereafter, all specimens were sintered in vacuum carbon tube furnace, in which the sintering temperature was 1200 °C and holding time was 120 min. After sintering, relative density of 1SiY, 3SiY, 5SiY and 7SiY measured by an electronic densimeter (GH-128E, China) with the sensitivity of 0.1 mg/cm3 were 91.7%, 92.7%, 96.3% and 95.5% respectively. Then, all samples were firstly ground with SiC abrasive papers from No.100 to 2000 in order to obtain the same surface roughness, and cleaned by an ultrasonic cleaner in ethanol before cyclic oxidation test. | 10.1016/j.corsci.2018.01.036
A second-generation Ni-based single crystal superalloy (composition: 7 Cr, 7.5 Co, 5 W, 1.5 Mo, 6.5 Ta, 6.2 Al, 3 Re, minor C and balanced Ni, wt.%) was used as the substrate alloy. Cylindrical specimens of 2 mm in thickness and 15 mm in diameter were sliced from the [001]-orientated crystal rods using a spark discharge machine. The bare samples were grounded with a final 400 mesh SiC sandpaper and then humidly blasted with 300 mesh alumina grits. Degreasing of samples was conducted in boiling NaOH aqueous solution of 50 g/L for 10 min and then ultrasonically cleaned in acetone and ethanol for 30 min, respectively. | 10.1016/j.corsci.2018.02.006
A Ni-based single crystal superalloy (nominal composition: 10.0 wt.% Co, 8.0 wt.% Cr, 11.0 wt.% W, 6.0 wt.% Al, 1.0 wt.% Ti, 1.0 wt.% Mo, 1.5 wt.% Nb, traces amount of C and B, balanced Ni) was used as the substrate material. Disc-shaped samples with dimensions of 15 mm in diameter and 2 mm in thickness were cut from the crystal rods along (001) direction. The samples were ground to 800-mesh SiC paper, blasted with 200 mesh alumina grits in a wet atmosphere, and then ultrasonically cleaned in acetone. A NiCrAlYSi layer was deposited on the substrate by arc ion plating. The cathode targets used in this work were Ni-18.11Cr-11.5Al-0.6Y-0.9Si (wt.%) alloy. Thickness of the obtained NiCrAlYSi layer was 38–40 μm. After the deposition, a Pt layer with 2 ± 0.2 μm was electroplated on the NiCrAlYSi layer using the platinum Q-salt in a hydrogen phosphate buffer solution. The coated samples deposited with and without Pt layer were vacuum annealed at 900 °C for 4 h with a heating rate of 5 °C/min. | 10.1016/j.corsci.2018.02.007
After the heat treatment in vacuum, the samples were aluminised in a vertical furnace filled with a flowing argon atmosphere. In this work, Fe-34 wt.% Al alloy nuggets and AlF3·3H2O (analytically pure) were used as the Al donor and activator. At the beginning of the vapor phase process, the FeAl alloy nuggets and AlF3·3H2O were loaded into alumina crucible with lid, and the vacuum annealed samples were hung above the mixture of FeAl alloy nuggets and AlF3·3H2O. During the vapor phase process, the furnace chamber was heated to a given temperature of 1080 °C at a heating rate of 8 °C/min. The aluminizing process was kept for 4.5 h, and then cooled down to the room temperature. Finally, the aluminised samples were cleaned carefully for microstructure characterization and oxidation tests. | 10.1016/j.corsci.2018.02.007
A rod-shaped single-crystalline ternary Co-base superalloy with a nominal composition of Co-9Al-9W was casted in a Bridgman investment casting facility by a project in the framework of the collaborative research center SFB-TR103 at the Institute of Metals Science and Technology (WTM, University of Erlangen-Nürnberg (FAU), Germany). To determine the chemical composition after heat treatment part of the alloy was dissolved and subsequently investigated by ICP-OES. Results are given in Table 1 . | 10.1016/j.corsci.2018.02.020
The heat treatment consisted of a 12 h homogenisation step at 1300 °C followed by a 200 h aging step at 900 °C. Discs with approximately 0.8 mm height and 11 mm diameter were cut from the rod. Subsequently all samples were ground and polished down to 1 μm surface finish. | 10.1016/j.corsci.2018.02.020
Samples were cut approximately in the middle. A representative region along the cut edge was polished with a Hitachi IM4000 ion milling system. Morphologies of cross-sections were subsequently investigated in a scanning electron microscope (Hitachi FE-SEM S-4800). Distances were directly determined from the backscattered SEM micrographs with the imaging software ImageJ. | 10.1016/j.corsci.2018.02.020
The cast ingots were produced with vacuum induction melting, and then they were cut into smaller specimens with a dimension of 8 mm × 8 mm × 2 mm, and finally ground with a 2000# SiC sandpaper followed by cleaning with ethanol. Pre-oxidation treatment for the formation of oxide scales was performed at 1000 °C for 2 h, as Di Martino et al. [4] performed on a Co-based alloy. As thermal stress develops with scale growth, the compact oxide scales should form as quickly as possible. Therefore, pre-oxidation was carried out at 1000 °C for 2 h after several attempts, to achieve continuous and dense oxide scales of moderate thicknesses. In order to prevent the cracking of oxide scales during the cooling and heating for the following corrosion test in molten silicates, specimens following pre-oxidation were put into glass-filled alumina crucibles, which had been placed into the furnace in advance. In this case, scale spallation caused by the mismatch in thermal expansion coefficients between oxides and the base alloy would be reduced. The corrosion test was then carried out in an industrial borosilicate glass (64.5%SiO2-16.0%Na2O-1.2%K2O-7.2%CaO-3.4%Al2O3-4.5%B2O3-0.15Fe2O3-0.1SO3 in weight percentage) [4,5] at 1000 °C and 1050 °C, respectively, to study the impact of temperature increase on the dissolution of oxide scales. The corrosion experiment was carried out for short (0.5–5 h) and long-term (100 h) periods to identify the features at both initial and later stages. Based on experience [21,22], it is expected that silicates crack easily during cooling, with fast cooling rates affecting it to the worse. So, specimens were let to cool to room temperature in the furnace at a cooling rate of ∼4 °C/min to reduce the impact of silicates cracking on the pre-oxidised scales. Specimens were then removed and embedded in polymer, followed by grinding (#2000 SiC sandpaper), polishing (Al2O3 powder for 5 min) and cleaning with alcohol before microstructure observation. It was observed that cracking which occurred inside the solidified silicates did not affect the subsequent specimen characterization. | 10.1016/j.corsci.2018.02.022
The microstructures of alloys and oxide scales were characterized with FEI NOVA field emission scanning electron microscope (FE-SEM, 20 kV) and energy dispersed X-ray spectroscopy (EDS). From the SEM images of cross-sections, corrosion rates were assessed by measuring the corrosion depth and values were averaged from 6 measurements on each sample. The phase structure of cast alloys was determined with a Bruker D8 ADVANCE-type X-ray diffraction (XRD) with Cu Kα1 (λ = 1.5406 Å). XRD scanning was performed in the angle range of 10° to 100° with a step size of 0.017° and an acquisition time of 3 min 37 s. The elemental distribution was examined with an Electron Probe Micro Analysis (EPMA-1720, Shimadzu) with a beam current of 10 nA at an accelerating voltage of 15 kV. | 10.1016/j.corsci.2018.02.022
Nickel-based superalloy GH4033 with nominal composition as listed in Table 1 [23] was used as the substrate. The alloy rod was sliced into substrate specimens with the size of 6 mm × 4 mm × 4 mm by a wire-electrode cuter (Model MSC-M332, China). All surfaces of the substrate specimen were polished using 400 grit silicon based abrasive paper. Then, substrate specimens were cleaned with submerging in acetone solution in the ultrasonic in order to remove any contamination. The Al-R.E. coating was prepared by the pack cementation process with a pack composition of 44 Al (100–200 mesh) – 9 CeO2 (30–50 nm) – 44 Al2O3 (100–200 mesh) – 3 NH4Cl (wt.%) [28]. The Al and Al2O3 powders were used as donor and filler, respectively. The halide salts NH4Cl were used as activator, which would react with the depositing elements to form a series of halide vapors. Subsequently, the substrate specimens were buried in the well-mixed pack powders in a sealed 45 steel container with a dimension of 60 mm in diameter, 5 mm in thickness and 65 mm in height, which was placed in a muffle furnace. The deposition temperature was chosen as 850 °C holding for 8 h then 1050 °C holding for 4 h. The heating rate was 10 °C min−1 from room temperature to 850 °C and 20 °C min−1 from 850 °C to 1050 °C. Finally, the steel container was furnace cooled to room temperature. | 10.1016/j.corsci.2018.02.041
A reported salt deposition method was used for the hot corrosion test [29]. Before hot corrosion tests, surfaces of the coating samples were ground with 400 grit metallographic sandpapers to remove any surface impurity or remaining powder from coating process. The weight of samples was recorded before the single hot corrosion test. Then, one surface with 6 mm × 4 mm dimension was brushed with the saturated salt solution of 75 wt.% Na2SO4 + 25 wt.% K2SO4. During brushing of salt solution, the samples with coating were placed on the electric stove to ensure drying of salts solution and having 2 mg cm−2 of salts on samples surface after drying. One sample without brushed salt as control sample was placed in alumina crucible along with three other samples with coating salts. Subsequently, the alumina crucible was placed in a muffle furnace at 1050 °C with still air atmosphere to carry out the hot corrosion test. The whole test contained 10 cycles of 10 h at 1050 °C followed by cooling to room temperature and boiling in deionized water for 30 min to remove any residual salts from the surface. After being dried, the electronic balance with an accuracy of 0.1 mg was used to measure the mass of samples after each cycle, the obtained value is the average weight of three samples in each batch. | 10.1016/j.corsci.2018.02.041
A TiAl alloy of nominal composition Ti-44Al-6Nb-1Cr (wt.%) and produced via cold crucible induction melting was used as the substrate material, with the ingot cut into 30 mm × 15 mm × 2 mm specimens by wire-electrode cutting. The bare specimens were grinded with 800# SiC paper, subsequently blasted with 200-grid brown fused alumina and then cleaned in acetone solution. In order to investigate the effect of Ta on the microstructure and oxidation resistance of the NiCoCrAlY coating, a NiCoCrAlY powder with 4.5 wt.% Ta was used to develop coatings on the TiAlNbCr alloys. The NiCoCrAlY powder was provided by the Institute of Metal Research, Chinese Academy of Sciences, and the Ta powder by Beijing Xing Rong Yuan Technology Co., Ltd., China. Both powders were mechanically milled in a ball mill with the following parameters: milling speed 260 rpm, milling time 3 h and milling atmosphere Ar. Specimens with a conventional NiCoCrAlY coating were used as counterparts. Powder particle size ranged from 145 to 325 μm. The chemical compositions of the powders and coatings are shown in Table 1 . An atmospheric plasma spraying system was used to prepare the coatings to a thickness of approximately 150 μm. All the employed spraying parameters are listed in Table 2 . | 10.1016/j.corsci.2018.03.008
Isothermal oxidation tests were carried out in static air at 900 °C for 100 h to investigate the microstructure and oxidation behaviour of the applied NiCoCrAlY coatings with and without Ta. Each specimen was placed in a corundum crucible and then in a muffle furnace. Crucibles were pre-heated in the furnace at 1200 °C until their weights did not change. The mass gain, including that of the crucible and specimen, was measured at appointed intervals using an electronic balance (0.1 mg precision). Meanwhile, two parallel specimens of each composition type were placed in the muffle furnace in order to demonstrate the reproducibility of the tests. Specimens were removed for analysis after heating for 10 h and 100 h, respectively. | 10.1016/j.corsci.2018.03.008
The microstructure and chemical compositions of the coatings were observed using a Quanta 200FEG scanning electron microscope (SEM) equipped with an energy-dispersive spectroscope (EDS). Electron microprobe analysis (EPMA) of the specimens was performed on a JXA-8230 instrument equipped with an energy-dispersive spectroscope (EDS). The phases of the coatings and the oxide scales were identified via X-ray diffraction analysis (XRD, Model D/max-rB, Japan) with Cu Kα radiation. Specimens were scanned in a 2θ range of 10–90° at a rate of 4°/min. | 10.1016/j.corsci.2018.03.008
The starting materials used in this study were metal powders of iron (99.9% purity, Wako Pure Chemical Industries, Ltd.), cobalt (99.5% purity, Wako Pure Chemical Industries, Ltd.), nickel (99.9% purity, KOJUNDO Chemical Laboratory Co., Ltd.) and oxide powders of NiO (99.9% purity, Wako Pure Chemical Industries, Ltd.) and CoO (99.7% purity, KOJUNDO Chemical Laboratory Co., Ltd.). FeO powder was synthesized by heating Fe2O3 powder (&gt;99.0% purity, Kanto Chemical Co., Inc.) at 1200 K for 2 h. The heating atmosphere was controlled by a gas mixture of CO-50 vol.% CO2 with a total gas flow rate of 200 ml/min. The synthesized FeO powder was confirmed by x-ray diffraction (XRD). | 10.1016/j.corsci.2018.04.045
The Ni-Co-Fe alloy was prepared by melting a mixture of the iron, nickel, and cobalt powders. The powders of high-purity iron, nickel, and cobalt with designed compositions were thoroughly mixed in an agate mortar and then pelletized in a stainless-steel die to form 12-mm-diameter disks. The pellets were then melted in a high-frequency induction furnace (MU-1700D, Sekisui Chemical Co., Ltd.) using an alumina working crucible. The melting atmosphere was controlled using argon gas. The molten alloy was then cooled by argon gas flow after 15 min of holding. The Ni-Co-Fe alloy obtained was further processed to fabricate a crucible (inner diameter: 6.5 mm; outside diameter: 12 mm; depth: 6 mm; height: 15 mm) and foil circle (diameter: 5 mm; thickness: 0.5 mm) by mechanical means for use in the equilibrium experiments subsequently conducted. | 10.1016/j.corsci.2018.04.045
Gas/oxide/metal equilibrium experiments were carried out in open systems at fixed oxygen partial pressures. The Ni-Co-Fe alloy crucible containing the pre-prepared oxide mixture and alloy foil was placed in an alumina protecting crucible, and the alumina crucible was placed in a magnesia crucible with a molybdenum lifting yoke to be set into the furnace. A vertical tube resistance furnace (furnace core tub: SSA-S alumina tube, 80 mm × 70 mm × 1000 mm; heater: kanthal superthal, MoSi2) provided by Techno Science Co., Ltd., Japan (TSM-1650-3Z) was used for the equilibrium experiments. When the heating procedure was finished, the samples were quickly withdrawn from the heating area and quenched with flowing helium gas. | 10.1016/j.corsci.2018.04.045
Following quenching, XRD was used to confirm the formed solid solution of the oxide phase. The samples were then mounted in epoxy resin and cured in a vacuum chamber. Cross sections of the samples were prepared by cutting the samples vertically, grinding the surfaces using SiC-grinding papers, and coating them with osmium. The microstructures of the samples were examined using a scanning electron microscope (SEM) provided by Oxford Instruments (JSM-6510/INCA Energy 250). Energy-dispersive x-ray spectroscopy (EDS) was then used to determine the phase compositions of the equilibrium samples. The EDS was operated at a 15 kV accelerating voltage, and the WD was set to 12 mm. | 10.1016/j.corsci.2018.04.045
The composition (in wt.%) of the LSHR alloy studied here is: 20.7 Co, 12.5 Cr, 3.5 Ti, 3.5 Al, 4.3 W, 2.7 Mo, 1.6 Ta, 1.5 Nb, 0.05 Zr, 0.03 C, 0.03 B, bal. Ni. The LSHR alloy was provided by NASA Glenn Research Centre, and was manufactured by standard power metallurgy processing route followed by solution and aging heat treatments. Details of the employed heat treatments can be found in [50]. Three LSHR alloy variants were used in this study, and the statistical data on the sizes of grains, primary γʹ and secondary γʹ in each LSHR alloy variant are shown in Table 1 which have been reported in our previous research [9,38]. | 10.1016/j.corsci.2018.05.001
The alloy ingots were fabricated by vacuum induction melting followed by machining to specimens of 10 mm × 10 mm × 2 mm. Prior to the oxidation test, specimens were ground with 2000 grit sandpapers at each surface and all edges followed by ultrasonic cleaning in alcohol. The static oxidation test was performed at 1000 °C in a muffle furnace under atmospheric pressure for 100 h. After the furnace temperature has reached 1000 °C, the specimens placed in alumina crucibles were put into the furnace and taken out after fixed durations for mass measurement using an analytical balance with an accuracy of 0.01 mg (Secura 225D-1CN). In view of possible scale cracking and spalling due to the cooling and heating between each weight measurements, we undertook following steps to avoid its effect on oxidation kinetics. First, the alumina crucibles containing oxidised specimens were covered by crucible covers immediately after being taken out of the furnace until cooling down to room temperature, which kept the most exfoliation within crucibles. Moreover, the weight change of specimens was performed by measuring the total weight of the specimen and the crucible on condition that the crucibles were pre-heated at 1050 °C for 24 h before oxidation test to achieve a constant weight. By doing this, the weight loss caused by scale spalling during cooling is expected to be minimized. To enhance the reliability of obtained data, three parallel specimens were used, leading to average points in oxidation kinetics curves with standard deviations for each alloy. | 10.1016/j.corsci.2018.05.040
Hot-rolled, solution-treated plates of Alloy 617 and Alloy 617B (Nicrofer® 5520 Co and Nicrofer® 5520 CoB) of 17 mm in thickness were provided by VDM Metals. Details about casting and processing of the as-received alloys are described elsewhere [30]. The alloy compositions determined by wet chemical analysis are shown in Table 1 . | 10.1016/j.corsci.2018.06.002
As-received samples were homogenized at 1175 °C for 1 h and quenched in water. The homogenized alloys were subsequently processed into coupon type specimens of 10 mm in diameter and 1.08 mm in thickness. The coupons were polished to 1 μm finish and oxidized under ambient conditions in a box furnace at 1050 °C for 5, 10, 50, and 100 h. After oxidation the samples were cooled to 200 °C inside the furnace and then taken out for cooling under ambient conditions. | 10.1016/j.corsci.2018.06.002
The weight gain of each specimen upon oxidation was measured using a microbalance. Oxide layers were analyzed using SEM and EDS (HITACHI SU5000) for comparative studies of elemental partitioning and microstructures of the oxide layers. TEM specimens were prepared from the alloys oxidized for 100 h, using focused ion beam (FIB) milling (FEI NOVA 200) [31]. STEM-EDX analyses were performed on a FEI TALOS F200X system operated at 200kV. Alloy 617 and 617B samples oxidized for 10 h were also analyzed by APT. Site-specific preparation of APT specimens (according to Ref [32–36].) from a grain boundary region of the base alloy was performed using FIB (FEI HELIOS NANOLAB 450 F1). APT analyses were performed using a local electrode atom probe (CAMECA LEAP 4000X HR) installed at the National Institute for Nanomaterials Technology (NINT) in Pohang in Korea. The measurements were done in laser mode at a detection rate of 1%, pulse frequency of 200 kHz, and pulse energy of 50 pJ. The specimen temperature was set to ∼60 K during analysis. The acquired APT data was reconstructed and analyzed using the IVAS 3.6.14 software provided by CAMECA instruments. | 10.1016/j.corsci.2018.06.002
IN 718 samples used in this study were manufactured following three different processing routes. Two sets of samples were produced by SafranTech (Magny-Les-Hameaux, France) using AM processes, two different PBF methods, i.e. LBM and EBM. AM samples were studied in their as-built form without heat treatment. The third set of samples was machined from a commercial IN 718 wrought plate supplied by Aubert &amp; Duval (Ancize, France). This latter alloy was AMS 5662 heat treated, with a solution annealing at 980 °C for 1 h, followed by air cooling and an 8-hour ageing treatment at 720 °C, followed by a 2-hour furnace cooling down to reach 620 °C, an 8-hour hold and finally cooled by air. The chemical composition of the three types of specimens were analysed by EDS. Quantification was obtained with a germanium detector calibrated on real standards. The composition of the alloys are indicated in Table 1 . One can notice chromium concentration is 1 at.% higher in AM samples than in the wrought sample. This could improve the oxidation resistance of AM samples. However, they also have an iron concentration 1 at.% higher than that of the wrought one, this can have detrimental impacts. Besides, the percentage of aluminium in the EBM sample is slightly higher than that of the other samples. | 10.1016/j.corsci.2018.07.005
Two sets of samples were prepared for comparison, those with raw surfaces and those ground with P600-SiC paper (26 μm grit size). Parallelepiped samples were cut from raw plates with different thicknesses depending on which manufacturing process was used, 1.15 mm thick for LBM samples, 4.85 mm for EBM samples, and 4 mm for wrought samples. For the first set of samples with raw surfaces, cut surfaces were ground with P600-SiC paper and the raw surface proportion was identified. Surface dimensions were measured using a digital caliper with an accuracy of ± 0.02 mm. Their dimensions roughly approached 15 × 10 × 1–5 mm3 and their surface area was determined, using CAD software. Samples were ultrasonically cleaned in acetone and ethanol, and dried before oxidation testing. | 10.1016/j.corsci.2018.07.005
Short time oxidation tests were conducted in a SETARAM TAG 24 S thermobalance with ± 0.1 μg sensitivity. The test temperature was set at 850 °C, which is higher than the usual operating temperature of IN 718 alloys, in order to increase oxidation kinetics and allow comparisons with previous literature results [45]. Heating and cooling rates were set to 60 °C/min. The oxidation tests in the thermobalance were performed under a synthetic air flow set at 5 ml/min and high temperature was maintained during 48 h and 100 h. With regard to the interpretation of mass gain curves for isothermal tests, mass gain during heating was calculated using the mass gain variation during cooling in order to correct the buoyancy effect. Longer-time oxidation tests were carried out in a box furnace at 850 °C, calibrated with N-type thermocouple in laboratory air ( P O 2 = 0.21 bar) for 1000 h. Samples were weighed on a Sartorius ME215 P balance with ± 0.02 mg sensitivity, an average of three weighings were performed. | 10.1016/j.corsci.2018.07.005
Three types of IN-718 were kindly provided by the Ariane and Safran Groups (France) without any specification of the fabrication method except that conventional IN-718 “C” (bar of 10.8 mm of diameter) and “C2” (turbine ring) had been casted, forged and annealed while the additive manufactured IN-718 “AM” had been produced by selective laser melting and subsequent annealing. All the materials were sectioned to different sizes of samples depending on the purpose of investigation. The surfaces were ground with SiC emery paper till grade P4000 for the oxidation tests. Additional final polishing with Struers-OPS was carried out for the analyses of the cross-sections. Oxidation was performed in a Setaram TGA-92 apparatus (10−6 g accurate). Before the introduction of the oxidizing gas at 600, 700 and 800 °C, the chamber was systematically purged and heated at 50 °C/min with Ar to avoid significant oxidation. Then, either synthetic air (&lt;3 vpm H2O) or Ar (&lt;2 vpm O2; &lt;3 vpm H2O) were introduced for 48 h. The thickness of the samples was 200 μm thus avoiding edge effects on the oxidation. | 10.1016/j.corsci.2018.07.032
The characterization of the as-received and of the oxidized materials was undertaken by optical microscopy (LEICA DMRM), scanning electron microscopy (FEI Quanta 200F) coupled to an EDAX detector for the EDS analyses and to EBSD (EDAX/TSL OIM), transmission electron microscopy (JEOL JEM-2011 at 200 kV). For the preparation of the TEM specimens, the samples with 3 mm of diameter were thinned by mechanical polishing till about 100 μm. Then, the surface of interest was covered with a Parafilm film while the back was electrochemically thinned at 10 V with a double jet of a solution composed of 450 mL CH3OH, 100 mL of C6H14O2 and 50 mL of HClO4 at −15 °C in a Tenupol-5 device. The impurity amount of oxygen and nitrogen in the alloy samples was conducted by thermal desorption spectrometry (TDS) in a Jobin Yvon Horiba EMGA-620 W apparatus (±1.5 wppm accurate). In addition, X-ray diffraction was performed with CuKα radiation in a Bruker AXS D8 Advance. | 10.1016/j.corsci.2018.07.032
The cast alloys with different Mg content were encapsulated in quartz tubes and annealed at 1050 °C for 96 h. The bulk densities and elemental composition of the annealed alloys with proposed major phases and their approximate Mg content are given in Table 1 . Further production detail and characterization results of the alloys were given elsewhere [23]. The rectangular samples with the dimensions of 14 mm x 7 mm x 2.5 mm were cut from the annealed alloys by diamond saw, ground with 180–1200 grid emery paper and cleaned with ethanol. Precise surface areas of the samples were measured using ImageJ32 software from the high-resolution images taken with the optical scanner. The porosity ratios of the M0-A, M1-A, M2-A and M4-A were found as 0.055%, 0.076%, 0.068% and 0.070%, respectively by using ImageJ32. | 10.1016/j.corsci.2018.08.004
The ground samples were weighed on a microbalance (Sartorius CPA 224S) with 0.01 mg precision. Each sample was placed in a separate alumina boat in order to collect any possible spalled scale. Then, the samples placed in the boats were put in a preheated horizontal tube furnace and the large surface of the samples was exposed to the airflow with the rate of 90 l/h. The cyclic oxidation tests of the samples were conducted at 1027 °C ± 5. The interval of the first 16 cycles was 6 h long whilst the last 4 cycles was 24 h long. After each cycle, the boats were dragged to the cap of the furnace and kept there for 3 min in order to let the crucibles cool down to 800 °C. Then, the boats were taken out of the furnace to allow the samples to cool down to room temperature. The macro images of the samples after cyclic oxidation are given in Fig. 1 . The mass change of the oxidized samples was determined using the same microbalance. X-Ray diffraction (XRD) was employed to analyze the phase formed during the oxidation on the surface of the samples. Bruker D8 diffractometer with a CuKα radiation over a 2θ range from 10° to 100° was used for the analysis. The microstructural and elemental examination of the samples exposed to high temperatures was carried out with Philips XL30 FEG scanning electron microscope (SEM) equipped with energy dispersive spectrometer (EDS) detector. Then, the samples were cold molded in epoxy resin, ground to 2500 grit, attack polished with waterless FeCl3 solution (1gr FeCl3: 200 cc Ethanol) and gold coated for cross-sectional microstructure examination using the SEM. | 10.1016/j.corsci.2018.08.004
Ingots of 100 g were prepared by means of vacuum induction melting, followed by hot rolling along with cold rolling. They were homogenized at 1200 °C for better alloy equilibration, and subsequently hot forged and rolled at 1150 °C. Finally, the hot rolled plates were heat treated at 1150 °C for 30 min, 1020 °C for 30 min and 840 °C for 16 h successively. | 10.1016/j.corsci.2018.08.025
The rolled and heat-treated ingots were then fabricated to specimens for corrosion test with a dimension of 10 mm × 10 mm × 2 mm, where a hole of 1.5 mm in diameter was drilled on the top end to enable the hanging. They were finely ground using 2000-grit SiC paper and then cleaned ultrasonically in acetone and methanol prior to the corrosion test. | 10.1016/j.corsci.2018.08.025
The corrosion test was conducted in a horizontal resistance-heated furnace with a sealed quartz chamber (diameter: 100 mm, length: 1000 mm), and a schematic of the corrosion experimental setup is shown in Fig. 1 . The specimens were suspended in a region of constant temperature within the chamber and were covered with a synthetic mixture of deposits consisting of 6%Fe2O3+2%Na2SO4+2%K2SO4+29%CaSO4+39%SiO2+22%Al2O3 in weight percentage. Before heating, high-purity (99.99%) Ar was employed to discharge the air from the chamber. Then, a flow gas mixture (0.2%SO2+80%N2+10%CO2+3.5%O2+5%H2O in partial pressure) was fed through a Pt catalyst that was maintained at elevated temperatures to ensure SO2/SO3 equilibrium in the gas mixture near specimens. Herein, the amount of synthetic ash coated was about 40–50 mg cm−2 and the gas flowed through the test chamber at a rate of about 100 ml min−1. Finally, the exhaust gas was absorbed by a saturated NaOH solution. During the test, specimens were exposed for certain periods after which they were retrieved, washed with boiling distilled water to remove any soluble deposits and then followed by drying and weighing. Further exposures were subsequently commenced with a fresh deposit mixture. | 10.1016/j.corsci.2018.08.025
The corrosion exposures reported here were performed at 750 °C with a heating rate of 10°/min. Three parallel specimens of each model alloy were used under identical testing conditions. The corrosion kinetics curves were derived from the average mass changes, which were measured using an electronic balance with a detection limit of 0.01 mg (Secura 225D-1CN Sartorius). The surfaces and cross-sections were characterized using a scanning electron microscope (SEM; HITACHI S-4800) with X-ray energy-dispersive spectroscopy (EDS) capability, in which the cross-sectional specimens were coated with electroless nickel to avoid oxide cracking. The base alloys were etched in4g CuSO4 + 20 ml HCl + 20 ml H2O prior to SEM observation. In this study, all the SEM images were obtained under the accelerating voltage of 20 kV. In particular cases, the oxide scales were identified using transmission electron microscopy (TEM, FEI Tecnai G2 F20 S-TWIN) with the specimens manufactured via the focused ion beam (FIB) technique. The corrosion products were analysed with X-Ray diffraction (XRD, SHIMAZDU XRD-7000) whose scanning range was controlled within 2θ (20∼100°) with a scanning rate of 3° min−1. The Co or Cu Kα incident radiation was generated at 40 kV and 160 mA, which was then used for diffraction. | 10.1016/j.corsci.2018.08.025
To study oxidation behavior of the three duplex coatings, isothermal and cyclic oxidation at 1050 °C was carried out. Isothermal oxidation test was conducted in static atmosphere at 1050 °C for 1000 h. To ensure reliability, each group has three parallel specimens. Each specimen was placed into a crucible, and then put into the furnace that has been settled at 1050 °C. Before oxidation, all crucibles had been heat-treated in furnace at 1200 °C for enough time to ensure that their weight would not change in the following oxidation test. After appropriate time intervals, samples were removed out from the muffle furnace and cooled in air, and then weighted with an electron balance with a sensitivity of 0.01 mg. Cyclic oxidation test was conducted in a muffle furnace with an automatic device at 1050 °C for 500 cycles in static air. Specimens are suspended by quarts wire, as shown in Fig. 2 . In each cycle the specimens were exposed to 1050 °C for 1 h and then taken out from furnace and cooled in air for 15 min. Five parallel specimens for each group are tested simultaneously. Mass change was recorded at interval of 10 cycles using an electron balance with a sensitivity of 0.01 mg. | 10.1016/j.corsci.2018.08.029
The chemical composition of the newly developed UHP alloys in this study is measured by means of X-ray florescence, combustion-infrared absorption method and helium transport melting-thermal conductivity method, see Table 1 . Since HR6W is not commercially available, heat-resistant steel SUS310S is designated as a reference material to evaluate the oxidation resistance of designed model alloys. SUS310S is manufactured and supplied by Nilaco Co. Thermo-dynamic calculations (Fig. 1 ) suggest that Fe-27Cr-22Ni wt. % based alloy consists of austenite and sigma phases at high temperature. On the other hand, Fe-27Cr-33Ni wt. % Ni-Fe based system is fully stable austenite, see Fig. 1. Nb, Zr, Sc and W reactive-elements were added to obtain the precipitation of their related intermetallic compounds. Ingots of 4 and 8 Kg were prepared by induction furnace technique with cold copper crucible melting (CCM). The melting process was carried out in ultra-high vacuum ∼10−8 Pa. This system is described elsewhere [16]. The ingots were hot forged at 1100 °C with an average ratio of 0.5 to control the grain size and to obtain uniform microstructure. Solution annealing at temperature rage 950–1050 °C was carried out. In order to promote strain-induced precipitation (SIP), cold rolling with 30% thickness reduction was applied on the hot forged plates. While, hot rolling with 40% thickness reduction was applied on UHP2 at 850 °C and 10% cold rolling subsequently. Thermal ageing at 780 °C for 20 h was then carried out of all materials in air. Rod creep specimens with diameter of 6 mm and gage length of 30 mm were fabricated and polished to 2400 grit surface finish. Creep-rupture tests were conducted at 700 °C and at a stress level of 150 MPa in air and creep strain is measured using extensometer directly attached on the specimen. The fracture surface and cross section of crept specimens were analysed using scanning electron microscope (SEM) (Hitachi SU-70) integrated with energy-dispersive X-ray (EDS) spectroscopy, and with transmission electron microscope (TEM) (JEOL JEM-2100 F). TEM samples from some selected proceeded and crept specimens were cut using wire electro-discharge machining with a thickness of 100 μm and electropolished with a 10% perchloric acid ethanol solution using double jet-electropolisher. | 10.1016/j.corsci.2018.08.043
The oxidation coupons of 10 mm × 10 mm × 4 mm were cut from proceeded UHP model alloys. SUS310S is one of candidate heat-resistant conventional alloy, thus it was selected as reference material to evaluate the oxidation resistance of UHP materials. Coupons of 10 mm × 10 mm × 1 mm were cut from SUS310S (Fe-26Cr-22Ni-2Mn-1.5Si wt. %) sheet of 1.5 mm thickness as well. All samples were ground with emery paper to 2400 grit surface finish. After cleaning and decreasing, the specimens were oxidized in super critical water (SCW) at 700 °C and 25 MPa for 100 h. Specimens were suspended in the oxidation chambers using platinum wires and heated up in inert gas. After reaching 700 °C, samples were isothermally exposed to SCW. The inert gas was replaced by SCW via closing the inert gas valve and opening SCW supply valve. The chamber was maintained at temperature of 700 °C during the replacement of Ar inert gas environment by SCW. This process takes around 10 to 15 min. The feed water flow was adjusted at 3 mL/min. The dissolved oxygen was kept below 5 ppb during oxidation tests via injecting Ar inert gas into the water tank. The DO level was measured during the test by a DO sensor which was included in the piping system. Weight gain (WG) measurements were carried out using a Sartorius MSE225S microbalance at room temperature. The oxidized specimens were mounted in resin, and metallographic cross sections were prepared, polished, and mirror polished. SEM observation with backscattered electrons (BSE) mode, auger electron spectroscopy (AES) and time-of-flight secondary ion mass spectrometry (ToF-SIMS) analyses of the resulting oxide scale were conducted. Spattering was conducted prior AES analysis but the oxide formed during the preparation of ToF-SIMS specimens remained on the surface. | 10.1016/j.corsci.2018.08.043
Three kinds of bond-coatings were studied: Pt-only γ-γ’, Pt + Al γ-γ’ and β-(Ni,Pt)Al. All coatings were fabricated onto cylindrical AM1 samples (40 mm height x 8 mm diameter) which were grit-blasted with α-Al2O3 particles before deposition. Three samples of Pt-only γ-γ’ coatings were prepared by electroplating 5 ± 2 μm of Pt followed by an annealing for 1 h in vacuum at 1100 °C. Three variants of Pt + Al γ-γ’ coatings were prepared from different platinum and aluminium additions. A total of eleven systems with Pt + Al γ-γ’ coatings were obtained from either 5 ± 2 μm or 7 ± 2 μm electroplated platinum, a heat treatment for 1 h under vacuum at 1100 °C and a “short-term” aluminizing. This latter corresponds to an interrupted vapour phase aluminizing process. Parameters such as the activator quantity or the dwell time at high temperature were adjusted in order to deposit either 5 μm or 2 μm of aluminium as reported in [29]. “Short-term” aluminizing is referenced in the Table 1 as aluminizing # 1, # 2 and # 3. The Pt + Al γ-γ’ coatings were then named with their platinum/aluminium equivalent thicknesses in order to compare with the composition obtained by SPS from platinum and aluminium foil stackings. Equivalent thicknesses were calculating from the mass gains obtained after electroplating and aluminizing by considering that the deposits were fully dense. Therefore, the Pt + Al γ-γ’ coatings were designated as 5/2, 5/5 and 7/5 compositions. | 10.1016/j.corsci.2018.08.050
For comparison, three conventional systems with β-(Ni,Pt)Al coatings were fabricated from a 5 ± 2 μm thick Pt electroplated layer, a diffusion heat treatment for 1 h under vacuum at 1100 °C and a conventional vapour phase aluminizing (APVS). In addition, three samples of uncoated superalloy were also tested, two in the as-received condition and one polished up to grade P1200 with SiC. Sample designation and conditions of bond-coating fabrication are detailed in the Table 1. One sample of each system was defined as a reference in order to characterize the microstructure after 1 cycle of 1 h at 1100 °C. | 10.1016/j.corsci.2018.08.050
The multilayer composite coating was deposited on Ni-base single-crystal René N5 superalloys. The nominal composition of N5 superalloys is Ni - 7 Cr - 6.2 Al - 7.5 Co - 6.5 Ta - 5 W - 1.5 Mo - 3 Re - 0.15 Hf (wt.%). The specimens with dimensions of 16 mm in diameter × 2.5 mm thick were ground to 2000 grit SiC paper, which was followed by polishing with diamond paste (2.5 μm). The polished samples were then ultrasonically cleaned in ethanol and acetone. | 10.1016/j.corsci.2018.09.007
The chemistry of the nickel-based superalloy K417 G used in this study is listed in Table 2 . Coupons with dimensions of 20 mm × 10 mm × 2.5 mm were extracted from the as-received block, and successively ground up to 2000-grit SiC paper, polished with diamond paste (1.5 μm), ultrasonically cleaned within ethanol and acetone, and then sputter-cleaned for 3 min to remove any possible contaminants before the coating process. | 10.1016/j.corsci.2018.10.001
Cathode Al with purity of 99.99% and NiCrAlYSi targets with compositions of Ni-21Cr-10 Al-0.5Si-0.5Y (wt.%) were used for the preparation of the coatings. | 10.1016/j.corsci.2018.10.001
Commercial Alloy 718 ingot in hot forged condition was received with a specification for aerospace application. Cuboidal blanks with a dimension of 40 × 40 × 10 mm were cut by electro discharge machining (EDM) and solution treated at 1040 °C for 1 h under argon atmosphere followed by cooling in air. Two different ageing procedures were applied, both with the intention to significantly coarsen the δ phase, in order to enhance the imaging of hydrogen (H) and deuterium (D) using the NanoSIMS and imaging δ and γ′′ in a field emission gun (FEG) scanning electron microscope (SEM). For the case of mapping H and D in the δ phase, an aging treatment of 950 °C for 120 h was applied, which resulted in δ platelets with a width of around 750 nm. SEM and slow strain rate tensile (SSRT) experiments were performed on samples aged at 800 °C for 120 h with both δ and γ′′coarsened enough for SEM imaging. All heat treatments were carried out in an inert atmosphere using a continuous argon flow. | 10.1016/j.corsci.2018.10.019
NanoSIMS was employed to image the H and D at different microstructural features, including carbonitrides and δ phase. Cuboidal samples with a dimension of 7.1 × 7.1 × 4.0 mm were machined by EDM from the aged blanks. The samples were ground and then polished with diamond suspension (DiaPro, Struers) and colloidal silica suspension (OPS, Struers). | 10.1016/j.corsci.2018.10.019
In order to elucidate the role of δ phase and carbonitrides on HE of Alloy 718, SSRT tests were conducted on the hydrogen pre-charged samples that were aged at 800 °C. Flat tensile specimens with a gauge length of 6 mm, a width of 3 mm and a thickness of 1 mm were machined by means of EDM. The samples were subsequently ground and polished finishing with 40 nm colloidal silica suspension (OPS, Struers). | 10.1016/j.corsci.2018.10.019
Nickel based superalloys K417 G and single crystal René N5 were used as the substrate. The nominal compositions of N5 and K417 G superalloys were shown in Table 1 . Specimens with dimensions of Ф16 mm × 2.5 mm, and 15 mm × 10 mm × 2 mm were ground to 2000-grit SiC paper and polished with diamond paste (2.5 μm). Then the polished samples were ultrasonically cleaned with ethanol and acetone. | 10.1016/j.corsci.2018.11.004
For comparison, NiCrAlY coating was prepared on some specimens by arc ion plating (AIP) from a target of Ni-27Cr-11Al-0.5Y (wt.%). After deposition, all specimens were annealed at 1000 °C for 1 h in a sealed quartz vacuum tube. For the convenience of discussion, the gradient Ni + CrAlYSiHfN composite coating was short as gradient coating, and the three sub-layers were shorted as layer 1, layer 2 and layer 3 from top to bottom. | 10.1016/j.corsci.2018.11.004
The samples (20 mm × 30 mm × 4 mm) were cut from Q420 steel plate and were abraded with waterproof abrasive paper up to 2000 grit. The substrate Q420 steel [28] (standard GBT, China) with a chemical composition (wt. %): C ≤ 0.18, Si ≤ 0.55, Mn 1.00–1.60, S 0.025, Cr ≤ 0.30, Ni ≤ 0.70, Mo ≤ 0.20 and Fe balance. The Ni-Cu alloy coatings were applied on the Q420 steel samples by pulse electrodeposition technique from the electrolyte that was prepared from pure analytical reagents and deionized water. The electrolyte composition is given in Table 1 . Through turning off the current periodically, the pulse electroplating is made by cathodic square wave pulses. Specific pulse electrodeposition process parameters were current density 6 (A/dm2), pulse conduction time 1 s, pulse off time 1.5 s, total plating time 30 min and temperature 65 °C. Graphite bar with 13 mm in diameter and 60 mm of length was employed as the anode in turn. Before electrodeposition, the Q420 samples and graphite electrode were all degreased in acetone and deionized water by ultrasonic vibration generator for 20 min. | 10.1016/j.corsci.2018.11.017
The electrochemical measurements were carried out in a three-electrode cell. The counter, working and reference electrode were Pt plate (20 × 15 × 1 mm3), Ni or Ni-Cu coating (area 10 × 10 mm2) and Ag/AgCl (saturated KCl), respectively. The electrochemical measurements were performed at 25 ± 1 °C in 0.3 M NaCl solution, using a Zahner IM6ex (electrochemical workstation). The coatings were potentiostatically at −1.0 VSCE for 2 min to remove the oxide films formed in the air before all electrochemical tests. Before to the potentiodynamic polarization experiments, the coatings were immersed into test solution about 20 min to stabilize the open circuit potential (OCP). The potentiodynamic polarization experiments were performed at a scan rate of 0.333 mV/s from -300 mVSHE to 1600 mVSHE (standard hydrogen electrode). The EIS measurements were carried out after stabilization for 20 min at OCP by a sinusoidal signal with amplitude of 10 mV RMS over a frequency range from 100 kHz to 10 mHz. The specimens were potentiostatically for 30 min at 75, 100, 125, 150, 175 and 200 mVSHE in the test solution (0.3 M NaCl solution) before Mott-Schottky (M–S) relationship measurements. The passive potential zone was chosen as the test range. A disturbing signal 10 mV RMS with a fixed frequency 1000 Hz was applied to measure the capacitances at various potentials. In order to determine the potentials of zero charge (PZC) of the samples, a disturbing signal 10 mV RMS with a fixed frequency 18 Hz was applied to measure the capacitances of PZC [29]. | 10.1016/j.corsci.2018.11.017
A second-generation Ni-base single crystal superalloy, René N5, was used as the substrate in this study, whose nominal chemical composition (wt.%) is listed in Table 1 . The specimens were cut in the form of disk with 15 mm in diameter and 2.2 mm in thickness. All the specimens were grounded to 1000-grit emery paper and then ultrasonically cleaned in alcohol and acetone. | 10.1016/j.corsci.2018.11.021
The matrix used in this study was Nickel-based superalloy GH4033, and its chemical composition is illustrated in Table 1 [20]. For this study, the matrix alloy was made into specimens with the dimensions of 6 mm × 4 mm × 4 mm using a wire-electrode cutting, and the surfaces and sides of the specimen were ground by 400-mesh abrasive paper, and then were cleaned in acetone ultrasonically. | 10.1016/j.corsci.2018.11.026
The preparation of Al-Si coating on the surface of sample was carried out by following the powder pack cementation method [23]. The pack mixture was 20 wt% Al, 10 wt% Si, 68 wt% Al2O3, and 2 wt% NH4Cl [24]. During coating, the samples were placed in an infiltration container made of 45 steel, and the powder mixture was filled around it. The infiltration container were capped sealed and then placed in a tubular resistance furnace. The parameters of temperature were as follows: heating for 4 h at 850 °C and then continuing the heating for 8 h at 1050 °C. Following this, the containers were cooled in the furnace. | 10.1016/j.corsci.2018.11.026
The hot corrosion tests were performed in a tubular resistance furnace [21]. Before this, the surfaces and sides of the coated specimens were polished with 400-mesh sandpaper, cleaned in an anhydrous ethanol ultrasonically and then dried. The weight of samples was measured. Subsequently, one surface with a dimension of 6 mm × 4 mm was coated by the salt of 75 wt% Na2SO4 + 25 wt% K2SO4 with 2 mg·cm−2. After that, the samples were kept in an alumina crucible and placed in a tubular resistance furnace to carry out the hot corrosion at 1150 °C. The hot corrosion time was varied as follows: 5, 8, 10, 20, 30, 40, 50, 60, 70 and 80 h. The corroded samples were cooled and boiled in de-ionized water for 20 min to eliminate the remains, dried and then the weight was measured. Finally, the weight gain of the corroded samples was calculated. | 10.1016/j.corsci.2018.11.026
The chemical composition of Ni-base superalloy Nimonic263 used in the present study is (in wt. %): Cr -20, Co-20, Mo-5.5, Ti-2.96, Fe-0.7, Al-0.45, and Ni-balance. Prior to heat treatment, standard tensile creep specimens as per the ASTM standard (ASTM E139 E-8) were fabricated from a rod of 15 mm diameter and 100 mm length and were vacuum sealed in a fused silica quartz tube. Subsequently, creep specimens were subjected to standard two-step heat treatment, i.e., at 1150 °C for 2 h annealing and water quenching, and followed by 8 h annealing at 800 °C and then air cooling. Successively, the gauge length of the tensile creep specimens was ground with SiC grit papers from 220 to 1000 and then cleaned ultrasonically with acetone for 15 min and dried. Before the deposition of 3SMs, the weight of the creep specimens was measured using a weighing balance with an accuracy of 0.1 mg. Subsequently, salt mixtures of composition 87.5 wt. % Na2SO4 + 5 wt. % NaCl +7.5 wt. % NaVO3 (3SM) and 74 wt. % Na2SO4 + 21.7 wt. % NaCl + 4.3 wt. % NaVO3 (3SM-A) with a typical concentration of 2.5 mg/cm2 were deposited on the gauge length of the creep specimens. To estimate the 3SMs deposition per cm2 on the creep specimen, the total surface area of the gauge length was considered as the total area. Three-salt mixture deposition via spray method as explained in detail by Mannava et al. [46] was employed to obtain uniform 3SMs deposition on the gauge length of the creep specimens. | 10.1016/j.corsci.2018.11.029
Subsequently, crept samples were cut normal to the applied stress direction (i.e., perpendicular to the tensile axis) near the fracture tip as shown in Fig. S1 (Supplementary Material Section), and disk like cross-section specimens were extracted for further microstructural characterization. These circular disk cross-section specimens were characterized by SEM (FEG-inspect F of FEI) to study the micro-mechanisms of crack initiation and propagation of samples. Prior to SEM characterization, these specimens were hot-mounted with stress axis looking down on the circular disks. These mounted specimens were ground with SiC grit papers from 220 to 1500 and were subsequently polished using a diamond paste of 6, 3 and 1 μm to obtain mirror finish. | 10.1016/j.corsci.2018.11.029
The chemical composition of the target used to prepare the NiCoCrAlYTa coatings (wt%) is shown in Table 1 . The Ni-based superalloy K423 A was used as the substrate with a typical composition (wt%) as follows: Cr 14–15.5; Co 8.2–9.5; Mo 6.8–8.3; Al 3.9–4.4; Ti 3.4–3.8; C 0.12–0.18; W ≤ 0.20; Mn ≤ 0.20; and Ni Bal. The substrates were cut into 30 × 10 × 15 mm sizes. After being successively ground using No. 400# SiC abrasive paper, wet sand-blasted, ultrasonically cleaned, oven dried and cleaned using acetone, the substrates were hung in a vacuum chamber (AS-700, ProChina Limited, Beijing, China), which was evacuated to a base vacuum of 2 × 10 −2 Pa. Then, Ar was introduced into the vacuum chamber as a working gas. In order to further clean the surface of the substrate and enhance the adhesion of the coating, prior to deposition, argon ion bombardment and target metal ion bombardment were carried out at a bias of −1000 V for 20 min and 15 min, respectively. Finally, the NiCoCrAlYTa coatings were deposited using the deposition parameters shown in Table 2 . The thicknesses of the coatings were designed to be approximately 25–30 μm, and the substrates were required to be entirely covered by the coatings. To relax the internal stress of the coatings and further enhance the adhesion between the coatings and substrates, an annealing treatment was carried out after the deposition. The coated samples were annealed at 980 °C for 4 h at a pressure of 10-2–10-1 Pa in a vacuum furnace, followed by furnace cooling. | 10.1016/j.corsci.2018.11.030
Isothermal oxidation was carried out in static air at 1050 °C for 100 h. The specimens in corundum crucibles were removed from the furnace at various intervals for mass measurement. To reduce the error, a balance with a sensibility of 10−5g was used, and three parallel specimens were measured each time. | 10.1016/j.corsci.2018.11.030
The specimens used in this study were derived from a cast, polycrystalline, Ni-based superalloy IN738LC, supplied by PCC airfoils, Inc. (Minerva, Ohio) in ingot form with dimensions of 150 mm in length, 64 mm in width and 10 mm in thickness. The IN738LC was supplied in the as-received condition, which was solution treated (1120 °C for 2 h and cooled to room temperature using accelerated air or water quench).The chemical composition of the as-received ingot in wt.% was: 16Cr, 3.4Al, 3.44Ti, 1.7Ta, 0.9Nb, 8.47Co, 1.77Mo, 2.58 W, 0.028 Zr, 0.009B and balance Ni. The microstructure of the as-received alloy consisted of a bi-modal distribution of irregularly shaped γ' precipitates. | 10.1016/j.corsci.2018.12.002
A continuous cooling precipitation process was carried between 1200 °C to 800 °C to achieve a mono-modal PSD [13]. The samples were held at 1200 °C for 10 min and then cooled to 800 °C using cooling rates of 3000, 50, 5 and 2.5 °C/min to obtain four different γ' precipitate sizes of 50 nm, 150 nm, 450 nm and 800 nm (Table 1 ). The corresponding quantitative image analysis results are shown in Fig. 1 , which presents histograms of the probability distribution of the γ' precipitate sizes for each cooling rate assessed, where N on Fig. 1 indicates the number of precipitates used for the measurement. The precipitates in all the samples appeared to conform to a monomodal size distribution. These specimens were used to study their isothermal and cyclic oxidation behaviour in static air at four different temperatures in the range of 750–950 °C. The results were compared to the oxidation results of the standard age-hardened alloy (845 °C for 24 h) that exhibited a bimodal PSD. | 10.1016/j.corsci.2018.12.002
Rectangular specimens (12 × 10 × 3 mm) representing the γ' precipitate sizes in Table 1 were ground to 600 grit SiC, ultrasonically cleaned in water, rinsed in ethanol and then dried in air before oxidation testing. The dimensions were measured and recorded using a digital micrometre so that the surface area of each specimen could be calculated; subsequently, each was placed in a pre-weighed glazed porcelain crucible. Isothermal oxidation tests were conducted in a Carbolite high-temperature box furnace, CWF-1300 at 750 °C, 850 °C, 900 °C and 950 °C in static air for 150 h at each temperature. Weight changes were recorded by removing specimens at different intervals of time (15, 50, 100 and 150 h) to generate curves of specific weight change as a function of time. | 10.1016/j.corsci.2018.12.002
In this investigation, the blank specimens for the cooling tests were cut by a wire electrolytic-discharge machine (EDM) to a size of 12 × 10 × 3 mm. All cooling tests were performed in a Carbolite box furnace, CWF-1300, in static air and a γ' solutionizing temperature of 1200 °C was used (supersolvus temperature). Specimens were held at 1200 °C for up to 10 min and then cooled to 800 °C at different cooling rates. On reaching 800 °C, the specimens were rapidly quenched by immersing in water. The primary objective of this experiment was to produce a mono-modal precipitate size distribution by avoiding the second and third burst of nucleation below 800 °C. Four different cooling rates were obtained (from 1200-800 °C) by water quenching, air cooling and furnace programming; these gave cooling rates of 3000, 50, 5 and 2.5 °C/min respectively. | 10.1016/j.corsci.2018.12.036
The samples were mounted and polished using standard metallographic techniques. In order to obtain a clear threshold between matrix and precipitates, etching was performed. The optimum etching solution for IN738 was found to be 12 ml of 70% H3PO4 + 40 ml of 70% HNO3 + 48 ml of 98% H2SO4. Finally, specimens were carbon-coated to reduce charging during SEM analysis. The microstructural analysis was performed using a JEOL JSM-5900LV scanning electron microscope (SEM) equipped with an INCA X-Max energy dispersive analyser and an in-lens detector fitted high-resolution FEI Nova Nano SEM 450 with a field emission gun at the Manitoba Institute for Materials (MIM). The SEM images were subjected to ImageJ analysis software to determine the volume fraction and sizes of γ' precipitates. | 10.1016/j.corsci.2018.12.036
To obtain the γ' compositional analyses, thin transparent foils for transmission electron microscope (TEM) imaging were cut and ground to a thickness of 100 μm using standard metallographic methods. Discs of 3 mm diameter were then punched out and subjected to dimpling to minimise the time required for the final stage of electron transparency. The samples were subsequently electropolished using a Tenupol twin-jet electropolisher with 10% perchloric acid in 90% methanol at −40 °C and 1 V. TEM and scanning/transmission electron microscope (STEM) imaging were performed using an FEI Talos F200X at an accelerating voltage of 200kv, again at the MIM. The compositional analysis was done using a Super-X EDS system. | 10.1016/j.corsci.2018.12.036
Specifically, the test specimens were subjected to potentiodynamic polarization testing scanned at a rate of 1 mV/s from −1 V to 1.5 V (SCE). The stable corrosion potential was achieved by running an open circuit potential for one hour before the electrochemical test. The polarization and current measurements were performed with a Princeton Applied Research Potentiostat and the potential and current were recorded on a VersaSat3 software. The results from these experiments were used to analyse corrosion current density (icorr), corrosion potential (Ecorr), passive current density (ipass), critical current density (icrit) and passivation potential range (ΔEpass). All tests were conducted at room temperature. The corroded samples were examined using an optical microscope to evaluate the pitting. | 10.1016/j.corsci.2018.12.036
AM1 first-generation single-crystal superalloy with a low sulphur content (&lt;0.4 ppm) and a hafnium doping of about 500 ppmw was used as substrate. The base composition of the AM1 alloy was Ni-12Al-9Cr-7Co-2Ti-3Ta-2W-1Mo (at.%), with 0.12S-570Hf-25Zr-23C (ppmw). Superalloys coupons (2 mm thick, 24 mm of diameter) were grit-blasted with α-Al2O3 particles before deposition. Three main kinds of bond-coatings were fabricated and were named P for Pt-only γ-γ’, PA for Pt + Al γ-γ’ and B for β-(Ni,Pt)Al as described in the Table 1 . Pt-only γ-γ’ coatings were prepared by electroplating 5 ± 2 μm of Pt on AM1 superalloy followed by an annealing for 1 h in vacuum at 1100 °C. Four variants of the Pt + Al γ-γ’ coatings were prepared from either 5 ± 2 μm or 7 ± 2 μm of electroplated platinum, a heat treatment for 1 h under vacuum at 1100 °C and a “short-term” aluminizing. This latter corresponds to an interrupted high temperature low activity vapor phase aluminizing (APVS®) treatment. This latter is composed of four steps as cited in [15]: • Formation of a gaseous phase in the cement allowing aluminium transport, • Transport of this gaseous phase to the sample surface, • Chemical reduction on the sample surface with aluminium extraction from the gaseous phase, • Solid diffusion of deposited aluminium in the sample. | 10.1016/j.corsci.2019.01.003
The chemical composition (in wt. %) of Alloy 617 employed in this current work is listed in Table 1 . The alloy was received in solution annealed (1448 K) condition and is referred to as the ‘as-received’ in this study. In order to trigger the formation of grain boundary serrations, the as-received specimens of 10 mm (Width) × 10 mm (Length) × 2 mm (Thickness) in size were subjected to a two-step heat treatment schedule (see Fig. 1 ). First, the specimens were solution annealed at 1423 K for 40 min with the purpose of homogenizing the entire microstructure by allowing the dissolution of the second phase particles. Following the solution-annealing treatment, the specimens were subsequently cooled at a controlled cooling rate of 10 K/min to an intermediate temperature of 973 K. The specimens were then isothermally aged at that particular temperature for different time periods viz. 0 h, 1 h, 3 h, 5 h, 8 h, followed by water quenching. The nomenclatures of the specimens heat treated at different conditions are summarized in Table 2 . Additionally, an aging treatment (i.e. holding at 1123 K for 10 h followed by water quenching) was carried out on the as-received specimen (abbreviated hereinafter as ‘AGED-10 h’ specimen) in an attempt to promote the precipitation of chromium carbide at the grain boundaries without the instigation of GBS. This schedule was purposefully carried out to investigate the sole role of carbides on the hot corrosion behaviour (reason mentioned in Section 4.3). | 10.1016/j.corsci.2019.01.007
Four Ni-W-Cr alloys with different W contents (5–30 %) were fabricated. The raw materials (99.95 wt.% tungsten, and 99.9 wt.% nickel and chromium) were grinded with SiC paper to remove oxide layer, followed by ultrasonic cleaning using deionized water and ethanol sequentially. The grinded raw alloys were first melted in a vacuum induction melt-furnace, and then ingots were hot rolled at 1200 °C to sheets with a thickness of about 4 mm. After the final roll the alloys were annealed at 1260 °C for 30 min, followed by water quenching. The microstructures of the rolled and annealed Ni-W-Cr alloys were systematically characterised in our previous work [16] and the corresponding chemical compositions are shown in Table 1 . All the rolled and annealed Ni–xW–6Cr alloys show a typical equiaxed grain structure with an average grain size of about 200 μm, and no obvious precipitates could be found in the alloys matrix. Samples cut from these annealed alloy sheets were grinded down to 1200 grit with SiC paper. The dimensions of the oxidation samples were about 20 × 10 × 2 mm3. | 10.1016/j.corsci.2019.01.008
Two parallel specimens for each alloy were used for the oxidation tests, each of which was put into a quartz crucible to ensure the weight of the specimen can be measured including the spalled scales. The crucibles were preoxidised at 1000 °C for 100 h to ensure no weight change of the crucibles during experiments. The specimens were put in the furnace at 850 °C and all oxidations were performed in air. The thermally exposed specimens would be pulled out of the furnace and cooled in air after thermal exposure time of 1, 3, 4, 7, 10, 20, 40, 60, 80, 100 h. The weight of each specimen was measured with its crucible at room temperature by an electronic balance with an accuracy of 0.1 mg. | 10.1016/j.corsci.2019.01.008
Two types of Ni-based alloys, Ni-26W-6Cr and GH3535 alloys, were selected as the test materials in this work, and the chemical compositions are listed in Table 1 . The two alloys were provided by Institute of Metal Research, Chinese Academy Sciences. The bulk metals were cut into specimens with the dimension of 15 mm × 10 mm × 2 mm by wire-electrode cutting machine. All specimens were polished with abrasive paper to 2000 grit, then cleaned with deionized water and alcohol, respectively. Before and after corrosion test, the weight of all samples were measured by an electronic balance with an accuracy of 0.1 mg. | 10.1016/j.corsci.2019.01.012
FLiNaK molten salt, a eutectic fluoride salt with the composition of 46.5 mol% LiF – 11.5 mol% NaF – 42 mol% KF, was selected as the corrosion media. It is well known that the corrosion behavior of the alloys is significantly affected by the presence of oxidizing impurities such as H2O, HF, and polyvalent metallic ions (Ni2+, Fe2+) in molten fluoride salts [17]. To minimise the effect of oxidizing impurities on the corrosion behaviour, the salts used in this work were purified by sparging with an argon H2/HF followed by H2 gas mixture to remove most impurities, and impurities such as water and oxygen and the residual H2(H+) in the salts are less than 10 ppm, which were detected by LECO RO-600 (LECO Co., Ltd.). An inductively coupled plasma optical emission spectrometer (ICP-OES) was used to detect the impurities in the initial salt sample. Some initial salts (bulks) were first grinded into fine power, and then 0.2 g salts were taken to be nitrated by 25 ml 20% HNO3 solution at 90 °C for about 4 h. By this means the salts can completely dissolve in solution, which was used for ICP-OES test. The calibration standards for ICP-OES were prepared by diluting the stock multi-elemental standard solution of 1000 mg/L (SPEX CertiPrep) in ultrapure-grade 10.0% (v/v) nitric acid. The calibration curves for all the studied elements were in the concentration range of 0.01–10 mg/L. The main impurities were listed in Table 2 . | 10.1016/j.corsci.2019.01.012
The corrosion tests were performed in static isothermal immersion capsules. Fig. 1 shows the schematic diagram of experimental apparatus. The setup was composed of two layer crucibles with a graphite inner and 316 stainless steel outer layer, since graphite is relatively inert to molten fluoride salts but favorably reacts with air at high temperature. Besides, a sheet of insulating ceramic was used as fixing piece to eliminate the possibility of galvanic corrosion. The crucibles were cleaned with alcohol and then heated in vacuum at 700 °C for 48 h to remove residual water and oxygen. Three parallel samples for each alloy were used in this work to ensure the accurate results. After filling with about 250 g FLiNaK eutectic salt, the graphite crucible with samples were put into the 316 stainless steel crucibles and welding sealed. These test preparations were performed in the glove box filling with argon, where the water and oxygen were controlled below 10 ppm by a gas purification system. Finally, the crucibles were placed into a high temperature furnace and maintained at 800 °C for 400 h. | 10.1016/j.corsci.2019.01.012
After corrosion tests, the crucibles were removed from the furnaces, and corroded alloys were cleaned by 1 mol/L Al(NO)3 solution to remove residual FLiNaK salts, then cleaned with deionized water and alcohol in sequence. The chemical composition of test salt after corrosion was analysed using ICP-OES. The corrosion morphology and microstructure were analysed by a scanning electron microscopy (SEM, Zeiss LEO 1530VP) equipped with an energy dispersive spectrometer (EDS), and the element distribution of the corroded specimen was scanned by electron probe micro-analyser with wavelength-dispersive spectroscopy (EPMA-WDS, Shimadzu-172). When preparing the SEM and EPMA cross-section of alloy samples, sections were embedded with a cold-curing epoxy resin (EpoxiCure 2, Buehler, Lake Bluff, IL, USA), grinded with silicon carbide paper to 1200 grit and polished with 0.05 μm Al2O3 powders, and then cleaned with deionized water and alcohol in sequence. The crystal phases of the alloy specimen surface were characterised on a Bruker D8 Advance X-Ray Diffraction (XRD) with a Cu Kα1 radiation source (λ = 1.5406 Å). The reflected X-ray intensity was collected by a LynxEye XE counter, using a continuous θ–2θ scans mode at a tube power of 40 kV/40 mA in a range of 10–90° (2θ) with step = 0.02° (2θ) and 0.15 s per step. The penetration depths of X-ray (λ = 1.5406 Å) for Ni-26W-6Cr alloy and Hastelloy N are both evaluated to be about 11 μm. | 10.1016/j.corsci.2019.01.012
The Inconel 625 coating was clad on 16Mo3 steel boiler tubes with CMT method in the SEFAKO S.A. boiler factory. The boiler tubes were clad circumferentially in a horizontal position under an argon atmosphere. The chemical composition of the welding wire is: 21 ÷ 23 wt. % Cr, 8 ÷ 10 wt. % Mo, 3.15 ÷ 4.15 wt. % Nb, max. 5 wt. % Fe and Ni is the balance. The parameters of cladding process, the microstructure- and the properties of as-received Inconel 625 coating were described elsewhere [26,27]. Afterwards, the material was cut into 10 x 15 mm pieces and the base material was completely removed by careful grinding on abrasive papers. The ground surface of clad layer was subsequently polished using a buffing compound with a grain size of 0.1 μm. At the next step, the material was cleaned in an ultrasonic washer using acetone and then rinsed with ethyl alcohol to remove any impurities from the clad layer surface. Material prepared in that way was placed in ceramic crucibles and covered with ash (37.5 wt% Ca, 23.5% O, 22% Si, 5% C, 3% Al, 3%S, 2% Cl, 1.5% Fe, 1.5% K and balance of Na) derived from waste incineration plant. The EDS and XRD analyses of these ashes were described elsewhere [28]. Samples were oxidized in the air atmosphere at 650 °C for 2000 h in order to compare obtained results with the literature data [29,30] for materials clad with other methods and oxidized under similar conditions. After oxidation, the ash remanence was removed from sample surface with compressed air and metallographic cross-sections from the plane perpendicular to the weld clad plane were prepared. | 10.1016/j.corsci.2019.01.013
The disc-shaped Ni-based single crystal superalloys (Cr: 8.0 wt.%, Al: 6.0 wt.%, Co: 10.0 wt.%, W: 11.0 wt.%, Mo: 1.0 wt.%, Ti: 1.0 wt.%, Nb: 1.5 wt.%, minor: C, balance: Ni) with dimensions of 15 mm diameter and 2 mm thickness were used as substrates. The substrates were ground using 150#, 400# and 800# SiC paper in turn, and blasted in the wet atmosphere (200-mesh alumina grits), then cleaned in acetone using an ultrasonic cleaning machine. The Pt modified aluminized NiCrAlYSi coatings were prepared by the steps below: (1) A NiCrAlYSi coating (38–40 μm) was prepared using the arc ion plating; (2) A pure Pt layer (2 ± 0.2 μm) was deposited on the surface of NiCrAlYSi coating; (3) The vacuum heat-treatment of the coated specimens was conducted at 900 ℃ for 4 h; (4) After vacuum heat-treatment, the specimens were aluminized under the argon atmosphere, the details of aluminizing process can be found in our previous published work [20]. The detailed deposition processing parameters of the NiCrAlYSi coating can be found in Ref. [24]. The deposition of Pt layer was carried out in alkaline solution with the effective Pt concentration of 4–6 g/L [20]. The aluminized NiCrAlYSi coatings without Pt addition were also prepared and worked as comparative specimens. The thickness of the aluminized and Pt modified NiCrAlYSi coatings were about 65–68 μm. | 10.1016/j.corsci.2019.01.014
Two type of composite coatings were manufactured by reactive magnetron sputtering. The γ-Ni based Ni + CrAlYSiHfN coating was sputtered by two identical NiCrAlYHfSi targets with composition of Ni-25Cr-10Al-0.5Hf-0.5Si-0.5Hf (wt.%). The targets were set face-to-face, and specimens were placed at the middle of the two targets. The β-NiAl based Ni + CrAlYSiHfN/AlxN multilayer coating was deposited with a NiCrAlYHfSi target and a pure Al target (99.9 wt.%). Two kinds of superalloys were used as substrate, one of which is K417 G superalloys containing titanium, and the other is N5 superalloys without titanium. The nominal compositions of N5 and K417 G superalloys were shown in Table 1 . Specimens with dimensions of Ф16 mm × 2.5 mm (N5), and 15 mm × 10 mm × 2 mm (K417 G) were ground to 2000-grit SiC paper and polished with diamond paste (2.5 μm). Then the polished samples were ultrasonically cleaned with ethanol and acetone. | 10.1016/j.corsci.2019.01.023
In order to study the effect of titanium on the microstructure change of composite coatings, samples coated on K417 G were annealed at high temperature. The changes of microstructure and phases in coating were examined after high temperature exposure. Isothermal oxidation tests of the two coatings were conducted in static air at 1050 °C and 1100 °C in a muffle furnace. To record the weight change, specimens were taken out of the furnace at various intervals for weight measurement, and then replaced in furnace for further testing. Three parallel samples were arranged to ensure experimental accuracy and reproducibility. The mass of specimens was recorded using a micro-balance with a sensitivity of 10−5 g. | 10.1016/j.corsci.2019.01.023
Polycrystalline Inconel 625 sample pucks, 9 mm in diameter and 1 mm thick, were mechanically polished to a mirror finish using SiC abrasives. The Inconel 625 alloy has a nominal composition of Ni 58 wt%, Cr20–23 wt%, Mo 8–10 wt%, Fe 5 wt%, Nb 3–4 wt%, Co 1 wt%, with trace amounts of Mn, Si, Al, Ti and C. After polishing, samples were sonicated in ethanol (100%). No further treatment of the samples, hereafter labelled “pristine”, was performed and these samples are used throughout the study as control samples. A second batch of samples was cleaned in an ultra-high vacuum chamber, with a base pressure below 10−9 mbar. The chamber is equipped with an ion sputter gun, an Auger electron spectrometer (AES - Perkin-Elmer single-pass cylindrical mirror analyzer, model 10–155 used with an emission current of 2.1 mA and a beam voltage of 2500 kV), a manipulator, which allows for controlled sample heating and cooling, and a Knudsen cell molecular evaporator for deposition of coronene onto the sample surface. Several cycles of sputtering (with Ne+ at a kinetic energy of 1.5 keV) followed by annealing to 550 °C were used to remove the intrinsic oxide layer on pristine samples and to produce samples labelled throughout as “clean”. | 10.1016/j.corsci.2019.01.029
Samples with dimensions of 15 × 10 × 2 mm3 were cut from electrolytic Ni plate whose purity is greater than 99%. Samples were abraded from 240-grit up to 800 grit silicon carbide paper followed by ultrasonically cleaning in ethanol and acetone. The purity and average particles size of Cr2O3 particles were ≥99.99% and 61 nm, respectively. The Cr2O3 nanoparticles were added into Ni2Al3 coating by using a "two-step" method. In the first step, the samples were electrodeposited with Ni film at the current density of 1.5 A/dm2 from Ni sulfate bath solution containing (150 g/l NiSO4 · 6H2O, 35 g/l H3BO3, 120 g/l C6H5Na3O7 · 2H2O, 12 g/l NaCl) with and without loaded appropriate amount of Cr2O3 nanoparticles. The bath temperature maintained 35 °C and the pH 5.5–6.0; in the meantime, it was agitated by a reciprocating perforated plastic plate driven by a motor to prevent the Cr2O3 nanoparticles from sedimentation during electrodeposition [36]. In the second step the deposited Ni films with and without Cr2O3 were aluminized at temperature 620 °C for 5 h in a powder mixture of Al (particle size 75 um), 55 wt% Al2O3 and 5 wt% NH4Cl, in an argon atmosphere. Previously using the similar two-step method, Ni2Al3 coatings with dispersion of CeO2 nanoparticles were developed for investigation of the oxide effect on oxidation [3,37,38]. Afterwards, the aluminized samples were cleaned with boiling water ready for oxidation analysis. | 10.1016/j.corsci.2019.01.032
The alloy with the nominal composition in atom percent of Co-30Ni-10Al-5Mo-2Ta was arc melted in a laboratory scale vacuum arc melting furnace, in an argon atmosphere. To ensure homogenization, button was re-melted 10–12 times and was subsequently cast into slab of 6 × 10 × 50 mm using a vacuum arc suction casting unit equipped with the water-cooled split copper mould. To obtain the desired γ-γ’ microstructure, the slab was initially solutionized at 1300 °C for 15 h under vacuum (˜10−5 mbar) and was subsequently water quenched. The quenched sample was further aged at 900 °C for 50 h and furnace cooled prior to oxidation study. | 10.1016/j.corsci.2019.02.013
For oxidation studies, samples with the dimensions 5 × 5 × 1.5 mm were cut from the slab using an electrical discharge machine. The specimens were ground with SiC abrasive paper of 1200 grit and ultrasonicated in acetone. The weight change experiments were carried out using an electro-balance (A&amp;D make) having a precision of 0.1 mg. In all cases, the samples were kept in a recrystallized alumina crucible that did not exhibit any weight change before and after the experiments. Isothermal oxidation experiments were carried out at 650 °C, 700 °C and 800 °C in a tubular furnace in air. In order to determine the oxidation kinetics, the specimens were removed from furnace and air quenched at definite time intervals of 1, 3, 5, 10, 25, 50 and 100 h. | 10.1016/j.corsci.2019.02.013
In this work, the NiCoCrAlYTa coating was prepared by AIP on Ni-based superalloy substrate with a composition of Ni-9Co–8Cr–8W–5Al–1Ti–0.85Nb-0.001P–0.0005S (wt. %). The size of substrate was 30 mm × 10 mm × 1.5 mm. The nominal composition of the coating is shown in Table 1 . Before being coated, the surfaces of the substrates were wet sand-blasted to improve the adherence of the coating, then cleaned via acetone and ethanol, finally dried at the temperature of 100℃ for 30 min. After that, a NiCoCrAlYTa coating with a thickness of 60–70 μm was fabricated. The platting parameters were optimized based on series of experiments and listed in Table 2 [14]. After that, the specimens were annealed at 1,080℃ for 4 h and 870 °C for 32 h at a pressure of 9 × 10−3 Pa-8 × 10-2 Pa in a vacuum furnace to reduce the internal stress and create a uniform distribution of components. | 10.1016/j.corsci.2019.03.022
A NiCoCrAlYTa coating was fabricated on a Ni-based superalloy using AIP. The synthesized samples were isothermally oxidized in air at 1050 °C for up to 200 h. The interfacial behavior and microstructural evolution were studied systematically, leading to the following conclusions: | 10.1016/j.corsci.2019.03.022
The nominal compositions of the three experimental alloys used are listed in Table 1 . The single crystal (SC) superalloy rods which were directionally solidified by liquid metal cooling (LMC) process with a pouring temperature of 1550 ℃ and withdraw rate of 6 mm/min are cylindrical with 10.5 mm in diameter and 220 mm in length approximately. The seed crystal method with (001)-direction was used to ensure the rods growing to single crystal. The alloy 1 and 2 received a solution heat treatment at 1310 ℃ for 2 h, 1315 ℃ for 2 h and 1320 ℃ for 4 h followed by air cooling (AC); the alloy 3 received a solution heat treatment at 1305 ℃ for 2 h, 1310 ℃ for 8 h followed by air cooling (AC). All the three rods carried though an aging heat treatment of 1120 ℃/4 h/AC and 900 ℃/12 h/AC. The hot corrosion specimens with a dimension of ø10 ◊ 3 mm were cut by electro-spark wire-electrode cutting and machined cylindrical sides by a lathe. The surfaces of all of these specimens were prepared by grinding to #1000 emery papers and cleaned subsequently in alcohol to remove dirt. | 10.1016/j.corsci.2019.05.001
A set of five different single-crystalline Co/Ni-base model alloys was casted using the Bridgman process by the Institute of Metals Science and Technology (WTM, University of Erlangen-Nürnberg (FAU), Germany). In order to determine actual compositions after heat treatment, pieces of each alloy were dissolved and subsequently characterised by ICP-OES. Acronyms for the investigated alloy systems indicating the Co to Ni ratio were chosen to provide comparability with previous works of the authors [9]. The measured composition along with the individual designations that are used in the course of this work are given in Table 1 . | 10.1016/j.corsci.2019.05.007
The heat-treatment was conducted in a vacuum tube furnace and included a homogenization step at 1250 °C for 12 h. Subsequent aging was performed for 100 h at 900 °C in the same device. Disc-shaped samples with approximately 0.8 mm height were directly cut from the rod. | 10.1016/j.corsci.2019.05.007
The F treatment was performed by using beamline ion-implantation (BLI2). The process is characterised by high precision and reproducibility. A CF4 gas in a cold cathode plasma source was used for the acceleration of positive F ions. The adjusted ion energy of 38 keV corresponds to a projected range of 35–40 nm in the alloys. All alloys were implanted with a fluence of 1.0 × 1017 F/cm2, except NC75sx that was treated with a fluence of 6.4 × 1016 F/cm2. These implantation parameters were chosen because of the good results obtained for Ni-base alloys. Only one side was implanted, whereas the untreated side served as comparison. All implantations were performed using the 60 kV ion implanter of the Goethe University Frankfurt. Isothermal exposure of F-treated samples at 900 °C for 100 h was performed at the DECHEMA-Forschungsinstitut. | 10.1016/j.corsci.2019.05.007
A second generation Ni-based single crystal superalloy René N5 was used as the substrate for coating deposition. The nominal chemical compositions of the superalloy N5 are Cr 7, Al 6.2, Co 7.5, Ta 6.5, W 5, Mo 1.5, Re 3, Hf 0.15, in weight percent, and Ni in balance. Substrate specimens with dimensions of Φ16 mm × 2.5 mm were cut from a N5 cylinder rod. The specimens were ground by 2000 grit SiC paper, then polished with diamond paste (2.5 μm in size), and finally ultrasonically cleaned in ethanol and acetone for 5 min to obtain a smooth and clean surface free of scratches or contaminants. | 10.1016/j.corsci.2019.05.009
We selected several commercially available Ni alloys for this study. Table 1 provides the composition of the alloys, which were measured using wavelength-dispersive X-ray fluorescence (WDXRF). Samples were machined from alloy plates into dimensions of 19 mm length, 11–19 mm width, and 1.4–3.3 mm thickness. Alloy 230 was cut from a sheet and had a thickness of 0.5 mm. The samples were lapped on a cast-alloy plate using 17.5 μm alumina slurry to remove machining damage, then ground using 600 grit SiC paper (CAMI Grit Designation). Duplicate samples were used for all alloys and the mass changes represent the average. | 10.1016/j.corsci.2019.05.019
The samples were ultrasonically cleaned in acetone or alcohol, then loaded into a temperature-profiled three-zone mullite tube furnace. The furnace was warmed to 50 °C and purged for &gt;18 h using high purity (99.999%) CO2 with a flowrate that provided a 5 cm/min sweep velocity. After the purge, the furnace was heated at a rate of 200 °C/h to 750 °C. The temperature was monitored using thermocouples mounted on the inside of the tube. After reaching 750 °C the exposure gas, which consisted of 95% CO2, 4% H2O, 1% O2, with or without 0.1% SO2 (all percentages are vol%), began flowing through the tube and this represented the beginning of the exposure. A flowrate was used that provided a sweep velocity of 25 cm/min at 750 °C. The inlet CO2/O2/SO2 gas was flowed through a Pt-Re catalyst mesh in the hot section of the furnace prior to reaching the samples to achieve the equilibrium gas composition. The equilibrium composition of the SO2-containing gas was calculated using the FactSage software package [29]. The activities of interest (in terms of partial pressures, atm) were as follows: pCO2 = 0.95, pH2O = 0.04, pO2 = 0.01, pSO2 = 8.8 × 10−4, pSO3 = 1.2 × 10−4, pCO = 1.2 × 10-9, ac = 5.8 × 10-19, pS2 = 3.8 × 10-32. Water was injected as a liquid into the warm section of the tube using a syringe pump. After 500 h of exposure, the gas was switched back to pure CO2 and the furnace cooled at a rate of 200 °C/h. The samples were weighed using a semi-micro balance with a resolution of 0.01 mg, then loaded back into the tube furnace and the above procedure was repeated until a total exposure time of 2500 h. | 10.1016/j.corsci.2019.05.019
After 2500 h of total exposure time, the samples were characterized using the following techniques. Glancing angle X-ray diffraction (XRD) was performed using a Rigaku D/Max 2200PC Ultima III. The samples were analyzed by surface and cross-sectional scanning electron microscopy (SEM) and energy-dispersive X-ray spectroscopy (EDS) using an FEI Inspect F50 operating at 20 kV. Some of the sample cross-sections were also analyzed by electron probe microanalysis (EPMA) using a JXA-8530FPlus HyperProbe. For EPMA analysis, most of the elements were tracked using wavelength-dispersive (WDS) detectors, while the remaining elements of interest were tracked simultaneously using EDS detectors. Cross-sections were prepared by first depositing a protective surface layer prior to sawing. A thin layer of Pd (&lt;0.1 μm) was evaporated onto the sample surface followed by electrodeposition of a thicker (1–5 μm) copper layer using a plating solution of 1.0 M CuSO4 dissolved in 1.0 M H2SO4. The plated samples were cut at 1000 rpm using a diamond blade with cooling water, hot-mounted in conductive resin, and sequentially ground and polished to a 1 μm diamond finish. At least 0.5 mm was removed during grinding to remove damage incurred during cutting. Care was taken to ensure grinding in the direction from the mounting material toward the sample surface to be used for analysis. This was done to prevent delamination of the copper layer and/or oxide during grinding steps. | 10.1016/j.corsci.2019.05.019
New type Co-based superalloys were prepared by double vacuum melting methods into Ф11 mm cast bar. Table 1 lists the nominal compositions of the superalloys used in this study. Alloying elements like Ti, Ta and Mo are added into the superalloys to increase γ′ solvus temperature. B and Zr are added to strengthen the grain boundary. Co-based superalloys were homogenized at 1200 °C for 12 h and then aged at 900 °C for 100 h to get fine γ′ phase. Superalloys were loaded into quartz tubes with high purity argon during heat treatment. | 10.1016/j.corsci.2019.05.036
For high temperature oxidation tests, samples with a dimension of 10 mm × 10 mm × 3 mm (length × width × height) were used. During tests, the samples were placed in the alumina crucibles which were heated to constant weight. All the samples were ground by SiC sand papers from 240 grit to 1500 grit and cleaned by CH3CH2OH in ultrasonic cleaner (JP-040ST). Cyclic oxidation tests were carried out at both 800 °C and 900 °C in air. Oxidation tests were carried out in a muffle furnace (SX-10-13). The interval of the first 10 cycles was 2 h and the next cycles was 23 h; the total oxidation time was 503 h. Each cycle consisted of exposing the superalloys inside the furnace for the certain oxidation time and then 25 min air-cooling outside the furnace. After tests, the samples were cooled in air to room temperature. Weight gains (both the samples and the crucibles) were measured by analytical balance (Sartorius BS 224S) with the accuracy of 0.0001 g. The oxidation products were examined via X-ray diffraction (XRD, Smart Lab) with Cu-Kα□radiation. The morphology of the oxidation products was characterized by scanning electron microscopy (SEM, SSX 550 and Ultra Plus); the accelerating voltage is 10 kV. Qualitative and quantitative chemical compositions were determined by energy dispersive spectroscopy (EDS, X-maxN) and electron probe micro-analyser (EPMA, JXA-8530 F), respectively. The accelerating voltages of EDS and EPMA are 15 kV. A least 5 selected zones (800 °C: Ф1 μm; 900 °C: Ф3 μm) covering the spinel oxide scale were used to certain the component concentrations by EPMA. | 10.1016/j.corsci.2019.05.036
Commercial heats of alloys 690, 725, and X-750 were procured with the reported compositions in weight percent (wt%) listed in Table 1 . The heat numbers and specific heat treatments that were applied to the heats are presented in Table 2 . | 10.1016/j.corsci.2019.06.014
Coupons (19 × 10 × 1.5 mm) were cut from the procured alloys by electro-discharge machining and ground to a 600 grit SiC finish, followed by ultrasonic cleaning in acetone and methanol in sequence, which comply with the ISO 13573 – test method for thermal-cycling exposure testing under high-temperature corrosion conditions for metallic materials. The exposures were conducted in three-zone tube furnaces with an alumina reaction tube and stainless-steel endcaps. The deionized water was deaerated, filtered and atomized without a carrier gas to generate 1 bar steam with ˜10 ppb oxygen content. The oxygen content is comparable to the oxygen level in the primary water chemistry (≤10 ppb) of pressurized water reactors and significantly lower than the normal water chemistry (200–400 ppb) of boiling water reactors [12]. Five coupons per alloy were evaluated at 600 or 650 °C and held in an alumina boat. The coupons were slowly heated to the target temperatures over ˜4 h under Ar gas to limit oxidation, held for 500 h each cycle then cooled in the same manner. The procedure was repeated up to 10 cycles for up to 5000 h exposure time at each temperature. Mass change was measured each cycle using a Mettler-Toledo model XP205 balance with an accuracy of ±0.04 mg or ±0.01 mg/cm2. | 10.1016/j.corsci.2019.06.014
Commercially available gas-atomized Inconel 718 alloy powder with a spherical morphology and an average particle size of 26.05 μm (Fig. 1 a) was used as a feedstock material. X-ray fluorescence (XRF) analysis was performed to check the chemical composition of the feedstock; the composition Ni-19.4%Cr-18.13%Fe-4.86%Nb-2.87%Mo-0.81%Ti-0.43%Al (wt.%) was observed, consistent with the standard Inconel 718 alloy composition. Fig. 1 (c) shows a typical X-ray diffraction (XRD) pattern with peaks corresponding only to the γ and γ’ phases. SLM processing was performed using M2 SLM equipment from Concept Laser. The key process conditions were as follows: laser power: 180 W, scan speed: 600 mm/s, building direction (BD): Z direction. Samples with sizes of 10 × 10 × 100 mm3 were produced using SLM. | 10.1016/j.corsci.2019.06.030
Two post-processing treatments were applied: (i) solution treatment + ageing (SA alloy); and (ii) HIP treatment + ageing (HIPed alloy). The SA alloy samples were produced by two steps, involving a solution heat treatment at 980 °C for 1 h and then air cooling, ageing at 720 °C for 8 h, and then furnace cooling to 620 °C, and then ageing at 620 °C. HIP treatment was performed with a hydrostatic pressure of 15,000 psi (103.42 MPa) at 1200 °C for 4 h, followed by the same two-step treatment as the SA alloy without solution heat treatment. | 10.1016/j.corsci.2019.06.030
XRD analysis was performed using an Ultima IV system with a Cu target. A scan speed of 4°/min over the 2θ range of 30°–80° was used to identify the phases of the post-treated specimens. The sample were prepared for microstructural observation by grinding the analysis surface with silicon carbide paper (320–1200 grit) and then polishing using 1 μm diamond suspension and 40 nm colloidal silica. Porosity were quantified and low-magnification images were obtained using an optical microscope (OM, OLYMPUS BX53 M). Field-emission scanning electron microscopy (FE-SEM; MIRA 3 XMH) was employed to observe the microstructures after electrolytic etching with a 5 vol.% aqueous H3PO4 solution at 5 V for 5–30 s. The grain sizes and misorientation angle distributions were estimated using electron backscatter diffraction (EBSD) with Oxford Instruments, Nordlys Symmetry equipment installed in an FE-SEM (MIRA 3 XMH). | 10.1016/j.corsci.2019.06.030
Thermal gravimetry analysis (TGA; Rigaku TG-8120) was used to evaluate the high-temperature oxidation behaviour. Isothermal oxidation tests were performed at 900 °C and 1000 °C (heating rate of 10 °C /min) in an artificial air atmosphere up to 24 h. Prior to the tests, the specimens were machined to a size of 4 × 4 × 2 mm3 and then ground using silicon carbide papers and polished using 1 μm diamond suspension. The oxide phases were identified using XRD, while the properties of the surface oxide scale and sample cross-section were analysed using FE-SEM and an electron probe micro analyser (Shimadzu EPMA-1600). | 10.1016/j.corsci.2019.06.030
A cuboid TNM alloy ingot (100 × 20 × 10 mm) was cut into samples 1.5 mm thick. The samples were ground with SiC paper (80, 200, 800, 1200, and 4000 grit) and were finished with 3 μm diamond paste to obtain a mirror finish surface. The TNM samples were subjected to high-temperature oxidation tests in water vapor-containing atmospheres (air+30 vol % H2O and Ar+30 vol % H2O). For comparison, the samples were also oxidized in dry atmospheres (air and Ar). Fig. 2 shows a schematic of the experimental set-up. For oxidation in dry air, samples were placed in a quartz tube furnace exposed to air, and the temperature was increased at a rate of 10 °C min–1 to 650 °C, held for 100 h, and then cooled to room temperature. This process was repeated to a total oxidation time of 500 h. For the oxidation tests in wet atmospheres, the quartz tube was flushed several times with dry Ar-gas, and then it was evacuated again before the oxidation test. The heating rate was 10 °C.min−1, and air or Ar gas with water vapor was introduced just after the start of the heating program at a rate of 0.85 × 10−3 m.s−1. During the oxidation test, air or Ar gas was passed through hot water at 70 °C, and then through the tube where the samples were placed as air+30 vol % H2O or Ar+30 vol % H2O atmospheres. The gas mixtures are referred to as "dry" or "wet" to indicate their water vapor content. | 10.1016/j.corsci.2019.07.006
The chemical composition of both wrought ATI 718Plus® and feedstock wire used for producing the hot corrosion test specimens are presented in Table 1 . The wire-arc deposited ATI 718Plus® (WAAM ATI 718Plus® ) was produced using a tungsten inert gas (TIG) welding system that is integrated with a six (6) axis degree of freedom (DOF) Panasonic VR-004 robot. Deposited materials, from which the WAAM ATI 718Plus® test coupons were machined, was made using deposition parameters in Table 2 . The deposition parameters selected in this study are those that produce reproducible deposits with minimal defect. Hot corrosion test specimen with dimension, 12 × 10 × 4 mm were sectioned from both deposited material and the wrought plates, using an electric discharge machine (EDM). The wrought ATI 718Plus® and some of the WAAM ATI 718Plus ® specimens were subjected to the recommended standard heat treatment as summarised in Table 3 . | 10.1016/j.corsci.2019.07.010
Based on the understanding accrued from electron microscopy and spectroscopy techniques and in corroboration with thermodynamic calculations, post-deposition heat treatments are applied to improve the corrosion resistance of the additive manufactured alloy. The heat treatments comprise of the recommended standard heat treatment for ATI 718Plus® (WAAM ATI 718Plus®+STA) and a homogenisation treatment prior to the application of the standard heat treatment (WAAM ATI 718Plus®+HTA). | 10.1016/j.corsci.2019.07.010
Starting elements were at least 99.99% pure and contained either turnings or granules in shape. Two Ni2FeCoCrAl0.5-HESA button ingots (40 g each) were prepared by arc-melting in a titanium-gettered atmosphere of high-purity argon (99.999 volume %). Each button was flipped over and re-melted at least five times to ensure alloy homogeneity. As-cast ingots were cut into halves and annealed in an evacuated quartz tube for 24 h at 950 °C. Annealed ingots were sliced into around 1.0-mm thick coupons using a low-speed diamond saw, and a suspension hole was drilled on one end of each sample for suspension purposes. Tested samples were ground through 1000-grit SiC paper, washed in distilled water, ultrasonically cleaned in acetone, and dried immediately before the oxidation. The average weight and surface area of the samples for oxidation tests were around 0.60 g and 0.75 cm2. | 10.1016/j.corsci.2019.108093
A second-generation single-crystal (SX) Ni-base superalloy (nominal composition: 7.5 Co, 7 Cr, 6.5 Ta, 6.2 Al, 5 W, 1.5 Mo, 3 Re, minor C, and balance Ni, in wt.%) was utilized as the substrate material. Coin specimens, 15 mm in diameter and 2 mm in thickness, were cut from [001]-orientated crystal rods using a spark discharging machine and were ground with 400# SiC paper. Finally, the samples were sandblasted using 200-mesh dry Al2O3 grit at 0.3 MPa, and then ultrasonically cleaned in acetone and alcohol for 20 min each. | 10.1016/j.corsci.2019.108115
In this study, Fe-Cr-Ni alloy with a nominal composition listed in Table 1 , was used as the substrate. The specimens were cut into 15 mm × 5 mm × 2 mm with a 1-mm diameter drilled hole. All surfaces of the specimens were ground to 800-grit using silicon carbide papers and then washed in acetone under ultrasonic agitation. The Ni2Al3/Ni-Re composite coating was prepared using a three-step method. First, the specimens were electrodeposited with a Ni-Re layer with a thickness of around 8 μm from a plating bath containing KReO4 (1.68 g/L), NiSO4⋅6H2O (200 g/L), NiCl2 (10 g/L), C12H25SO4Na (0.2 g/L), and H3BO3 (40 g/L). Then, a Ni layer was electrodeposited on the Ni-Re layer from a Watt’s solution [23]. Afterward, Al-pack cementation was conducted on the Ni/Ni-Re layer using a power mixture of 45 wt. % Al + 50 wt. % Al2O3 + 5 wt. %NH4Cl in Ar atmosphere at 620 °C for 5 h. For a comparison, Ni2Al3 coating without the Ni-Re interlayer was also prepared under the same process of electroplating and pack cementation methods. | 10.1016/j.corsci.2019.108121
Dry and wet CO2 corrosion tests were carried out in flowing CO2 and CO2-15% H2O gas mixtures at 650 °C, with a flow rate of 80 ml/min and a total pressure of 1 atm, respectively. The wet gas mixture was generated by passing CO2 through water bath heated to the setting temperature of 43 °C to obtain the 15 vol. % of water vapor. The dry CO2 corrosion test was performed using the same installation with the water bath removed. During the corrosion, each specimen was placed in an Al2O3 crucible at the constant temperature zone of a tube resistance furnace. The specimens were regularly cooled off in furnace at specify intervals, and then weighted together with the Al2O3 crucible by an analytic balance with 0.01 mg accuracy at room temperature. Two samples were used for each dry or wet CO2 exposure test, and each exposure test was repeated two times. The argon gas was used as a protective gas during heating and cooling processes. The schematic diagram of the exposure test apparatus is illustrated in Fig. 1 . | 10.1016/j.corsci.2019.108121
In this study, Ni-base single crystal superalloy René N5 was used as substrate, whose nominal chemical composition (wt.%) is listed in Table 1 . Disc-shaped samples with dimensions of 2.2 mm in thickness and 15 mm in diameter were sliced using a spark discharging machine. The samples were grounded to 1000 mesh and then ultrasonically cleaned in ethanol and acetone. Three γ'-base coatings, which are referred to as Al-19, Al-20 and Al-25 following their atomic percent of Al, were prepared by means of multi-target magnetron sputtering deposition, using Target-A and Target-B, whose chemical compositions are shown in Table 1. During deposition, all the samples rotated uniformly around z-axis. The detailed deposition process and characterization of these coatings were described in the previous work [25] and summarized here. The chemical compositions of the as-deposited Al-19, Al-20 and Al-25 coatings are listed in Table 2 . Their thicknesses are 23.7 μm, 25.3 μm and 26.2 μm, respectively. After sputtered, all the coated specimens were vacuum annealed for 1 h at 1000 °C. The as-annealed Al-19 coating comprises γ'-Ni3Al matrix with about 0.6 vol.% of dispersed TCP precipitates, while the Al-20 and Al-25 coatings comprise γ'-Ni3Al matrix with about 1.1 vol.% and 1.4 vol.% of dispersed TCP precipitates respectively and about 0.7 vol.% and 11.4 vol.% of β-NiAl precipitates respectively [25]. For comparison, a standard β-NiPtAl coating was prepared by electroplating Pt on René N5 superalloy followed by above-pack aluminization. The as-received β-NiPtAl coating comprises an outer β zone about 28 μm thick and an interdiffusion zone about 25 μm thick, and the average composition of the outer β zone was Ni-6Pt-42Al in atomic percent [27]. | 10.1016/j.corsci.2019.108127
Cyclic oxidation tests were conducted by a semi-automatic equipment. In each cycle the samples were exposed at 1100 °C for 1 h and cooled in air at room temperature for 10 min. The average mass change of each coating was measured from three parallel samples using an electronic balance (Sartorius BP211D) with sensitivity of 0.01 mg after a certain number of cycles. Some of the oxidized samples were coated by chemical Ni-plating and then mounted in resin so as to prevent TGO spallation during preparing samples for cross-sectional observation. | 10.1016/j.corsci.2019.108127
X-ray diffraction (XRD, X’Pert PRO, PANalytical Co., Almelo, Holland, Cu Ka radiation at 40 kV) was used to identify the phases in oxidized samples. Scanning electron microscopy (SEM, Inspect F 50, FEI Co., Hillsboro, Oregon, USA) coupled with energy dispersive spectrometer (EDS, X-Max, Oxford instruments Co., Oxford, UK) were used to examine the surface and cross-sectional morphologies and chemical compositions of the coatings. Transmission electron microscopy (TEM, JEM-2100 F, JEOL, Tokyo, Japan) was used to investigate the microstructure and chemical compositions of the TGO scale. Elements mapping of the oxidized samples were performed by electron probe microanalysis (EPMA, JXA-8530 F, JEOL, Tokyo, Japan). The optical interferometer (Alpha-Step IQ, KLA-Tencor, USA) was used to evaluate the surface roughness of coatings during cyclic oxidation test. Besides, a nano-indenter (TI 950 Tribo-Indenter, Hysitron, USA) was used to measure Young’s modulus and hardness for the coated samples before oxidation. | 10.1016/j.corsci.2019.108127
Samples, provided by Haynes International (Kokomo, IN, USA), were machined to dimensions of 1 cm × 1 cm × 0.3 cm. All samples were ground using wet SiC paper (P600-P2400) and polished with 6-, 3-, and 1-μm diamond suspensions. Prepared samples were ultrasonically cleaned in acetone, ethanol, and deionized water, and dried in a stream of compressed air. Following surface preparation and cleaning, samples were stored overnight in a desiccator prior to analysis. | 10.1016/j.corsci.2019.108138
The chemical composition of Inconel 740H employed in this investigation was (wt.%): C 0.043, Cr 24.6, Co 20.18, Ti 1.36, Nb 1.51, Al 1.34, Fe 0.24, Mn 0.25, Si 0.14, Mo 0.007, Zr 0.023, B 0.0023, Ni balance. The Inconel 740H was heat treated under standard condition. The dimension of sample was 15 × 10 × 4 mm3. The sample was burnished using grit 1000#-SiC abrasive paper. The pulverized coal-fired environment was simulated as coal-ash plus flue-gas. The coal-ash was comprised of 5%Na2SO4+5%K2SO4+90% Fe2O3/Al2O3/SiO2 in 1:1:1 ratio. Adding acetone into the synthetic coal-ash and mixed them into a paste, this pasty material was then coated on the surface of specimens. After completely dried, we weighted and calculated to get that, the specimens were coated about 10 mg/cm2 with the synthetic coal-ash. Next, the specimens were hung on frame and put in a tube furnace. Every 500 h, the furnace was turned off, and specimens were taken out. The surface of specimens in acetone and ethanol were cleaned so as to get rid of the coal-ash. The weight of the specimens was measured using an electronic balance with a precision of 0.1 mg. By coating the coal-ash again, these specimens were put back into the tube furnace as the experiment kept going. The whole process here became one cycle of our coating procedure, repeated every 500 h. The synthetic flue-gas was comprised of 0.25%SO2+3.6%O2+14.9%CO2+81.25%N2 (vol.%). The flow rate of mixed flue gas was 20 ml/min during corrosion. Platinum wire was used as reaction catalyst in the reaction: SO2+O2→SO3. | 10.1016/j.corsci.2019.108150
IGC tests were conducted in accordance with ASTM G28-02 using a mixed solution of ferric sulfate and sulfuric acid and the specimens were not subjected to sensitization treatment before the test [47]. In order to study the IGC performance of the overlay welded joint near the X65 side, specimens were taken measuring 30 × 20 × B mm (B = 1.5, 2.0, 2.5), where B is the distance from the upper surface of the weld overlay. Fig. 1b illustrates the sampling position of the IGC specimens. The details of IGC corrosion immersion test are described below. The specimens were de-greased with acetone before the tests. The surface areas of specimens were measured carefully, and the initial mass was recorded to the nearest 0.1 mg. The corrosion solution used in every test was 50% ferric sulfate and 50% sulfuric acid. Once the specimen was placed in the Erlenmeyer flask, the solution was kept slightly boiling on a heat plate throughout the whole corrosion immersion test. Boiling chips and cold finger-type condenser were used to prevent the corrosion solution from vaporization. The total immersion time was 120 h. In order to study the evolution of IGC, the specimens were taken out after every 12 h, rinsed with running water, air dried, and their weight loss calculated again. And in each test, it was strictly guaranteed that the time of each corrosion immersion was 12 h. For clear observation of the grain boundary morphology, the surface of the specimen close to the X65 side was continuously ground using a series of sandpapers from 400 to 2000 grit. It was then mechanically polished to a mirror finish using diamond paste (particle size of 2.5 μm). The other five faces were just deburred with sandpaper according to ASTM G28-02. | 10.1016/j.corsci.2019.108169
In order to observe the microstructures of the overlay welded joint before and after the IGC tests, the cross-sectional specimens were mechanically polished to a mirror finish. The as-polished specimens were then chemically etched with aqua regia or mixed acid (nitric acid / hydrochloric acid / acetic acid = 1:1:1). They were also electrolytically etched using 10 wt.% CrO3 solution at a preset voltage of 1.6–2.0 V for 10 s in order to reveal the grain boundaries and precipitates. Subsequently, the microstructures were observed by using SEM (ZEISS–EVO 18 and FEI–NanoSEM 430) equipped with energy dispersive X-ray spectroscopy (EDS) and EBSD attachment. Specimens for the EBSD analysis were ground using sandpapers up to 2000 grit, polished using 1 μm diamond paste, and then electrolytically polished with ethyl alcohol (98 vol.%) and perchloric acid (2 vol.%) solution at room temperature for 3 s with a voltage of 50 V. The step size for collecting EBSD data was set to 2.0 μm. In addition, the analyses of EBSD data in this study include inverse pole figure (IPF) and kernel average misorientation (KAM). | 10.1016/j.corsci.2019.108169
The apparatus of LDF additive manufacturing system used in the present study, which are primarily made up of 1 kW Nd: YAG power source, DSPF-2 automatic powder feeder, travel mechanism and cooling section, is schematically shown in Fig. 1 (a). The feedstock materials was commercial IN718 spherical powder with a diameter of 80 ± 40 μm (Fig. 1(b) and (c)) deposited onto an IN718 substrate with the dimensions of 100 mm × 100 mm × 4 mm. Corresponding chemical composition of the substrate and powder materials is given in Table 1 . Before the building, the powder was placed in the vacuum drying oven at 120 °C for 4 h to remove the moisture and to increase its fluidity. In the meantime, the substrates were ground by SiC sandpaper with a grit of 400 and then cleaned using a mixture solution of acetone (50% vol.) and ethanol (50% vol.). During the fabrication, the substrate was cooled by recycled water and the materials deposited in the form of layer-by-layer in an argon gas environment, as schematically shown in Fig. 1(d). Furthermore, alternating raster scanning pattern was selected, as schematically shown in Fig. 1(e), until the specimens with the size of 45 mm × 10 mm × 10 mm were fabricated (Fig. 2 (a)). Table 2 lists detailed parameters used for the manufacturing process. | 10.1016/j.corsci.2019.108171
Flat tensile samples in dimensions of 15 mm (gauge length) × 3 mm (gauge width) × 1.2 mm (thickness), as schematically illustrated in Fig. 2(c), were machined from as-deposited samples with the thickness direction parallel to Z deposition direction, designated as deposited horizontal plane (HP) samples (as-deposited-HP), and with the thickness direction vertical to Z deposition direction, designated as deposited vertical plane (VP) samples (as-deposited-VP), as schematically illustrated in Fig. 2(b). In addition, one group of deposited samples was subjected to following standard heat treatments [32,41]: homogenization treatment (1100 °C/1.5 h/air cooling), solution treatment (960 °C/1 h/air cooling) followed by double aging treatment (720 °C/8 h/furnace cooling and /620 °C/8 h/air cooling), designated as heat-treated samples. As reported in the study from Deng et al. [32], mechanical property anisotropy of AM samples primarily results from their residual stress and dislocations, and heat treatment can remove residual stress partially, even completely, and make dislocation recovery with reduction of the anisotropy. Thus, heat-treated samples along HP direction (heat-treated-HP) were merely cut as the third investigated group. | 10.1016/j.corsci.2019.108171
Following cut, grind, polish procedures in turn, metallographic samples were prepared and then etched in Kalling’s reagent solution (5 g CuCl2, 100 ml C2H5OH and 100 ml HCl) for 20 min. The microstructure of the samples was observed by optical microscopy (Zeiss Axioscope OM) and scanning electron microscopy (FEI Quanta 200 F SEM). Moreover, SEM (Tescan Vega3) with an energy dispersive X-ray spectrometry (EDS) was employed to figure out the chemical composition of secondary phases in the alloy. Transmission electron microscopy (TEM) specimens were prepared to the thickness of 50 μm and then electro-polished using a twin-jet electro-polisher device (Model 110) at about 20 V. The electrolyte was composed of 100 ml perchloric acid and 900 ml ethanol and it was cooled by liquid nitrogen to about −30 °C. Afterwards, the microstructure of the alloy was characterized by TEM (FEI Technai G2 20). To uncover the microstructural features from the region of interest, TEM samples were extracted by a focused ion beam (FIB) instrument (FEI XL830). Additionally, chemical composition of secondary phases in hydrogen-induced brittle zone was characterized by TEM coupled with EDS. | 10.1016/j.corsci.2019.108171
The experimental alloys were vacuum arc melted into 20 g ingots. Six alloys composed of Co82Al9W9, with a Cr content ranging from 0 to 10 at.% at intervals of 2 at.% Cr were melted to systematically investigate the influence of the Cr content. The nominal compositions of the alloys are given in Table 1. The alloys are abbreviated based on their Cr content. The ingots were solution heat-treated at 1300 °C in a sealed tube for 168 h and then aged at 900 °C for 50 h or 300 h. The microstructures of the alloys were characterized using a ZEISS SUPRA scanning electron microscope. Energy dispersive X-ray (EDX) spectroscopy coupled with SEM and transmission electron microscopy (TEM) was used to investigate the compositions of the precipitates. The samples were first mechanically polished for the SEM observations, and the backscattered electrons (BSEs) were detected to study the elemental distribution. The γ′ volume fraction was quantitatively determined by secondary electron microscopy (SEM), and image processing software was used to calculate the area fraction. The analysed area was approximately 3.8 μm × 2.6 μm. The Vickers hardness of the alloys was measured using an indentation load of 200 g; the mean value of three measurements is presented in the paper. | 10.1016/j.corsci.2019.108179
SSRT tests were performed in laboratory air and in gaseous hydrogen environments at room temperature (RT), using smooth round-bar specimens measuring 6 mm in diameter and 30 mm in gauge length. The specimens were fabricated in such a way that their tensile axes lay parallel to the rolling direction, with their surfaces later mirror-finished by polishing with silicon-carbide paper, then buffed with a diamond suspension. | 10.1016/j.corsci.2019.108186
The N5 alloy studied in this paper was a Ni-based single crystal rod with nominal composition of 7.0 Cr, 6.2 Al, 7.5 Co, 5.0 W, 1.5 Mo, 6.5 Ta, 3.0 Re and balanced Ni (wt.%). The crystal rod was machined into specimens with a dimension of Ø15 mm × 2 mm using a spark discharging machine, and a hole (Ø = 1.5 mm) was drilled at the top of samples for hanging. Before depositing coating, the bare samples were ground with a final 800# SiC paper and sand-blasted using 300 mesh alumina grit. They were ultrasonically degreased and cleaned with acetone and ethanol for 15 min, then dried with flowing cool air. | 10.1016/j.corsci.2019.108187
Corrosion experiments were carried out in a designed setup at 700 °C (as shown in Fig. 1 ). The device primarily contained a heating system and a water vapor generation system. The reaction atmosphere (water vapor and oxygen) was obtained by using oxygen to carry water vapor from the heated distilled water in a glass bubbler. The volume fraction of water vapor is controlled by temperature. In this paper, the temperature of the distilled water was held at 75 °C, and the volume fraction of the water vapor in the furnace was 38 vol.%, which was close to the true marine air. The flow rate of the oxygen was set as 50 mL/min. | 10.1016/j.corsci.2019.108187
Phase constitutions of the specimens after corrosion were characterized by an X-ray diffractometer (XRD, X’ Pert PRO, PANalytical, Almelo, Holland). An optical microscope (OM, Carl Zeiss Axio Observer. Zlm) was used to observe the macro morphology after corrosion. Microstructure and compositions of samples were examined by scanning electron microscope (SEM, Inspect F50, FEI Co., Hillsboro, OR) equipped with energy dispersive X-ray spectrometer (EDS, Oxford Instruments Co., Oxford, UK) and transmission electron microscopy (TEM, JEM-2100 F, JEOL, Tokyo, Japan). For observing surface, samples were repeatedly washed 2–3 times in boiling distilled water for at least 30 min each time to completely dissolve the salt remaining on the surface. For cross-sectional observation, the samples were deposited with a thin layer of electroless Ni-plating and mounted in resin to preserve corrosion products. | 10.1016/j.corsci.2019.108187
The nominal composition of the experimental alloy was listed in Table 1 . The SC superalloy rods with a size of 20 mm in diameter and 170 mm in length were prepared in a directional solidification vacuum furnace (ALD furnace). The withdrawal rate of the mold was 3.0 mm/min. The alloys were solution heat treated to remove chemical heterogeneity and double aged to develop appropriate precipitate morphologies, using the procedures as 1300 °C/4 h + AC (Air cooling) → 1310 °C/2 h + AC → 1080 °C/4 h + AC → 870 °C/16 h + AC. Precipitate morphologies after heat treatment can be found in recent papers [21,22]. The samples for oxidation experiment were sectioned into columns with a diameter of 4 mm and a height of 40 mm and then ground with SiC sand papers up to #1200 grit. | 10.1016/j.corsci.2019.108216
For cyclic oxidation, each cycle was composed of that the samples were heated to 1100 °C with a rate of 15 °C/min and soaked for 1 h, followed by air cooling. The samples were weighed after N cycles (N = 1, 4, 7, 10, 20, 30…200). | 10.1016/j.corsci.2019.108216
After oxidation experiment, the samples were electroplated to form a 10∼20 μm thick nickel layer to protect oxide scales left [23] and then were embedded in resin and polished. The chemistry and microstructure of oxides at the cross section were examined using a scanning electron microscope (SEM; FEI Quanta 650) with an energy dispersive X-ray spectroscopy (EDS; Aztec Energy X-max 80). The quantitative analysis of composition was obtained by an electron probe microanalysis (EPMA; JXA-8530F). | 10.1016/j.corsci.2019.108216
AISI 310 austenitic stainless steel and an austenitic FeMnSiCrNiCe SMSS were tested. The AISI 310 steel was donated by Villares Metals© and the FeMnSiCrNiCe SMSS was melted in the casting laboratory of the Materials Engineering Department at the Federal University of São Carlos (DEMa/UFSCar). The SMSS used for this study was prepared in an induction furnace with an alumina crucible, under an argon atmosphere. The casting was performed through gravity in a sand mold with resin. AISI 1010 low carbon steel was used as the iron source, AISI 304 austenitic stainless steel and high-purity Mn, Si and Ce were used in the alloy melting. The alloy was solution treated at 1050 °C for a period of 1 h and quenched in water at room temperature. To reveal the microstructure phases and cross-section after oxidation tests, etching with Vilella reagent (5 ml HCl +2 g picric acid +100 ml ethanol) was performed. | 10.1016/j.corsci.2019.108228
Cyclic oxidation tests were performed on both alloys and isothermal oxidation tests were performed solely on the FeMnSiCrNiCe SMSS. Since the roughness increase had previously been associated with stress generated by cyclic tests [9,15], the isothermal tests were performed to evaluate if roughness increase could also be generated with the isothermal test conditions. For both the cyclic oxidation test and the isothermal test, four samples were prepared and tested for 2, 10, 30 and 76 cycles/hours. The samples were machined based upon the cyclic oxidation test guidelines published by Nicholls and Bennett [27], with a surface area of approximately 5 cm2. To standardize the sample surfaces, they were sanded to a 600 grit on SiC paper, cleaned in ethanol with an ultrasonic bath for 2 min and then dried with hot air. | 10.1016/j.corsci.2019.108228
The cyclic oxidation tests were performed in static air at 950 °C in an automatic furnace that allowed the cycles to be programmed. The furnace moved vertically itself to expose the samples to either high or room temperature. The cycles lasted 1 h at experimental temperature and then cooled for 10 min in the mild air. During the tests the samples were hang by a hole. The isothermal oxidation tests also were performed in static air at 950 °C and then the samples were removed from the furnace into room temperature. Before the oxidation tests, the samples were weighed and their dimensions (length, width and height) were measured. The changes in weight for oxidized specimens were measured using an electronic balance with an accuracy of 0.1 mg. For both tests the net mass variation was evaluated, as the possible spalled oxides were not collected. | 10.1016/j.corsci.2019.108228
The characterization of the oxidized layer was performed using scanning electron microscopy (SEM) with energy dispersive X-ray spectroscopy (EDS) and X-ray diffraction (XRD) with Cu K-alpha radiation. The SEM/EDS analyses were performed at the cross-section of oxidized specimens, which were previously cut, then sanded until 1200 grit on SiC paper, polished using an alumina solution and finally, chemically attached. The XRD was performed on the oxide layer’s surface. | 10.1016/j.corsci.2019.108228
The chemical compositions of the IN738 superalloy are presented in Table. 1 in wt.%. IN738 superalloy as substrate materials were cut into disc-shaped specimens (Ф 17 mm × 3 mm) by electro-discharge machining. The specimens were prepared for hot-dipping using standard grinding. The following alcohol clearing steps were utilized to remove contaminants from the surfaces: (a) Ethanol cleaning (b) Dipping the samples in aqueous solution of 5 wt.% NaF, 10 wt.% KF, 10 wt.% KCl, and 75 wt.% H2O for 3 min at 90 °C. (c) Dried the samples in furnace for 5 min at 300 °C. (d) Dipping the samples in 800 °C molten Al + 10% Si for 1 min under a protective argon atmosphere to obtain Al–10Si hot-dipping coatings | 10.1016/j.corsci.2019.108240
Dried the samples in furnace for 5 min at 300 °C. | 10.1016/j.corsci.2019.108240
Dipping the samples in 800 °C molten Al + 10% Si for 1 min under a protective argon atmosphere to obtain Al–10Si hot-dipping coatings | 10.1016/j.corsci.2019.108240
The samples were cycled in and out of the tube furnace once every 16 h, 15 h in the hot zone at 1050 °C with air or air plus water vapour, and 1 h in laboratory air to room temperature (approximately 25 °C). Mass changes in air and air plus water vapour (15 h per cycle) were measured by an electronic balance (0.1 mg accuracy). | 10.1016/j.corsci.2019.108240
With a nominal composition of Nb-16Si-24Ti-2Cr-2Al-2Hf (at. %), the Nb-Si based alloys for EBSM treatment were prepared by conventional casting of VIM. A typical Arcam A2XX electron beam melting system (Arcam AB, Sweden) was employed for EBSM treatments under a controlled vacuum of 2 × 10−3 mbar of He, as shown in Fig. 1 . In order to prevent the cracking of brittle Nb-Si based alloys, the substrate alloy was preheated by the electron beam to 1200 °C prior to EBSM. When the substrate temperature reached 1200 °C, the EBSM treatment started instantly, which was controlled by a computer attached to the equipment. The processing current for EBSM was 4.2 mA, and the scanning velocity was 170 mm/s. The zigzag scanning strategy was used with a hatch distance of 100 μm. | 10.1016/j.corsci.2019.108281
Rectangular alloy samples, 5 mm × 5 mm × 4 mm in size, were prepared for oxidation testing, which was performed at 1250 °C in static air using a tube furnace. To avoid any moisture from air, isolators were inserted into both ends of the tube of the furnace. The alloy samples placed in separate alumina crucibles were directly moved into the furnace, when the temperature increased to 1250 °C. After exposed for a certain time, the samples together with alumina crucibles were moved out of the furnace and cooled down to room temperature in air. The oxidation testing was performed 4 times with different exposure time, i.e. 1 h, 5 h, 20 h and 36 h. The total weight gain per unit area including both the oxidized sample and the alumina crucible was measured using a precision analytical balance (Model CPA225D) with an accuracy of 0.00001 g. | 10.1016/j.corsci.2019.108281
Multiple probing techniques were utilized for microstructural and chemical characterization at micro- and nano-scales. Phase determination was performed by X-ray diffraction (XRD, Bruker Advance D8 with Cu-Kα). Microstructural analysis was performed using field-emission scanning electron microscopies (SEM, Quanta 200 F and Zeiss Merlin). Energy-dispersive X-ray spectroscopy (EDS), attached to Zeiss Merlin, and wave-dispersive X-ray spectroscopy (WDS), in conjunction with an electron probe micro-analyzer (EPMA, JXA-8230), were respectively used for chemical analysis. Electron backscatter diffraction (EBSD) was carried out with a SEM of Zeiss-Crossbeam XB 1540 FIB, and the Hikari camera and TSL OIM data collection software was used. | 10.1016/j.corsci.2019.108281
Four Monel K-500 material heats were evaluated in this study. One heat (termed Allvac) was supplied by Allegheny Technologies Incorporated and underwent the following aging protocol: direct aging at 593 °C (866 K) for 16 h, followed by a furnace cool at 14 °C/h to 482 °C (755 K) and then air cooling. A second heat (termed TR2) was harvested from an engineering component after exposure to a marine environment for 10-15 years; the exact heat treatment and exposure time/conditions are not known for this material heat. However, in order to enter service, the material heat was required to pass the QQ-N-286G federal procurement specification [49], which mandates heat-treating to the near-peak aged condition. The final heats, supplied by the U.S. Naval Research Laboratory, were heat-treated [50] to obtain the lower and upper bound strengths possible under the QQ-N-286G federal specification [49]; denoted as NRL LS (low strength) and NRL HS (high strength), respectively. NRL LS and NRL HS were received in the form of 10.16-cm and 11.29-cm diameter barstock and then thermomechanically processed as follows [50]. NRL LS was hot rolled, continuously annealed at 982 °C (1255 K) followed by water quench, rotatory straightened, rough turned (6.35 mm removed from diameter), 3-point straightened, and then aged at 593 °C (866 K) for 2 h, followed by a furnace cool to 482 °C (755 K) at 55 °C/h and then air cool. The NRL HS was direct-aged at 593 °C (866 K) for 16 h, furnace cooled at 14 °C/h up to 538 °C (811 K), held for 1 h then furnace cooled at 14 °C/h to 482 °C (755 K), held for 1 h, and then air cooled. The bulk and trace composition for each material heat are given in Table 1 . | 10.1016/j.corsci.2019.108291
The diffusible H concentration, C H,Diff , for each tested material heat was previously assessed using electrochemical extraction [42,51]. Briefly, these electrochemical extraction measurements were completed on samples that were pre-charged for 10 days at potentials ranging from −0.7 to −1.2 V SCE in 0.6 M NaCl with pH adjusted to 8.0 using NaOH. Extraction measurements were taken immediately after H charging via H oxidation at −0.85 V versus mercury–mercury sulfate electrode (MMSE) in deaerated borate buffer at pH 10 under ambient temperature conditions [51]. For additional details of the experimental procedure for obtaining C H,Diff , see Refs. [42,51]. The values of C H,Diff measured for each material heat are given as a function of the applied potential E A in Table 3 . | 10.1016/j.corsci.2019.108291
The nominal compositions of Nb-Si-Ti based alloys containing different contents of Zr are shown in Table 1 . The Nb content in the Zr-containing alloys is substituted by the Zr content, while all the other elements, i.e., Si, Ti, Cr, Al and Hf, retained their original compositions as the base alloy, namely 0Zr alloy in Table 1. The button ingots were firstly prepared by non-consumable arc-melting, followed by directional solidification. Each button was flipped over and remelted five times under argon atmosphere to facilitate chemical homogenization. For directional solidification, button ingots were cut into cylindrical bars by electro-discharge machining (EDM), and then assembled into high-purity Y2O3 crucibles. As reported in other literature [17,18], directional solidification experiments were performed in a liquid-metal-cooled furnace. All the alloys were directionally solidified at a constant withdrawal rate of 30 mm/min. | 10.1016/j.corsci.2019.108294
The oxidation tests were performed in an open-ended tube furnace at 1300 °C. With a dimension of 8 × 8 × 5 mm3, samples for oxidation tests were prepared by EDM. All the sample surfaces were mechanically ground to 800-grit using SiC papers, followed by ultrasonical cleaning. Each sample was then placed into a separate alumina crucible. To remove any moisture, all the alumina crucibles used to place samples had been heated at 1300 °C for 2 h. During oxidation, both ends of the tube furnace were protected by isolators to avoid humidity from outside air. Oxidized samples were removed from the furnace at 10 h, 20 h, 40 h, 60 h, 80 h and 100 h, respectively, to measure the weight gain. After cooling down to room temperature in air, the total weight gain of oxidized samples, including alloy substrate and spalled oxide scales, were weighed together with the crucible using a precision analytical balance (Model CPA225D, Germany) with an accuracy of 0.00001 g. | 10.1016/j.corsci.2019.108294
Phase identification and chemical composition were investigated by X-ray diffraction (XRD, Model D/MAX-2200, Japan) and electron probe micro-analyzer (EPMA, Model JXA-8230, Japan) equipped with wave-dispersive spectroscopy (WDS). Morphologies of oxide scales were examined using a scanning electron microscopy (SEM, JEOL JSM 6010, Japan). Sectional microstructures and chemical distributions of oxidized samples were observed by EPMA in the backscattered scanning electron (BSE) and X-ray mapping modes. Samples for microstructure examination were mounted, ground with SiC papers up to 1200-grit and mechanically polished on Fe2O3/CrO3-impregnated cloths. | 10.1016/j.corsci.2019.108294
The pieces were manufactured by Poly-Shape (Salon de Provence in France) with a LBM instrument which was used with a gas-atomized commercial Inconel 625 powder that was supplied by Praxair and had a mean grain diameter of 40 μm. The LBM instrument used a laser fibre with a capacity of 400 W. The laser beam width was in the range of 80−115 μm. For the layer by layer construction (Fig.1 ), a backward and forward deposition pattern was employed to deposit in the plane. Then the laser scan direction was altered by 45° to deposit the next layer. Argon served as the shielding gas (P =1 bar) in order to minimize oxidation. The samples were obtained from a 1.5 mm thick plate. To compare the properties of the LBM material with the properties of the CM material, an Inconel 625 sheet was purchased from Goodfellow. The material was supplied in solution annealed condition. The chemical composition of alloys was quantified using electron probe microanalyses (EPMA) and pure metals as calibration specimens. Results are shown for both Inconel 625 batches (LBM and CM) in Table 1 . The measurements have showed that the LBM printing conditions induced a slight composition deviation of minor elements from the composition of the conventional material. In particular, Co, Mn and Si contents were lower than the detection threshold for these analyses (approximately 0.05 % wt.) and were lower in the LBM material than in the CM material. | 10.1016/j.corsci.2019.108347
For reliable data assessment, the tests were performed in lab air in a furnace at 900 °C and 1050 °C for 400 h and 50 h, respectively, for 5-sample batches of the LBM and CM alloys. The raw as-received surface state and surface after grinding (1200 grit SiC paper) were evaluated for the alloys. The mass gain of the samples was determined by manual weighing using a balance with an accuracy of ± 0.1 mg. | 10.1016/j.corsci.2019.108347
Isothermal oxidation was followed at 900 °C and 1050 °C using a Setsys Evolution 16 SETARAM thermobalance and a symmetric SETARAM TAG1750 thermobalance with a 0.1 μg sensitivity, respectively. Industrial dry air was introduced in the reaction chamber at 1.5 L.h−1 (gas velocity 7.4 mm.s-1 at 1050 °C). Samples were heated at 20 °C.min-1 up to the test temperature and cooled down at 5 °C.min-1. | 10.1016/j.corsci.2019.108347
For microstructure observations, the samples were mechanically ground on SiC paper and then polished with colloidal silica. Observation of the longitudinal, transverse and horizontal sections of the as-deposited 3D samples was carried out using an OLYMPUS Provis optical microscope and a FEI XL30 scanning electron microscope after chemical etching (mixture of 5 ml H2O2 and 95 ml HCl). Cross-sections of the oxide layer were obtained by extracting thin lamellas from the oxidized samples with a dual focused ion beam (FIB) scanning electron microscope system (Helios Nanolab 600i, FEI) using the in situ lift-out technique. A high-resolution transmission electron microscope (JEOL ACCEL ARM 200F-Cold FEG employing a Cs-corrector for the correction of the spherical aberration) was used to perform the microstructure characterization. The chemical analyses were done with an energy dispersive X-ray (EDX) spectrometer (JEOL Centurio EDS 1 sr) coupled to the transmission electron microscope. The crystal structures of the corrosion products were identified by XRD (INEL CPS 590; X-ray beam conditions: 40 kV, 40 mA) using a Co Kα radiation (0.1789 nm). | 10.1016/j.corsci.2019.108347
Thermogravimetric measurements were performed for 50 h at 900 and 1050 °C on samples with a ground surface (1200 grit SiC paper) to evaluate the isothermal oxidation kinetics of the CM and LBM 625 materials. Fig. 8 shows the mass gain vs time curves at 900 °C (Fig. 8a) and 1050 °C (Fig. 8b) for the CM and LBM ground 625 materials. For improved data reliability, two specimens were tested in each case. | 10.1016/j.corsci.2019.108347
A Ni-based single crystal superalloy was used as the substrate with a composition of 8.0 Cr, 10.0 Co, 11.0 W, 6.0 Al, 1.5 Nb, 1.0 Ti, 1.0 Mo, 0.1 C, 0.01 B (wt.%), balanced Ni. Cylindrical samples of approximately 16 mm in diameter and 2 mm in thickness were sliced from the crystal rods along (001) direction. These bare samples were ground with SiC abrasive sandpaper up to 800 grit. Prior to electroplating, each substrate was humidly blasted with 200-mesh alumina grit and then ultrasonically cleaned in deionized water and acetone. Three Ni-Re layers were electroplated from the aqueous solution of KReO4 (1Re-Ni: 0.005 mol/L, 3Re-Ni: 0.01 mol/L and 10Re-Ni: 0.02 mol/L), citric acid (0.3 mol/L) and nickel sulphate (0.2 mol/L). The pH value was adjusted to 9 with aqueous ammonia and the current density was 4 A/dm2. | 10.1016/j.corsci.2019.108354
Detailed information of electroplated and AIP layers was shown in Table 1 . For simplicity, three Re doped coatings were defined as 1Re-NiAl, 3Re-NiAl and 10Re-NiAl, where 1Re, 3Re and 10Re were weight percentage of Re in composite electroplating Ni-Re layer. The thickness of all the electroplated layers were approximately 10 μm. Then five samples were all deposited pure Al layer with 15 μm on the electroplated layer or substrate by AIP. The details of the procedure of AIP were described in Ref. [20,22]. To homogenize the composition of coatings, the temperature was increased to 1050 ℃ in vacuum for two hours at a rate of 10 ℃/min. Then samples were cooled down to the room temperature in the furnace. | 10.1016/j.corsci.2019.108354
The cyclic oxidation test was carried out in a muffle furnace in static air at 1100 ℃ for 200 cycles. Each cycle consisted of 50 min in the furnace followed by a 10 min cooling outside the furnace to room temperature. Before the experiments, the alumina crucibles were heated to 1200 ℃ for a period of time until their weight was constant. The weight of the specimens with or without alumina crucibles were measured by an electronic balance with the sensitivity of 10−5 g. In order to ensure the accuracy of the kinetic curve, at least three parallel samples were used in each cyclic oxidation experiment to obtain the average value of mass change. To preserve the oxide scale, the samples were deposited with a thin Ni layer by electroless plating after cyclic oxidation. | 10.1016/j.corsci.2019.108354
The typical chemical composition of austenitic heat-resistant steel is presented in Table 1 . The S and P content in the material was less than 0.03%.The original steel was labelled as sample 1. The other types of steel containing elements Ce, Y, and a Ce + Y composite were labelled as samples 2, 3, and 4, respectively. The specimens with dimensions of Ф15 mm × 30 mm used in the high temperature oxidation test were ground with SiC water-abrasive papers from 200# to 2000#, polished by flannelette, and cleaned in acetone for 10 min before drying in an oven at 150 °C. | 10.1016/j.corsci.2019.108359
T-900 alloy with a nominal composition (wt. %) of Co-23Mo-18Cr-16Ni-2.19Fe-2.7Si was used for the present study. T-900-8Al by adding 8 wt. % of aluminium henceforth referred as T-900Al and T-900-8Al-0.5Y by adding 8 wt. % of aluminium along-with 0.5 wt. % of yttrium henceforth referred as T-900AlY. Three alloys were subjected to a typical heat treatment, which includes 2 h of homogenization at 1120 °C followed by 24 h of aging at 845 °C in an inert argon atmosphere. Disk shaped specimens with a diameter of 10 mm and thickness of 1 mm were cut from the ingot using an electrical discharge wire cut machine. The specimens were mechanically grounded by SiC paper of various grits up to 2000 grit and subsequent polishing with 0.5 μm diamond paste to get mirror-like finish. Before the hot corrosion, all polished specimens were ultrasonically cleaned in distilled water and acetone for 5 min in order to remove the residual polishing agent and other contaminations, followed by drying with hot blowing air. | 10.1016/j.corsci.2019.108369
A previously reported salt deposition method was used for the present study [32]. Hot corrosion experiments of three alloys were performed in a box type furnace (Nabertherm) at 900 °C. Both surfaces of the specimen were brushed with a saturated salt solution of 75 wt. % Na2SO4+25 wt. % K2SO4. After brushing, salt coated specimens were placed in an electric stove to ensure drying of salt. After drying, presence of 3 mg/cm2 salt on specimen’s surface was ensured. Three specimens of each composition were placed in an alumina crucible under laboratory air to perform the hot corrosion test. Each cycle is comprised of 10 h heating at 900 °C, followed by cooling to room temperature and subsequent cleaning of residual salt from the specimen surfaces in boiling water. After drying, specimens were weighted by electronic weight balance with a sensitivity of 0.01 mg to measure the mass gain. | 10.1016/j.corsci.2019.108369
A rectangular block of approximately 20 × 10 × 5 mm was cut by electro-discharge machining from RR1000 alloy. The nominal composition of this alloy in wt% is 52.3 Ni, 18.5 Co, 15 Cr, 5 Mo, 3.6 Ti, 3 Al, 2 Ta, 0.5 Hf, 0.06 Zr, 0.027 C and 0.015 B [27]. All the surfaces were ground on wet SiC paper and polished using 6 μm diamond paste to remove the damage from the EDM process and to produce a surface finish, Ra, of approximately 0.4 μm. All edges and corners were chamfered to reduce stress concentrators and polished to the same surface finish. The sample was then oxidised in air at 650 °C for 4000 h [17]. These conditions were chosen in order to obtain an oxide scale that was sufficiently thick for micromechanical testing [17,20]. Scanning electron microscope (SEM) imaging and focused ion beam (FIB) milling were performed at the Multi-Beam Laboratory for Engineering Microscopy (MBLEM) in Oxford, using a TESCAN LYRA3 dual beam system equipped with an Oxford Instruments X-MaxN detector for energy-dispersive X-ray (EDX) analysis. | 10.1016/j.corsci.2019.108388
The second generation Ni-based single crystal superalloy René N5 was used as the substrate for coating deposition. The nominal chemical compositions of the superalloy N5 are Cr 7, Al 6.2, Co 7.5, Ta 6.5, W 5, Mo 1.5, Re 3, Hf 0.15, in weight percent, and Ni in balance. Substrate specimens were cut from a N5 cylinder rod with dimensions of Φ16 mm × 2.5 mm. The specimens were ground by 2000 grit SiC paper, then polished with diamond paste (2.5 μm in diameter), and finally ultrasonically cleaned in ethanol and acetone for 5 min. The sputtering targets used in this work include a Ni-25Cr-10Al-0.3Y-0.3Si-0.3Hf (wt. %) alloy target and a pure Al target (99.99 wt. % in purity). | 10.1016/j.corsci.2019.108396
First, the coating was subjected to a thermal stability test for 2 h using a vacuum tube furnace. Four temperatures of 350 °C, 500 °C, 650 °C and 800 °C were selected. The samples were heated once the pressure in the tube furnace was below 9 × 10−3 Pa. The X-Ray diffraction (XRD, Cu Ka α radiation at 40 kV) results showed that the phase of the coating did not change at 350 °C, and new phases were generated at 500 °C or higher. The isothermal oxidation tests were carried out in a muffle furnace in static air at 500 °C for 30 h. The samples were placed in a covered alumina crucible which was previously heated to 600 °C and had no mass change. The total mass of the sample and crucible was weighed by an electronic balance with an accuracy of 10-5 g to reduce the influence of the oxide which was peeled off due to high temperature on the weighing tests. The oxidation weighing tests were conducted at intervals of 5 h, and weighed only once every 30 h after 20 h. Each sample was weighed 5 times and the average value was calculated. Then the standard deviation mean ± S.D. was used to calculate the error bars. | 10.1016/j.corsci.2019.108400
In this study, the new γ′-strengthened cobalt-based alloy with a composition of 79.94Co-9Al-9W-2Ta-0.04B-0.02Ce (at. %) was used as the substrate. The alloy was cut into sheet samples in the dimensions of Ø10 mm × 2 mm. Sanded the surfaces of the samples from low-grade to 800-grade sandpapers. The polished samples were washed in alcohol solution ultrasonically before pack cementation. | 10.1016/j.corsci.2020.108431
A 1.57 mm thick Incoloy 800 sheet was provided by Nilaco (Japan) and cold-rolled until 1 mm thickness. Coupons of 30 × 20 mm² were extracted and no additional heat treatment was applied before LMD. Chemical compositions of coupons were determined by EDS-SEM and are given in the results section. | 10.1016/j.corsci.2020.108468
For corrosion tests, stainless-steel ingots were also prepared from pure materials by arc melting with the same compositions as the porous samples as described in [28]. The ingots were cast into 8 mm diameter rods and surfaces were polished until 1200 SiC grit paper. These samples were used as dense materials in order to better understand the role of porosities on the electrochemical behavior of porous samples | 10.1016/j.corsci.2020.108468
Electrochemical characterizations were performed in a classical three-electrodes cell connected to a potentiostat (VP300, Biologic France). Working electrodes consisted on metallic samples. Potentials were measured versus the mercury-mercurous sulfate reference electrode (MSE) (EMSE = +0.65 V/SHE). A platinum wire of 7.2 cm² played the role of counter electrode. The experiments were performed at room temperature (∼295 K) in aerated and stagnant 0.1 M NaCl aqueous solution (pH 6.5). Before immersion in the corrosive solution, the samples were stored in the laboratory atmosphere for 8 days to obtain a mature oxide film (relative humidity at 60 %, temperature at 25 °C). In solution, electrochemical measurements were performed as follow: (i) open-circuit potential (OCP) measurement for 2 h, (ii) potentio electrochemical impedance spectroscopy (PEIS) measurements at the OCP in the frequency range of 100 kHz to 30 mHz with 9 points per decade using a 20 mV/s peak-to-peak sinusoidal voltage, and (iii) linear sweep voltammetry (LSV) measurements from −0.20 V vs. OCP to 1.00 V vs. MSE at 1 mV/s. All the measurements were performed at least two times. Because the deviation of the results was minimal, only one curve is provided for each measurement. | 10.1016/j.corsci.2020.108468
The 4th generation Ni-based single crystal superalloy TMS-138 was used as a substrate material. The composition in wt.% is summarised in Table 1 . The superalloy was heat treated following the typical solution (at 1340 °C) and ageing (at 870 °C) procedure before sample preparation [28]. The determination of crystal orientation was carried out by the back Laue reflection method. The substrate was cut into an octahedral rod using the electron discharge machining (EDM) method producing samples of 3 mm thickness and 4.6 mm length. Each of the tested side surfaces faces to either the {100} or {110} plane group. | 10.1016/j.corsci.2020.108472
All the side surfaces were then grit-blasted using high purity alumina powder of 425–500 μm. The blasting pressure was 5 × 105 Pa and the working distance was 10 cm. Among the 8 grit-blasted surfaces, 5 surfaces were mechanically polished up to 1200 grit finish using SiC paper. Finally, two of the mechanically polished surfaces were electro-polished. In one specimen, as shown in Fig. 1 , three kinds of surface finish were applied to two kinds of surface orientations. In order to verify the reproducibility of the measurements, flat shaped disks of 2 mm thickness with the three different surface preparations were tested in the [001] orientation. | 10.1016/j.corsci.2020.108472
Table 2 summarizes the experimental setup in a schematic way. Samples were removed after 20 h of exposure. The samples’ cross-sections were ground and polished using water-free solutions. | 10.1016/j.corsci.2020.108472
The equiatomic RHEA Ta-Mo-Cr-Ti-Al was manufactured by arc melting. The elements Ta, Mo, Cr, Ti and Al possess nominal purities of 99.9, 99.96, 99, 99.8 and 99.9 %, respectively. All these elements were mixed and placed in the vacuum chamber of an AM/0.5 arc melting furnace by Edmund Bühler GmbH (Germany). The furnace chamber was alternately pumped down to a pressure of 5 ∙ 10 -2 mbar and flooded with Ar up to ambient pressure for three times. A high vacuum of 1 ∙ 10 -4 mbar was finally established. The value of the working Ar pressure for the melting operation was around 600 mbar. The manufactured ingots were flipped, remelted for at least five times and cast into a water-cooled, rod-shaped Cu mold with a diameter of 12 mm and a length of 60 mm. A homogenization treatment was performed in an Ar atmosphere at 1500° for 20 h. The heating and cooling rate were 250 K/h each. | 10.1016/j.corsci.2020.108475
To perform oxidation tests on the RHEA Ta-Mo-Cr-Ti-Al, the ingots were cut by electrical discharge machining (EDM) to dimensions of 5 mm × 5 mm × 2 mm, polished up to grit P1200 and finally ultrasonically cleaned in ethanol directly before high temperature exposure. The samples of the Ni-based alloy CMSX-4 for the comparative studies (provided by Dr. Julian Mueller, Micro- and Nanoanalytics Group, Institute of Materials Science, University of Siegen) were prepared analogously. Oxidation tests were performed isothermally in a Rubotherm thermogravimetric system at 500 °C, 1000 °C, 1300 °C, 1400 °C and 1500 °C for 12 h in air. The crystal structures of the oxides formed were analysed using X-ray diffraction (XRD). The XRD measurements were conducted using an X’Pert Pro MPD diffractometer operating in Bragg-Brentano geometry with Cu-Kα radiation. To study the oxide morphology, a Focused Ion Beam - Scanning Electron Microscope (FIB-SEM) DualBeam system of type FEI Helios Nanolab 600 was utilized which is equipped with backscatter electron (BSE) imaging, energy dispersive X-ray spectroscopy (EDX) and electron backscatter diffraction (EBSD). | 10.1016/j.corsci.2020.108475
Samples of Rene 80 and alloy 625 (2 mm thickness) in the as-aluminized condition were provided by FLAME SPRAY North America (Fountain Inn, USA). The chemical compositions of base Rene 80 and alloy 625 are measured by inductively coupled plasma with optical emission spectroscopy (ICP-OES) and combustion analyses, and shown in Table 1 . It is manifested in Table 1 that alloy 625 includes much lower Ti and Al, higher Cr and lower carbon contents than Rene 80. The coating process involved aluminizing for 2 h at 1100 °C followed by a rapid cooling in Ar. The aluminized samples were subsequently diffusion heat treated for 4 h at 840 °C in an Ar atmosphere. | 10.1016/j.corsci.2020.108494
After the oxidation tests, metallographic cross-sections were prepared by standard metallographic techniques [26]. Prior to mounting, oxidized specimens were sputtered with a thin gold layer and subsequently coated with a Ni layer by electroplating in a NiSO4 bath at 45 °C. After being mounted in the epoxy resin, the specimens were ground and diamond polished to 1 μm with a final polishing of SiO2 suspension. | 10.1016/j.corsci.2020.108494
Ni-base single crystal superalloy with composition shown in Table 1 was used as the substrate material. Cylindrical specimens of Φ 15 × 2 mm were cut from [001]-orientated crystal rods using a spark discharging machine. The samples were then grounded with a final 400# SiC sandpaper and humidly blasted using alumina grit with 300 mesh in size. Before the electroplating of Pt layer and Pt+Hf composite layer, the samples were degreased firstly in boiling NaOH aqueous solution of 50 g L−1 for 10 min and then ultrasonically cleaned in acetone and ethanol for 15 min, respectively. | 10.1016/j.corsci.2020.108527
Cyclic hot corrosion resistance of the coatings was tested in static air at 900 °C using a muffle furnace. One hot corrosion cycle was started by depositing saturated aqueous salt-solution of 25 wt.% NaCl +75 wt. % Na2SO4 onto all surface (including the side cylindrical surface) of specimens on a heated tab with the total salt film ranged at 1–1.5 mg/cm2. The deposited samples were exposed at 900 °C for a given duration (e.g., 2 h, 5 h, 10 h, 20 h and every 20 h in the following exposure) and then taken out, followed by cooling to room temperature. After each interval, the coating samples were washed in boiling deionized water for 30 min, then dried with flowing hot air. In order to avoid damage the oxide scale as far as possible, the samples are hanging by hooks during washing and drying process. After weighing, fresh salt film was recoated prior to next cycle. A detailed schematic figure showing the process of this hot corrosion test can be referred to the work of Wang [23]. To ensure the accuracy of experiment, three parallel samples of each coating were recorded to obtain an average value of mass change. The sensitivity of the electronic balance (Sartorius BP211D) is 0.01 mg. | 10.1016/j.corsci.2020.108527
Cylindrical specimens of Φ 15 × 2 mm were machined from a bar of second-generation Ni-base SC superalloy (nominal composition: Ni-7.5Co-7Cr-6.5Ta-6.2Al-5W-3Re-1.5Mo-0.01C, in wt.%). Then, the bare samples were ground to 400# SiC sandpaper and humidly blasted using 300 mesh alumina grit under 0.3 MPa. Degreasing of samples was conducted in a boiling NaOH aqueous solution of 50 g/L for 10 min, followed by ultrasonic cleaning in acetone and ethanol for individual 15 min. After that, the bare substrate specimens with fresh surface were ready for electroplating with Ni-Re composite layer. | 10.1016/j.corsci.2020.108582
To evaluate the long-term oxidation performance and the elemental interdiffusion behavior, isothermal oxidation tests of the two coatings were performed at 1100 °C in static air using a muffle furnace. Mass change of coating specimens was recorded with alumina crucible together (oxide crumbs were collected), in which the crucibles were preheated at 1200 °C for sufficient time to ensure no further weight change. At given oxidation intervals, the coating samples were removed out from the muffle furnace and cooled down to room temperature for 2 h in dry oven, followed by measuring the average mass gains from 3 samples. Then, the coating samples were loaded into muffle furnace again to continue the oxidation test up to 1000 h. | 10.1016/j.corsci.2020.108582
The material used for the study was the ATI 718Plus® polycrystalline nickel-based superalloy with a nominal chemical composition of Ni-18Cr-9.7Fe-9.2Co-5.5Nb-2.7Mo-1W-1.5Al-0.75Ti-0.02C (wt%). It had been produced via vacuum induction melting and vacuum arc remelting followed by rotary forging and ring rolling. A 100 mm bar was cut from a ring and underwent a standard heat treatment that involved solution treatment (968 °C, 1 h, oil quenching) followed by two-step ageing at 788 °C (8 h) and 704 °C (8 h), and then cooling in air [14]. The microstructure of 718Plus after such heat treatment was composed of a γ (Ni-based solid solution) matrix with spherical γ’-Ni3(Al, Ti, Nb) precipitates inside the γ grains and a plate-like η-Ni6AlNb phase formed mainly at grain boundaries. Aside from these phases, some M(C,N) primary carbonitrides, orthorhombic δ-Ni3Nb and hexagonal η-Ni3Ti or Ni6(Al,Ti)Nb particles, and topologically close-packed (TCP) phases had also been observed in the 718Plus superalloy [4,5,15]. The microstructure as well as phase and chemical composition of the as-received superalloy were described in detail in Refs [9,16,17]. | 10.1016/j.corsci.2020.108634
Prior to oxidation, the prepared coupons (20 × 10 × 5 mm) were ground on all sides using SiC abrasive papers with increasing grit (up to 180 grit) and cleaned in acetone. The samples were then weighed and oxidized in a horizontal tube furnace; the description of the closed-loop laboratory rig used at INTA is given elsewhere [18]. Oxidation tests were performed in synthetic air (20 vol.% pure oxygen with 80 vol.% pure nitrogen) at 850 °C for 120, 1000, 2000 and 4000 h. Afterwards, selected samples were prepared for further investigation by means of various techniques described in the subsequent section. | 10.1016/j.corsci.2020.108634
The oxidized samples were protected with an adhesive Teflon tape to prevent damage to the oxide scales. The samples were cut using a low-speed diamond saw (IsoMet 5000, Buehler). A thin, protective nickel layer was then deposited electrochemically at a temperature of 50 °C and a voltage of 3 V using the following solution: 260 g of NiSO4· 7H2O, 30 g of NiCl2· 6H2O, 30 g of H3BO3, 1000 mL of H2O. Finally, the sectioned samples were hot-mounted in a conductive resin (PolyFast, Struers), ground and polished using a colloidal silica suspension for at least 30 min. | 10.1016/j.corsci.2020.108634
The long-term static corrosion behaviors of NiCoCrAlYTa coating was studied by immersion corrosion test. The cross-section of the as-polished NiCoCrAlYTa coating (denoted as S1) was sealed with glue. Then, the samples were immersed in artificial seawater for 35d (denoted as S2) and 70d (denoted as S3). Analytical reagents and deionized water were used to prepare artificial seawater, and the chemical composition was listed in Table 3 . During the immersion test, the experiment containers were placed at the constant temperature of 25 ℃, and covered with watch-glass to reduce the volatilization of the solution. Also, artificial seawater was changed every seven days to keep fresh. When the experiments finished, all of the samples were cleaned with running water to remove salt and impurities on the surface. Finally, the specimens were placed in ethanol for ultrasonic clean about 10 min and then dried for later use. | 10.1016/j.corsci.2020.108635
The tested alloy used in this study is a Nickel-based single crystal superalloy DD6 with the following nominal chemical composition (wt.%): 9.0Co, 8.0 W, 7.5 Ta, 5.7Al, 4.3Cr, 2.0Re, 0.9Nb, 0.1Hf and Ni in balance. The samples with (001), (011), and (111) surface orientation were obtained by the standard heat treatment regime: (1290 °C, 1 h) + (1300 °C, 2 h) + (1315 °C, 4 h, AC) + (1120 °C, 4 h, AC) + (870 °C, 32 h, AC). Then, samples were machined into 10 × 10 × 4 mm3 and embedded into a cold-cure epoxy resin with the exposed area of 10 × 10 mm2. Prior to the electrochemical measurement, three oriented samples were mechanically ground with SiC papers, polished to a mirror surface with diamond pastes, subsequently degreased with alcohol and ultrasonically cleaned with distilled water. | 10.1016/j.corsci.2020.108643
Cast IN617 alloy was selected as the base alloy (named as 0Ta alloy) in this work. The nominal composition of the alloy is Ni - 0.004B - 0.04C - 0.34Ti - 1.2Al - 8.5Mo - 12.1Co - 22.2Cr in weight percentage (wt. %). And three levels (wt. %) of Ta content were added into the base alloy to obtain three alloys with Ta. The actual Ta contents of three alloys were 0.49, 0.98 and 1.89, respectively, where Ta contents were determined by wet chemical analysis. Therefore, the three alloys were named as 0.5Ta alloy, 1.0Ta alloy and 2.0Ta alloy. Each experimental alloy with a weight of 25 kg was melted in an industrial scale vacuum induction furnace and then cast into the rods of 15 mm in diameter and 220 mm in length. In order to eliminate element segregation and coarse precipitates, solution treatment of 1200 °C / 1 h / water cooling was conducted on the rods. | 10.1016/j.corsci.2020.108682
Square specimens of 8 × 8mm2 and 2 mm in thickness were sectioned from solution-treated ingots by electro-discharge machining for oxidation experiments. Square samples were then polished with SiC paper up to the 1200 polishing grade, and washed by the ultrasonic cleaner and finally dried before oxidation experiments. Isothermal oxidation tests were performed in a box-type furnace controlled at 900 °C and 1000 °C for 100 h. Each temperature corresponded to three independent samples in order to reduce experiment errors. The weights of the specimens were measured after oxidation for 5 h, 10 h, 30 h, 50 h, 80 h, and 100 h using a balance with an accuracy of 10−4 g. The weight of the specimens was recorded and the weight changes of the specimens before and after oxidation testing were calculated. The morphologies of oxide layers were observed using a scanning electron microscope (SEM) equipped with energy-dispersive spectrum (EDS) and electron probe microanalysis (EPMA). The compositions of the oxides were determined by X-ray diffractometer (XRD) with Cu Kα radiation at the 2θ range from 20° to 80° and scanning rate of 5 s/step (step 0.03°). | 10.1016/j.corsci.2020.108682
After the typical solution treatment, the four alloys showed the identical polycrystalline microstructure without coarse precipitates and chemical composition segregation, except a small amount of dark carbonitride particles, as shown in Fig. 1 . Details about the solution treated microstructures were described elsewhere [20]. The four alloys with homogeneous microstructures were used to conduct oxidation experiments. | 10.1016/j.corsci.2020.108682
To examine the effect of alloying Gd on the cyclic oxidation behaviour of a Ni-based superalloy, Ni-based superalloys were prepared with nine different Gd content. The compositions of the specimens are presented in Table 1 . To minimise compositional differences between the specimens, except for the experimentally varied Gd, an alloy ingot with a base composition that does not contain any Gd was prepared first, cut out, and then remelted with different amounts of Gd. The 5 kg base ingot was prepared via vacuum induction melting with elements of 99.95 % purity or more. The base ingot was cut into 100 g pieces, which were remelted after adding a different amount of Gd to each piece via vacuum arc remelting. The Gd-free specimen was also remelted via vacuum arc remelting. All specimens were homogenised at 1320 ℃ for 10 h and then air-cooled. | 10.1016/j.corsci.2020.108694
After the heat treatment, the specimens for the cyclic oxidation experiment were cut via wire-cutting into discs 10 mm in diameter and 3 mm in thickness. Both sides of the specimens were ground with 1000-grit SiC papers. The specimens were then cleaned with ethanol and acetone before commencing the experiment. Each oxidation cycle comprised 60 min of exposure at 1100 ℃ in a tubular furnace and 30 min of cooling in open air. The details of the cyclic oxidation experiment and the actual temperature profile during the cyclic oxidation experiment were adopted from an earlier study [34]. | 10.1016/j.corsci.2020.108694
The substrate used in this study was René N5 single crystal superalloy with a nominal composition shown in Table 1 . The coupons (15 mm in diameter and 2 mm in thickness) were machined from a René N5 cylinder rod by spark discharge method, then ground down to 2000-grit surface finish and finally ultrasonically degreased in ethanol and acetone for 30 min to obtain a clean surface free of contaminants for coating deposition. | 10.1016/j.corsci.2020.108700
The coatings were prepared by magnetron sputtering deposition. Three sputtering targets, whose chemical composition are also shown in Table 1, were used. As shown in Fig. 1 , target 1 and target 2 were set face-to-face and connected to a mid-frequency power supply (AC), while target 3 was placed perpendicular to them and connected to a direct current (DC) power supply. Prior to plasma sputtering, the vacuum chamber was heated to 200 °C and a base pressure below 6 × 10−3 Pa was reached. During deposition, the working argon pressure was 0.3 Pa, and the parameters of mid-frequency power supply were set as follows: output voltage was 800 V, output current was 7.0 A, and duty ratio was 80%. The output power of DC power supply was set at 250 W, 400 W and 500 W, respectively, to obtain coatings with different Al content. The overall deposition time was 6 h and coatings with thickness about 30 μm were achieved. | 10.1016/j.corsci.2020.108700
Annealing treatment was conducted at 1050 °C in vacuum (&lt;6 × 10−3 Pa) for 1 h to obtain coatings in equilibrium. In the later description, if not specifically indicated, all coatings were heat-treated. | 10.1016/j.corsci.2020.108700
The substrate was a Ni-based single crystal superalloy in this study. Its chemical compositions were 10.0 wt.% Co, 8.0 wt.% Cr, 6.0 wt.% Al, 11.0 wt.% W, 1.0 wt.% Ti, 1.5 wt.% Nb, 1.0 wt.% Mo, traces amount of B and C, balanced Ni. Specimens with a size of 15 mm in diameter and 2 mm in thickness were cut from the single crystal rods. After abrading on successively finer SiC papers to 800 grade, all samples were peened in a wet atmosphere with 200-mesh alumina grit and then ultrasonically cleaned in acetone. The NiCrAlYSc layers with different Sc contents were deposited on the substrate by arc ion plating. The NiCrAlY coating was also prepared as a contrast coating to study the effect of Sc addition on the oxidation behaviour of the coating. The same deposition parameters were used during the deposition process to ensure that all coatings have the same thickness. Specific deposition parameters are given in Table 1 . Before deposition, the substrates were ion cleaned by a metal ion bombardment for 5 min at a bias voltage of −600 V. The chemical compositions of cathode targets used in this work are listed in Table 2 . After deposition, all samples were annealed for 4 h in a vacuum atmosphere at 900 ℃ with the heating rate of 5 ℃/min. | 10.1016/j.corsci.2020.108703
An SLM solutions 125 system equipped with a continuous wave IPG fiber laser with a maximum output of 400 W and maximum scan speed 10 m/s was used to manufacture the test samples with dimensions of 50 mm × 15 mm × 10 mm. A 67° raster scan strategy was used, in which the scanning directions were uniform in a layer and rotated 67° between layers. Other processing parameters in this study are listed in Table 2 . | 10.1016/j.corsci.2020.108715
A standard heat-treatment was carried out before the oxidation tests. It consisted of a solution treatment at 1120 °C for 2 h followed by air cooling and then an aging treatment at 850 °C for 24 h followed by air cooling [18]. Afterwards, all the samples were sectioned into dimensions of 15 mm × 10 mm × 5 mm (with the surface with the size of 15 mm × 10 mm parallel to the building direction), polished down to 3000 CW and ultrasonically cleaned in ethanol for 5 min. Al2O3 crucibles were used to hold the samples for the oxidation tests. In order to eliminate the effects of moisture in the holders, the Al2O3 crucibles were preheated to 1000 °C for 24 h and cooled down to room temperature. All the preheated Al2O3 crucibles were weighed. The preheating process was repeated until the weight of these crucibles kept constant. Then the Al2O3 crucibles, together with the samples, were exposed at 1095 °C in an air atmosphere for 240 h altogether in a high-temperature furnace (KSL-1200X). The furnace has a 5 mm hole connecting to the outside air in order to guarantee enough oxygen to react with the samples. After every 24 h, all the samples were taken out from the furnace, cooled down to room temperature and measured for total mass together with the crucibles. The oxidation behavior was investigated by the mass gain per unit area of the samples over the heated time. There were three samples for each alloy and the results were the average values. | 10.1016/j.corsci.2020.108715
Microstructural observation after the standard heat treatment was carried out by an EDAS Digiview 4 Electron backscattered diffraction (EBSD) and a Talos F200X transmission electron microscope (TEM) with an energy dispersive spectrometry (EDS) under 200 kV before the oxidation tests. The thin foils for TEM were prepared using an electrolytic twin-jet thinning system (Struers TenuPol-5) in a solution of 10 % perchloric acid ethanol under 15 V for 5 min below -15 ℃. EBSD was conducted on the largest surface (the surface with the size of 15 mm × 10 mm) parallel to the building direction in order to investigate the grain size distribution of the samples. The average grain size was obtained by scanning nine different view-fields for each sample with the software TSL OIM Analysis 7 64 × . The samples for EBSD were prepared by a Buehler VibroMet 2 vibratory polisher in OPS suspension for 3 h. The oxide scale surfaces were observed with a KEYENCE laser scan confocal microscope (LSCM) and a ZEISS Merlin SEM with an EDAX Octane Pro EDS under 15 kV. Cross-sections of the oxide scales were ground sequentially by 240 CW, 600 CW, 1000 CW, 1500 CW, 2000 CW and then polished down to 0.04 colloidal silica suspension for the SEM observation and the EDS test. ECO X-ray diffraction (XRD) testing was conducted with a Cu-Kα source and a ceramic X-ray tube at 40 kV and 25 mA on the oxide scale surfaces from 20° to 80°. The relative density of the samples was obtained by the image threshold technique with Image J, i.e., using the characteristics of color differences between materials and defects such as pores, cracks, etc., on the polished surfaces. Seven images were taken into consideration for each alloy composition, and the quoted results were the averaged values. | 10.1016/j.corsci.2020.108715
The experimental alloy used has a nominal composition of Co-7Al-8W-4Ti-1Ta (at.%). The alloy was fabricated into a single crystal ingot 15 mm in diameter and 150 mm in length by means of directional solidification using the conventional Bridgman method. The single crystal ingot was solution treated at 1270 °C for 24 h in flowing Ar and then aged at 900 °C for 50 h to encourage the precipitation of the γ′ phase, followed by air-cooling. Samples for TEM analysis were cut from the ingot by means of electrical discharge machining into 3 mm diameter thin discs, then mechanically thinned to ∼30 μm using SiC abrasive papers, and finally electrochemically polished using a twin-jet polisher at −30 °C in a 10 vol.% perchloric acid and alcohol solution. Smaller specimens for in situ oxidation analysis were cut from the electrochemically polished discs by means of focus ion beam (FIB) milling using a FEI-Helios instrument. The specimens were cut parallel to the &lt;100&gt; direction to allow easy examination of the γ/γ′phase interface and to avoid overlapping of the γ and γ′ phases in the thickness direction, which was essential for composition analysis. The specimen was then transferred to a micro-electro-mechanical system (MEMS) heating device mounted on a TEM sample holder for in situ heating during observation under TEM [34]. | 10.1016/j.corsci.2020.108725
In this work, 2 mm-thick as-received Hastelloy C22 plates were cut into 10 mm × 10 mm squares. The chemical composition of the as-received Hastelloy C22 is shown in Table 1 . The sample surface was ground using silica carbide grinding paper with 240–2000 grit size. The samples were polished using 9 and 3 μm diamond suspension and subjected to final polishing by using 0.04 μm silica suspension. The samples were then degreased with alcohol and cleaned with deionised water in ultrasonic bath for 10 min. The initial weights of the samples were measured prior to the pre-oxidation and corrosion tests. | 10.1016/j.corsci.2020.108761
Pre-oxidation treatment was performed in an oxidising environment (air) by using a Lenton elevator hearth furnace. The samples were placed in an alumina combustion boat and pre-oxidised at 800 °C, 900 °C, 1000 °C and 1100 °C. The test temperature was monitored by a thermocouple installed on the furnace. 4 h of pre-oxidation time was chosen based on the previous studies and some preliminary works in this field which have been improvised in order to obtain a good passivation layer [21,24,26–28]. After 4 h of pre-oxidation, the samples were removed and quenched in air. The mass gains of the samples were measured by calculating the mass difference of the samples before and after the pre-oxidation process. | 10.1016/j.corsci.2020.108761
A mixture of salt containing 95.5 wt% KCl +4.5 wt% NaCl was used to simulate molten salt in an agricultural biomass combustion environment, referring to ASTM E1755−01, ASTM E870−82(2019), D1102−84(2013) and supported studies by Liu et al. [7] and Antunes et al. [9]. The samples were placed in an alumina combustion boat and fully covered with the salt mixture. The corrosion test was conducted in a Carbolite tube furnace at 700 °C for 100 h under normal atmospheric conditions. After 100 h, the samples were cooled down to room temperature. The remaining salt on the sample surface was cleaned using a soft brush, washed in warm water and adequately dried in hot air. Given that the corrosion products were fragile and could easily spall, the mass loss was measured. The corrosion samples were pickled in a 150 ml hydrochloric acid (HCl, 37.0 % concentration) solution, which was mixed with 850 ml of deionised water (ASTM designation G1) for 3 min at room temperature until the corrosion products were completely removed. The samples were then rinsed using deionised water, dried and weighted. The mass loss of the samples was measured using Eq. (1), where mi is the initial mass, mf is the final mass and A is the surface area of the samples measured prior to the corrosion test. (1) M a s s l o s s = ( m i - m f ) / A | 10.1016/j.corsci.2020.108761
A Ni-based superalloy 718 (UNS-N07718) with the chemical composition outlined in Table 1 was used in this study. The material was a 12.7 mm-thick, hot-rolled plate, fabricated sequentially by solution-annealing at 1065 °C for one hour, followed by double-aging at 760 °C and 650 °C for 10 h each, with subsequent cooling in Ar gas. The yield stress, σ y, and the tensile strength, σ B, were 1100 and 1350 MPa, respectively. Fig. 1 displays the microstructure of the material, as observed via electron backscatter diffraction (EBSD) and backscatter electron (BSE) imaging in a scanning electron microscope (SEM). The material possessed a grain diameter of 100 ∼ 200 μm, containing a few sets of annealing twin boundaries inside. Yet, as is visible in the BSE image in the inset, fine, disc-shaped γ’’ and cuboidal γ’ phases with intervals of approximately 50 ∼ 100 nm can be distinguished. The δ-phase particles barely exist in the present material, a fact attributed to the high solution-annealing temperature, well above their solvus point. With regard to the FCG tests, compact-tension (CT) specimens measuring 50.8 mm in width, 10.0 mm in thickness and 10.3 mm in notch length were extracted from the longitudinal-transverse orientation of the plate, after which their surfaces were mirror-finished by polishing with a 1-μm-diamond suspension. | 10.1016/j.corsci.2020.108814
Titanium aluminides used in this study have the nominal composition of (at.%) Ti-48Al, Ti-48Al-2Cr, Ti-48Al-2 Mn, Ti-48Al-2Cr-2Mo and Ti48Al-2 Mn-2Mo were prepared by RS technique. The elemental materials used in the present study were titanium (purity 99.5 %, 40 μm), aluminum (purity 99.5 %, 7−15 μm), chromium (purity 99.2 %, 10 μm), molybdenum (purity 99.55 %, 3−7 μm) and manganese (purity 99.6 %, 10 μm). | 10.1016/j.corsci.2020.108819
All elemental powders were provided by Alfa Aesar company. Prior to the RS process, the powders were weighed according to the nominal compositions and then blended into a mechanical mixer for 4 h to obtain a homogenous powder mixture. The mechanical mixer parameters are as follows; ball-to-powder weight ratio (BPR) was 8:1 and the rotation speed was 210 r/min. The mixed powders of 5 g were inserted into a steel die with an inner diameter of 20 mm. A uniaxial mechanical load of 100 MPa for 1 min. was applied to compact the mixed powders in the die. Afterwards, the compacted powders placed between two counter-sliding punches were synthesized at 4800 amperes and 60 MPa for 35 min by RS in air. The electric current applied simultaneously with a uniaxial mechanical load was maintained at the set value throughout RS process. After the sintering, the sintered sample in the die was got using a uniaxial load and then air-cooled to ambient temperature. Finally, the sintered sample with dimensions of Ø 20 mm × 5 mm was obtained. The sintering current profile and pressure conditions of RS process are shown in Fig. 1 . | 10.1016/j.corsci.2020.108819
Before the hot corrosion test, the original surface area of each samples were identified using the Solidworks and then weighed by an electronic scales with an accuracy of 10−2 mg. In this study, wt.% Na2SO4-25K2SO4 and Na2SO4-25NaCl salt mixtures were used to simulate conditions similar to the actual environment as it is a eutectic composition, having melting points about 825 and 630 °C, respectively. These conditions in combination with cyclic heating would provide that the salt melts and occurs a severe corrosion medium for interaction with the alloy. The samples were immersed completely in an alumina crucible with the same amount of mixed salts during the whole corrosion process. A separate alumina crucible was used for each sample during the hot corrosion test. These crucibles prior to carrying out of the experiment were heated at 950 °C for 1 h so as to remove moisture from the crucibles. The hot corrosion testing was carried out in an electric resistance furnace at 800 and 900 °C (depends on the salt composition) for 180 h and 15 cycles. A cycle involves heating the samples to the test temperature and holding them in the furnace for 12 h. At the end of the cycle, the samples were removed from the furnace and then air cooled in room temperature. After being cooled, they were washed in distilled water at 100 °C for 10 min to remove residual salts on the surfaces and then dried by using air flow. Afterwards, the samples were again weighed to evaluate the corrosion kinetic. To ensure the accuracy of the experiment, each sample was weighed four times at one cycle and the results were averaged to obtain the effective weight change values. The deviation of each measurement was found to be within 8% error range. For the next cycle, the samples were re-buried in the crucibles consisting the same amount of salt and composition. This procedure was reapplied for each HC cycle. | 10.1016/j.corsci.2020.108819
In order to perform the SEM studies, the sintered samples were gradually grounded by SiC papers up to 1200 and subsequently polished using 1 μm diamond particles. The samples were etched by a Kroll reagent: 3 vol. % HF, 5 vol. % HNO3, 92 vol. % distilled water. | 10.1016/j.corsci.2020.108819
X-ray diffraction analysis (Rigaku, D/MAX-B/2200/PC) was employed to identify the phase constitution of the samples and corrosion products using diffractometer with Cu Kα radiation and operated at 20 kV. The XRD data scanning angle 2θ range from 20° to 90° with a step size of 0.02°. The initial microstructures of the samples, the surface morphology and the cross-sectional microstructure of the corroded samples were observed by a scanning electron microscopy (SEM, JEOL JSM-6060, LV). Chemical compositions of the present phases were examined by energy-dispersive spectroscopy (EDS, IXRF 5000). The relative densities of the samples were calculated by Archimedes’ principle, based on the immersion technique in distilled water. The microhardness of the samples was determined using Vickers diamond indenter. For each samples, 4 measurements were conducted using the application of a load of 200 g for dwell time of 10 s. and measurements were averaged. | 10.1016/j.corsci.2020.108819
All the samples tested were made of In625. The chemical composition in atomic percent of the wrought In625 is as follows: 61.9 % Ni, 4.2 % Fe, 24.6 % Cr, 2.3 %Nb, 5.6 % Mo, 0.5 % Ti, 0.9 % Al and 62.6 % Ni, 4.0 % Fe, 25.0 % Cr, 2.0 % Nb, 5.9 % Mo, 0.1 % Ti, 0.3 % Al for the as-built additive manufactured In625. The LBM samples were fabricated by Poly-Shape (Salon-de-Provence, France) on a SLM 500 of SLM solutions using the standard parameters for In625. The round surfaces of the disks were parallel to the building direction. After additive manufacturing, a stress relief heat treatment was applied on all the samples at 975 °C, under argon for 30 min. Some of the samples underwent a HIP treatment at 1150 °C, under 1020 bar of argon for 3 h. This treatment was done by Bodycote (Magny-Cours, France). Eight systems (24 samples) in total were tested. Additive manufactured systems are as follows: as built, as built + HIP treatment, both with three surface roughnesses: as built, after grinding with P600 SiC paper and after polishing using 1 μm diamond particles (mirror polishing). Ground and polished wrought samples were also included as references. The systems will be described as LBM, LBM + P600, LBM - mirror polished, LBM + HIP, LBM + HIP + P600, LBM + HIP - mirror polished, Wrought + P600 and Wrought - mirror polished. Fig. 1 recaps the different samples studied. The edges of the ground and polished samples were slightly chamfered to avoid sharp edges that could favour metal dusting. This is not necessary for the raw samples as additive manufacturing induces numerous powder grains to adhere to the surface thus avoiding any sharp angles. Prior to testing, the samples were cleaned for two minutes in ultrasonic ethanol, weighed and photographed. The samples (discs of 14 mm diameter, 2 mm thick and with a central hole of 2 mm diameter) were positioned on the alumina sticks of the vertical sample holder. Three samples of each system were placed in the rig to evaluate the reproducibility of each system behaviour. Around every 500 h the samples were taken out of the rig and the same procedure as prior to testing was followed. After 2 000 h and 5 500 h, one sample was definitely taken out of the rig in order to carry out destructive metallurgical analyses. XRD was performed on a Brucker D8-2 apparatus, in theta-theta configuration with a copper source. The step was of 0.4° and the time by step of 1 s. Raman spectroscopy was carried out on a Labram HR800 Yvon Jobin with a wavelength of 532 nm. Both techniques were used to determine the phases present in the alloy (XRD), as well as the oxides and the corrosion products (XRD and Raman spectroscopy) formed. Secondary electron microscopy (SEM) observations of the surface and cross section were performed on a SEM-FEG Ultra55 Zeiss using secondary and backscattered electron modes (SE and BSE modes respectively). Transmission electron microscopy (TEM) samples were prepared using the Focused Ion Beam (FIB)-lift out technique in a FEI NanoLab HELIOS 600i FIB / SEM. These samples were analysed on a transmission electron microscope JEOL JEM-2100 F operated at 200 kV, equipped with an EDX (energy dispersive X-ray spectroscopy) analyser (Brucker SDD Xflash 5030), in HR (high resolution)-TEM, SAED (selected area electron diffraction), STEM (scanning transmission electron microscopy)-EDX modes. Moreover, a (scanning) transmission electron microscope JEOL JEM-ARM200 F Cs Corrected (resolution 0.78 Å) equipped with GATAN GIF QUANTUM ER (energy resolution of 0.3 eV) was used for STEM-EELS (electron energy loss spectroscopy) analysis. Finally, microstructures were studied by EBSD (electron backscatter diffraction) characterisation with a SEM-FEG JEOL JSM 7100 F operated at 20 kV equipped with an EBSD AZtec HKL Advanced Nordlys Nano analyser. | 10.1016/j.corsci.2020.108820
Prior to the oxidation test, the mass of the cleaned and dried specimens was measured. The cyclic oxidation tests were conducted in a Carbolite muffle furnace in an air atmosphere at 850 °C. Specimens were placed inside the furnace, and the temperature was increased at a constant rate of 88 °C/min. After reaching 850 °C, the H230 specimens were left at this temperature for a total of 100 h of oxidation time (excluding ramp-up and cool-down steps) followed by cooling inside the furnace. The samples were taken out from the furnace for performing mass measurements and were returned to the furnace for the next 100 h of oxidation. Six cycles of high temperature oxidation tests, equivalent to the total exposure time of 600 h at 850 °C, were performed. Mass measurements of the specimens were performed using a Sartorius Quintix semi microbalance (readability of 10−5 g). The repeatability and reproducibility of the instrument were verified with Gage R&amp;R (ANOVA) test [27]. | 10.1016/j.corsci.2020.108835
A nickel-base alloy, Alloy 600 (Ni-16Cr-9Fe) was used in this study and its chemical compositions analyzed by inductively coupled plasma (ICP) spectroscopy are listed in Table 1 . The tensile properties were measured for 2 specimens at room temperature and 650 °C and the results are summarized in Table 2 . The materials was provided in mill-annealed condition and fabricated by electro-discharge machining (EDM) into round bar-type specimens in accordance to the dimensions specified in ASTM E8/E8M-13a. The gauge length section of specimen was ground to SiC grit of 1200. It should be noted that the specimens to be tested in S-CO2 environment were bigger than those used in atmospheric conditions (Table 3 ) to compensate the load exerted by the S-CO2 pressure inside the autoclave, which will be described in the following section. Coupon-type specimens (12 mm in diameter and 1 mm in thickness) were also fabricated for stress-free corrosion tests along-side with the creep specimens. The coupon specimens were ground to SiC grit of 1200 on both sides prior to corrosion tests. | 10.1016/j.corsci.2020.108843
The chemical composition of alloy 600H (in wt. %) employed in the present research work is Ni-8.2Fe-16.40Cr-0.21Mn-0.33Si-0.07C-0.002S-0.02Cu-0.2Al-0.1Co-0.002B-0.30Ti-0.008 P. The ‘as-received’ (AR) alloy was obtained in the solution annealed (at a temperature of 1403 K) and water quenched state. In order to attain a broad range of grain size without altering the other salient microstructural attributes (i.e., GBCD and residual strain), the AR specimens were subjected to carefully chosen thermo-mechanical and thermal treatments. In order to achieve finer grain sizes by inducing static recrystallization, one-step thermo-mechanical processing, as stipulated in our previous communication [22], was employed. Toward this, the AR specimen was subjected to two distinct extents of deformation viz. 10 % and 15 %, at ambient temperature with the help of a laboratory-scale cold rolling mill. Following this, the pre-strained specimens were annealed at 1373 K for 1 h and subsequently water-quenched. It is worth noting that the microstructural attributes like GBCD and retained strain in the microstructures obtained as a consequence of the above-mentioned processing schedules are essentially similar to the AR specimen, as observed in our previous communication [22]. Hence, the same processing schedules have also been adopted in our present study in order to bring about a difference in grain size only. For attaining coarser grain size, the AR specimens were annealed for a prolonged duration at elevated temperatures to induce grain growth. It is to be noted here that such high-temperature annealing treatment may not induce any significant change in other microstructural attributes like GBCD and retained strain, and therefore has been adopted in this work to attain coarse-grained microstructures. The AR specimens were selectively annealed at 1403 K for 48 h, 1423 K for 24 h, 1448 K for 6 h, and 1473 K for 12 h, respectively, to realize distinct ranges of coarser grain size whilst keeping the other microstructural features constant. The adopted processing schedules and the corresponding designations of the specimens are presented in Table 1 . | 10.1016/j.corsci.2020.108868
A single crystal Ni-based superalloy DD26 (nominal composition: 10.0 Co, 8.0 Cr, 11.0 W, 6.0 Al, 1.0 Ti, 1.0 Mo, 1.5 Nb, 0.1 C, trace amount of B and balanced Ni, wt.%) was used as substrate material. Disc-shaped samples were sliced from the rods along (001) direction with dimensions of 16 mm diameter × 2 mm thickness. These were all ground with SiC paper to 800 mesh and then humidly blasted with 300 mesh alumina grit. Before electroplating, all samples were ultrasonically cleaned in acetone and ethanol for 15 min, respectively. | 10.1016/j.corsci.2020.108892
Isothermal oxidation test was carried out at 1100 ℃ in laboratory air furnace. Each sample was placed in the alumina crucible for conveniently moving them out and in the furnace and capturing spalled oxide. Prior to oxidizing, all alumina crucibles were heated to 1200 ℃ until their weights were constant. All samples were removed from the furnace at regular intervals and cooled to room temperature. At this point both total mass gain (sample and spalled oxide) and net mass gain (sample) were measured by using an electronic balance with an accuracy of 10−2 mg. At least three parallel samples were oxidized to acquire their mass change during isothermal oxidation. Prior to cross-sectional analysis, oxidized samples were coated with a thin Ni layer to protect formed TGO from falling. | 10.1016/j.corsci.2020.108892
A Ni-based superalloy K38 G ingot was cut into specimens with a dimension of 10 × 15 × 3 mm. These specimens were ground to 1000-grit on silicon carbide papers and slightly sand-blasted with 200 grid glass ball at a pressure of 0.15 MPa for 10 s, then ultrasonically cleaned in acetone and ethanol before the deposition process. | 10.1016/j.corsci.2020.108894
Arc ion plating (AIP) was used to deposit the NiCoCrAlY coating. Table 1 shows the nominal composition of the superalloy K38 G and NiCoCrAlY cathodes. Before deposition, all the peened specimens were sputter-cleaned for about 20 min to remove any possible contamination. The deposition time was set as 5 h and argon pressure was 0.2 MPa so that NiCoCrAlY coatings of 30 μm thick were finally obtained. In order to enhance compactness and adherence strength, the NiCoCrAlY coatings were heat annealed at 1000 °C for 2 h in vacuum. Then, they were oxidized in a muffle furnace in air for 100 h at 1000 °C to simulate the complex oxide scale grow on turbine blades (hereafter this oxidation is noted as simulated oxidation stage), and sand-blasted slightly to remove surface products. | 10.1016/j.corsci.2020.108894
After electrochemical stripping, they were recoated with the NiCoCrAlY coatings and heat annealed. Then isothermal oxidation and cyclic oxidation of the recoated coatings were carried out, and compared with that of the ordinary ones. Isothermal oxidation test was conducted at 1000 °C for 500 h. Each group contained three parallel specimens. After certain intervals, mass measurement was performed by using an electronic balance (Satorius BP211D) with sensitivity of 0.01 mg. Thermal cyclic oxidation was taken at 1000 °C for 200 cycles. In each cycle the specimens were exposed to the hot air for 1 h and then taken out and cooled down in air for 15 min. Samples were weighted after cooling to room temperature for certain numbers of cycle. For convenience, the ordinary NiCoCrAlY coating was hereafter denoted as O-C, while the recoated NiCoCrAlY one was R-C. | 10.1016/j.corsci.2020.108894
The cyclic oxidation test was conducted in accordance with GB/T13303-91 standards. The samples with the size of 10 × 10 × 5 mm were ground to 2000 mesh with the sandpaper, and polished into a mirror finish. Samples were then placed in an Al2O3 ceramic crucible, cleaned with alcohol and acetone and dried in a vacuum drier at 80 °C. The cyclic oxidation experiments were carried out in dry air using a SG-XS1400 tubular furnace (±5 °C) at 900 °C for 10, 20, 30, 40, 50, 60, 70, 80, 90, and 100 h. To prevent the oxides from splashing out, the crucibles were quickly capped before being removed from the tubular furnace. The mass gains were determined using an electronic precision balance with ±0.01 mg sensitivity. Three groups of parallel experiments were conducted to minimize the experimental errors. The mass gain per unit surface area (Δm) (mg/cm2) for all samples was calculated using Eq. (1): (1) Δ m = m t − m 0 A where m0 and mt are the mass before and after oxidation, respectively, and A is the exposure area. | 10.1016/j.corsci.2020.108922
The UNS N26455 superalloy was provided by Sulzer Brasil S.A. The material was received in as-cast condition (small ingots), and its chemical composition is shown in Table 1 in comparison with the specification given by ASTM A494 / A494M-18a [16]. | 10.1016/j.corsci.2020.108965
To obtain different concentrations of the intermetallic phase in the γ matrix, some samples were heat treated in air at 750 °C for 240, 480, and 960 h, then cooled in water to reach room temperature. The crystalline phases were verified by X-ray diffraction (XRD) using a Bruker D8 ADVANCE diffractometer operating with CuK α radiation (λ =0.15418 nm). The diffractogram was obtained in the range of 2θ from 30 to 110°, in continuous mode, at 1° min−1. For the microstructural analysis, we followed ASTM E3-11 [17]. All samples were first sanded with 240-, 400-, 600-, and 1200-grit silicon carbide (SiC) sandpapers sequentially before being polished with 0.3 μm alumina paste and cleaned with distilled water and isopropanol. To reveal their microstructures, the sample surfaces were immersed for 90 s in aqua regia (HNO3 : 3HCl ratio) before being analyzed by scanning electron microscopy (SEM) using a Phillips FEG X-L30 microscope coupled with an energy dispersive X-ray spectrometer (EDS), thus allowing qualitative chemical analyses of their surfaces to be carried out. | 10.1016/j.corsci.2020.108965
The crevice corrosion resistance of the superalloy samples were evaluated as specified by ASTM G48-11 (method B) [24]. Samples 50 mm x 25 mm x 5 mm in dimension were prepared by electroerosion and sanded with 240-, 400-, and 600-grit SiC sandpapers sequentially before being cleaned ultrasonically in acetone and weighed. Two polytetrafluoroethylene (PTFE) crevice formers were attached to both sides of each sample with rubber rings before it was immersed in 6% FeCl3 solution at 60 °C for 72 h. At the end of this time, all samples were cleaned and weighed again for comparison. SEM analyses were also performed to check the samples’ microstructures after this procedure. | 10.1016/j.corsci.2020.108965
The properties of the oxide films formed on the superalloy samples’ surfaces were investigated by electrochemical impedance spectroscopy (EIS) and Mott-Schottky (MS) analyses. Tests were performed in 180,000 ppm Cl− solution at 75 °C, as in the cyclic potentiodynamic polarization and THE experiments. Before each impedance (Z) measurement, the working electrode was also cathodically polarized at −1000 mVAg/AgCl for 2 min to reduce any oxides formed in the air [21–23]. The EIS test were performed at Eoc and 0 mVAg/AgCl, using a 10 mV amplitude signal and a frequency range of 0.01–100,000 Hz. The potential of 0 mVAg/AgCl was selected based on the potentiodynamic analyses, which exhibited a stable passive region for all samples. | 10.1016/j.corsci.2020.108965
Finally, before each MS analysis, the electrodes were polarized at 0 mVAg/AgCl for 30 min to ensure the formation of a stable passive film on their surfaces. The potentials were applied at an interval of 50 mV in the cathodic direction (700 to −300 mV), with an amplitude signal of 10 mV and frequency of 1000 Hz. | 10.1016/j.corsci.2020.108965
The experiment alloy used in this study has a actual chemical composition of 17.34 % Mo, 7.01 % Cr, 3.92 % Fe, 0.55 % Mn, 0.45 % Si, 0.05 % C and Ni balance (wt.%). The master alloy ingot was prepared by vacuum induction melt-furnace (VIM), and re-melted by vacuum self-consuming to produce materials with a good chemical homogeneity. The obtained ingot was hot forged and rolled into rods in the temperature range of 1150−1200 °C with the diameter of 16 mm. All rods were heat-treated at 1177 °C for 40 min followed by water quenching. The specimens with the dimensions of 15 mm × 10 mm×2 mm and the sheet tensile specimens with the gauge of 12 mm length and 1 mm thickness were cut by electrospark wire-electrode cutting from the as heat-treated rods. The surfaces of these specimens were prepared by grinding on metallographic SiC papers to #1500, and ultrasonically cleaned in acetone before the Sb diffusion experiment. | 10.1016/j.corsci.2020.109013
Each specimen and its corresponding Sb powder were sealed together into a small evacuated vacuum quartz tube. All tubes were placed into a muffle furnace and heated for different time (100 h, 500 h and 1000 h) at 700 °C and then cooled in air. The specimens heated for 100 h were used to research the microstructure change of the alloy. The specimens heated for longer time were employed to evaluate the evolution of mechanical properties. During the process of aging, Sb could react with the alloy on the surface and diffuse into the alloy, and there was no Sb powder left in the quartz tube at the end of each test. | 10.1016/j.corsci.2020.109013
Three alloys were supplied by Rolls-Royce plc. for the present study, named V207 G, V207 J and V207 K [15], and their nominal chemical compositions are given in Table 1 . All alloys were prepared by argon gas atomisation followed by hot-isostatic pressing to produce cylindrical ingots. The cylindrical ingots were sectioned into discs (2 cm diameter, 0.5 cm thick) using a Struers Accutom-50 (feed rate 0.005 and 3000 rpm), cleaned ultrasonically in an acetone/ethanol mixture and their surfaces ground with 1200 grade SiC paper. Surface preparation is known to affect oxidation behaviour, therefore 1200 grade paper was selected in order to make the surface finish comparable with previous work [16]. After grinding, the samples were ultrasonically cleaned in ethanol for a further 5 min before environmental exposures. | 10.1016/j.corsci.2020.109042
The as-produced (control) samples of each alloy were heat treated in a Carbolite furnace, stabilised at 750°C, for 24 h in quartz tubes evacuated to &lt;10−6 atm internal pressure then back-filled with Argon. Oxidised samples were subsequently produced by exposing each alloy to air in an open alumina crucible in a furnace stabilised at 750°C, for 24 h. All samples were air-cooled after the furnace heat treatments. | 10.1016/j.corsci.2020.109042
Samples were prepared for hot-corrosion testing by pre-heating the surfaces to ∼200 °C using a hot air gun, then spraying them with a saturated solution produced by dissolving sea salt in deionised water. The water evaporated on contact with the sample. The samples were weighed and imaged periodically using an optical microscope, to ensure the amount of salt coating the surface was 2.5 mg/cm2 on each sample. The samples were then exposed to an air + 370 ppmv SO2/SO3 gas mixture at 750 °C for 24 h (either in air or under the same conditions as the sulfidation experiment). | 10.1016/j.corsci.2020.109042
X-ray diffraction (XRD) was used for phase identification. XRD was performed on all samples using a Bruker D8 Advance Gen.9 θ−2θ diffractometer with Cu-kα radiation, operated at 40 kV and a current of 40 mA. Diffraction data were acquired between 20−100° 2θ, using steps of 0.02° and a dwell time of 7 s per step. The diffraction patterns were analysed by comparing them to patterns predicted using the Crystaldiffract software with crystallographic data obtained from the Inorganic Crystal Structure Database 1 1 icsd.cds.rsc.org (© FIZ Karlsruhe). | 10.1016/j.corsci.2020.109042
Samples for scanning electron microscopy (SEM) were cut using a Struers Accutom 50 saw and mounted in cold-setting conductive epoxy resin. They were then ground initially using successively finer grades of SiC paper, before polishing with diamond paste (3 μm-0.25 μm) and finally with a 0.04 μm colloidal silica suspension. Backscattered electron images were acquired, exploiting Z (atomic number) contrast in the unetched samples. A Zeiss GeminiSEM 300 SEM was used for imaging, operated between 5−15 kV with a beam current of 200 pA. To determine the compositions of the phases present, Energy Dispersive X-ray spectroscopy (EDX) was performed using an Oxford Instruments EDX detector and the data obtained was processed with Aztec software. The Cliff-Lorimer method was used to obtain semi-quantitative concentrations by utilising the Oxford Instruments built-in database to obtain k-factor values. Known peak overlaps (for instance Cr-L with O-K, Ta-M with Si-K) were deconvoluted either by referring to higher energy peaks (such as Ta-L) or by using the Oxford Instruments “TruMap” peak fitting and deconvolution algorithm. Oxide layer thicknesses were measured from backscattered electron micrographs using ImageJ software. Average values of the oxide layer thicknesses were obtained from 5 measurements per image, over 10 images. The associated errors were taken as the standard deviations over 20 equally spaced measurements from randomly sampled locations. | 10.1016/j.corsci.2020.109042
The nominal composition (wt.%) of the single-crystal superalloys used in this experiment are 4Cr-7.5Co-4W-2.5Mo-6.5Al-7Ta-3Re-0.1Hf-Bal.Ni and 7Cr-7.5Co-4W-2.5Mo-6.5Al-7Ta-3Re-0.1Hf-Bal.Ni. Liquid metal cooling (LMC) method is used to directionally solidified single crystal superalloy rods. The pouring temperature is 1550 ℃, the withdraw rate is 6 mm /min, and the rods are cylindrical with a diameter of 10.5 mm and a length of 220 mm. Rene-N5 seed single crystals with (001)-direction are used to ensure the samples growing to single crystal rods. The alloy samples are heat treated at 1310 ℃ for 2 h, 1315 ℃ for 2 h and 1320 ℃ for 4 h and then air cooled (AC). Subsequently, the alloy rods are subjected to an aging heat treatment of 1120 ℃/4 h/AC and 900 ℃/12 h/AC. The thermal corrosion fatigue (TCF) specimens with the size of ø10 × 3 mm are cut by wire-electrode cutting (upper and lower surfaces) and machined by a lathe (cylindrical sides). After that, the prepared samples are drilled by electric spark. The diameters of the holes are 0.5 mm and 1 mm. The sample size is shown in Fig. 1 . The surfaces of all of these specimens are ground with #1000 emery papers and then washed by alcohol to remove the dirt. | 10.1016/j.corsci.2020.109142
The nominal chemical composition of the investigated alloy is listed in Table 1 . Single crystals were casted in the form of 20 mm diameter rods of length 150 mm. The rods were solution heat treated for 1 h at 1280 C° +5 h at 1300 C° and air-cooled. They received then aging treatment consisting of two steps: 1120 C° for 24 h and 850 C° for 20 h each followed by air-cooling. The analyzed specimens were in the shape of cylinders with 20 mm in diameter and a thickness of 4 mm. The samples were subjected to two different surface preparation procedures: grinding with SiC paper to 600 grits or polishing using diamond paste to 3 μm after grinding. The same surface treatment was applied to the entire surface of the sample. | 10.1016/j.corsci.2020.109154
Exposures were carried out in a modified horizontal tube-type furnace produced by Xerion. The furnace is designed such that it can be supplied with both liquid and gaseous substances. The holders for the specimens, made of Kanthal A1, were pre-oxidized to form an inert surface layer of α-Al2O3, see Fig. 1 . The specimens were exposed to a thermal cycling in which they were heated in the furnace at a rate of 30 °C/min and thereafter held at a temperature of 900 °C for 65 h. After that, the temperature was lowered at a rate of 30 °C/min down to 650 °C and the furnace was moved so that the tube was cooled down to room temperature. A gas flow of 150 mL/min was used during exposures. Exposures up to four of such cycles (i.e. 260 h) were performed in a gas mixture containing 69.5 vol.% O2, 300 vol-ppm SO2 and Ar in balance. Five specimens of polished alloy and two specimens of ground material were exposed. A Sartorius R160 P balance with a readability of 10 μg was used to record the mass changes after each cycle. | 10.1016/j.corsci.2020.109154
The long time isothermal oxidation test was conducted in static atmosphere in furnace at 1050 and 1150 °C for 100 h, respectively. The specimens are placed into the crucibles, which had been all heat-treated in furnace at 1200 °C for enough time. Then they are put into a muffle furnace at the set temperature for a period of time. After that, the samples along with the crucibles were removed out from the furnace, cooled down for 3 h in dry oven to room temperature, and were weighted by electron balance with a sensitivity of 0.01 mg. | 10.1016/j.corsci.2020.109182
A cast Ni-base superalloy K417 (nominal composition: 8.5–9.5 Cr, 9.5–14.0 Co, 4.8–5.7 Al, 4.5–5.0 Ti, 2.5–3.5 Mo, 0.6–0.9 V, minor C and balanced Ni, wt.%) was used as substrate material. The specimens, with 3 mm in thickness, 10 mm in width and 15 mm in length, were cut from an ingot using spark discharging machines. They were then consecutively grounded with 240 #, 400 #, 1000 #, 2000 # SiC papers following the standard metallographic approaches, cleaned ultrasonically in a solution of ethanol and acetone for 15 min, and finally dried in hot air. | 10.1016/j.corsci.2020.109184
The Fe-enriched CCA was prepared in an arc-melting furnace using a water-cooled copper mould in an argon atmosphere. Commercial metal powders (Fe, Ni, Cr and Mo) with 99.9 wt.% purity were mixed according to the designed compositions using atomic percentage (i.e. Fe45Ni25Cr25Mo5) and mechanically agitated for half an hour to ensure homogeneity. Then the blended powders were compacted into small cylinders of 14 mm in diameter and 20 mm long. To ensure the chemical homogeneity, these cylinders were remelted four times using the arc melting conditions of 250 A in current and 28.5 V in voltage. Commercial 316L stainless steel (SS) and Inconel 625 superalloy powders were used to make the reference ingots in the same procedure for comparison purpose. Table 1 shows the actual chemical composition of three types of ingots based on EDS analysis. | 10.1016/j.corsci.2020.109190
Metallographic samples of the 316L SS, Inconel 625 and Fe45Ni25Cr25Mo5 alloys were cut from the ingots and then mounted in electroconductive resin, followed by mechanically grinding and polishing using standard metallographic methods down to 0.04 μm colloidal silica suspension to obtain the appropriate surface finish. | 10.1016/j.corsci.2020.109190
To evaluate the mechanical properties of the oxide layer on each alloy, nanoindentation tests were performed at 10 mN using a TI-900 Hysitron Triboindentor® equipped with atomic force microscopy (AFM). A three-sided Berkovich diamond indenter of a tip radius of approximately 100 nm was used. During indenting, the load was gradually increased to the pre-set value of 10 mN and was held at the peak load for 10 s before unloading. Both loading and unloading were controlled at a constant rate of 1 mN/s. For each sample, eight indents were made on the cross-section of the oxide scale and the load-displacement (P-h) curves were recorded. The hardness and elastic modulus were extracted from the unloading curve. As the nanoindentation hardness represent the hardness of highly localised areas of the oxide scale, Vickers micro-hardness was also tested at the load of 500 mN. Morphologies of indents produced on different oxidation layers were compared. | 10.1016/j.corsci.2020.109190
The material used in this study was a Ni-based SC superalloy with a chemical composition (similar to a DD6 superalloy) of 0.023 wt.% C, 4.25 wt.% Cr, 8.95 wt.% Co, 8.21 wt.% W, 2.06 wt.% Mo, 5.80 wt.% Al, 0.70 wt.% Nb, 6.90 wt.% Ta, 2.24 wt.% Re, 0.11 wt.% Hf, and balanced Ni. The SC bars were prepared by a crystal selection method in a directional solidification furnace with a rapid temperature gradient. Only SC bars with growth directions within 10° deviations from the [001] orientation were selected in this study. Afterwards, SC bars with [001] orientation were subjected to standard heat treatments as follows: 1290 °C for 1 h, then 1300 °C for 2 h, 1315 °C for 4 h, air-cooling +1120 °C for 4 h, air-cooling +870 °C for 32 h, and finally air-cooling to eliminate the γ/γ′ eutectic and coarse γ′ particles. After standard heat treatments, the microstructure of this alloy consisted of the cubic γ′ phase embedded coherently in the γ matrix without other precipitates. Then, square specimens with dimensions of 10 mm × 10 mm × 3 mm (length × width × thickness) were cut from the SC bars for LSP and hot corrosion tests on a surface of 100 mm2 with a direction parallel to the [001] orientation. Before all tests, specimen surfaces were polished to a mirror finish using sandpapers ranging from 320 to 1500 grit, and then cleaned ultrasonically in acetone. | 10.1016/j.corsci.2021.109419
The hot corrosion behavior of the original (hereinafter referred to as Non-LSP) and LSP-treated SC superalloys were examined in static air at 750 °C using a muffle furnace. A salt mixture of 75 wt.% Na2SO4 + 25 wt.% NaCl was used as the hot corrosion medium. A salt mixture was deposited on the specimen surfaces with a high content of 6–6.5 mg/cm2. This deposition process is provided in our previous report [22]. The cumulative hot corrosion duration was 60 h, and each cycle consisted of 10 h heating at 750 °C followed by cooling to room temperature. The deposited salt with a high content accelerated the hot corrosion tests and resulted in severe corrosion for the Non-LSP-treated specimens after 60 h in our exploratory experiments. Considering the stress relaxation behaviors of LSP-treated specimens for long-term hot corrosion, a total hot corrosion time of 60 h was selected. After each cycle, the specimens were washed in distilled water for 30 min to remove residual salts on the surfaces and then dried. Subsequently, weight change measurements were performed using an analytical balance with an accuracy of 0.1 mg to evaluate the corrosion kinetics [23]. After weighing, the specimens were re-coated with the same amount of the salt mixture to begin the next cycle. To obtain reliable results, three parallel specimens for each group were evaluated during hot corrosion tests. Their average values were taken as the experimental results and their error bars were determined by calculating the standard deviation of the measured values. In addition, to investigate the evolution of CRSs and phases during hot corrosion, LSP-treated specimens were treated at 750 °C for periods ranging from 60 min to 3600 min. | 10.1016/j.corsci.2021.109419
Morphology observations and chemical composition analysis of the corrosion products were carried out using a scanning electron microscopy (SEM, HITACHISU3500) equipped with an energy-dispersive spectrometer (EDS). The phase structures of the corrosion products were identified by X-ray diffraction (XRD, Bruker D8-ADVANCE-A25) with Cu Kα1 radiation generated at a voltage of 40 kV and current of 40 mA with a step size of 0.02°. The XRD patterns were digitally recorded in a continuous scan range from 20° to 100°. The cross-sectional microstructures were observed by SEM after several successive grinding, polishing steps, and then etched using a mixed solution (33 mL hydrochloric acid, 33 mL ethanol, 33 mL distilled water, and 1.5 g CuSO4). The size and volume fraction of the γ′ phase were measured using Image-Pro Plus. The surface microstructures were analyzed by transmission electron microscopy (TEM, JEOL JEM-2100 F) operating at 200 kV. TEM thin foils were obtained by polishing the opposite side of the LSP-treated surface until it was ∼30 μm thick and then perforated by twin-jet electrolytic polishing in a solution of 10 vol.% perchloric acid and 90 vol.% ethanol at -20 ℃ and 40 mA. Residual stresses were estimated from XRD patterns using the calculated lattice parameters, the full details of which are described in our earlier paper [24]. | 10.1016/j.corsci.2021.109419
The purity of all of the raw elements (79.94Co-9Al-9W-2Ta-0.04B-0.02Ce, in at. %) used to fabricate the cobalt-based alloy was 99.95 % by mass or higher. The cobalt-based alloy were prepared by arc melting six times in an argon atmosphere. The ingots were solution-treated at 1350 °C for 8 h in a vacuum and quenched. Then, they were aged at 800 °C for 50 h followed by water cooling. All samples after heat treatment were cut into circular sheet with the size of 10 mm × 2 mm, and the samples were ground with SiC papers from 60 to 800 grit successively. Before the pack cementation, the polished specimens were ultrasonically cleaned in acetone and alcohol solutions. | 10.1016/j.corsci.2021.109422
Al-Si coating deposited on the surface of the new γ′-strengthened cobalt-based superalloy was prepared by pack cementation method. The pack powder was accurately weighed according to the chemical composition listed in Table 1 , and it was thoroughly ground and mixed for 20 min. The mixtures and specimens were together buried in cylindrical alumina crucibles. After that, the sealed cylindrical alumina crucibles were placed in an alumina tube resistance furnace that was filled with argon gas that can effectively prevent the sample from being oxidized. And then, the samples were heated to 1050 °C at a rate of 5 °C/min. The thickness of the coatings would be affected by the time and compositions of the pack cementation. In order to obtain the same coating thickness, the deposition process of Al-Si coating was sustained at 1050 °C for 10 h, while deposition of Al coating for 1 h based on our previous experimental exploration [27]. And the samples were tardily cooled to room temperature in the furnace. Finally, the coated samples were taken out of the pack and ultrasonically cleaned in the alcohol solution. | 10.1016/j.corsci.2021.109422
Two novel superalloys without and with Nb (2 wt.%) are used in the present research as tabulated in Table 1 , which hereafter are referred as 0Nb and 2Nb, respectively. The alloy powder was manufactured by argon gas atomization and the ingots were manufactured by hot isostatic pressing (HIP) at 1180 °C/150 MPa for 4 h. The as-HIPed ingots were subsequently subjected to a solution treatment at 1180 °C for 1 h with air cooling and aging treatment at 800 °C for 16 h with air cooling. 15 × 15 × 25 mm3 specimens for isothermal discontinuous oxidation tests and the oxidation test were prepared by using electric discharge machine (EDM). All samples before oxidation test were polished to 1200 grits followed by surfaces cleaning with ethanol in ultrasonic bath. | 10.1016/j.corsci.2021.109436
A conventional three electrode electrochemical system was used in this study. A Pt wire with a diameter of 0.6 mm and a graphite rod (Ф = 5 mm) were used as a pseudo-reference electrode (RE) and counter electrode (CE), respectively. Two Type 316L SS specimens with dimensions of 5 mm × 2 mm × 60 mm were used as working electrode (WE), and the nominal composition of Type 316L SS is shown in Table 1 . Prior to the experiments, the two specimens were ground using SiC paper down to 2500 grit, and one was oxidized in a furnace at 700 °C for 24 h to grow a thick thermal oxide on the surface. After the oxidation, one end of the thermal-oxidized sample was abraded to provide better electrical conductivity for preparing the WE. Finally, one end of the samples (including RE and CE) were connected to steel wires using steel sleeve-connector to prepare the electrodes for the electrochemical experiments. To insulate the electrodes from the cell body during the electrochemical experiments, all the electrodes were sealed in alumina tubes using Ceramabond 571 Magnesium high-temperature adhesive. A picture and the schematic diagram of the experimental setup is shown in Fig. 1 | 10.1016/j.corsci.2021.109457
The eutectic FLiNaK salt (46.5 mol% LiF-11.5 mol% NaF-42 mol% KF) used in this study was prepared by mixing LiF (99.9 % purity), NaF (99.9 % purity) and KF (99.8 % purity) powders in the proper proportions. To reduce moisture of the salt, each powder was dried at 200 °C for 5 h under an Ar atmosphere before mixing. Subsequently, 85 g of the salt powders were mixed in the above ratio and loaded into a Ni crucible (inner diameter: 50 mm; height: 55 mm), and that was then placed in the experimental autoclave chamber and further dried at 400 °C for 5 h under flowing high purity Ar. Finally, the salt was heated to 700 °C for another 4 h to reach a steady-state for the electrochemical experiments. The metal ion impurities of the prepared FLiNaK salt was measured by Inductively Coupled Plasma Optical Emission Spectrometer (ICP-OES) with the salt digested without a microwave digestion and the results are shown in Table 2 . | 10.1016/j.corsci.2021.109457
After the FLiNaK salt was heated to the experimental temperature (i.e. 700 °C), the prepared electrodes were dipped approximately 10 mm into the salt under the protection of Ar to begin the experiments. All electrochemical experiments were performed using a Gamry Interface 1000 potentiostat. EIS was carried out at open circuit potential (OCP) by scanning the frequency from 10 kHz to 0.01 Hz with 10 points per decade. The amplitude of the perturbation voltage was 10 mV. | 10.1016/j.corsci.2021.109457
A series of Ni-25Cr-10Fe-3Si base alloys with Nb contents of 0–3 wt.% were designed, whose actual measurement compositions are presented in Table 1 . These experimental alloys with Nb content about 0, 1.5, and 3 wt.% were labeled as NCFS-0Nb, NCFS-1.5Nb, and NCFS-3.0Nb, respectively. These ingots with thickness of 15 mm were performed in a 900 g vacuum induction furnace under a high-purity argon atmosphere. After solution-treatment at 1150 °C for 35 min, the casting ingots were hot-rolled into 3.5 mm thick sheets. The hot-rolled sheets were annealed at 1050 °C for 30 min followed by water cooling. | 10.1016/j.corsci.2021.109475
The isothermal oxidation experiments of NCFS-0Nb, NCFS-1.5Nb, and NCFS-3.0Nb alloys were performed at 1000 °C in ambient air for up to 100 h. All oxidation test samples with a dimension of 10 × 10 × 3 mm3 were machined from the as-annealed sheet. Prior to the isothermal oxidation tests, the surfaces of each sample were ground with 200#, 400#, 800#, 1000#, 1500#, and 2000# SiC water-abrasive papers and cleaned with ethanol. Alumina crucibles were baked in a muffle furnace at 1150 °C for 24 h prior to the oxidation test to reach a stable weight. After reaching 1000 °C in the furnace, the alumina crucibles with samples were placed in a laboratory muffle furnace and removed after a fixed time. The total weight of the alumina crucibles and samples was measured using a Sartorius BP211D microbalance with a resolution of 10−5 g before and after the oxidation tests. The weight gain vs time curves for each alloy were determined by three parallel specimens to improve the reliability of the data. After the oxidation process, the samples were coated by epoxy resin, ground to 2000 grit using SiC water-abrasive papers, and mechanical polished by standard polishing techniques to analyze the cross-section morphology of the oxide scales. | 10.1016/j.corsci.2021.109475
AD730™ and Alloy718 (also mentioned as A718 further), two industrial polycrystalline nickel-base alloys were studied in this present work. Both of them were wrought and heat treated according to the standard heat treatment performed for mass production of low pressure turbine disks. The nominal compositions in weight percent are summarized in Table 1 . | 10.1016/j.corsci.2021.109500
The alloys were received in the form of 9 mm diameter – rods. Using a precision cutting machine Secotom – 60, 2.5–3 mm thick disks were cropped. The surface of the sample was prepared to have a similar roughness than a machined turbine disk. For this, a comparison between machined state and several polishing grid has been performed using confocal microscopy. The surface roughness analyses showed that the P800 grinding was the most suitable. This question of surface preparation is of importance to avoid the doubt raised by different surface roughness [38,39]. The coupons were thus manually ground up to this grade using SiC paper under a continuous water flow. To address the eventual role of residual cold work, some EBSD analysis on the cross sections of as grinded (800 grit) and heat-treated alloys (4 h at 700 °C) had been performed. Whereas a full indexation was obtained for AD730 in both cases, the as ground A718 present residual stress level that extent over 20-30 μm below the surface. Residual stresses were entirely relaxed after 4 h thermal treatment. Consequently, it has been concluded that cold work has no influence on the oxidation rates. Edges were also rounded targeting a limitation of high concentration of stresses in these area and potential oxide spallation. Samples were then ultrasonically degreased in ethanol and dried. The diameter and thickness of the as prepared samples were measured via a caliper (accuracy: 0.01 mm) and the initial mass weighed with a Denver Instrument M120 (accuracy: 0.1 mg). The final dimensions approached 9 mm and 2.5 mm for the diameter and the thickness respectively. | 10.1016/j.corsci.2021.109500
Ni-based superalloy rods with a size of 20 cm in length and 3 cm in diameter were cast utilizing crystal selection in a directionally solidified furnace with high-temperature gradient. The nominal composition of this alloy is as follows: 4.3 Cr, 9.0 Co, 2.0 Mo, 8.0 W, 7.5 Ta, 5.6 Al, 0.1 Hf, 2.0 Re, 0.5 Nb, and balanced Ni (mass fraction, %). Block specimens (10 mm x 10 mm x 1 mm) were cut from the heat-treatment rods via electron discharge machining. Surfaces were ground to a finish of 2000 grit using silicon carbide grinding paper and then polished to maintain a consistent surface finish before isothermal oxidation tests. Specimens were subsequently degreased in acetone, ultrasonically cleaned in alcohol, and dried in air. Laser confocal microscopy showed that the surface roughness is approximately Ra = 0.08 μm. | 10.1016/j.corsci.2021.109512
A second-generation Ni-based single crystal superalloy (nominal composition: Ni-7.5Co-7Cr-6.5Ta-6.2Al-5W-3Re-1.5Mo-0.01C, in wt.%) was used as the substrate material. Test samples of approximate dimensions 15 × 2 mm were cut from a rod using a spark discharging machine. Then, these bare samples were ground to final 400# SiC sandpaper and subjected to blasting humidly using 300-mesh alumina grit at a pressure of 0.3 MPa. The samples were ultrasonically cleaned in acetone and ethanol for individually 20 min. | 10.1016/j.corsci.2021.109521
A soft chemical removal method was selected to strip the serviced (Ni,Pt)Al coating, which can minimise the surface damage and concomitant loss of superalloy. A mixture of pitting and organic acids, containing HCl, C6H8O7 and de-ionised water, was prepared as a bath. Then, the used coating samples were completely immersed in the mixed solution and reacted at 65 °C for 45 min. After that, the samples were cleaned ultrasonically in ethanol solution for subsequently preparing a fresh (Ni,Pt)Al coating as mentioned before. The re-applied coatings were post annealed in vacuum at 1070 °C for 4 h to reduce defects. | 10.1016/j.corsci.2021.109521
The virgin and refurbished coating samples were subjected to cyclic oxidation test using an automated vertical thermal cycling furnace. During cyclic oxidation test, the furnace was kept at 1100 °C, and the automated vertical rig lifted the samples into the furnace for heating and out of the furnace for cooling. Each thermal cycle consisted of maintaining the sample at 1100 °C for 50 min, followed by cooling in static air for 10 min, up to 300 cycles. Isothermal oxidation test was conducted at 1100 °C for 500 h. The mass was measured after oxidation for the given number of cycles or certain time. Three parallel samples were oxidised and weighed using an electronic balance (BP211D, Sartorius, Germany) with sensitivity of 10−5 g. | 10.1016/j.corsci.2021.109521
A fourth generation single crystal superalloy with compositions of 4.0 Cr, 12.0 Co, 6.0 W, 5.4 Re, 6.0 Al, 8.4 Ta, 3.0 Ru, 1.0 Mo (wt.%), balanced Ni was used as the substrate. The rectangular samples were cut from the rods along (001) direction with a dimension of 15 mm × 10 mm × 2 mm. All the samples were ground with SiC papers until to 800 grade. Before depositing the coating, each substrate was blasted with 200 mesh alumina grits and then ultrasonically cleaned in acetone and ethanol for 15 min, respectively. Both the NiCoCrAlY coating and NiCoCrAlYHfZr coating were deposited on the prepared substrate by arc ion plating. The composition of cathode targets was Ni-21.5Co-20.0Cr-13.0Al-0.6Y and Ni-21.5Co-20.0Cr-13.0Al-0.6Y-0.5Hf-0.05 Zr (wt.%) respectively. The bombardment cleaning of the substrate and subsequent coating deposition were carried out successively after the base pressure of chamber was below 9 × 10−3 Pa. The details of the deposition parameters of AIP were described in Ref. [22]. In order to homogenize the composition of coatings, all samples were heated at 900 °C for 4 h with the heating rate of 5 °C /min in a vacuum atmosphere. After that, the samples were cooled to room temperature with the furnace. | 10.1016/j.corsci.2021.109522
The isothermal oxidation tests were carried out in a muffle furnace in static air at 1100 °C for 300 h. Each sample was put in an alumina crucible which can collect the spalled oxides. The mass change of the specimens with crucibles was measured discontinuously by interrupting the oxidation process. Before oxidation test, all the alumina crucibles were heated at 1200 °C to a constant weight. Cyclic oxidation test was conducted at 1150 °C by using a tube-type muffle furnace and the temperature inside the tube maintained at 1150 ± 2 °C. The samples were hung on a platinum wire and the furnace was equipped with an automation lifting system to allow the samples in and out of the furnace. Each cycle consisted of 50 min heating in the furnace followed by a 10 min natural cooling with static air outside the furnace. After a regular interval, the mass changes of the pure specimens were obtained by using an electronic balance. The mass of the spalled oxides was not counted since the samples were exposed to the air. The precision of the balance used in the tests was 10−5 g. At least three parallel samples were used in all the oxidation tests and the mean values of the mass change were used to ensure the accuracy of the kinetic curve. | 10.1016/j.corsci.2021.109522
For our evaluation, cylindrical pellets with 10mm diameter and 3mm height were deposited using an ExOne® Lab binder jetting system. A proprietary aqueous binder, based on diethyl glycol, recommended by ExOne® for metal additive manufacturing was used in the present study. The binder saturation levels for 7μm, 21μm, and 70μm samples were 80%, 80%, and 70% respectively. Differential Thermal Analysis (DTA) was carried out to determine the binder burnout temperature. Based on this analysis, the binder burnout temperature was determined to be 600–650°C. Then, the green compacts were sintered in a custom-designed furnace under a vacuum of 2 × 10 - 5 torrs. An external thermocouple was placed in the vicinity of the samples and it was found that there was a difference of about 20–30°C between the set point and the measured temperatures. The set-point (SP) temperature with the corresponding measured temperature is provided in Table 2 . The SP temperature will be used to refer to sintering schedules in the subsequent sections. The samples were heated at a rate of 20°C/min to 700°C and held at that temperature for 30min to allow for binder burnout. The furnace was then heated at the same ramp rate to the sintering temperature and held isothermally for 5h. All the samples were sintered at temperatures of 1185°C (SP=1200°C), 1230°C (SP=1250°C), and 1290°C (SP=1300°C). Additional sintering at 1330°C (SP=1350°C) was performed on the 21μm and 70μm PSD samples. | 10.1016/j.cossms.2016.12.002
The density of the samples was measured using the Archimedes method. The samples were then sectioned using Allied High Tech TECHCUT 5, and prepared for metallography. The samples were polished up to 1μm diamond suspension to achieve a mirror finish. Optical microscopy was performed to determine the area fraction of pores using a Leica DM4000M Optical Microscope. To reveal the microstructure, the samples were etched using a mixture of Hydrochloric Acid, Acetic Acid, and Nitric Acid (1:1:1). Detailed microstructural analysis was also performed using a Hitachi S4800 field emission scanning electron microscope. | 10.1016/j.cossms.2016.12.002
The chemical composition of the alloy used is given in Table 1 . To investigate the microstructure, the test pieces were prepared from the airfoil and root of the blade, as in Fig. 4 . They were ground by 600, 800, 1200 grit papers and subsequently fine polished with diamond pastes 3 and 1 microns. Then the samples were etched by using oxalic solution including oxalic acid (10mg) and distilled water (100ml). Morphology, size of γ' and change of the microstructure under service condition were studied by optical microscopy (Lecia DM2500M) and scanning electron microscopy (Zeiss EVO MA 10). The results then analysed with image processing software. In order to investigate the fracture surface, SEM was applied and an EDX probe was used to analyse the local chemistry of carbides. | 10.1016/j.csefa.2017.04.002
The material used was wire of one brand of the proprietary alloy ‘Elgiloy’ (supplied by Rocky Mountain Orthodontics, Denver, CO, USA), as detailed in Table 1 . | 10.1016/j.dental.2016.05.011
HT specimens were cleaned by static immersion for 2h in 2% aqueous solution of laboratory detergent (pH 12.1; Decon 90, Decon Laboratories, Hove, UK) [15], rinsed in deionized water (RiOS 200, Milli Q A10, Millipore, Molsheim, France) and dried carefully using laboratory tissue (Kimwipes, Kimberly-Clark, Mississauga, Ontario, Canada) at ∼23°C. Because of the confusion between the heat treatment temperature advised by the alloy's manufacturer (Elgiloy, Elgin, IL, USA) [15], and the temperatures apparently used or recommended in dentistry, 500°C was chosen as a compromise; the treatment time followed the manufacturer's recommendation: 5h, in air. This was done in a high-uniformity, three-zone tube furnace (TZF/12/38/400/2704, Carbolite, Hope, UK) in an alumina boat (99.8% RCA, round bottom profile, 300×37×22mm3, Almath Crucibles, Burrough Green, UK). The wires were then allowed to cool to room temperature in the boat, outside the furnace. Oxide was not removed. | 10.1016/j.dental.2016.05.011
Fig. 3 shows the optical images taken from the as-printed, sintered, solutionized and aged samples. Dimensions of the samples were: (1) as-printed sample (green part): 125mm long, 12.5mm wide, 7.5mm thick, gage length of 29mm, and (2) differently heat treated samples (sintered, solutionized and aged): 105.7mm long, 10.4mm wide, 6mm thick, gage length of 26mm. Sintering and different heat treatments were conducted on the printed samples based on the parameters given in our previous studies [1,2]. | 10.1016/j.dib.2016.09.042
The microstructure of the sintered and differently heat treated samples were observed using SEM working with an accelerating voltage of 20kV as data shown in Fig. 4. Samples were cut using wire saw, mounted, polished and etched with a Kallings solution. | 10.1016/j.dib.2016.09.042
An electrocodeposition system used for this set up is shown in Fig. 1. The dimension of the mild steel (substrate) used was 45 mm × 40 mm × 20 mm. Zinc sheets of 85 mm × 45 mm × 5 mm with 99.99% were prepared as anodes as described [1]. The mild steel specimens were polished mechanically, degreased and rinsed with water as described [2,3]. Powder purchased from Sigma Aldrich was used as received. The bath formulations were prepared a day before and stir continuously at the rate of 400 rpm to obtain homogeneous mixture. The bath compositions used for the different coating matrix is as follows: ZnCl2 120 g/l; KCl 30 g/l; TiO2 nanoparticles 20 g/l; WO3, ZnO, and SnO2nanoparticles 8–15 g/l each; 2- Butyne 1,4 diol 0.5 g/l; Cetylpridinium Chloride 0.5 g/l and 10 g/l of Thiourea. KCl was added to increase the conductivity of the electrolyte, 2- Butyne 1,4 diol and Cetylpridinium Chloride were added as surfactants to reduce the surface tension of the solution which in turn lower the surface energy, so as to give good adhesion. The dispersion reinforcement behaviour which often causes change in coating performance [4–6] helps to obtained coating thickness, weight gained, coating per unit area generated and presented in Fig. 2. | 10.1016/j.dib.2018.03.084
The chamber atmosphere was controlled by evacuating to 1 × 10−2 mTorr and subsequent backfilling with research-grade argon gas. The heating rate was 2.5 °C s−1, samples were soaked at the test temperature for 30 s, to ensure thermal equilibrium, during which the temperature was maintained. Adequate lubrication between the tungsten-carbide cobalt anvils and the samples was maintained using 0.125 mm thick graphite foil. After the deformation was done, samples remained in the chamber and cooled naturally by heat conduction through the anvils and heat convection through the gas. Using recorded data from attached thermocouples, the cooling rate was determined to be around 60 °C for the first few hundred degrees. | 10.1016/j.dib.2019.104923
All tested samples were cut in half, parallel to the deformation axis, prior to hot-mounting in conductive resin. Sample preparation followed grinding with silicon carbide and stepwise polishing to a final finish of 0.04μm with colloidal silica, and subsequent ultrasonic cleaning with ethanol. Analyses were performed on a Zeiss Sigma 30kV FEG-SEM with an Oxford Instruments Nanolys EBSD detector and an SDD EDX detector for chemical analysis. EDX mapping acquisition settings were a 10 keV spectral range, at 2048 channels, and 60–80 m counts per frame, for 2 frames per samples. Elemental EDX maps were processed in ImageJ2/FiJi to optimize contrast and edge sharpness of the precipitates for best particle size detection. EBSD acquisition settings were 8 × 8 and 8 × 16 binning at 15 kV, and maps were recorded at a step size of 0.3–0.4 μm at various magnifications to allow for sufficient number of grains per field of view. All post-processing of maps, the grain size analysis and misorientation angle calculation, were performed in HKL Channel5 software. | 10.1016/j.dib.2019.104923
A forged bar of Waspaloy with a dual precipitation hardening treatment was used as the starting material for the thermal exposure experiments. The bar, schematically represented in Fig. 2 , was subsequently subjected to different surface treatments on all four sides. The alloy was then thermally exposed to 760°C for durations up to 2502h. Heat treatments were carried out at General Electric Aircraft Engine. Specimens were sliced at several intermediate exposure times during the extended thermal exposure experiment as follows: 0, 10, 20, 40, 80, 160, 360, 630, 1158 and 2502h. | 10.1016/j.electacta.2005.02.099
Specimens for optical and electron microscopy were rough polished with SiC abrasive papers and diamond suspensions and subsequently polished with fine alumina. An etchant comprising a 3:2:2 ratio by volumes of HCl, HNO3 and CH3COOH was used to etch away the precipitates preferentially in relation to the matrix. The microstructure of the thermally exposed specimens was examined using a LEO 1530 scanning electron microscope equipped with an oxygen sensitive Oxford 7246 energy dispersive spectrometer. Magnifications ranging from 10 to 30k× were used for observing the primary and secondary γ′ precipitates. Compositional investigations using EDS were conducted at a constant voltage of 20kV and working distances ranging from 8 to 12mm. Grain contrast images were acquired on an optical microscope at magnifications of 200–250×. | 10.1016/j.electacta.2005.02.099
The material used in the present study is the Ni-based superalloy M38G with the following chemical compositions: Ni–16.3Cr–8.38Co–4.0Al–3.81Ti–2.66W–1.77Mo–1.75Ta–0.76Nb–0.16C–0.11B (in wt.%). A two-electrode (two working electrodes) system was used for electrochemical impedance measurements. The working electrode was prepared as follows: specimens with the size of 4mm×6mm×6mm were cut from the original ingots by an electric spark cutting machine, followed by grinding down to 600 grit SiC paper. A Fe–Cr wire was spot-welded to one end of the specimen for electric connection. Two specimens closely spaced were sealed in an alumina tube by a high-temperature cement, with one side uncovered, as shown in Fig. 1 . After the cement was dried at room temperature, it was further solidified at 100°C for 24h and 350°C for 10h, respectively. The working electrode surface was polished again by 600 grit SiC paper, degreased, and dried before impedance measurement. For comparison, the impedance measurement was also conducted in deep molten salt. The corresponding electrode arrangement is shown in Fig. 2(b). | 10.1016/j.electacta.2005.03.034
The material used in this study was Ni-based superalloy with composition as listed in Table 1 . The SC alloy and the target for the NC coating fabrication were produced from the cast alloy without annealing. The NC coating was prepared with a SBH-5115D DC magnetron sputtering system. Magnetron sputtering chamber was evacuated to 5×10−3 Pa, and then filled with Ar, the pressure of which was maintained at 0.25Pa. The temperature of the substrate glass was approximately 200°C. DC power was 1800W and sputtering duration was 2h. The SC alloy disks were machined from ZGG-0.02B Ni-based single-crystal superalloy bars. The crystallographic orientation of the SC alloy samples was identified to be within±5° of the desired orientations using the X-ray diffraction (XRD) technique. The cast alloy samples (15mm×10mm×2mm) and the SC alloy samples (Ø 15mm×2mm) were ground to 1000 grit SiC paper, degreased in acetone and ultrasonically cleaned in alcohol. All samples were then connected to a copper wire, wrapped with polytetrafluoroethylene tape and coated with a mixture of paraffin-resin leaving an exposed working area of 1cm2. | 10.1016/j.electacta.2007.05.043
All electrochemical measurements were performed in a conventional three-electrode cell, using a large platinum plate as the counter electrode and saturated Ag–AgCl/KClsat as the reference electrode. All potential values, in this paper, were reported versus this Ag–AgCl/KClsat electrode. The solution used in all experiments was 3.5% NaCl solution prepared from reagent grade chemicals and distilled water. A water bath was used to keep the solutions at 30±1°C during testing. The solution was deaerated with ‘zero-grade’ N2 gas. Prior to all electrochemical measurements, the specimens were initially reduced potentiostatically at −1V for 2min to remove air-formed oxides on the surface and then kept in solutions until a stable corrosion potential was reached. | 10.1016/j.electacta.2007.05.043
The samples were connected to a leading wire, wrapped with polytetrafluoroethylene tape and coated with a mixture of paraffin-resin leaving an exposed working area of 1cm2. All electrochemical measurements were performed in a conventional three-electrode cell, using a large platinum plate as the counter electrode and Ag–AgCl/KClsat as the reference electrode. All potential values in this paper were reported versus this Ag–AgCl/KClsat electrode. The solution used in all experiments was 0.5M NaCl+0.05M H2SO4 prepared from reagent grade chemicals and distilled water. A water bath was used to keep the solutions at 30±1°C during testing. Prior to all electrochemical measurements, the specimens were initially reduced potentiostatically at −1V for 2min to remove air-formed oxides from the surface and then immersed in solutions until a stable corrosion potential was reached. | 10.1016/j.electacta.2007.10.048
For the PC alloy specimen, annealed samples (15mm× 10mm×2mm) were ground with 1000 grit SiC paper, degreased in acetone and ultrasonically cleaned in alcohol. All samples were then connected to a Cu lead wire, wrapped with polytetrafluoroethylene tape and coated with a mixture of paraffin-resin leaving an exposed working area of 1cm2. | 10.1016/j.electacta.2008.06.076
All electrochemical measurements were performed in a conventional three-electrode cell, using a large platinum plate as the counter electrode and a saturated calomel electrode (SCE) as the reference electrode. All potential values in this paper were reported versus this SCE electrode. The scanning rate was 0.33mV/s. The aggressive medium solution used in all experiments was 3.5% NaCl solution prepared from reagent grade chemicals and distilled water. A water bath was used to maintain the solutions at 30±1°C during testing and deaeration was achieved by bubbling with ‘zero-grade’ N2 gas. | 10.1016/j.electacta.2008.06.076
The corrosion testing specimens were electrical discharge machined into 10mm×10mm×2mm. The specimens were abraded with SiC emery paper down to 2000 grit, ultrasonically cleaned in acetone and kept in a desiccator for 24h prior to the electrochemical tests. All the electrochemical measurements were performed in a standard three-electrode electrochemical cell, with a saturated calomel electrode as the reference electrode (SCE), a platinum sheet as the auxiliary electrode (AE), and the samples as the working electrode (WE). The anodic polarization, cyclic polarization experiments and the electrochemical impedance spectroscopy tests were carried out on a CHI660C electrochemical corrosion testing apparatus at room temperature in 3.5wt% NaCl solution, respectively. The potentiodynamic polarization scans were conducted from the open circuit potential (OCP) with a scanning rate of 2mV/s. For the cyclic polarization experiments, the scan direction was reversed when the anodic current reached 0.001A and then the potentials were scanned back to the initial potential. All impedance measurements were performed at the open circuit potential with an AC amplitude of 5mV. The applied frequencies ranged from 105 Hz to 10−2 Hz. | 10.1016/j.electacta.2008.07.056
The Hastelloy B-2 workpiece electrodes were cut from ingots (Haynes International, Inc.) and were polished on a single side with 4000 grit SiC paper. Tool electrodes were made from tungsten wires (99.99% Alfa Aesar) with a diameter of 100μm. The tools were fabricated by reducing one end of the wire to a smaller diameter via electrochemical etching in 1mol/L NaOH (Fisher Scientific) using an AC power supply at 8V. This tool was then insulated by covering its shaft with wax (Apiezon Type W) reducing the exposed tool area to approximately a few hundred microns. | 10.1016/j.electacta.2009.09.004
After machining, samples were removed from the electrolyte, rinsed thoroughly with deionized water, and air-dried. The machined features were then examined using a scanning electron microscope (SEM). Scanning electron micrographs of the machined features were taken using a Hitachi S-4700 Field Emission SEM. The dimensions of the features were measured using these micrographs by averaging three different measurements of the diameter of each feature. | 10.1016/j.electacta.2009.09.004
Cylindrical mild carbon steels were used as the substrate. The samples have a diameter of 15mm and height of 3mm. Before electroplating, the steel samples were ground up to a grit of #1200, and degreased in ethanol, followed by a pre-treatment in 1mol/L HCl solution for 2min at room temperature in order to remove the surface oxide scale. | 10.1016/j.electacta.2010.05.079
Rene’N5 samples in the form of 1mm×12.5mm×25.4mm coupons, were preoxidized for 1000 1-h cycles at 1150°C. These were selected from a series of compositions with varying Y content (∼0–100ppmw). From the literature, electrolytic hydrogen charging is often accomplished in S, P, or As poisoned H2SO4, at currents ≤150mA/cm2 and potentials ≤−2V (vs Ag/AgCl) [10–12]. Our simple charging cell is shown schematically in Fig. 1 , using only a 0.020in. Pt wire counter-electrode without a reference electrode. The working electrode consisted of the N5 coupons suspended from a Pt wire, submerged about halfway into the 100mL solution. The bottom edge of the coupon was sanded to insure a conductive path to the oxide-metal interface, providing a minimum exposed surface area of ∼0.125cm2. A constant voltage power supply was used to apply a potential, while cell current was measured using a precision potentiometer across a low resistance load of 1Ω. Duplicate N5+Y samples were exposed to a constant positive or negative potential and monitored for response by current, weight change, surface macro and microstructure. The potentials were chosen based on the general response of a bare control sample. Generally the low current knee of the current–voltage response curve was used to initiate charge transfer with minimal electrolysis and gas formation. Scanning electron microscopy (SEM) with energy dispersive spectroscopy (EDS) was performed on both cathodically (−) and anodically (+) treated oxidized samples and on a bare undoped sample after an anodic and cathodic exposure. Secondary (SE) and backscatter (BSE) electron imaging were used to accentuate morphological details and chemical contrast, respectively. | 10.1016/j.electacta.2010.09.072
Rectangular 1.0cm×0.5cm samples were cut from Fecralloy sheets, and 1.0cm×1.0cm×0.3cm samples were cut from Fecralloy foams with grades varying from 20 to 80 pores per linear inch (ppi). Before use in spontaneous deposition or in electrochemical experiments, the Fecralloy samples were simply degreased with dichloromethane, then acetone, rinsed with water and dried in an air stream. Pd, Fe and Al electrodes (geometric areas 1.0, 0.88 and 0.34cm2, respectively) were also used in voltammetric experiments, after careful polishing with alumina down to 0.05μm (Al was also electropolished). A Cr electrode (1cm2 area) was obtained by electrodepositing Cr onto a Ni sheet, in a chromic acid solution kept at 40°C, with a −155mAcm−2 current density [38]. | 10.1016/j.electacta.2012.02.055
The experimental superalloy was vacuum arc melted as ingot from commercially pure metals. This was performed by “Hauner Metallische Werkstoffe” (HMW, Röttenbach, Germany). Due to the high melting point of W and the evaporation of Al during the melting process the composition of the alloy was slightly different from the nominal composition. In order to obtain the desired γ/γ′-microstructure of the Co-base superalloy, the as-cast alloy was solution heat treated in a vertical furnace at 1300°C for 12h in argon atmosphere and aged in a muffle furnace at 900°C for 200h in air. After cutting square samples from the ingot by electro-discharge machining, they were ground and polished up to 1μm [2]. Oxidation of the alloy was carried out at 800°C and 900°C for different times (24h and 500h) in order to determine the effect of oxidation time on corrosion behaviour in aqueous solutions. | 10.1016/j.electacta.2012.05.016
The cerium-oxide based coatings were elaborated onto discs of 12mm diameter and of 2mm thick. Commercial pure nickel model substrate (99.98%, Goodfellow) samples were cut and mechanically polished with silicon carbide (#180 paper grit). Samples of N5 nickel-based superalloy were also investigated in this study as substrate material and were grit blasted (Al2O3 – 220 grit). A low activity aluminizing treatment was also applied by a conventional vapor phase out-of-pack process to enrich the outermost surface of the superalloy substrate in Al. Before any experiment, the samples were rinsed with deionized water then cleaned in an ultrasonic bath with ethanol. They were finally dried with hot air immediately before the deposition step. | 10.1016/j.electacta.2012.10.112
The material investigated in this work is Co-based alloy Stellite 6 manufactured using two different techniques, hot isostatic pressing (HIP) and investment casting. The average chemical composition of both samples, determined using flame spectroscopy, is shown in Table 1 . | 10.1016/j.electacta.2013.08.019
The magnetite layers were deposited onto thermally treated (TT) Inconel 600 and Inconel 690 substrate plates with dimensions 20×10×2mm. Inconel 600 TT is composed mainly of 72wt.% Ni, 14-17wt.% Cr and 6-10wt.% Fe and Inconel 690 TT is composed mainly of 59wt.% Ni, 30wt.% Cr and 9wt.% Fe. The substrates were mechanically polished on abrasive papers with decreasing grain sizes: P320, P600 and P1200. They were then carefully cleaned with soap, rinsed with deionized water prior to be sonicated 5min in acetone and 5min in ethanol. A film of commercial nail varnish was applied to prevent the formation of a deposit on the substrate back and lateral sides. The electrochemical deposition was carried out in a three-electrode cell. The reference electrode was a saturated calomel electrode (SCE) (with potential at +0.25 V vs. NHE) placed in a separate compartment maintained at room temperature. The counter-electrode was a platinum wire. To ensure a deposition as homogeneous as possible, the substrate was fixed in front of the counter electrode and a magnetic barrel was rotated at a speed of 170 rotations per minute (rpm) to ensure the solution homogenization. The solutions were prepared with MilliQ quality water (18.2MΩcm). 1.3g of Fe(III) sulfate hydrate was dissolved in 7.5mL of a 1M triethanolamine (noted TEA, with a formulae N(C2H4OH)3), resulting in a deep red colored solution. This solution was diluted with 25mL of water. It was then added to a second solution containing 6.0g of NaOH dissolved in 42.5mL of water at 80°C. It resulted in a grey-green colored solution with pH 12.5 at 25°C [30]. The depositions were performed with freshly prepared solutions because we have observed that the deposit characteristics were degraded after a storage for several hours or more due to the thermal degradation of the TEA-Fe(III) complex [34]. After deposition, the layers were rinsed with deionized water and finally dried in air. | 10.1016/j.electacta.2015.06.045
An alumina crucible filled with 500g of anhydrous Li2CO3–Na2CO3–K2CO3 (mixed in a eutectic molar ratio of 43.5:31.5:25.0) was placed in a sealed stainless steel reactor. All the reagents were of analytical purity and purchased from the Sinopharm Chemical Regent Co. Ltd., China. The mixed salt was dried at 300°C for 24h in air and then melted at 850°C in an argon atmosphere. The temperature was then cooled in preparation for the electrochemical measurements. Nickel and platinum wire (each 1mm in diameter) were sealed in alumina tubes by high-temperature cement mixed with nano-Al2O3 powder, with 10mm of the wire exposed from the alumina tubes to function as the working electrode. NiO or Ni2O3 loaded platinum electrodes were manufactured by dipping platinum wires into a NiO (AR, 98%) or Ni2O3 (AR, 99%) powder/ethanol suspension (3g of NiO or Ni2O3 in 5mL of ethanol, prepared under sonication). A silver wire inserted in an alumina tube filled with 5g of Li2CO3–Na2CO3–K2CO3 (molar ratio of 43.5:31.5:25.0) and 0.5mmol Ag2SO4 (AR, 99.7%) salt was used as the reference electrode [25]. Electrochemical measurements were performed on a CHI1140 electrochemical workstation (Shanghai Chenhua Instrument Co. Ltd., China) in argon atmosphere, and the experimental time was restricted within 1h at every temperature to minimize the decarbonation of molten salt. Anodic polarization curves were recorded by linear sweep voltammetry (LSV) using a nickel/platinum wire working electrode from the open circuit potential (OCP) to 1.2V (vs. Ag+/Ag) at a sweep rate of 5mV/s. Cyclic voltammetry (CV) measurements were conducted using the nickel wire electrode, the NiO loaded platinum electrode or Ni2O3 loaded platinum wire electrode at a potential scan rate of 100mV/s (650°C, 750°C) or 50mV/s (550°C), respectively. | 10.1016/j.electacta.2017.05.149
The anodic oxidation products of nickel were characterized by X-ray photoelectron spectroscopy (XPS, Thermo Scientific, Escalab 250Xi spectrometer, Al Kα X-rays, Ephoton =1486.7eV), X-ray diffraction spectroscopy (XRD, Shimadzu X-ray 6000 with Cu Kα1 radiation at λ=1.5405Å) and scanning electron microscopy (SEM, FEI Sirion field emission). The samples were prepared by potentiostatic polarization of nickel plates (2×4cm2) at 0.7V vs. Ag+/Ag, which is close to the practical operating potential of the anode in MCE process, in the melt at temperatures of 850°C, 750°C, 650°C, 550°C and 450°C, respectively. After the electrodes were removed from the melt, they were rinsed with deionized water to remove the adherent electrolyte and dried in a vacuum oven at 80°C. | 10.1016/j.electacta.2017.05.149
In the present study, the workpiece material was the cast superalloy K423A, which was made by investment casting, and its chemical composition is shown in Table 1 [18,19]. For the metallographic examination and electrochemical dissolution experiments, specimens in the form of cubes were specially prepared. The surfaces of the specimens were successively ground using SiC papers with grain sizes of 35, 18, and 15μm and then polished mechanically using diamond pastes with grain sizes of 6, 3 and 1μm. | 10.1016/j.electacta.2017.09.046
The LSF experiments were conducted using a LSF-VII system, consisting of a 6 kW semiconductor laser, a three-dimensional numerical controlled working table with a glove box, and a powder feeding system. The processing parameters are as follows: laser power 4 kW, laser spot diameter 5.3 mm, scanning speed 15 mm s−1, powder feeding rate 30 g min−1, hatch spacing 2.65 mm and layer thickness 0.9 mm. To obtain an as-deposited component of good quality and low residual stress, a staggered laser scanning strategy (shown in Fig. 1 a) was used; the starting point of each layer was 1, 2, 3, and 4 in turn. Gaseous atomized Inconel 718 powder with particle diameter ranging from 45 to 125 μm was used as the original material and, in terms of wt.%, its chemical composition was measured as Fe-17.83, Cr-18.80, Nb-5.04, Mo-3.00, Ti-0.92, Al-0.44, Mn-0.05, Si-0.04, and Ni-balance. Prior to the LSF experiments, the powder was dried in a vacuum oven at 120 °C for 4 h to remove the absorbed water. In addition, to achieve metallurgical bonding between the substrate and the deposit and reduce costs, a Q235 substrate (160 × 70 × 20 mm3) with a nominal composition (wt.%) of 1.40Mn, 0.35Si, 0.22C, ≤ 0.045P, ≤ 0.055S, and Fe balance was used. Its surface oxide layers were removed using 600# aluminum oxide waterproof abrasive paper and then the substrate was degreased with acetone. The deposit (130 × 60 × 90 mm3) of Inconel 718 displayed in Fig. 1b was fabricated in an argon atmosphere (oxygen gas content less than 50 ppm). Prior to electrochemical tests, stress-relief annealing (SR) was conducted on the deposit at 550 °C for 3 h followed by air cooling (AC) to avoid the effect of residual stress on the electrochemical behavior of the as-deposited Inconel 718. | 10.1016/j.electacta.2018.04.186
The specimens for metallographic observations, polarization tests, and electrochemical anodic dissolution were ground by manual grinding using abrasive paper from 600 # to 2000 #. Further, specimens for metallography still needed polishing with 3.5 μm water-soluble diamond grinding paste followed by distilled water washing. Afterwards, they were dried in flowing air. Finally, the specimens were etched with a mixture of concentrated hydrochloric acid (6 mL) and chromium trioxide (1 g) for 5 s. | 10.1016/j.electacta.2018.04.186
Tests were performed using a MicroMaterials NanoTest P-3 system modified by a custom-built vacuum chamber ( ∼ 1 0 − 5 mbar). Indents were performed to a depth of 1 μ m using an independently-heated Berkovich sapphire tip at a constant load rate of 2 mN/s, followed by a 30 s dwell period and 5 mN/s unloading rate. Up to 700 °C, at least 18 indents were made in the CMSX-4 and 12 indents in the bond coat at each temperature. At 900 °C and 1000 °C only two indents were made in each of the CMSX-4 and Amdry-386 as a larger number of indents at 1000 °C resulted in blunting of the tip due to tip-sample reactions and/or deposition of sample material as confirmed by atomic force microscopy (AFM) (see supplementary material, Appendix A). The diamond area function (DAF) of the tip was determined prior to testing and after testing at 700 °C by indenting into fused silica at room temperature. Additional indents to 500 mN in fused silica were used to calibrate the stiffness of the load frame. The initial DAF was used to analyse the data [25] up to 700 °C and the post-700 °C DAF – which was only minimally different – was used for the data obtained at 900 °C and 1000 °C. Due to the extreme temperatures used, the temperature-dependent Poisson’s ratios ( ν ) of CMSX-4 and Al 2 O 3 and temperature-dependent Young’s modulus ( E ) of Al 2 O 3 were used for the conversion of reduced modulus to Young’s modulus for the CMSX-4 and Amdry-386 ( ν from [26] and [27], E from [28]). This temperature-dependence corresponds to a change of ∼ 8% in E Al 2 O 3 and ν CMSX-4 , and ∼ 5% in ν Al 2 O 3 . | 10.1016/j.eml.2017.09.007
Standard heat treatment was performed on the tensile samples according to AMS 5664 specifications. Solution heat treatment (i.e., heated at 1040 °C for 2h and then cooled in air) was followed by precipitation hardening treatments (i.e., aged at 720 °C for 8h and then cooled to 620 °C for 8h) [15]. Finally, a tensile test was performed using an Instron 5982 testing machine equipped with an automated video extensometer and a strain rate of 10−4 s−1 in accordance with the ASTM E8 standard. | 10.1016/J.ENG.2017.05.012
Two samples of René 125 alloy were analyzed: sample 1 was subjected to overheating (temperatures far above 1000 °C), while sample 2 was not subjected to overheating and, therefore, was analyzed for comparison purposes. These two samples were subjected to Vickers hardness tests, with a 0.5 kgf load and five measurements for each sample. Specimens were prepared for scanning electron microscopy (SEM), according to standard metallographic methods, for microstructural analysis. The specimens of both samples were etched with a 40 ml HCl, 30 ml HNO3 and 10 ml glycerol solution. Microstructural observation was focused on the regions of the samples where significant hardness variations were found. | 10.1016/j.engfailanal.2004.09.010
Also two samples of Inconel 713 alloy coated by HVOF process were analyzed: sample 3 is a standard sample without any treatment and sample 4 was subjected to a heat treatment (1120 °C for 8 h). Samples 3 and 4 were subjected to Vickers hardness tests, load: 0.3 kgf, 10 measurements for each sample, and to the same metallographic preparation undergone by samples 1 and 2. | 10.1016/j.engfailanal.2004.09.010
Epoxy mounted transverse section samples were prepared for microstructural examination and were electrolitically etched with 10% oxalic acid for 20s. The microstructure was observed using a scanning electron microscope (SEM). | 10.1016/j.engfailanal.2007.11.009
Metallographic analyses were performed to characterize the fir tree macro and microstructure. These analyses were realized by optical microscopy and SEM. All samples were prepared by grinding and polishing. Macro-etchings were realized using acqua regia (1 part HNO3 and 3 part HCl applied for 20s). Micro-etching was realized by means of molybdic acid applied for 30s. | 10.1016/j.engfailanal.2010.09.017
Chemical analysis was performed using the optical emission spectroscopy method. Micro-hardness Vickers tests were performed with a 300g load and an indentation time of 15s. Micro-indentation tests were also carried out on defined areas of the sample. The applied load was 100mN. | 10.1016/j.engfailanal.2010.09.017
For microstructural examinations, all samples were ground with 100–1200 grit grinding paper and then polished with 0.3μm alumina powder in aqueous solution. After ultrasound cleaning, the specimens were etched with a modified Glyceregia’s reagent (3 parts glycerol, 2–3 parts HCL, 1 part HNO3) [5] immerse 30–35s was used at 50–60°C. An optical microscope equipped with a microhardness measurement unit was used for metallographic examination. A scanning electron microscope (SEM) was used to examine the characteristics of γ′ precipitates present in the microstructure. Quantitative measurements of γ′ size and volume fraction were made directly on the SEM micrographs using a semi-automatic image analyzer [6]. The reported values for γ′ size and volume fraction are the average values from the measurements made on nine SEM micrographs from each sample. The magnification was selected so that at least 50 particles were present in each picture [6]. The particle size and statistical dispersion were measured from SEM images employing an image analyzing system. In order to obtain reliable data, in each case, more than 100 measurements were carried out in different areas of the samples. | 10.1016/j.engfailanal.2012.05.028
Heat treatment H1 1. Solution heat treatment at a temperature of 1080°C for 8h then cooling in the air. 2. Age hardening at a temperature of 700°C for 16h then cooling at air. | 10.1016/j.engfailanal.2012.05.028
Solution heat treatment at a temperature of 1080°C for 8h then cooling in the air. | 10.1016/j.engfailanal.2012.05.028
Heat treatment H2: 1. Solution heat treatment at a temperature of 1080°C for 8h then cooling in the air. 2. Stabilization of carbides at a temperature of 850°C for 24h then cooling at air. 3. Age hardening at a temperature of 700°C for 16h then cooling at air. | 10.1016/j.engfailanal.2012.05.028
CTEs of the BC with two different sets of nominal compositions were compared to experimental data [11,12] for BCs with similar nominal compositions. Sets of temperature dependent CTEs for intermetallics from Table 3 were used to obtain the aggregate CTE of BC. The compositions of BCs used for comparison of CTEs are listed in the Table 4 . The resultant CTEs of BC with two different sets of compositions of intermetallics are plotted in Figs. 2 and 3 , respectively. It was found out that the calculated CTEs are within ±10% of experimental values. | 10.1016/j.engfailanal.2012.07.005
The materials used in this study were cast, directionally solidified blades composed of GTD 111 superalloy with a chemical composition (wt%) of 0.1 C, 13.80 Cr, 9.45 Co, 3.74W, 1.5 Mo, 0.14 Fe, 2.80 Al, 4.5 Ti, 2.3 Ta, 0.010 Zr, and the balance nickel. The original Pt-aluminide diffusion coat on the blades was applied by electroplating a uniform layer ∼6μm of Pt, followed by a pack diffusion process to deposit aluminum and produce an inward-grown PtAl2 +β-(Ni,Pt)Al coating. During the operational period (∼16,000h), the blades experienced 396 cycles of 22h each at temperatures varying from ∼1000°C to 1120°C. Transversal test coupons (Fig. 1 ) were cut using a diamond cutting wheel and machined from two regions of the airfoils of the blades (hot (∼1000–1120°C) and cold (∼500–600°C) sections). The coating surface morphology and coating surface composition of each specimen were evaluated by scanning electron microscopy (SEM) using a JEOL-6490 equipped with an Oxford energy dispersive X-ray spectrometer with an ultrathin window detector. Subsequently, the metallurgical samples were prepared by standard metallographic procedures for microstructural and phase composition examination. In addition, the coating thickness of each zone was measured by SEM and hardness by a Vickers hardness tester under a load of 0.5Kgf. | 10.1016/j.engfailanal.2012.10.012
Metallographic examinations were performed on selected regions from cross sections of intact packing and failed one mounted and polished and chemically etched in nital 3% solution. The surface morphology and chemical composition of corrosion products were investigated using scanning electron microscopy (SEM- MV2300 Cam Scan) and energy dispersive X-ray spectroscopy (EDS-Oxford instruments). Additionally, X-ray diffraction (XRD) pattern of the intact and failed samples were recorded using D8 Advance-Bruckers AXS diffractometer with Cu Kα radiation source (λ =1.54 A ̇ ) operated at 40kV and 40mA in the 2θ range 10–100° at the scan rate of 0.05° per second. | 10.1016/j.engfailanal.2012.10.028
Chemical compositions of phases were identified by energy-dispersive X-ray spectroscopy (EDS) attached to a scanning electron microscope and by wavelength dispersive X-ray spectroscopy (WDS) using PC2 (2d =95.131Å) and LPET (2d =8.832Å) crystals attached to an electron probe microanalyzer (EPMA). Metallography specimens for optical microscopy were prepared following standard grinding-polishing techniques and electrolytically etched using a supersaturated solution of oxalic acid in water. Samples for transmission electron microscopy (TEM) investigations were prepared by first mechanically thinning specimens up to a thickness of about 100μm using silicon carbide emery papers of different grades. 3mm discs were then punched out from thinned foils and electro-polished to perforation in a dual jet Tenupol electro-polishing unit using an electrolytic bath containing a 80:20 solution of ethanol:perchloric acid maintained at −30°C temperature. TEM samples were investigated in a transmission electron microscope with a tungsten filament operated at 160kV. | 10.1016/j.engfailanal.2013.03.018
To reveal the grain structure of the superalloys, specimens were etched in a solution consisting of 80% hydrochloric acid by volume and 20% by volume of 15mol% chromic acid. Various techniques used to characterize the microstructure included scanning electron microscopy (SEM) combined with energy dispersive X-ray spectroscopy, X-ray diffraction and analytical electron microscopy operating in the transmission and scanning transmission modes (TEM/STEM) combined with energy dispersive spectroscopy. Specimens for SEM were examined at 20keV in the as-polished and etched conditions. Whenever applicable, oxidized fracture surfaces were descaled in HCl prior to SEM examination. X-ray diffraction experiments were carried out on polished specimens using Cu Kα radiation. Thin-foils for TEM/STEM were prepared by the jet polishing technique in a solution consisting of 30% nitric acid and 70% methanol by volume. All foils were examined at 200keV. | 10.1016/j.engfailanal.2014.08.007
The metallographic specimens were characterized after mechanically polished and etched in a solution of 30ml HCl, 10ml HNO3 and 10ml C3H8O3. The microstructural examinations were performed using a ZEISS SUPRA 55 field-emission scanning electron microscope (FE-SEM). The compositions were analyzed by the energy dispersive X-ray spectroscopy (EDS) detector on FE-SEM. Thicknesses of coating were measured from about five areas and obtained by calculating the mean value of the measurements on each coating microstructure sample. The fracture surface of hole-edge crack was treated by immersing in a hot solution of 10g KMnO4, 20g NaOH and 100ml H2O to remove the oxide scale. | 10.1016/j.engfailanal.2015.05.018
Commercial grade rods about 10cm in length and 8mm in diameter as well as discs about 25mm in diameter and 8mm in thickness of the single-crystal alloys CMSX®-4 and CMSX®-10 (CMSX is a registered trade mark of Cannon-Muskegon Corporation) and the directionally-solidified polycrystalline alloy MAR M®002DS (MAR M is a registered trademark of Martin Marietta Corporation) were used as substrates. Their nominal chemical compositions are listed in Table 1 . Initially, the rods were given a solution heat treatment for 1h at 1150°C in argon atmosphere followed by water quenching. Prior to deposition of the bond coats, the surfaces of the superalloy samples were grit blasted. Subsequently three types of metallic bond coats of the diffusion-type were deposited on the heat-treated rods. All bond coats were of commercial grades and included: i) a three layer Pt modified bond coat consisting of an outer layer of PtAl2 dispersed in a matrix of β-phase based upon the NiAl composition followed by an intermediate layer of β-phase and an inner interdiffusion zone, ii) two-layer Pt aluminide bond coat consisting of an outer layer of Pt-modified β-phase followed by an interdiffusion zone and iii) low-cost Pt bond coat consisting of an outer layer of Pt-rich γ′-phase based upon the Ni3Al composition containing small islands of γ-phase (Ni-rich solid-solution) and an inner layer of coarse γ′ particles dispersed in a matrix of γ-phase. | 10.1016/j.engfailanal.2015.07.023
Detailed microstructural characterization was carried out using scanning electron microscopy (SEM) combined with energy dispersive X-ray spectroscopy (EDS), electron probe microanalysis (EPMA), transmission electron microscopy (TEM) and X-ray diffraction. Specimens for SEM, EPMA and XRD were examined in the as-polished condition. Selected specimens were deep etched in a solution consisting of 10% bromine and 90% methanol for about 90s followed by thorough cleaning in methanol to reveal the microstructure near the bond coat–TGO interfacial region. Thin-foils for TEM were prepared from the bond-coated discs by electropolishing [31]. First, discs about 2mm in thickness were sliced from the surface and then reduced to about 0.5mm by grinding on the superalloy side. Discs 3mm in diameter were punched from the reduced discs and then electropolished on the same side as above in a solution consisting of 30% nitric acid in methanol by volume until perforation occurred. Some regions around the perforation were sufficiently thin for TEM analysis at 200keV. Henceforth all exposure times given involve a 24h cycling period to room temperature. | 10.1016/j.engfailanal.2015.07.023
The experiment were conducted at 900°C using directionally solidified superalloy DZ125, referring to Table 1 for its chemical composition [20]. | 10.1016/j.engfailanal.2015.10.019
The specimens of size 20×15×5(mm) have been cut from the sheet and were polished using 220, 320, 400, 600 and 800 grit size emery paper followed by cloth polishing using alumina powder of 0.3μm. | 10.1016/j.engfailanal.2016.02.016
The corrosion products, in the powder form, were identified by the X-ray diffraction. The crept specimens were initially examined using a stereo microscope, and C1 and N1 were selected for further examinations. The selected specimens were mounted with epoxy and polished with SiC paper grade 2400. The samples were then analyzed by optical and scanning electron microscopies. SEM-EDAX analysis of the alloy-oxide interface and cracks was also performed. In order to perform optical microscope analysis, the samples were finished with 0.25μm diamond paste and etched in marble solution (4g of 1M CuSO4 — 20ml of 37% HCl — 20ml H2O). | 10.1016/j.engfailanal.2016.03.012
The specimen was made of single crystal nickel-based superalloy DD6 in Chinese series (similar to Rene N5, PWA1484 and CMSX-4). The turbine blade was solution heat treated at 1290°C and held for 1h. Following the solution heat treatment, the turbine blade underwent heat treatments at 1300°C for 2h and 1315°C for 4h, after which it was air cooled to room temperature. Then the turbine blade was heated to 1120°C for 4h followed by an air cool. Finally, the turbine blade was heated to 870°C for 32h, followed by an air cool. After the heat treatment, the material exhibits a two phase microstructure, with coherent and cuboidal γ′-precipitates that embedded in the γ matrix. The superalloy has a γ′ particle size of 300–500nm and a γ′ volume fraction of approximately 65%. The material chemical composition (in wt%) was listed in Table 1 . | 10.1016/j.engfailanal.2016.04.016
At temperatures ≥1000°C prominent changes occur at the near surface i.e. de-alloying, formation of needle like Ti-rich precipitates and reduction of γ′ were observed and all these changes lead to speeded corrosion of alloy. In order to understand the effect of heat treatment and formation of different phases, the microstructure of cobalt-rich nickel based super alloys samples were observed using scanning electron microscopy (SEM) and transmission electron microscopy (TEM). The alloy was annealed at 1150°C and then oil quenched followed by two intermediate heat treatments: (i) aging at 843°C for 24h, (ii) aging at 703°C for 20h. Mohamed Retima et al. [4] suggested the presence of high quantity of γ′ particles in γ matrix. It was observed that the precipitation of primary carbides during heat treatment and large precipitation of secondary carbides at grain boundaries occur as a result of intermediate treatment. N·Lambert et al. [5] studied the various heat treated microstructures of Udimet 500 superalloy by using three different techniques that are optical microscopy, transmission electron microscopy and electron diffraction. Alloy was exposed to short-time aging after different solution treatments. After the 3–4 stage heat treatments they observed both stressed and unstressed conditions for almost 10,000h at various temperatures. Analysis showed that γ′ particle size depends only on two parameters that are the temperature and the rupture time. The carbide reactions on the other hand were largely effected by stress conditions. | 10.1016/j.engfailanal.2016.05.033
Since 2nd stage turbine blades of aircraft encounter high temperatures approaching 900°C for few seconds during engine start-up, the same temperature conditions were simulated in the laboratory. One set of turbine blade samples with different flying hours were placed in muffle furnace, heated gradually to 900°C while other set of samples were heated to 950°C; both set of blades were held for 1min at respective temperatures and then air cooled. | 10.1016/j.engfailanal.2016.05.033
The gas turbine blades of an aircraft also undergo alkaline cleaning during engine overhauling after 1000 and 2000 flying hours; the similar conditions were simulated in the lab. One set of turbine blade samples with different flying hours were placed in alkaline cleaning medium and processed following the same procedure which is followed in routine maintenance; other set of samples were processed likewise except the immersion time was doubled. | 10.1016/j.engfailanal.2016.05.033
Combinations of -8, -9, and -10 nuts which had been previously subjected to mechanical tension or torque testing were received for sectioning and metallographic evaluation. Each nut was sectioned in the axial direction, mounted, and mechanically polished. All samples were electrolytically etched in a solution of hydrochloric acid and glycol and examined under a light microscope. Selected samples were investigated at high magnification in a SEM to examine fine microstructural features. | 10.1016/j.engfailanal.2016.12.018
The experiment were conducted at 850°C using GH3536, referring to Table 1 for its chemical composition. | 10.1016/j.engfailanal.2017.08.011
Initially, each sample from different locations was cut by a precision saw followed by polishing and etching by means of a reagent containing 92pct. HCl, 5 pct. H2SO4, and 3 pct. HNO3. Microstructures were examined with an optical microscope (OM), a scanning electron microscope (SEM) equipped with an energy-dispersive X-ray spectrometer (EDS) and a transmission electron microscope (TEM) operated at 200kV. In addition, phase identification was performed using an X-ray diffractometer (XRD) using monochromatic Cu K α radiation (k=0.15418nm). Room-temperature tensile properties were measured along the specimen axis taken from different areas subjected to 700°C and 800°C. The gauge size of the tensile specimen was 11mm in length, 2mm in width, and 1mm in thickness. The tensile specimens were prepared using a electro-discharge machining method (EDM). For each location, three tensile tests were carried out. The crosshead speed was 1mm/min during the experiments. | 10.1016/j.engfailanal.2017.11.018
First, the inner and outer surfaces of the failed exhaust vales were visually examined, the amount of the obvious guttering was listed and the typical macro-morphology was taken using the digital camera (NIKON L100). Then the sample pieces of failed valves were cut from the corresponding parts based on the requirements of different tests. Some of the samples were cross-sectioned and mounted in epoxy. They were then grounded by different grit size silicon carbide (Sic) emery papers in a sequence of 320, 600, 800, 1000, and 1200 and subsequently mechanically polished with diamond paste (6, 3, and 1μm) and 0.05μm alumina suspension. Pressurized water coolant was applied during grinding process to prevent sample heating. Ultrasonic cleaning for 2min was carried out after each step of diamond paste polishing to remove any diamond abrasive on the sample surface. The samples were then etched for 60s using etching solution of Modified Glyceregia (30ml HCl, 25ml Glycerol, 10ml HNO3). After etching microstructure analysis of the polished samples were performed using SEM (JSM-5910, JEOL Japan). After thermal aging, microstructure of the polished samples was performed using optical microscope (Olympus GX51, *Olympus Co. Japan) and Scanning Electron Microscope - SEM (JSM-5910, JEOL Japan). The chemical composition of the exhaust valves was analysed using EDS (Oxford Ins Inca-200) coupled with SEM on the basis of ASTM A751-2008. Hardness of the valve materials was found with micro-hardness tester (Model HMV-2T, Made by Shimadzu). X-ray diffraction (XRD) measurements were carried out in order to determine the constitution of the phases present combustion product of valve surface deposits. | 10.1016/j.engfailanal.2017.12.001
Tube thickness is 12 mm. Sections with 200 mm length from old tubes were welded to new tubes. V-joint groove design with 37° half-angle was used. GTAW with 21Cr-33Ni-5Mn-1Nb-0.3Si-0.1C (UTP A 2133 Mn) filler metal was applied for the root pass. Welding voltage and current were 10–13 V and 80–140 A, respectively. Argon with 99.9% purity was used as shielding and backing gas with 10–15 l/min flow. Liquid penetrant test was performed after the root pass. Five filling passes were applied to fill the seam. | 10.1016/j.engfailanal.2018.06.007
Chemical compositional analysis of the tubes was performed by spectrometry (AMETEK SpectroLAB™). Compositions of new and old tubes are listed in Table 1 . Samples were mounted and polished up to 0.05 μm colloidal silica and observed by optical and scanning electron microcopy (SEM). Electron transparent samples were prepared by jet-polishing and analyzed by transmission electron microscopy (TEM). Energy dispersive spectroscopy (EDS) in SEM and TEM was used to analyze the chemistry of precipitates. XRD was utilized to characterize the existing carbides and precipitates in bulk samples. | 10.1016/j.engfailanal.2018.06.007
Phase composition and microstructure were studied using a Tescan LYRA 3 XMU scanning electron microscope (SEM) equipped with an energy-dispersive X-ray analysis system (EDX). Specimens used for SEM were examined at 20 keV in their polished and etched conditions. Transmission electron microscopy (TEM) was carried out on a JEOL JEM-2100F microscope with an EDX. The metallographic specimens were prepared by standard methods such as cutting, grinding and polishing and were etched with a solute of nitric acid and hydrofluoric acid. A Rigaku SmartLab diffractometer operating in Bragg-Brentano geometry with CuKα1,2 radiation and equipped with a D/teX linear detector and β-filter in the diffracted path was used to acquire X-ray diffraction (XRD) data at ambient temperature. | 10.1016/j.engfailanal.2018.11.004
The Cr3C2-Ni-Cr powder was prepared for conventional coating by mechanical mixing for Six hours. To prepare the nanocrystalline powder, ball milling (Fritsch, Pulverisette 5.0, Germany) was employed. Tungsten carbide vials and balls of diameter 4.7 mm were used. The ball to powder ratio was selected as 10:1 and the rotation speed was selected as 400 revolutions per min (rpm), and the powder was milled for Twenty hours. Toluene was used as a process controlling agent to prevent powder agglomeration. ASTM- SA 210 Gr C boiler tube steel is widely employed in boiler applications but mainly in the manufacture of the water wall panels. It is used as a substrate material in the current investigation. The chemical wt (%) composition of SA 210 Gr C steel is given in Table 1 . The steel samples of size 20 mm × 15 mm × 5 mm were prepared for coating. The specimen SA 210 Gr C material was cleaned, and grit blasted with Al2O3 (grit 45) to remove the impurities and dust prior to coating. | 10.1016/j.engfailanal.2019.01.038
X-ray diffraction (XRD) analysis was carried out on both the coated and bare SA 210 Gr steel using a Diffractometer (Rigaku Ultima IV) with Cu- Kα rad. A scanning rate of 4°/min and the scanning (2theta) range of 0–100°. The samples were cross sectioned using wire cut EDM machine. Then it was mounted in the mounting press and exposed to polishing using various grit emery sheets, followed by fine grades. The samples were cloth wheel polished using a 0.3 μm diamond paste for fine mirror polishing. The polished samples were then characterized to study the cross-sectional morphology and compositions using SEM/EDS analysis. The EDS was used to estimate the elemental composition in the coatings from their corresponding X-ray peaks. Micro hardness was measured using a Digital micro hardness tester with a load of 100 g and 10 s dwell time. The microhardness was measured at seven locations and then averaged to determine the hardness. The porosity of the conventional and nanocrystalline coatings was analyzed using image analysis software (Zeiss Axiovert 200MAT) inverted optical microscope. The microhardness and porosity are given in Table 2 . | 10.1016/j.engfailanal.2019.01.038
The failed head part was sectioned using a precise cut-off machine by providing intensive cooling. For the microstructural evaluation, specimens were cut off from different regions of the failed part along the depth direction, followed by mechanically grinding, polishing and then deep electrolyzation in a solution made up of 4 g CuSO4, 20 mL HCl and 20 mL H2O. The cross-sectional morphologies were characterized using a scanning electron microscope (HITACHI S-4800) with X-ray energy-dispersive spectroscopy (EDS). The corrosion products were analyzed using the X-Ray diffraction (SHIMAZDU XRD-7000) within the controlled scanning range of 2θ (20°–90°) at a scanning rate of 3° min−1. | 10.1016/j.engfailanal.2019.01.049
Typically, the highest normal operating temperature of the investigated blade is 1050 °C [13], and long-term thermal exposure experiments of the substrate alloy have already been carried out at 900–1050 °C for up to 1500 h and are reported in Ref. [14]. Considering the incipient melting temperature of the substrate alloy is below 1270 °C [15], short-time overheating exposures were conducted at 1240–1270 °C for 10 min followed by air cooling. These thermal simulation experiments were conducted on an unused and uncoated airfoil, which was produced and heat treated in the same procedures with the failed blades. | 10.1016/j.engfailanal.2019.04.021
Metallographic samples were selectively etched after grinding and polishing. To observe the AlSi coating and γ’ precipitates, the samples were etched with an electrochemical solution of 3 ml phosphoric, 10 ml nitric and 12 ml sulfuric acid. A chemical etchant consisting of 12 ml hydrochloric acid, 4 ml nitric acid, and 4 ml glycerol was employed to observe the carbide and grain boundary morphologies. Macroscopic and microstructural observations were performed using a ZEISS AXIO Imager A2m optical microscope (OM) and a FE-SEM, respectively. The chemical compositions of the various phases were measured using an X-ray energy dispersive spectrometer (EDS) attached to the FE-SEM. The C, N, and O contents were omitted due to the inaccuracies associated with SEM-EDS measurement of light elements. The software Adobe Photoshop CS4 was used to determine the volume fraction of γ’ precipitates (Vf) in the AlSi coating and in the dendritic core of the substrate. The standard point count method was adopted and 3–5 images were used for each Vf value. To measure the width of the AlSi coating of the failed blade, 3–5 images were taken and the software Image-Pro Plus 6.0 was used. | 10.1016/j.engfailanal.2019.04.021
The specimen of interest is a low pressure gas turbine blade (see Fig. 1 ) made of the nickel-based superalloy K444 [24]. The turbine blade suffered a solution heat treatment at 1170 °C for 4 h, and then air-cooled. Following the solution heat treatment, the turbine blade underwent an intermediate heat treatment at 1050 °C for 4 h, and then air-cooled. Finally, the turbine blade experienced an aging heat treatment at 850 °C for 16 h, and then air-cooled. Main chemical compositions (in wt%) of K444 are listed in Table 1 . | 10.1016/j.engfailanal.2019.04.023
The test material was procured from the Cheema Boilers Limited, Ropar, India. Further samples were cut and prepared, having a size of 20 × 15 × 5 mm from the boiler steel. After cutting, the polishing of samples was done with an emery paper down to 220 grit size. The different emery papers ranging from 220 to 1200 grit were used for finishing the samples. Further, emery papers having size (1/0, 2/0, 3/0, and 4/0 grade) were used for fine polishing of the samples. Subsequently, the cloth wheel polishing machine was used for polishing the samples. The electric rods of Ni, Cr, and Al were procured from Metallizing Equipment Co. Pvt. Limited (MECPL) Jodhpur, Rajasthan India. | 10.1016/j.engfailanal.2019.104173
The nominal chemical composition of the substrate material Fe-based superalloy A-286 is given in Table 1 . The superalloy material is procured in the form of a rolled plate of 6 mm thickness. The heat treat condition of the as received A286 was solution annealed 980◦C and water quenched. Commercially available Ni-20%Cr and Cr3C2-25%NiCr powders are used to deposit coatings on the superalloy. The powder particle size of Ni-20%Cr and Cr3C2-25%NiCr was 64 and 43 µm respectively. | 10.1016/j.engfailanal.2019.104224
The microstructures of the two as-received failed choke materials were investigated in transverse and longitudinal directions using an optical microscope and Scanning Electron Microscope (SEM) after standard methods of metallography. Prepared surfaces were examined using a metallurgical optical microscope in the as-polished condition (up to 1-µm finish) and after subsequent etching with Kalling’s No. 2 reagent (200 ml Methanol, 200 ml HCl, 10 g CuCl2). Grain size measurement was performed in accordance with ASTM E112 standard– comparison method. The micrographs shown in Fig. 8 indicated that the structure in the transverse and longitudinal directions has almost annealed equiaxed twinned grains. The grain boundaries were clean and free from any precipitates in all cases. Some carbides stringers in irregular and discontinuous morphology were found in the grain interiors especially in the second choke. | 10.1016/j.engfailanal.2020.104434
The tensile samples were prepared and tested in accordance with ASTM A370. Longitudinal test specimens were prepared for each stem; three samples taken from the core and three from the subsurface (just below the surface). The tensile samples had a 6.35 mm diameter parallel length of 35 mm and the manual measured gauge length was 25 mm. The tests were performed using an Instron 100 kN test machine ‘AM07′ with a bespoke digital controller which was calibrated in accordance with BS EN 7500-1:2004 and ASTM E4:2014. The samples were tested between self-aligning pull bars at ambient temperature, using dual averaging 12.5 mm gauge length extensometers AE01 &amp; AE02 calibrated in accordance with BS EN ISO 9513:2012 and ASTM E83-10a. Charpy impact testing was carried out on 10 × 10 mm standard samples in accordance with the ASTM E23-12c at a minimum design temperature of −46 °C for the choke insert. For each choke insert, three samples were taken from the stems for impacting in longitudinal to the rolling direction, and three samples from the plugs for impacting in transverse to the rolling direction. The tensile and impact testing results are presented in Tables 2 and 3 , respectively. The impact test results are acceptable for Alloy 718, and this was supported by the microstructure evaluation. The mechanical (tensile and impact) testing results also support the evidence on the examinations of the fracture faces with no indication of brittle fracture. The failure mode was predominantly fatigue failure throughout. | 10.1016/j.engfailanal.2020.104434
The failed head part was sectioned by using a precise cut-off machine under the condition of circulating coolant cooling. For the microstructural evaluation, specimens were cut off from different regions of the failed part along the depth direction, followed by mechanically grinding, polishing and eroded in a solution made up of 60 mL HCl and 20 mL HNO3. The cross-sectional morphologies were analyzed by using a scanning electron microscope (ZESS IVO18, NAVCAM) with X-ray energy-dispersive spectroscopy (EDS) for observation and analysis from surface and profile directions. | 10.1016/j.engfailanal.2020.104504
The cross-section of sample number 1 and part of the external surface of sample number 2 were ground using SiC abrasive papers (grit size: 60 to 4000). Then, alumina powder with the average size of 0.3 µm was used for the final polishing. After this stage, the samples were washed with distilled water, dried, and degreased for 10 min in ultrasonic equipment containing acetone solution. To reveal the microstructure, samples were etched in a solution containing 1 ml HNO3, 3 ml acetic acid, and 5 ml HCl acid. | 10.1016/j.engfailanal.2020.104860
Type AISI 446 Stainless steel bars of 40 mm diameter were procured from MIDHANI, Hyderabad, in annealed conditions. The chemical composition of the material is listed in Table1 . Coupons of 20 mm diameter were sectioned to characterize the shot peening and corrosion properties. The samples of 25 × 25 × 5 mm3 were prepared to carry out the erosion studies post-USP and hot corrosion conditions. | 10.1016/j.engfailanal.2020.104873
USP treatment was carried out on mechanically polished samples using SONATS STRESS VOYAGER. The parameters used are mentioned in Table 2 . Samples are designated as non-USPed for un-shot peened samples, and 1 min, 2 min, 3 min USPed for ultrasonic shot peened samples. Mitutoyo SJ-310 surface profilometer was used to measure the roughness of the surface for both non-USPed and USPed samples. Phase change, average crystallite size and mean lattice-strain of USPed samples were calculated with the help of Rigaku X-ray diffractometer (Cu Kα radiations) using a 2θ range of 20°–90° at 5°/min scan rate. TEM foils of the USPed surface were prepared with the help of low-speed precision cutter to section thin slice, and subjecting them to mechanical and electrochemical thinning using electrolyte (90% methanol and 10% per-chloric acid) at 22 V and –33 ℃ using twinjet electro polisher. To examine the near-surface microstructure, a transmission electron microscope (TECHNAI 20 G2) operating at 200 kV was used. The surface morphology of the specimens was examined using (FEI Nova NanoSEM 450) scanning electron microscope. | 10.1016/j.engfailanal.2020.104873
Round bars of I-718 were received with dimensions of 0.5 in. in diameter and 3 in. in length; the chemical composition (wt %) of the material is presented in Table 1 . | 10.1016/j.engfailanal.2020.105064
Other elements present in I-718 alloy were: Bi, Pb, Se, S, Ca, B, P, Ta, Mg, C, Cu, Si, Mn and Co; nevertheless, these elements are in chemical composition lower than 1% wt. The main mechanical properties of I-718 are listed in Table 2 . | 10.1016/j.engfailanal.2020.105064
The superalloy material used in this study was GTD-111 with a chemical composition (wt.%) 14 Cr, 4.9 Ti, 3 Al, 9.5 Co, 2.8 Ta, 3.8 W, 1.5 Mo, 0.014B, 0.03 Zr, 0.1C, balance nickel. Welding test coupons measuring 50 × 50 × 3 mm3 were cut from cast GTD-111 plates (MT1) and were subjected a pre-weld heat treatment to reduce γ′ liquation (1200/2hr/AC, named as MT2), and post-weld heat treatments to nucleation and γ′ growth (845/24hr/AC, named as MT3). Autogenously Nd:YAG pulsed-laser welding was performed using at a welding speed of 8.3 mm/s, pulse during 7 ms, and pulse frequency of 20 Hz [13]. The SPCT specimens 10 × 10 × 0.5 mm3 were subsequently polished equally from both sides using metallography techniques with abrasive papers with a final grade of 1500 grit to obtain a final thickness of 0.5 mm. The SPCT was performed at loads of 350 N and 450 N at temperatures of 700 °C. These conditions were selected according to the operating temperature of the gas turbine blade at the root. Fig. 1 shows a sketch of an SPCT device. To perform microstructural studies, the specimens were subjected to metallographic stages, which included cutting, sanding, and polishing. Electro etching with a compound of 12 ml H3PO4 + 40 ml HNO3 + 48 ml H2SO4 at 6 V for 5 s was used for electron microscope studies. The microstructures of the BM, HAZ, WM, and fracture cross-section were examined and analyzed using a field-emission scanning electron microscope (FE-SEM), which was equipped with an energy dispersive spectrometer (EDS). | 10.1016/j.engfailanal.2021.105255
Extruded bars of the P/M alloys (63.5mm-diameter by 165mm-long) were isothermally (pancake) forged into 6.35mm-thick plates at Pratt and Whitney, West Palm Beach, FL. Alloys 1 and 3 were heat treated according to the following schedule: solution (super solvus) treated in air at 1440K for 1h, air cooled to room temperature; carbide dispersion treated at 1145K for 1h, air cooled, followed by 1255K for 1h, air cooled; and then aged at 1035K for 4h, air cooled to room temperature. The same heat treatment schedule was used for Alloy 2, except it was treated in vacuum and cooled in argon. The alloys have comparable volume fractions of γ′ precipitates of about 53pct. The hardness and average grain size for Alloys 1, 2 and 3 were about Rockwell C 45, 45 and 47, and 10, 45 and 45μm, respectively. The average size of the secondary γ′ precipitates within the γ matrix for all three alloys is approximately 150nm, except for the presence of about 3vol.pct of primary γ′ precipitates (of several micrometer in size) in Alloy 1. | 10.1016/j.engfracmech.2008.09.003
For these experiments, samples (10×10×1.0mm) of Ni3Nb, Ni3Al and Ni3Ti, and Alloys 1 and 3 were cut using a high speed saw and mechanically polished with SiC paper (240–1500 grit) and diamond slurry (1.0 and 0.25μm) [15,24,25]. Those of NbC were in the form of specially grown films [15]. The high temperature oxidation studies were performed in the preparatory chamber of the Scienta ESCA 300, XPS system equipped with an argon ion bombardment source. The specimens were mounted on a specially designed Mo stub, and an Al2O3 heater encased in Mo was used. The temperature was monitored by a K-type thermocouple attached to the cover of the heater; the temperature of the stub (specimen) relative to that of the cover was determined in a separate calibration experiment. Before each of the oxidation experiments, the specimens were cleaned by ion sputtering, at a beam voltage of 5.0kV for 25min, to establish a contaminant-free surface. | 10.1016/j.engfracmech.2008.09.003
To provide a sufficiently large region for chemical analyses, the chemically based tests in oxygen were carried out at 973K and the tests were stopped at a K level of about 60MPa-m1/2 [23–25,27]. The specimen was then partially unloaded and the test chamber was evacuated and back-filled with ultrahigh purity argon, and was allowed to cool in the test chamber to room temperature. Samples (16×5.0×1.0mm), including areas behind and ahead of the crack tip, were cut from the specimens. They were mechanically polished, and subsequently electrochemically polished at 250K in 20%H2SO4/80%Methanol at 20V for 60s. To ensure “brittle fracture” of the uncracked region, each sample to be analyzed by XPS was electrolytically charged with hydrogen at room temperature in a 1.0N H2SO4 solution (with 0.25g/l NaAsO2 added as a hydrogen recombination poison) at 0.4A/cm2 for 6 weeks. After charging, the samples were mounted on a specially designed stainless steel vise/stub, and fractured in the UHV preparatory chamber of the XPS system. The crack tip region for each alloy was then analyzed using XPS, with a pass-energy of 300eV and the anode operating at 6.8kW. | 10.1016/j.engfracmech.2008.09.003
IN713LC was conventionally cast as rods of 20mm in diameter and 100mm in length. The chemical composition of the alloy studied is given in Table 1 . All cast rods were controlled by conventional X-ray defectoscopy with the resolution limit of 0.5mm. They were found “defect free” in this sense. | 10.1016/j.engfracmech.2010.02.002
It should be pointed out that a preliminary set of material parameters was initially used to determine the adequate grain number and element number for RVE model. After the final model parameters were fitted (see Section 4), FE analyses were run again to check the convergence and the results presented in this paper were, in fact, obtained using the final set of parameters, as given in Table 1 . | 10.1016/j.engfracmech.2011.04.006
The material used in this test series was Inconel 718, a wrought polycrystalline nickel based superalloy with a high content of Fe and Cr. The material was delivered in the form of bars with a diameter of 25.4mm and was solution annealed for 1h at 945°C, followed by ageing for 8h at 718°C and 8h at 621°C according to the AMS 5663 standard. Two batches of the material with different production dates were used, both with a grain size of approximately 10μm, these will in the following be mentioned as batch nr. 1 and batch nr. 2, respectively. | 10.1016/j.engfracmech.2014.02.005
The chemical composition of the material GH4169 used in this paper was in wt.%: 0.035 C; 0.08 Si; 0.03 Mn; 0.003 S; 0.006 P; 18.93 Cr; 3.02 Mo; 1.03 Ti; 5.11 Nb; 0.53 Al 0.003 B; 0.08 Co; 19.46 Fe; balance Ni. The specimens used for fatigue crack observation with three different average grain sizes were respectively cut from rolled bars with diameters of 22mm, 55mm and 85mm provided by Fushun Special Steel Shares CO., Ltd. Then, the aging treatment, which has been widely used to change the grain size and mechanical properties of nickel-based superalloys [4,9], was applied to all the specimens as follows: aging at 720°C for 8h, cooling at 50°C/h to 620°C, aging at 620°C for a further 8h, and then finishing with air cool. | 10.1016/j.engfracmech.2015.01.002
The material used in this study was a nickel-based single crystal superalloy, whose nominal composition is (in wt.%): 0.067 C, 3.9W, 12.0 Cr, 9.0 Co, 3.6 Al, 5.0 Ta and balanced Ni [26]. The material was cast in the shape of 110mm×235mm×19mm original slabs. Two kinds of slabs were manufactured, with their secondary orientations chosen as [010] and [110], while their primary orientations were all along the solidification direction, i.e., [001]. The combinations of the longitudinal and transverse directions for the two kinds of slabs were [001]/[010] and [001]/[110], respectively. For each slab, both longitudinal and transverse directions were checked using X-ray Laue back reflections, and the deflection angles were all within 10°, with an average value of 4.5°. In the subsequent analysis, the [001]/[010]-type slabs were referred as Type A, and the [001][110]-type were referred as Type B for short. | 10.1016/j.engfracmech.2015.01.027
In this paper, the heat treatments including two stages, namely solution and subsequent double aging, were used to change the grain size of GH4169 alloy. Five different solution temperatures, namely 985, 1010, 1020, 1035 and 1050°C, were selected. The hold time for solution treatment was kept to be 1h. After solution treatments, all specimens used for microstructural observation and small fatigue cracking tests were subjected to the conventional aging treatment with the following procedures, aging at 720°C for 8h, cooling at 50°C/h to 620°C, aging at 620°C for a further 8h, and then finishing with air cool. The microstructures of GH4169 alloy after different heat treatments were observed by using optical microscope. The probability density functions of the grain sizes were determined by Image-Pro Plus software and. the grain size was defined as the equivalent circle diameter of the grain. The tensile properties of GH4169 alloy with different grain sizes at room temperature were measured by using an Instron tensile testing machine with a full-scale deflection of 100KN and a cross-head speed of 0.7mm/min. The specimens with a gauge length of 25mm and diameter of 5mm were used. The stress–strain curve, yield strength, ultimate tensile strength and total elongation were determined | 10.1016/j.engfracmech.2015.06.003
The chemical composition of the material GH4169 used in this paper was in wt%: 0.035 C; 0.08 Si; 0.03 Mn; 0.003 S; 0.006 P; 18.93 Cr; 3.02 Mo; 1.03 Ti; 5.11 Nb; 0.53 Al 0.003 B; 0.08 Co; 19.46 Fe; balance Ni. Specimens of GH4169 were cut from rolled bars with diameters of 22mm provided by Fushun Special Steel Shares CO., Ltd. Then, in order to obtain specimens with different amounts of δ phase, the specimens were divided into two groups. Direct aging heat treatment was applied to one group of specimens as follows: aging at 720°C for 8h, cooling at 50°C/h to 620°C, aging at 620°C for a further 8h, and then finishing with air cool. However, the other group of specimens were solution-treated at 960°C for 1h and air cooled, heat-treated at 900°C for 20h and air cooled, then solution-treated again at 960°C for 1h and air cooled, after that finished with direct aging heat treatment. The two groups of specimens were defined as DA (direct aging heat treatment) specimens and SH (special heat treatment) specimens respectively. | 10.1016/j.engfracmech.2015.12.014
The direct aging heat treatment and special heat treatment mentioned above were applied to two small samples with the size of 2mm×2mm×2mm respectively. Then, one surface of the two samples was polished with sandpapers up to a mirror finish and etched in Nimonic etchant. The polished surfaces of the samples were examined by scanning electron microscope (SEM) to see the morphology of inclusions before oxidation. After surface observation, the two samples were thermally exposed in air at 650°C for 4h. Then the polished surfaces were examined again to see the morphology of the same inclusions after oxidation. In such a case, the oxidation behavior of inclusions could be investigated. | 10.1016/j.engfracmech.2015.12.014
For uniaxial testing, crosshead speed was set at 5mm/min. Fourteen temperature levels, and three specimens per temperature level, were investigated (20°C, 100°C, 200°C, 300°C, 400°C, 500°C, 600°C, 700°C, 780°C, 800°C, 850°C, 900°C, 950°C, 1000°C). | 10.1016/j.engfracmech.2016.04.010
LCF strain controlled tests were carried out at 10Hz loading frequency. Investigated total strain (εt ) levels were 0.1%, 0.3%, 0.4%, 0.6% and 1%. At least three specimens per each strain level and temperature level were tested. Investigated temperature levels were 20°C, 300°C, 600°C, 800°C and 950°C. | 10.1016/j.engfracmech.2016.04.010
Due to compressive instability behaviour related to specimen slenderness, only R =0.1 stress ratio tests were performed. The fatigue limit σD −1 was extrapolated by means of Stair case procedure [30], Goodman [32] and Gerber models [33–35]. At least 15 specimens, per each temperature level, were tested. HCF behaviour was investigated at many levels of temperature: 20°C, 500°C, 700°C, 750°C, 800°C, 900°C, 1000°C and 1050°C. | 10.1016/j.engfracmech.2016.04.010
WLP and LP treatment were both performed by a Q-switched Nd: YAG laser system operating at 5Hz repetition-rate with a wavelength of 1064nm and a pulse duration of 9ns in FWHM. The spot diameter was 3mm and the spot overlapping rate was 50%. The laser pulse energy used was 9J. A professional Al-foil with a thickness of 50μm was adopted as an absorbing layer. As for WLP process, a temperature controlling system was utilized to heat and monitor the specimen, as shown in Fig. 2 . Before this study, a pre-research was applied, in which an optimum WLP temperature of 260°C was determined [21]. However, at this specific temperature, the normally used water transparent confining layer in LP process was replaced by a silicone oil curtain (PMX-200) with a thickness of 1–2mm for WLP treatment. Both sides of the specimens were treated during LP and WLP process, while the total treated region was 30mm×20mm, as shown in Fig. 1. | 10.1016/j.engfracmech.2016.11.016
Chocron et al. [10] proposed the addition of a Lode angle dependent term to the Johnson-Cook plasticity model and failure criterion. This resulted in a model that is simple to implement while still being able to predict more complex failure modes than the standard Johnson-Cook model. Erice and Gálves [11] used the same Lode dependent term to modify the Johnson-Cook failure criterion and then coupled it with a elastoplastic damage plasticity model. The coupled model was then applied on Alloy 718. For calibrating the model a number of geometries, both axisymmetric (round) specimen with different notches and plane specimens, were subjected to quasi-static tensile loading at room temperature. In addition a tensile split-Hopkinson bar was used to dynamically load round specimens in uniaxial tension at strain rates of approximately ε ̇ = 1000 s - 1 . The dynamic tests were also performed over a wide range of temperatures, from 25 to approximately 800°C. The fracture strains for the round specimens were estimated by employing an optical profilometer, where the strain values up to failure were given by ε = 2 ln ( d 0 / d ) . The failure strains for the plane specimens subjected to quasi-static loading were determined by using digital image correlation (DIC). Erice et al. [12] later used the resulting model to compare numerical results with outcomes from high velocity impact experiments of Alloy 718 performed at elevated temperatures. | 10.1016/j.engfracmech.2017.04.036
Aging treatment with solution and stabilization, which has been widely used to control the grain size and mechanical properties of nickel based superalloy, was applied to the disc as: solution heat treated at 950–980 °C for 1 h, followed by air cool; aging at 720 °C for 8 h, cooling to 620 °C at 50 °C/h, aging at 620 °C for a another 8 h, and then finishing with air cool. | 10.1016/j.engfracmech.2018.03.019
Compact tension (CT) specimens for the FCG experiments were cut from a turbine disc with a radius of 110 mm. Three discs with radius of 110 mm from different batches were selected for the fatigue tests. CT specimens, of which the geometry is shown in Fig. 1 , were employed and machined from two typical sampling locations of the turbine disc, i.e., rim region (location A, R = 92.5 mm) and installation flange region (location D, R = 28.5 mm), where R represents radial direction, as shown in Fig. 2 . Initial notches of 0.2 mm were created on all the specimens by wire-cut electro discharge machining (EDM). | 10.1016/j.engfracmech.2018.03.019
The nickel-based GH4169 alloy provided by Fushun Special Steel Shares Co., Ltd., China was employed in the present study. The as-received GH4169 alloy was processed by a standard heat treatment procedure including solution treatment and a subsequent aging treatment. Details of as-received materials and heat treatment procedure could be referred in Ref. [18]. Microstructure of materials after heat treatment was shown in Fig. 1 . The grain sizes ranged from 5 μm to 22 μm and the average grain size was evaluated to be 12 μm. | 10.1016/j.engfracmech.2018.05.023
The as-received Inconel 625 superalloy is a rolled plate with the thickness of 20 mm. For the Inconel 625 superalloy working at high temperature, solution-treated condition is recommended for the structural components that require optimum resistance to creep or rupture. Therefore, in present paper, the Inconel 625 superalloy was subjected to solid solution heat treatment at 1050 °C for 4 h followed by air cooling. The chemical compositions (wt%) of Inconel 625 superalloy are listed in Table 1 , and it meets the standard specification of ASTM B433 [24]. The solidus and liquidus temperature of this material are 1290 °C and 1350 °C, respectively. | 10.1016/j.engfracmech.2018.05.048
For investigating the metallurgical susceptibility of crack initiation and propagation in the first stage blade, material evaluations were performed. According to the manufacture’s documents, the material of the blade is CM186 LC DS, which is hafnium (Hf) containing nickel-base super-alloy developed for directionally solidified (DS) columnar grain turbine blades. The chemical composition of the blade was determined to measure element weight percentages (Table 2 ). Also, the mechanical and physical properties of CM186 LC are presented in Table 3 . Failure analysis of the first stage fractured blade showed that the fracture had been initiated at a eutectic phase. Therefore, some metallurgical evaluations were carried out to obtain the required information about blade microstructures. The microstructure of the blade was examined in two zones: shank and airfoil regions. Initially, the metallographic specimens were cut from the mentioned zones (shank and airfoil) of the blade in accordance with Fig. 3 by electro discharge machine (EDM) and were prepared by standard grit and polish procedure. The samples were electro etched in a solution of 36 ml HNO3, 35 ml H2SO4 and 9.5 ml H3PO4 reagent at the voltage of 7 V for 120 s. Evaluated surfaces of the blade were examined with TESCAN scanning electron microscope (SEM). Also, for statistical analysis of SEM images, a computerized image analysis software (MIP 4.1) was used. | 10.1016/j.engfracmech.2019.106842
In this study, the second-generation DD6 nickel-based single crystal superalloy was employed, and its chemical composition is listed in Table 1 . The material was subjected to the standard heat treatment process: 1290℃× 1 h + 1300℃× 2 h + 1315℃×4h/AC + 1120℃×4h/AC + 870℃× 32 h/AC. X-ray diffraction (Laue) analysis was used to confirm that the material is [001] orientation with deviation controlling below 10°. The material was processed into plate specimens with and without the film-cooling holes, as shown in Fig. 1 . Each specimen has a total length of 100 mm and a gauge length of 25 mm. Further, each specimen with the film-cooling holes has 14 circular holes, each with a diameter of 0.4 mm, at the center of the specimen. The distance between any two circular holes is 1 and 0.96 mm along the horizontal (the direction perpendicular to the stress axis) and vertical directions, respectively. The holes were produced by electrical discharge machining (EDM). | 10.1016/j.engfracmech.2020.107187
Based on the ASTM E647 specification, as shown in Fig. 1 a, for the samples (CT specimens) employed in this investigation, the width (W) was 32 mm and the thickness (B) was 5 mm. Through electro-discharge machining, the notch was machined with the length of 6.4 mm (in the test, the initial crack length was set as the notch length). In this study, each specimen was cut from the SLM Inconel 625 plate. The as-received plate was subjected to solution annealing heat treatment at 1100 ° C / h in an argon protected environment to eliminate the residual stress and optimize the anisotropy of microstructure. The samples entity and cutting orientation for the fatigue test is shown in Fig. 1b. Samples were obtained from different orientations, i.e. perpendicular and parallel to building directions Z of SLM Inconel 625 plate. That is, the crack propagation directions of the CT specimens were along two directions parallel to the Y and Z axes, respectively, which are marked as Z-Y and Y-Z, respectively, as displayed in Fig. 1b. Chemical compositions of SLM Inconel 625 used in this single peak overload study are presented in Table 1 . | 10.1016/j.engfracmech.2020.107305
The chemical composition of the first generation directionally-solidified Nickel-based superalloy, DZ445, in weight percent (wt. %) used in this investigation was: 0.072C, 13.10 Cr, 9.99 Co, 4.53 W, 1.75 Mo, 4.07 Al, 2.38 Ti, 4.80 Ta, 0.024B, and the balance Ni. The master alloy was melted by medium-frequency induction heating in a vacuum (less than 1 Pa) atmosphere. The pre-fabricated MgO crucible was used for melting. Subsequently, the round-bar superalloy with a size of Φ 16 mm × 21 mm [Fig. 1 (a)] was produced by the Bridgeman directional solidification method at a withdraw speed of 7 mm/min. The standard heat treatment is 1,210 ± 10 °C/2h/AC + 1,080 ± 10 °C/3h/AC + 850 ± 10 °C/24 h/AC (AC: air cooling). The microstructure of the DZ445 superalloy before and after the heat treatment could be found in our previous research [39]. Finally, the specimens for creep-fatigue tests [Fig. 1 (b)] were produced by mechanical process with a total length of 101.6 mm, a diameter of 9 mm, and a gauge length of 26 mm. Before the creep-fatigue test, the specimen gauge section and the transition are finely grinded by the silicon-carbide abrasive paper with mesh sizes of 400 #, 600 #, 800 #, 1,200 #, 1,500 #, 2,000 # and then polished by a diamond-polishing paste, respectively. This process is mainly to prevent the premature crack initiation from machined traces on the surface of the specimen, which could minimize the influence of surface roughness on fatigue life. | 10.1016/j.engfracmech.2021.107781
Inconel 625 alloy coatings deposited on an ASTM A36 steel metal base were used in the experiments. The chemical compositions of these materials are given in Albuquerque, Silva, Normando, Moura, and Tavares (2012). For the welding a 4mm diameter tungsten electrode doped with thorium was used, and pure argon (99.99%) was chosen as the shielding gas. | 10.1016/j.eswa.2012.12.025
After the welding, the coating was detached from the substrate by conventional machining, as the material of interest was only the Inconel 625 alloy. Then, the coating was divided into seven samples; three samples were submitted to heat aging treatments at 650°C, three at 950°C and both for aging times of 10, 100 and 200h (Shankar, Rao, &amp; Mannan, 2001), and the remaining one was kept as the as-welded state (0h). The aged samples were water cooled with moderate agitation at room temperature. | 10.1016/j.eswa.2012.12.025
Dog-bone specimens (see Fig. 1 ) were made from 3 mm-thick sheets in aluminium alloy AA6082 T0 prepared by mechanical milling. T0 heat treatment was chosen so as to bestow low strength and high ductility on the material. The specimens were solution treated at 570 °C for various amounts of time depending on their thickness, and air cooled afterwards. | 10.1016/j.euromechsol.2011.10.001
The Titanium alloy Ti–6Al–4V is both light weight and mechanically strong and stiff. It is used in the manufacturing of jet-engine blades and disks. Similarly the procedure for the specimens made of the IN718 alloy, Ti–6Al–4V dog-bones were machined prior to heat treatment (annealing at 980 °C during 1 h followed by furnace cooling and 4 h age-hardening at 760 °C). The same specimen design (see Fig. 15) and test parameters as for the nickel super-alloy IN718 was used. | 10.1016/j.euromechsol.2011.10.001
Alloy 718 has also been studied by Erice and Gálvez (2014), where a modified Johnson-Cook failure criterion, considering the Lode angle parameter, was applied. Contrary to the study in Algarni et al. (2015) the experimental data for calibration was obtained at conditions relevant for aircraft engines. A number of geometries, both axisymmetric (round) specimen with different notches and plane specimens, were subjected to quasi-static tensile loading at room temperature. In addition a tensile split-Hopkinson bar was used to dynamically load round specimens in uniaxial tension at strain rates of approximately ε ˙ = 1000 s−1. The dynamic tests were also performed over a wide range of temperatures, from 25 to approximately 800 °C. The fracture strains for the round specimens were estimated by employing an optical profilometer, while the strains flat specimens were obtained by using digital image correlation (DIC). The calibrated model was used to compare numerical results with outcomes from high velocity impact experiments of Alloy 718 performed at elevated temperatures (Erice et al., 2014). | 10.1016/j.euromechsol.2018.03.010
In a previous paper (Sjöberg et al., 2017a) an extensive experimental study of Alloy 718 was conducted at circumstances reflecting the typical service conditions in the engine. The fracture strains at varying strain rates (1-1000 s−1), temperatures (20–650 °C), and stress states were measured by using digital image correlation (DIC) combined with high-speed photography. All specimens originated from one single heat and batch to ensure consistent mechanical properties. Hence, no other geometries than flat samples, as for example round specimens, were produced. Unlike the extensive experimental study conducted by Erice and Gálvez (2014), all specimen geometries were subjected to the same ranges of temperatures and strain rates. Further, high-speed imaging combined with DIC were utilised in all experiments. | 10.1016/j.euromechsol.2018.03.010
The tensile tests were performed at three temperatures, room temperature, 550, and 650 °C. The specimens were heated using an induction heating system (SINAC 5 SH, EFD Induction). The system was run in a closed loop configuration where the initial temperature was measured using thermocouples welded to the heated zones of the specimens. The specimen geometries to obtain various stress states, the applied strain rates and temperatures are summarised in Table 1 . More details concerning the set-up and all results are given in Sjöberg et al. (2017a). | 10.1016/j.euromechsol.2018.03.010
In order to provide cylindrical specimens for tension-torsion testing, single crystal bars were solidified along the 〈001〉 orientation (Fig. 1 ). The orientations of the single crystal bars were checked to be within 10° from the 〈001〉 orientation via EBSD analysis (Fig. 2 ). Standard heat treatments were subsequently applied as follows: 4 h→1275 °C/6 h, air-cooling; 1100 °C/4 h, air-cooling; 850 °C/24 h, air-cooling. Then the outer surfaces of the test specimens were first machined using a grinding machine. Next, the inner surfaces of the samples were machined via spark drilling followed by Electrical Discharge Machining to produce hollow cylinders with a 76.2 mm (3 inch) gauge length and 1.6 mm wall thickness (see Fig. 3 ). It should be noted that this geometry represents a thick-walled cylinder so that simple structural rather than material behavior may be approximated by the introduction of stress heterogeneities through the wall thickness. These simple stress heterogeneities offer the possibility, albeit limited, to develop a stabilizing field of residual stresses that can contribute to shakedown. The design and analysis of more complex structures will be the focus of future studies. | 10.1016/j.euromechsol.2019.103895
The solidification process of IN713C castings was conducted in the VIMIC 2 E–DS/SC vacuum furnace manufactured by ALD Vacuum Technologies GmbH located in the Research and Development Laboratory for Aerospace Materials at the Rzeszow University of Technology (Fig. 3). The 3.5kg IN713C ingot was inductively melted in vacuum. The ceramic shell mold with mounted thermocouples was placed on the chill plate in the cooling chamber of the furnace and the thermal insulation between the mold and chill plate was applied. The thermocouples were connected to the system recording temperature values. The prepared mold was transferred to the melting zone using the withdrawal mechanism and then preheated at 1533K. The preheated mold was poured with liquid alloy of 1723K. Then it was withdrawn to the cooling chamber of the furnace during approximately 10s. Afterwards, both chambers were separated. The process of pouring, solidification and cooling was carried out in vacuum at about 10−3 mbar. | 10.1016/j.expthermflusci.2017.04.024
The IN713C nickel superalloy was used as the experimental casting and the gating system (Table 1 ). The thermophysical parameters of IN713C alloy (Fig. 6 ) were taken from the literature [21]. The solidus and liquidus temperatures and the solid fraction were experimentally determined from the performed DTA analysis (Differential Thermal Analysis) of the alloy. The liquidus and solidus temperatures were equal to 1600K and 1513K, respectively. The obtained results were applied in the simulation performed with the use of ProCAST software. | 10.1016/j.expthermflusci.2017.04.024
The experimental procedure comprised two parts: welding of the plate and nanoindentation measurements. The welding procedure was designed to mimic a repair welding operation, performed on an airplane construction manufactured using a superalloy. The plate had a pre-milled groove, and was filled using in total three layers of deposit material. The plate was first solution heat treated at 950°C for 1 h , and subsequently aged at 760 ° C for 5h before welding. | 10.1016/j.finel.2016.07.007
After the exposure tests samples were cooled and subsequently carefully embedded in a resin. Following grinding and polishing of the samples’ surfaces, the analyses were performed. Standard reflected light microscopy techniques were applied for the first characterization. For more detailed investigation of the corrosion processes, electron microscopy techniques were applied with an electron microprobe of the type CAMECA SX100. The apparatus is equipped with five wavelength-dispersive spectrometers and a conventional EDX system. Reaction microstructures were documented by back-scattered electron images. The two-dimensional distribution of chemical elements was investigated by moving the sample under a static electron beam, and simultaneous acquisition of the characteristic element rays. To visualize the element distribution, false colour images were prepared with the aid of the graphic software package ImageJ. The received maps were processed using logical functions in order to obtain information on the simultaneous presence of the designated elements. Selected points were additionally analyzed with EDS in order to gain quantitative information on the exact chemical composition. Each time the wind-side part of the ring was of interest [22]. Using dimensional metrology thickness of corrosion attack was estimated and the obtained results were compared with data available from the literature. In certain cases part of the deposit was removed without affecting the analyzed metal surface and further ICP and XRD analyses were performed whenever possible [21]. | 10.1016/j.fuel.2012.11.081
In this study, one ferritic steel (T92), two austentic steels (347 HFG, HR3C) and one nickel based alloy (625) were used to represent candidate materials for heat exchangers (supeheater/reheaters) in advanced pulverised fuel power plants. The nominal compositions of all four alloys are shown in Table 1 . The materials were sourced as long tubes (i.e., boiler tubes) which were then cut and machined into tube segments with dimensions of ∼15mm chord, 15mm long and 4mm wall thickness. The surfaces of all the samples were prepared to a UK 600 grit surface finish. | 10.1016/j.fuel.2013.04.005
The sample preparation started with grinding of the deposits, either by hand in a mortar or in an electrical grinder depending on the hardness of the deposit. After this de-ionized water was added to the material until it was firm clay like consistence. This clay was then mounted on the electrodes of the probe, made of one of the virgin materials presented in Section 2.2, and directly put in a 180°C oven for 2h. When the samples were dry they were placed in a closed container with a relative humidity of 65%. The corrosion process was monitored from the moment the samples were placed in the container. | 10.1016/j.fuproc.2015.10.009
The allyos were in mint condition and had not been used or exposed to higher temperature prior to the experiments. All electrodes were of the same size and shape and polished clean before the samples were mounted on them. | 10.1016/j.fuproc.2015.10.009
The superalloy scrap was cut into pieces, and mixed with Al granule (Junsei, 8–10 mm, chemical pure) in a 1:1 weight ratio, and then melted at 1250 °C in an electric induction furnace. The air-cooled melt was crushed and ground into powder for leaching experiment by mortar. The powder sample was analyzed by X-ray diffractometry (XRD, Rigaku D/Max 2200). The leaching of the powder sample (&lt;150 μm) was carried out in the reactor with hydrochloric acid solution by agitation at 300 rpm. After a filtration of the first leaching solution, the obtained leaching residue was dried at 90 °C for 24 h and used as a feeding sample at the second leaching step. At the second leaching step, the electrogenerated chlorine was sparged into the newly prepared HCl solution contained in the leaching reactor. The amount of Cl2 dose was controlled by the applied current. A theoretical current efficiency of 100% was considered for Cl2 generation, and the current density of 16.2 mA/cm2 (1.0 A) corresponds to 0.31 mmol/min Cl2 generation rate (Kim et al., 2016). On the other hand, a leaching of Re metal powder (SIGMA-ALDRICH, &lt;150 μm, ≥99.9%) was performed in the reactor with 400 mL solution to verify the effectiveness of electrogenerated Cl2 as an oxidant acting on Re. The leaching process was operated as a closed system. At a certain time interval, 5 mL of the solution was taken using a syringe with 0.45 μm pore size filter. The solution samples were diluted and analyzed using an inductively coupled plasma spectrophotometer (ICP, Jobin Yvon JY 38 plus). The leaching percentage of each metal was calculated using Eq. (1). (1) Leaching percentage % = Dissolved amount of element metal in leaching solution g Amount of element metal in leaching sample g × 100 | 10.1016/j.hydromet.2018.02.002
Reagent grade hydrochloric acid (Junsei Chemical Co., Ltd.) was used for the Cl2 electrogeneration and leaching. All solutions were prepared using deionized water (18 MΩ cm). The iodometric titration method (Aieta et al., 1984; Skoog et al., 1992) was used to determine the concentration of aqueous chlorine in HCl solutions. | 10.1016/j.hydromet.2018.02.002
Acrylic acid (AA, chemically pure) was purchased from Shanghai Shanpu Chemical Factory, China, and used without further treatment. Hydroxypropyl cellulose (HPC, the average molecular weight is 1.0×104) was received from Amatek Chemical Technology Co., Ltd., China. N,N-methylenebisacrylamide (MBA, chemically pure) was received from Shanghai Yuanfan additives plant, China. Ammonium iron (II) sulfate hexahydrate ((NH4)2Fe(SO4)2·6H2O, analytical grade), hydrogen peroxide solution (H2O2, analytical grade), cerium (III) nitrate hexahydrate (Ce(NO3)3·6H2O, analytical grade) and lanthanum nitrate hexahydrate (La(NO3)3·6H2O, analytical grade) were all supplied by Sinopharm Chemical Reagent Co., Ltd., China. Natural attapulgite (APT, industrial grade, the R&amp;D Center of Xuyi Attapulgite Applied Technology, Lanzhou Institute of Chemical Physics, CAS) was milled and sieved through a 200-mesh screen prior to use. Other reagents used were all analytical grade and all solutions were prepared with distilled water. | 10.1016/j.ijbiomac.2014.08.039
A series of granular hydrogels was prepared according to following procedure: 3.6g AA, 0.15g MBA and 45mL distilled water were added in a 250mL three-neck flask. The mixture was stirred at 500rpm for 0.5h. Afterward, 0.3g HPC was added in the flask and kept stirring for 4h until HPC was completely dissolved. Afterward, a certain amount of APT (0.18g for 1:20 to AA, 0.36g for 1:10 to AA, 0.6g for 1:6 to AA, 1.2g for 1:3 to AA and 1.8g for 1:2 to AA) was added and stirred for 60min. Later, a given mass of (NH4)2Fe(SO4)2·6H2O and H2O2 (3%) were all added. In just a few minutes, the reaction solution changed the color from colorless to brown, hereafter, the granular hydrogel was observed. And then the reaction was kept for another 1h at room temperature. When the reaction was finished, the granular hydrogel was sieved and immersed in 2.0mol/L NaOH solution to neutral pH (approximately 60% neutralization degree according to the amount of AA), then the industrial alcohol was added to dehydrate. The resulting granular hydrogel was dried at room temperature. The blank sample without APT was named as HPC-g-PAA/APT (AA/APT=1/0), and the other adsorbent was denoted as HPC-g-PAA/APT (AA/APT= a/1) (a =20, 10, 6, 3, 2). All hydrogel samples used in the adsorption experiment was ground and had a particle size in the range of 40–80 mesh. | 10.1016/j.ijbiomac.2014.08.039
The reusability of the adsorbent was evaluated according to the following procedures: 25mg adsorbent was immersed in La(III) or Ce(III) solution until adsorption saturation was reached, then the adsorbent was separated from the solution by filtration and regenerated using 0.1mol/L NaOH solution. The recovered adsorbent was washed with distilled water for three times and then used in next adsorption process. The consecutive adsorption–desorption process was performed for five times, and the adsorption capacity and recovery ratio of the adsorbent regenerated for different times were obtained. The solution concentration of adsorption process and desorption process were all determined and used to calculate the adsorption rate and the desorption rate. | 10.1016/j.ijbiomac.2014.08.039
The material used in the present study was nickel-based superalloy GH4145/SQ supplied in the form of 30mm diameter hot forged bars. Table 1 shows its nominal composition. The bars were solution annealed at 1135°C for 8h and then aged at 835°C for 24h and at 695°C for 20h. Fig. 1 shows the optical micrograph of the alloy in the fully heat-treated conditions. As it is seen from Fig. 1, the microstructures of the alloy mainly consisted of γ matrix (face-center-cubic austenitic grains with annealing twins), γ′ precipitate [Ni3–(Al,Ti)] and carbides (MC and M6C types) distributed throughout the grains and on the grain boundaries. The averaged two-dimensional grain size of the alloy was found to be about 110μm. The precipitate structure of the virgin alloy is shown in a dark-field transmission electron microscopy (TEM) micrograph in Fig. 2 . It is noted that, due to the two-step aging heat treatments at different temperatures, two kinds of γ′ precipitates with different sizes formed. The large γ′ particles were cubical and approximately 80nm in size. These large particles were surrounded by particles of small (approximately 20nm) diameter. Conventional push–pull cylindrical specimens with the tensile axis parallel to the final forging direction were machined from these bars. The nominal dimensions of the specimen in the gauge section were 14.0mm (length)×6.0mm (diameter). Prior to testing, the surface of each specimen was mechanically polished to the finish of 0.25μm using both silicon carbide and diamond paste. | 10.1016/j.ijfatigue.2005.01.014
These TBC specimens were prepared by the following procedure. First, the substrate specimens were machined from the IN 738 rods to which the solution and aged treatments were given by the following condition: solution-treated at 1120°C for 2h and aged at 845°C for 24h in Ar atmosphere, respectively. After surface blasting with No. 60 Al2O3 grit, the CoNiCrAlY alloy was coated with 100μm thickness as a bond coat, followed by the top coating of YSZ at 300μm thickness. These coatings were deposited by air plasma spraying system (Plasmadyne 80kW). The powders of bond and top coats employed were AMDRY 9951 (Sulzer METCO, USA) and FP-YZ8-#SF (Taihoh Kohsan Co, Japan), respectively, where the latter was the crashed powder with 45μm diameter in average. During the spraying process both the velocity and the temperature of flying particles were managed through an aid of TECNAR DVD-200 measurement system (TECNAR Co., Canada) so that their values were about 210m/s and 3050°C in average, respectively. | 10.1016/j.ijfatigue.2005.06.032
The material under investigation was a nickel-based superalloy Inconel 718 with a chemical composition (in wt%) of 0.02C, 0.11Si, 0.12Mn, 0.009P, 0.001S, 18.67Cr, 3.09Mo, 0.09Co, 0.01Cu, 0.66Al, 0.90Ti, 18.67Fe, 0.004B, 5.12Nb and Ta, and balance Ni. The alloy was solution treated at 982°C for 1h, water quenched, aged at 720°C for 8h, then furnace cooled to 621°C and aged at 621°C for 8h followed by air-cooling. In this condition, the 0.2% yield and tensile strengths at room temperature were 1147 and 1372MPa, respectively, and the reduction of area was 38.1%. The mean grain size of the alloy was ∼9μm [12]. | 10.1016/j.ijfatigue.2005.07.022
The material used in this study was the Ni-base superalloy Udimet 720Li, the composition of which is given in Table 1 . The cast and forged material was solution heat treated for 4h at 1105°C (below the γ‘ solvus) and subsequently oil quenched. The two-step aging treatment consisted of 24h at 650°C followed by 16h at 760°C. Microstructural analysis revealed an average grain size of 8±1μm, with no variation between the near surface and the parent material. The microstructure comprised intergranular primary γ′ (1–2μm) and intragranular secondary and tertiary γ′ (150 and 10–20nm, respectively). Six tensile/fatigue specimens were machined from a BR710 HP2 Turbine disc. The gauge of each specimen was shot peened according to the conditions; shot specification 110H, Almen Intensity 6–8A, 200% coverage. | 10.1016/j.ijfatigue.2005.07.027
The material used for this study was DA718, which is a precipitation strengthened nickel-base superalloy used in aircraft engine turbine disks. It is subjected to a direct age treatment where the usual solutionizing step is avoided after forging. The basic microstructure of the material is shown in Fig. 4 where the main strengthening feature, namely, γ″ particles are seen in profusion. The average spacing of the particles was measured to be about 25nm. Specimens for microstructural examination were obtained by slicing the failed fatigue bar along the entire length from grip to the fracture zone. From this thin slice, specimens for TEM examination were obtained at various locations using a low speed saw and subsequently punching using a disc punch. The 3mm discs were jet polished using an electrolyte containing 5% perchloric acid in methanol at −15°C at a voltage of 10V. | 10.1016/j.ijfatigue.2007.01.026
The single crystal superalloy CMSX-4 was obtained in the form of cast slabs. Smooth cylindrical specimens with a diameter of 7mm and a gauge length of 18mm were taken from these castings in the [001] crystallographic orientation with less than 5° deviation. The chemical composition of the substrate is given in Table 1 . The specimens were coated over their gauge length by low-pressure plasma spraying (LPPS) with a NiCoCrAlY-alloy containing 30% Co, designated as 30Co. The coating material was fine-grained with a grain size of 1–10μm and was applied with a nominal thickness of 300μm and 600μm. Both types of specimen, coated and non-coated substrate material, were heat treated (standard heat treatment, 1140°C/6h+870°C/20h). As a result of the heat treatment the coating microstructure consists of a γ/β matrix including γ′ precipitates. No final surface preparation was carried out. Thus, the samples were tested in the as-coated (sprayed+heat treated) condition. | 10.1016/j.ijfatigue.2007.01.040
A wrought Ni-based superalloy, Nimonic 90, with a nominal composition of (wt.%) Ni 59, Cr 19.5, Co 16.5, Al 1.5, Ti 2.5, Mn 0.3, Si 0.3, C 0.07, B 0.003 and Zr 0.006 was used in this study. The alloy had an equiaxed grain structure with an average grain size of 72μm. The superalloy bars were solution heat treated for 8h at 1080°C, water quenched and then aged for a 5h at 850°C. The aging treatment is rather more severe than that usually recommended for the alloy so that the microstructures were reasonably stable throughout the initial stages of the test. However, as will be reported in another paper [8] substantial changes in microstructure did nevertheless occur during the test. | 10.1016/j.ijfatigue.2007.01.042
The flat specimens had a size of 75×10×2.5mm. Some additional experiments were performed on specimens with the size of 75×10×2mm, since the thicker specimens were not available any more. They were machined from the single crystal superalloy CMSX-4in the orientations 〈001〉, 〈011〉 and 〈111〉 and the surface finish was done by grinding. The thermo-mechanical fatigue (TMF) tests were performed in the temperature ranges from 250 to 750°C, 450–950°C and 550–1050°C with a heating rate of 25°C/s and a cooling rate of 12.5°C/s, while the low cycle fatigue (LCF) and the creep tests were performed at 750, 950 and 1050°C. | 10.1016/j.ijfatigue.2007.01.048
As another preparatory step, a suitable material had to be procured to the project partners (WP2) for the pre-normative and the validation tests. The material Nimonic90 was chosen as it provided a good compromise in view of the following criteria: high degree of homogeneity in order to reduce material-related scatter in the measured TMF properties, microstructural stability to enable a sufficiently high maximum TMF cycle temperature, and affordability in view of the big amount of material needed for the execution of WPs 3 and 4. On the material (15 cylindrical rods with 26mm diameter and approx. 4m length each), quality acceptance tests (chemical composition, Vickers hardness and grain size) were carried out and an additional ageing heat treatment (a slightly over aged state was established during 5h ageing at 850°C, i.e. the maximum temperature of the TMF cycles used) was performed, in order to minimize any influence of different thermal pre-cycling procedures applied by the partners. The specimen blanks were then supplied to the individual laboratories according to a predefined cutting plan. | 10.1016/j.ijfatigue.2007.01.052
Experimental data from previous work [23–25] were used in this work. The complete material description and the experimental procedure were given elsewhere [23]. In summary, smooth cylindrical shaped specimens with a diameter of 6.9mm and gauge length of 12.5mm were tested at 650±2°C. The strain was measured on the parallel part of the sample using an extensometer. Uniaxial constant amplitude strain controlled cyclic tests were performed at three strain rates (0.5%/s, 0.05%/s, 0.005%/s). Tests were also performed with different dwell times (1s, 10s, 100s) at positive and negative peak loads. A multiple step cyclic test and a multiple hardening relaxation test were performed at a strain rate of 0.05%/s. The creep test results were provided by Rolls-Royce [45] at stress levels of 900, 1050 and 1170MPa. | 10.1016/j.ijfatigue.2007.06.010
An example of experimental data fit to the form shown in Eq. (1) is provided in Figs. 1 and 2 . The curves that pass through the data points represent linear regression approximations of σ alt as a function of N F for Waspaloy and DA 718, respectively. Nominal alloy compositions are provided in Table 1 . Values for A, q, and the square of the regression coefficient, R 2, determined at each temperature for both alloys are provided in Table 2 . Each figure represents the results of uniaxial strain-controlled, low cycle fatigue (LCF) tests per ASTM E 606 conducted at an A-ratio of 1 (R-ratio of 0) and at a test frequency of 0.5Hz (30cycles/min) using a triangular waveform. LCF tests were performed in air, using closed-loop, servo-controlled, and hydraulically activated testing machines. LCF test bars, each with a nominal gauge length of 25.4mm and a diameter of 6.25mm, were excised from heat-treated test forgings consisting of disk, spool and ring forms. Sample heating was accomplished by high frequency induction coils with thermocouples attached directly to the test bar shanks. Examples of test specimen microstructures are shown in Fig. 3 . The heat treatment for each alloy is shown in Table 3 . | 10.1016/j.ijfatigue.2008.03.001
Two sets of material have been used for this study. The first was a Ti-6Al-4V forged plate used in the US Air Force National High Cycle Fatigue Program. This material was tested at room temperature and was representative of materials found in the cooler sections of the turbofan engine such as the fan and early compressor stage blades and disks. The material was α + β forged then heat treated at 927°C for 1h, fan air cooled, and stress relieved at 704°C for 2h. The resulting microstructure was bimodal with a primary alpha grain size of approximately 20μm (60% volume fraction) and the balance was lamellar α + β. This microstructure can be seen in Moshier et al. [6]. This material was used for both the specimen and pad in the room temperature tests. The second set of materials was chosen for the elevated temperature testing and is representative of a turbine disk and blade pair. The specimen was machined from a forged disk made from a powder processed superalloy Rene’88DT. Details of this material can be found in Caton et al. [7]. The specimens were machined from the outer rim of the disk. The fretting pads paired with this specimen were machined from a single crystal alloy, Rene’N5, cast in an approximately 16×57×145mm slab. Further details of this material can be found in [8,9]. The pads were machined from the slabs with the pressure face normal oriented along the growth [100] direction of the crystal. The 12.7mm height direction of the pad was oriented in the thickness direction of the slab. Details of the specimen and pad geometry will be discussed below. | 10.1016/j.ijfatigue.2008.03.017
A wide variety of materials were tested to determine the threshold and near-threshold fatigue-crack-growth-rate behavior using several threshold and near-threshold testing methods. The materials, thickness and tensile properties are given in Table 1 . The 7075-T651 material was obtained from Northrop Grumman and was machined from a 50-mm thick plate, near the free surface, to simulate the outer wing skin for an aircraft wing; the 7075-T7351 plate and Ti–6Al–4V β-STOA (forging block) was obtained from Sikorsky; the 4340 steel and Inconel-718 specimens were obtained from Boeing. | 10.1016/j.ijfatigue.2009.02.030
For experimental determination of HCF performance cylindrical button-end specimens of 5 or 6mm in diameter and with 35mm long gauge length were machined from cast rods. The final operation of specimen machining was fine grinding. | 10.1016/j.ijfatigue.2009.02.042
Test specimens for this study were machined from 152cm×7.6cm×1.6cm (6″×3″×.625″) cast slabs of PWA 1484 with the primary longitudinal axis in the 〈001〉 direction (±5°). The dogbone specimens had a 6mm gage length and 4mm diameter, as shown in Fig. 2 . The specimens were low stress ground, and then electropolished, removing up to 25μm of material from the surface. | 10.1016/j.ijfatigue.2009.03.013
Fatigue and creep–fatigue tests were conducted in air at 700°C with an INSTRON 1362 type electromechanical machine. They were performed on cylindrical specimens of 13mm gauge in length and 4.3mm in diameter. Before testing, each sample was carefully mechanically polished with SiC papers and diamond sprays up to a 3μm grade. | 10.1016/j.ijfatigue.2009.07.003
The nature of the failure competition between surface- and interior-initiated cracks in causing the partial duality of fatigue failure can also be demonstrated using the data of Tokaji et al. [12], generated for a beta-titanium alloy, Ti-22V-4Al. Rotary bending fatigue tests on hour-glass shaped specimens with a minimum diameter of 5.5mm were carried out at a frequency of 57Hz in laboratory air at ambient temperature. The heat treatment involving standard solution treatment and aging (STA750) was conducted at 750°C for 1h and 450°C for 8h, respectively. A second set of specimens (STA750M) were shot-peened at room temperature following the solution treatment and were subsequently aged at 450°C for 8h. The specimens were electropolished after the heat/shot-peening treatments. | 10.1016/j.ijfatigue.2009.08.004
To study the effects of microstructure on the fretting fatigue, the microstructure of the extruded IN100 was modified by a sub-solvus solution treatment. This treatment was done in vacuum to minimize surface oxidation. It involved solution heat treatment at 1121°C for 2h followed by oil quenching. Precipitation aging was then done at 817°C for 40min followed by air cooling. Following cooling, material was reheated and stabilized in vacuum at 649°C for 24h and then fast furnace cooled (cooling rates similar to an air cooling). Finally, material was aged at 760°C for 4h followed by air cooling. The microstructure of this heat-treated material is shown in Fig. 1c and d. It can be seen that that the heat treatment caused a change in the volume fraction and size of primary and secondary γ′ phases, where most of the secondary γ′ particles and also small primary γ′ particles less than about 1μm have disappeared whereas large primary γ′ particles with a size of about 1–2μm are still present without dissolving into γ matrix. Fig. 1c and d also shows that the γ grain boundaries are well developed and the grain size is increased after heat treatment. The average grain size of the γ matrix is equal to about 7μm. The twin boundaries across the γ grains, as shown by arrow in Fig. 1d, were also well developed after heat treatment as often found in FCC metal such as Ni-base alloys [15]. Furthermore, blocky type carbides (i.e. the white colored phases at γ grain boundaries), most likely of M23C6 type, are formed after the heat treatment [16]. This study investigated IN100 with these two microstructures as shown in Fig. 1. Throughout the paper, the extruded (3μm) material will be also referred to as “fine grain” and the heat-treated (7μm) material as “coarse grain”. | 10.1016/j.ijfatigue.2010.01.012
The specimens tested in this study were extracted in the circumferential orientation from a pancake forging of the material. A cylindrical, button-head test specimen with a gage length of 15.2mm and a diameter of 5mm was used, as described in [7]. The specimens had a low-stress-ground (LSG) finish. The fatigue tests were conducted using an MTS servo-hydraulic test system with a 646 controller. An electric resistance furnace was mounted on the test frame. A high-temperature button-head gripping assembly was used in conjunction with a standard collet-grip system to transfer load to the sample. The hydraulic grip units were water-cooled. Temperature-control thermocouples were welded outside of the specimen gage section to maintain the test temperature at the specimen. The tests were performed in load control at a frequency of 0.33Hz, a stress ratio (R) of 0.05, and a temperature of 650°C. The effect of dwell was examined, whereby a series of specimens were tested with a 6s hold time applied at the peak load. The fracture surfaces of all specimens were examined using scanning electron microscopy to identify and characterize crack initiation sites and crack growth morphology. | 10.1016/j.ijfatigue.2010.01.015
Processing into ring forms consisted of cutting forging multiples from converted billet, flattening, piercing and final rolling on a mill. After deformation processing, rings were solutioned, water-quenched and age hardened (Table 2 ). Hardening response was accessed by excising tensile specimens from rings and rating strength and ductility. Metallographically prepared, radial macroslices evidenced a range of grain diameters between 16 and 90μm (ASTM 4–9), Fig. 1 . Test specimens were uniformly distributed throughout each ring section with an equal number of specimens representing each of the three heats of material. | 10.1016/j.ijfatigue.2010.05.003
Smooth cylindrical specimens were produced with a diameter of 6.95mm and a gauge length of 12.5mm. Twelve tests were performed under strain-controlled loading conditions, including four tests under simple cyclic loading conditions and eight tests under cyclic loading with dwell periods (between 10 and 300s) superposed at both tensile and compressive peaks. Three strain rates i.e., 0.5%/s, 0.05%/s and 0.005%/s, were used and the strain ranges were chosen as 1.2% and 2.0%. All tests were carried out until the final failure at a temperature of 650±2°C and a strain ratio of −1. An Instron 8500 machine was used for the tests with computer-controlled loading spectra programmed as required. The temperature was achieved via an electrical furnace; and the strain was monitored by an extensometer (12.5+2.5/−1.25mm). Full material description and experimental procedures are given elsewhere [45]. | 10.1016/j.ijfatigue.2010.08.016
Powder of LSHR superalloy having the composition in weight percent of 3.5Al, 0.03B, 0.03C, 20.7Co, 12.5Cr, 2.7Mo, 1.5Nb, 1.6Ta, 3.5Ti, 4.3W, 0.05Zr, bal. Ni and trace impurities was atomized in argon by PCC Special Metals Corp. and passed through screens of −270 mesh to give powder particle diameters of no more than about 55μm. The powder was then sealed in a stainless steel container, hot compacted, and extruded at a reduction ratio of 6:1 by PCC Wyman–Gordon Forgings. Segments of the extrusion billet were machined to segments approximately 15cm dia. and 20cm long, then isothermally forged into flat disks approximately 31cm in diameter and 6cm thick. A contoured disk was then machined with an outer diameter of 30cm, maximum bore thickness of 5cm, and rim thickness of 3.8cm [9]. The disks were heat treated by Ladish Company, Inc. They were first conventionally subsolvus solution heat treated at 1135°C for 2h then air cooled, to give a uniform fine grain microstructure of ASTM 11-12. The DMHT process was then applied [7], along with an aging heat treatment of 815°C/8h. | 10.1016/j.ijfatigue.2010.09.022
Specimen blanks were extracted as shown in Fig. 2 . Using rotational symmetry, they were located in three different tangential-oriented rings parallel to the transition zone of inner, mid, and outer radius, and in radial spokes perpendicular to the transition zone. Machining and testing of low cycle fatigue specimens, having a uniform gage diameter of 6.4mm across a gage length of 19mm, was performed by Mar-Test, Inc. and NASA GRC. The low cycle fatigue (LCF) specimens were machined using a low stress grinding procedure, and the gage sections were finally polished to an 8rms finish with all polishing performed parallel to the loading direction. They were then tested using uniaxial closed-loop servo-hydraulic testing machines with induction heating and axial extensometers. Low cycle fatigue tests were performed at 427 and 704°C. | 10.1016/j.ijfatigue.2010.09.022
Powder of the superalloy presented here was produced by plasma rotation electronic pole (PREP). After sieved, static-electrically separated, degassed and cased, consolidation was achieved by hot isostatic press (HIP). The heat treatment regime is as follows: solution treated at super-solvus temperature of 1200°C for 8h, furnace cooled to 1170°C, and air cooled to room temperature; then aged at 870°C for 32h, air cooled to room temperature. | 10.1016/j.ijfatigue.2010.11.003
The material used in this test series was Inconel 718, a wrought polycrystalline nickel based superalloy with a large amount of Fe and Cr. Its composition (in weight %) is presented in Table 1 . The material was delivered in the form of bars with a diameter of 25.4mm and was solution annealed for 1h at 945°C, followed by aging at two temperatures, 8h at 718°C and 8h at 621°C according to the AMS 5663 standard. The line intercept method was used to estimate the grain size to be approximately 10μm, which is representative for forged fine grained gas turbine components, e.g. turbine disks. | 10.1016/j.ijfatigue.2011.05.011
The material tested in the present work is a second generation single crystal superalloy, CMSX-4. All castings were made using master ingots (made by Cannon-Muskegon) from a single heat with a nominal composition of Ni–6.5Cr–9Co–0.6Mo–6W–1.0Ti–6.5Ta–3Re–0.1Hf–5.6Al (in weight percent). Single crystals were cast with rods of 13mm diameter in a vacuum furnace (ALD model ISP 0.5) by Bridgman method. For this material, the heat treatments were given as follows: the solution treatment at 1320°C for 2h, and then the two step aging treatments at 1140°C for 2h and at 871°C for 20h in vacuum status of 1×10−5 torr. The X-ray back scattering Laue method showed that the specimens were oriented near [001] direction with a maximum deviation of 9°. The microstructure of the CMSX-4 consists of cuboidal ordered L12-structured γ′ precipitates embedded coherently in the γ matrix of fcc structure, as shown in Fig. 1 . The volume fraction and the size of cuboidal γ′ precipitates was 60% and about 400–500nm, respectively. Fig. 1b displays the γ′ cuboids aligned regularly along crystallographic directions, and very low dislocation density. According to earlier studies [17,18], the constrained lattice misfit of γ/γ′ interface is negative and in the order of −10−3 at room temperature. | 10.1016/j.ijfatigue.2011.07.009
The chemical composition of the tested material GH4169 is listed in Table 1 . The heat treatment, direct aging (DA), was applied as follows: aging at 720°C for 8h, furnace cooling to 620°C with cooling rate 50°C/h, holding at 620°C for 8h. | 10.1016/j.ijfatigue.2011.09.003
The specimens were electric discharge machined to the designed geometry. All four surfaces of the gauge length were polished with diamond paste. To ensure low surface residual stress the polishing was conducted using a rotary bar with a textured material fixed on the top. The surface finishing was down to 1μm paste. | 10.1016/j.ijfatigue.2011.09.003
The bars were not subjected to any heat treatment and their microstructure is the same as one can observe on an exhaust manifold designed for a diesel engine. The chemical composition of the material is given in Table 2 . | 10.1016/j.ijfatigue.2011.11.007
Specimens for fatigue testing were machined from conventionally cast rods of 20mm in diameter and 100mm in length. Specimens were manufactured from three, from the point of view of casting technology, nominally identical batches cast in one foundry subsequently within some months. All rods were controlled by conventional X-ray non-destructive defectoscopy and were found “defect free”, which means that the defect size should be below the resolution limit of the method, which is about 0.5mm. The gauge length of cylindrical specimens with button end heads was 35mm and the diameter of the gauge length was 5mm, Fig. 1 . The final operation of specimen machining was fine grinding. The surface roughness was Ra =0.4. | 10.1016/j.ijfatigue.2011.12.002
Twenty-five specimens form the batch 3 were processed by HIP. The finally machined specimens were heated at the temperature 1160°C at a pressure of 1000bar for 3h. The cooling rate was 10°C/min and the process was performed under Ar atmosphere down the 900°C, later on the cooling was conducted on air. | 10.1016/j.ijfatigue.2011.12.002
Cylindrical button-end specimens having gauge length and diameter of 15mm and 6mm, respectively, were machined parallel to the rod axis and their gauge length was mechanically ground [21]. One half of specimens were surface treated with Al diffusion coating. Chemical vapor deposition technique was applied to provide aluminizing of the specimen surface [22,23]. The deposition temperature and time were 1050°C and 5h, respectively. | 10.1016/j.ijfatigue.2011.12.010
The heat treatment [11] consisted of a 4h solution heat treatment between 1080 and 1100°C followed by an oil quench and then a single age heat treatment of 16h at 760°C followed by an air cool. | 10.1016/j.ijfatigue.2012.04.017
The microstructure was assessed to characterise grain size and γ′ distributions in the material. The mounted samples were ground with 600 and 1200 grit SiC paper and then polished with a DP Plan Cloth with 9μm diamond suspension, then a DP Dac cloth with a 3μm diamond suspension and finally an OP Chem cloth with OP-S. Etching was carried out on the polished samples with Nimonic Etch (40ml H2O, 10ml HNO3, 50ml HCl, 2.5g CuCl2). Typical etching times were 10–15s. To overcome the poor contrast, a binary image of the grain structure and the primary γ′ was produced manually by carefully tracing over enlarged SEM micrographs. To produce the γ grain size information, the primary γ′ were omitted and grain boundaries interpolated in those regions. For secondary γ′, the precipitates were outlined from SEM micrographs of etched microstructures. The binary images were then scanned and saved into the computer for further analysis. To measure grain and precipitate size and distribution, an automatic image analysis software, ImageJ, was used. The pictures are scaled and parameters such as perimeter, area and Feret diameters of the grain and primary and secondary γ′ binary images were measured. Incomplete objects at the edge of the binary were removed using the image analysis software. The number of objects analysed for the grain size was no less than 100, and no less than 500 objects were analysed for the primary γ′ and no less than 200 for secondary γ′. | 10.1016/j.ijfatigue.2012.04.017
The loading cycles in this study is shown in Fig. 2 a with load ratio R =0.05, where t h is the dwell time. All test cases conducted are summarized in Table 3 . For SCT specimens, t h =0 and 90s were imposed at 650°C, while t h =0, 90 and 1500s were considered at 750°C. Experiments on both SCT and GCT specimens with beachmarking were performed at 750°C. | 10.1016/j.ijfatigue.2012.08.012
Six heat treatments of the disks were performed to cover the range of heat treatments often used in different disk applications, giving significant variations in microstructure as described in Table 1 . The γ′ solvus temperature of LSHR has been measured to be approximately 1157°C [12]. Four of the heat treated conditions used a subsolvus solution heat treatment of 1135°C for 1.5h to produce Fine Grain size, followed by either Oil Quenching (FGOQ) or Fan Cooling (FGFC) of the disks. Two of the conditions used a supersolvus heat treatment of 1171°C for 1.5h to produce Coarse Grain size, then Fan Cooling of the disk (CGFC). The disks were then sliced in half, and halves were given either a 1 step aging heat treatment of 775°C for 8h or a 2 step aging heat treatment of 855°C for 4h+775°C for 8h, to vary γ′ size. The six resulting material conditions were designated FGOQ1, FGOQ2, FGFC1, FGFC2, CGFC1, and CGFC2. | 10.1016/j.ijfatigue.2012.10.003
The various heat treatments performed on the LSHR alloy did vary both grain size and the precipitate size, as listed in Table 2 . Typical grain microstructures are shown in optical images from etched metallographic sections of test specimens in Fig. 3 . Sub-scale LSHR samples had mean intercept grain sizes near ASTM 12.4 (4.4μm) for subsolvus heat treatment conditions, and ASTM 8.9 (14.5μm) for supersolvus heat treatment conditions. | 10.1016/j.ijfatigue.2012.10.003
The material used in this test series was, as mentioned previously, Inconel 718, a wrought polycrystalline nickel based superalloy with a high content of Fe and Cr. Its composition (in wt%) is presented in Table 1 . The material was delivered in the form of bars with a diameter of 25.4mm and was solution annealed for 1h at 945°C, followed by ageing at two temperatures, 8h at 718°C and 8h at 621°C according to the AMS 5663 standard. The line intercept method was used to estimate the grain size to be approximately 10μm, which is representative for fine-grained forged materials in gas turbine components, e.g. turbine discs. | 10.1016/j.ijfatigue.2012.10.018
The steel sheets were solution treated at 1200°C for 8h under vacuum to increase the grain size up to approximately 200μm and afterwards heated at 710°C in air for 2h with subsequent water quenching. The heat treatment was followed by an ageing for 4weeks at room temperature to suppress the formation of cyclic Lüders bands during fatigue testing. Flat fatigue specimens as shown in Fig. 5 were cut by electrical discharge machining and afterwards mechanically grinded and polished followed by electro polishing to reveal an appropriate surface quality for EBSD measurements. So far it has not been measured if the water quenching results in any residual stresses. However, the influence of residual stresses on the crack propagation behaviour is under investigation in a following project. | 10.1016/j.ijfatigue.2012.11.006
Post-fatigue, thin foils were extracted from the gauge section of relevant specimens. Foils taken from ruptured samples were sectioned at 90° with respect to the tensile axis. Foils from interrupted samples were sectioned at 45° with respect to the tensile axis. Following mechanical thinning, final polishing was performed with a solution of 60% methanol, 35% 2-n-butoxyethanol, and 5% perchloric acid at ⩽−30°C. | 10.1016/j.ijfatigue.2012.11.008
The chemical compositions (wt%) of DD6 are 0.01C, 4.4Cr, 9.0Co, 8.0W, 1.8Mo, 5.8Al, 0.6Nb, 7.2Ta, 2.2Re, 0.1Hf and balanced Ni. The alloy roughcast was melted in vacuum induction furnace, the solution and aging heat treatment procedure is as follows: 1290°C/1h+1300°C/2h+1315°C/4h/AC+1120°C/4h/AC+870°C/32h/AC (AC means air cooling). The microstructure after heat treatment is shown in Fig. 1 . The size of γ′ phase is 0.3–0.5μm and the volume fraction is approximately 65%. The standard cylindrical specimens at different crystallographic orientations were machined with a uniform gage length of 25mm and a diameter of 6mm. An extensometer was mounted in gage length for strain measurements. The crystallographic orientations of specimens were determined by X-ray Laue back-reflection technique and the maximum deviation of the rod axis from [001], [011] or [111] orientations were laid within 10°. Specimens were polished using 400 and 2000 grit SiC sand paper along loading axis. | 10.1016/j.ijfatigue.2012.12.005
The material tested in the present work is a second generation single crystal superalloy, CMSX-4. All castings were made using master ingots (made by Cannon-Muskegon) from a single heat with a nominal composition of Ni–6.5Cr–9Co–0.6Mo–6W–1.0Ti–6.5Ta–3Re–0.1Hf–5.6Al (in weight percent). Single crystals were cast with rods of 13mm diameter in a vacuum furnace (ALD model ISP 0.5) by Bridgman method. For this material, the heat treatments were given as follows: the solution treatment at 1320°C for 2h, and then the two step aging treatments at 1140°C for 2h and at 871°C for 20h under vacuum of 1×10−5 torr. The X-ray back scattering Laue method showed that the specimens were oriented near [001] direction within 9° deviation. The microstructure of the CMSX-4 consists of cuboidal ordered L12-structured γ′ precipitates embedded coherently in the γ matrix of fcc structure, as found in elsewhere [8,9]. The volume fraction and the size of cuboidal γ′ precipitates was 60% and about 400–500nm, respectively. The γ′ cuboids were aligned regularly along crystallographic directions, and very low dislocation density was observed before TMF test. | 10.1016/j.ijfatigue.2013.01.015
The as-received material was in the form of cylindrical rods of 15mm diameter. The rods were in hot worked and solution treated condition. The precipitation treatment was given by heating the rods for 8h at 800°C followed by air-cooling. The SEM image of the resulting γ−γ′ microstructure containing necklace carbide structure along the grain boundaries is shown in Fig. 1 . The chemical composition (in wt.%) of the as-received material is listed in Table 1 . 0.2% Offset yield strength, ultimate tensile strength and % elongation of the material at 780°C are 400MPa, 540MPa and 12% respectively. The hardness of the material is 230 BHN. | 10.1016/j.ijfatigue.2013.02.006
The IN-100 turbine disk alloy used in this research was processed using powdered metallurgy techniques and was supplied by Pratt and Whitney for the use of obtaining test specimens from an “as processed” material. A schematic showing how the specimens were cut from the turbine disk and the remainder of the disk is shown in Fig. 3 and its composition is listed in Table 1 . | 10.1016/j.ijfatigue.2013.03.003
The heat treatment for this disk material occurred in a three-step process in order to obtain a homogenous grain size and precipitate density. The first step was heating to 1143°C followed by an oil quench. Next, the disk was reheated to 982°C for one hour, and then underwent forced air-cooling. Lastly, an eight hour, 732°C annealing process was performed after which the disk was left to cool at room temperature. This process produced an average grain size of 3–5μm and a 36% precipitate volume fraction as shown in Fig. 4 . | 10.1016/j.ijfatigue.2013.03.003
Fatigue crack growth testing was done in accordance with ASTM Standard E647 [20]. A 100kN capacity servo-hydraulic load frame was used to apply constant amplitude sinusoidal fatigue cycles. The Single edge notch tension (SENT) test specimens were 203.2mm long, 38.1mm wide and 2.54mm thick. Specimens were gripped approximately 50.8mm on each end by pyramid teeth wedge grips 44.5mm wide. Nominal grip pressure was set at 16,550kPa. Specimens were pre-cracked at 20Hz at the lowest temperature at which they were tested. | 10.1016/j.ijfatigue.2013.03.003
The material used in this test series was, as mentioned previously, Inconel 718, a wrought polycrystalline nickel based superalloy with a high content of Fe and Cr. Its composition (in weight %) is presented in Table 1 . The material was delivered in the form of bars with a diameter of 25.4mm and was solution annealed for 1h at 945°C, followed by ageing at two temperatures, 8h at 718°C and 8h at 621°C according to the AMS 5663 standard. The line intercept method was used to estimate the grain size to be approximately 10μm, which is representative for fine-grained forged materials in gas turbine components, e.g. turbine discs. | 10.1016/j.ijfatigue.2013.03.004
Tests were performed on the second generation single crystal Ni-base superalloy PWA 1484 in the standard heat-treat condition [12]. Specimens tested were within 10° of the 〈001〉 longitudinal orientation, except for one specimen which was in the 〈123〉 orientation, as determined by Laue analysis. The material is comprised of cuboidal FCC-like precipitates (γ′), embedded in an FCC substitutional solid solution of nickel and other elements (γ). The service condition alloy has a γ′ particle size between 0.25μm and 0.35μm and a γ′ volume fraction of approximately 63%. The nominal chemical composition of the material is shown in Table 1 . | 10.1016/j.ijfatigue.2013.04.026
The material used in this study was P/M LSHR superalloy provided by NASA. Its composition (in wt.%) is presented in Table 1 . The specimens used for the FCG tests were extracted from a turbine disc which was fabricated by canning atomised LSHR superalloy powder followed by hot isostatically pressing, extruding and isothermally forging. The extracted specimens were supersolvus and subsolvus heat treated to yield CG and FG microstructures respectively, and then aged to modify the precipitation of secondary and tertiary γ′. The details of heat treatments are shown in Table 2 . The LSHR superalloy was etched by Kalling’s reagent (80ml HCl+40ml CH3OH+40g CuCl2) for about 10s after being ground and polished to reveal grain boundaries and primary γ′. A solution of 10% orthophosphoric acid in H2O was used to electroetch secondary γ′ with a voltage of 2V for 25s. The microstructures of the LSHR superalloy were observed under an Olympus BH2 optical microscope and a JSM 6500F field emission gun (FEG) scanning electron microscope (SEM). The grain size, as well as the sizes of primary and secondary γ′ were measured by the planimeter procedure in the image analysis software Image Pro. Plus 6.0. | 10.1016/j.ijfatigue.2013.07.014
Superalloy IN718 contained (by wt%): Ni-53.50, Cr-17.91, Nb-5.22, Mo-3.01, Ti-1.02, Al-0.54, and Fe-balance. It was procured from M/s MIDHANI (India) in the form of rods of 15mm diameter in solution annealed (980°C–1½ h) and air cooled condition. Solution treated blanks of appropriate size were subjected to double-aging heat treatment (720±5°C–8h, furnace cooling @55°C/h to 620°C, holding at 620±5°C–8h, and forced air cooling to room temperature). | 10.1016/j.ijfatigue.2013.08.009
Inconel 738LC was provided by PBS Turbo, Velká Bíteš a.s. in the form of conventionally cast polycrystalline rods of a diameter 22mm in fully heat treated condition. Chemical composition of the superalloy in wt.% was: 16.22 Cr, 8.78 Co, 3.37 Ti, 3.35 Al, 1.77 Ta, 2.63W, 1.71 Mo, 0.84 Nb, 0.2 Fe, 0.04 Zr, 0.1 C, 0.008 B, rest Ni. Cylindrical button-end specimens were machined parallel to the rod axis. They had the gauge length 15mm and diameter 6mm. | 10.1016/j.ijfatigue.2013.09.008
FGH97 is a nickel-based superalloy employing vacuum induction melting alloy rod, manufactured by plasma rotation electronic pole (PREP). The powder that has a diameter range from 50 to 150μm is consolidated by hot isostatically pressed (HIP) after degassing, jacketing and seal welding. The product is subsequently solution treated at 1200°C for 8h, furnace cooled to 1170°C, and air cooled to room temperature; then aged at 870°C for 32h, air cooled to room temperature. The resulting microstructure has an average grain size of 30μm and contains about 62.4 wt.% of γ′ precipitates. The nominal chemical composition is: C 0.02–0.06, Cr 8.0–10, Mo 3.5–4.2, W 5.2–5.9, Al 4.8–5.3, Ti 1.6–2.0, Co 15.0–16.5, Nb 2.4–2.8, Hf 0.1–0.4, Mg⩽0.02, Zr⩽0.015, B⩽0.015, Ce⩽0.010 and the balance nickel [34]. Material mechanical properties are presented in Table 1 . | 10.1016/j.ijfatigue.2013.09.017
The material used in this study were prepared by vacuum induction melting and vacuum arc remelting, and then hot forged into Φ540mm disc. The chemical composition of the alloy is shown in Table 1 . The alloy was firstly treated by standard heat treatment consisting of solid solution at 1080°C for 4h followed by air cooling and aging at 760°C for 16h followed by air cooling. Material in this condition is marked as ST. Further, blanks cut from the ST material were long-term aged at 700°C for 500h, 1000h and 1500h, respectively. The microstructures of these alloys after different heat treatment were observed using LEXT 3000 confocal laser scanning microscope(CLSM) and JEOL 7001 field-emission scanning electron microscope (FE-SEM). The samples were mechanically polished and then chemically etched in a solution of HCl (40mL)+CH3CH2OH (20mL)+CuSO4 (1.5g). | 10.1016/j.ijfatigue.2013.10.006
Partial recrystallization was specially prepared on the lateral surface of fatigue specimens by shot peening and a subsequent heat treatment at 1220°C for 4h, followed by air cooling. To prevent oxidization, the specimens were enclosed in a quartz tube in which a positive pressure of argon gas was maintained. Shot peening with three different pressures, i.e. 0.1MPa, 0.3MPa and 0.5MPa, were used to generate different RX at the specimen’s work section. Hereafter the original and recrystallized DZ4 specimens will be referred to as noRX, RX0.1, RX0.3 and RX0.5 respectively. | 10.1016/j.ijfatigue.2013.11.001
The material studied here is a SC nickel-base superalloy with high γ′ volume fraction which is approximately 65%. The nominal chemical compositions (wt.%) of the material are listed in Table 1 . The SC superalloy is directionally solidified along the natural dendrite orientation [001] in the form of SC cylinder 15mm in diameter and 100mm in length. The same size cylinder is also cast with an axial direction near [011] or [111]. The crystallographic orientation of the round bar is measured by Laue back reflection X-ray technique and the maximum deviation of the rod axis from [001], [011] and [111] orientations is laid within 10°. All of the round bars have experienced the following solution and aging heat treatments: 1290°C/1h+1300°C/2h+1315°C/4h/AC+1120°C/4h/AC+870°C/32h/AC (AC: air cooling). | 10.1016/j.ijfatigue.2013.11.026
Two sets of nickel-base SX superalloys containing 3wt.% Re (alloy 3Re) and without Re (alloy 0Re) were prepared by means of crystal selection method in a directional solidification vacuum furnace under a high thermal gradient. The alloy 0Re contains 6wt.% W, while the alloy 3Re contains 3wt.% W and 3wt.% Re. The nominal compositions of the two alloys are listed in Table 1 in detail. Solution treatment by 1300°C/1h+1305°C/3h+1315°C/4h (AC) and two-step aging treatment by 1080°C/6h (AC) + 870°C /24h (AC) were carried out on the two alloys. Following the heat treatment, samples with a diameter of 6mm and a gauge length of 15mm were made using an electro-spark cutting machine. LCF specimens with [001] orientation were machined parallel to the longitudinal direction of the heat-treated bars. The LCF tests were all conducted with an Instron8862 servo hydraulic testing machine, and were carried out under total strain (Δɛt =1.6%) control in air at 25°C, 250°C, 500°C, 750°C and 900°C, respectively. A triangle waveform with a constant strain rate of 5×10−3 s−1 and strain ratio R =−1 was used. Table 2 shows the variation of Young’s modulus and plastic strain amplitude with temperature. It can be found that the Young’s modulus gradually decreases with increasing temperatures in both alloys. | 10.1016/j.ijfatigue.2014.01.018
As a typically used turbine disc material, the nickel-base superalloy Waspaloy™ with the chemical composition given in Table 1 was investigated. | 10.1016/j.ijfatigue.2014.02.005
The plates for the cruciform specimens and the cylinders for the uniaxial specimens were eroded from the rolled sheet material. The final geometry of the cruciform specimens was milled from the plates, whereby the mid section was machined by turning. The uniaxial specimens were also turned. Both specimen types were mechanically grinded and polished in the gauge area up to a final diamond grade of 6μm to avoid crack initiation at surface roughness due to turning. | 10.1016/j.ijfatigue.2014.02.005
The material used was SS316L. The average grain size of the material along the rolling direction was approximately 28.5μm. CT specimens from the same source were used for both experiments. For the Stereo-DIC work, two CT specimens with a width of 56mm and a thickness of 7mm were employed; whilst for the SEM-DIC work, a CT specimen with a width of 23.2mm and a thickness of 6mm was used. For the former, the specimens were pre-cracked in a servo-hydraulic test machine under cyclic tension to obtain a suitable fatigue crack length, resulting in a/W of 0.47 and 0.55 for Test 3 and Test 4, respectively. For the latter, a similar procedure was performed to obtain a/W of 0.45. | 10.1016/j.ijfatigue.2014.02.013
A nickel-base single crystal TMS-82 superalloy was chosen for this work. The nominal composition of this alloy in weight percent is given in Table 1 . The alloy was solution heat treated both at 1300°C for 1h and 1320°C for 5h followed by a two-stage aging process at 1150°C for 4h and 870°C for 20h. The volume fraction of a the γ′ phase is about 60% and the average size of the γ′ cuboids is 0.4μm. The specimens were machined from cast bars with their longitudinal axis paralleling to the [001] direction. Cylindrical specimens for TMF tests with a gauge length of 135mm and a diameter of 6mm were prepared by mechanical machining and grinding. | 10.1016/j.ijfatigue.2014.04.012
The role of γ′ particle size and volume fraction parameters on hardening behavior is established here by a test procedure that requires specimens of the same material having distinct variations in these parameters. This has been achieved through the use of different heat treatment cycles. The model material in this work is Inconel 100 (IN100) with the chemical composition (in weight percent): 4.85 Al, 4.24 Ti, 18.23 Co, 12.13 Cr, 3.22 Mo, 0.71 V, 0.071 Zr, 0.02 B, 0.072 C, and balance Ni [29]. This is a powder metallurgy processed material with a grain size of approximately 5μm. Since grain size is known to influence the mechanical properties of an alloy, it is kept constant here by performing solutioning heat treatment cycles at subsolvus temperatures. The subsolvus solutioning maintains also the control of γ′ p volume fraction and size (equivalent particle radius), 24.2% and 0.9μm respectively. All specimens have seen the typical three stage heat treatment sequence including solutioning, stabilization and aging, termed as received in Table 1 . This heat treatment results in a trimodal particle distribution of γ′ p , γ′ s and γ′ t , as shown in Fig. 1 (a–c). The intragranular γ′ particles, including both γ′ s and γ′ t precipitates, are the main focus of this paper. Two heat treatments aiming at generating maximum variations in size of the intragranular γ′, are performed on smooth specimens of the as received material, denoted overaged and water quenched (see Table 1). Heat treated samples were polished using standard metallographic techniques up to 1μm finish and etched for 15s in AG-21 etchant to reveal γ′ precipitates. Microstructure details of the as received, as well as, the modified microstructures are shown in Fig. 1. These micrographs (Fig. 1) were analyzed using image processing software to determine the average size and volume fractions of γ′ particles. The average particle size is reported as an equivalent particle radius. Results of this analysis are listed in Table 1. The volume fractions show little variation in the three heat treatments, thus, an average value of 26.7% for γ′ s and 7.5% for γ′ t was considered for all microstructure conditions. The overaged heat treatment condition, shown in Fig. 1(d and e), where an additional stabilization and aging sequence is applied, allows coarsening of both the γ′ s and γ′ t . The water quenched condition, in Fig. 1(f and g), shows a decrease in the γ′ s particle size. In this case, the fast cooling rate from the solutioning temperature allows for precipitation of the γ′ s particles but does not provide sufficient kinetics for coarsening. The aging condition, which is similar to that of the as received material, maintains the size of the γ′ t . The mean tertiary and secondary γ′ sizes for the three microstructures are listed in Table 1. The mean particle radius of γ′ t for the three microstructure conditions were in the range of 2–16nm, while γ′ s particles were in the range of 20–140nm. Thus, a threshold particle size of 20nm has been used here as the transition limit between γ′ t and γ′ s particle size. | 10.1016/j.ijfatigue.2014.05.011
DS Ni-based superalloy DZ125 was used after standard treatments, and the solution and aging heat treatment procedures are as follows: 1180°C/2h+1230°C/3h/AC+1100°C/4h/AC+870°C/20h/AC (AC: air cooling). The chemical compositions (in wt.%) of the superalloy are given in Table 1 . The standard rod specimens with one orientation [001] for LCF test were machined. Specimen drawing for LCF test is shown in Fig. 1 . All of the specimens were polished using 400, 800, and 1200 grit SiC sand paper before test to exclude the surface machining defects. | 10.1016/j.ijfatigue.2014.08.011
Round bar and compact tension (CT) specimens were used to collect bulk stress–strain and fatigue crack growth rate data. These specimens were machined from a rolled HAYNES® 282® alloy billet. Before the specimens were extracted, the billet was solution heat treated at 1010°C for a period of 2h in vacuum followed by fast quenching in Argon to room temperature. The billet was then vacuum aged at 788°C for 8h and Argon cooled to room temperature. | 10.1016/j.ijfatigue.2014.08.015
The N18 alloy used in this study was extracted from a hot isostatically pressed (HIP) and forged, heat treated “pancake” (disc precursor) provided by QinetiQ. Its composition (in wt.%) and heat treatment schedules are presented in Tables 1 and 2 respectively. The microstructures of N18 alloy are shown in Fig. 1 , and the measured γ grain size and the sizes of primary, secondary and tertiary γ′ are shown in Table 3 . In addition, pores were rarely observed during microstructural evaluation and it is believed that this low porosity is due to the HIP process undergone by the alloy. The detailed experimental procedures used for this microstructural evaluation were reported previously in Ref. [18]. | 10.1016/j.ijfatigue.2015.02.007
The tested LCF and TMF samples were subjected to metallographic and fractographic investigation to determine the microstructure of the samples tested at the temperature range of 500–650°C under both with and without hold time (i.e., f =0.001Hz and 0.01Hz respectively). By combining the fractographic and metallographic results, the crack behaviours for all tests were successfully investigated. In order to conduct the metallographic study, the tested samples were sectioned parallel to the loading direction using the Electric Discharge Machining (EDM), and they were then mounted with conductive phenolic mounting resin. The surfaces of the sectioned samples were ground and polished down to a 1μm finish by using a rotary grinding machine, with silicon carbide paper, and diamond cloth. Finally, the polished samples were subjected to ferric chloride as the chemical etchant to reveal the microstructural features of the material under an optical microscope. The Hitachi S-3400N scanning electron microscope (SEM) was used to investigate the fractographic study. | 10.1016/j.ijfatigue.2015.02.014
The material investigated was a DS nickel-base superalloy DZ125 that was subjected to the following solution and ageing treatments: 1180°C, 2h+1230°C, 3h, AC+1100°C, 4h, AC+870°C, 20h, AC (AC: air cooling). The chemical compositions in wt.% of the superalloy is given in Table 1 . The geometry of the {001} crystal orientation specimen utilized for the LCF tests is shown in Fig. 1 . All specimens were polished using 400, 800 and 1200 grit SiC sand paper before testing, in order to remove the surface machining defects. | 10.1016/j.ijfatigue.2015.02.018
In the present study, specimens were coated with the MCrAlY coating by the EB-PVD technique. The deposition temperature and pressure were 850°C and below 10−2 Pa, respectively. After depositing all the specimens were annealed at 1000°C for 2h in vacuum. | 10.1016/j.ijfatigue.2015.02.018
Experimental material was supplied by Sandvik, Sweden in the form of the cylindrical rod of 150mm in diameter. The chemical composition of the material in wt.% was: 0.1 C, 22.5 Cr, 25.0 Ni, 3.6 W, 1.5 Co, 3.0 Cu, 0.5 Mn, 0.5 Nb, 0.23 N, 0.2 Si and the rest Fe. Cylindrical specimens for cyclic straining at room and at elevated temperatures were machined with the axis parallel to the rod. The gauge length and the diameter of specimens were 14mm and 8mm respectively for room temperature testing and 15mm and 6mm for elevated temperature testing. Specimens were homogenized at 1200°C for 1h and cooled in air. Afterward final grinding selected specimens were mechanically polished and finally electropolished. | 10.1016/j.ijfatigue.2015.03.015
TMF tests were performed on a second-generation directionally solidified (DS) Ni-base superalloy of chemical composition shown in Table 1 provided in the form of cast slabs having dimensions 127×228×25.4mm and cast by PCC Airfoils (Minerva, OH). From the as-cast condition, the material was given a proprietary two-step heat treatment. The heat treatment is meant to promote elemental homogenization and precipitation of the γ ′ precipitates. As a result of the composition and heat treatment, the alloy is comprised of 65% γ ′ by volume fraction, with the γ ′ being cubic in shape and having an average side length of 0.7 μ m and the γ channels having an average thickness of 0.17 μ m in the dendritic core (Fig. 1 ). The average grain diameter in the material is 2mm, with the primary dendrites being 500 μ m , and the secondary dendrite arm spacing being 100 μ m . Present are intermittent script grain boundary MC type carbides and blocky type M 23 C 6 carbides within the interdendritic regions of the alloy. The carbides ranged in size from a few microns to 25 μ m . | 10.1016/j.ijfatigue.2015.07.011
Some tested specimens were investigated by light microscopy and scanning electron microscopy. For this, the specimens were mechanically grinded and polished with diamond grade of 1μm, followed by vibration polishing for 24h. In the case of investigations with light microscopy the specimens were etched. | 10.1016/j.ijfatigue.2015.07.020
A third generation, powder processed, γ′ precipitation strengthened Ni-based superalloy, RR1000, was used in this study. The chemical composition of the alloy is given in Table 1 . The material had received a supersolvus solution heat treatment and subsequent ageing treatment which produced a coarse-grained microstructure (30–50μm) and a bi-modal dispersion of γ′ precipitates. | 10.1016/j.ijfatigue.2015.08.016
High cycle fatigue testing was performed at room temperature under four-point bend loading using a rectangular bar testpiece geometry (100mm×9mm×10mm). Testing was performed on either as-machined or pre-oxidised testpieces. In the as-machined condition the corners were chamfered to remove the potential for corner crack initiation and the specimens were subsequently cleaned and degreased in ethanol ultrasonically for a period of 5min before testing. The surfaces of the specimens were left as-machined with the low stress ground machine marks parallel to the direction of the applied stress. The surfaces of the specimens for pre-oxidation, however, were prepared by grinding and polishing to a Ra =0.3μm, with the edges and corners chamfered to the same surface finish to reduce stress concentrations. These were again cleaned and degreased ultrasonically in ethanol for a period of 5min. An Elite Thermal Systems Ltd. box furnace was pre-heated to 700°C into which samples were placed for pre-oxidation in laboratory air for time periods of either 100 or 2000h. Calibration was performed using an N-type thermocouple to ±5°C. Upon placing the specimens in the furnace a temperature drop of ∼50°C was recorded but the target temperature was regained within 10min. A pre-oxidised (2000h) specimen was used to check the effect of the aged microstructure on fatigue life. This was performed by removing all of the oxidation damage (external and internal) by grinding using 240 grit paper. Grinding marks were parallel to the direction of the applied stress. | 10.1016/j.ijfatigue.2015.08.016
Nano-indentation was performed on a cross-section of a specimen oxidised for 500h at 800°C, using a Micromaterials Ltd. Platform 3 NanoTest machine. The indentations were performed at 1μm intervals in a diagonal pattern across the specimen, starting within the Ni-plate and progressing through the oxide into the bulk alloy. The indents were performed using a Berkovich indenter under a load controlled setting to a maximum load of 30mN. A loading rate of 1mNs−1 was used. Once the indenter reached the maximum load this was then held for a short period of time (∼30s) before being removed from the specimen, giving a load vs. displacement graph. The hardness of the material was then calculated from the tangent to the unloading curve. | 10.1016/j.ijfatigue.2015.08.016
The DS Ni-based superalloy DZ125 was subjected to standard treatments before use. The aging heat treatment conditions and steps are as follows: 1180°C for 2h, 1230°C for 3h followed by air cooling (AC), 1100°C for 4h followed by AC, 870°C for 20h followed by AC. The chemical compositions (in wt.%) of the superalloy are given in Table 1 . | 10.1016/j.ijfatigue.2015.11.020
The LSHR P/M alloy with a composition consisting in weight percent of 20.7 Co, 4.3W, 3.5 Al, 3.5 Ti, 2.7 Mo, 1.6 Ta, 1.5 Nb, 0.05 Zr, 0.03C, 0.03 B with balance Ni was used in the study. Small pancake forgings approximately 150mm in diameter and 37mm thick of this composition were heat treated as follows to produce a fine grain subsolvus microstructure: solution at 1135°C, fan cooled and aged at 855°C/4h+775°C/8h. The heat treatment produced a fine grain microstructure approximately 5–10μm in diameter (ASTM 11-12) with the microstructure shown in Fig. 1 . The typical tensile test properties and the associated stress–strain curve are shown respectively in Table 1 and Fig. 2 . The stress–strain curve can be modeled by a bi-linear fit with the elastic modulus at the test temperature of 183.6GPa and the linear hardening modulus of 16.15GPa (Fig. 2). Specimens were machined from heat treated forgings. Approximate cooling rate from the solutioning temperature was designated for the location of each blank removed from the pancake forgings. | 10.1016/j.ijfatigue.2016.01.024
The fatigue testing was done in a 50kN servo-hydraulic test machine. The LCF tests were performed following the ASTM E606 (Standard Test Method for Strain-Controlled Fatigue Testing) standard. Heating was obtained with a resistance furnace and temperatures were measured with thermocouples attached with surface contact to the fatigue specimens. To compensate for heating from plastic dissipation during testing the furnace temperature was adjusted down 3–7°C depending on strain range. Stable temperature was usually reached within 10 cycles and was then relatively stable throughout the test. The test samples were cylindrical of button head type, with a reduced section of 20mm, 6.35mm in diameter. The strain was measured with an extensometer with 12.5mm gauge length. Tests were performed to failure and the hysteresis loops were recorded during all cycles to obtain data for calibration of the material model. | 10.1016/j.ijfatigue.2016.01.027
The material analyzed in this study is the polycrystalline nickel-based superalloy Nimonic 80A, whose nominal chemical composition (wt.%) is 19.91Cr, 2.69Ti, 1.69Al, 0.12Fe, 0.01Mn, &lt;0.01Cu, 0.049C, 0.02Si and Ni (balance). The material was received after hot rolling, dynamic recrystallisation and subsequent grinding in form of 15mm diameter rods and exposed to the following heat treatment: 1. Solution treatment at 1050°C for 2h followed by quenching in water 2. Precipitation hardening treatment at 710°C for 16h followed by air cooling. | 10.1016/j.ijfatigue.2016.03.017
Solution treatment at 1050°C for 2h followed by quenching in water | 10.1016/j.ijfatigue.2016.03.017
Experiments were performed using the first-generation Ni-based single-crystal superalloy MC2. Its nominal composition is given in Table 1 . Experiments were carried out on specimens which had received the MC2 standard heat treatment (3h/1300°C/air-quenched (AQ)+6h/1080°C/AQ+20h/870°C/AQ) leading to a 0.4–0.5μm average γ′ precipitate size and to a ≈70% precipitate volume fraction (a typical as-received microstructure is shown in Fig. 1(a)) [9–11]. The test specimens had a gauge length of 14mm with a prismatic section 6mm wide and 2mm thick and were oriented close to a 〈001〉 crystallographic orientation (deviation less than 5°). All samples were machined from MC2 rods from the same heat master and were heat treated simultaneously (solution+aging heat treatments). | 10.1016/j.ijfatigue.2016.06.018
Titan 29A, a near α titanium alloy, having a nominal chemical composition (in wt.%) Ti-5.93Al-4.08Sn-3.93Zr-0.71Nb-0.59Mo-0.37Si-0.076C was used as the substrate material for the present investigation. 23mm diameter extruded rods of Titan 29A were solutionized and aged. Solutionizing was carried out at 1025°C for 2h followed by oil quenching. Aging was carried out at 700°C for 2h followed by air cooling. Tubular specimens of gauge section thickness 1mm and gauge length of 15mm, as per ASTM standard E 2368 [20], were then fabricated from the heat treated blanks. Some of the tubular specimens were applied with Al3Ti coating by pack aluminizing method, as described in our previous study [18]. The powder pack used for aluminization consisted of (in wt.%) 15% Al as the Al source, 2% NH4Cl as the as activator and 83% calcined Al2O3 as the filler. The pack aluminizing process was carried out in a tube furnace in an argon atmosphere. The temperature of aluminization was 650°C and its duration was 5h. This methodology was optimized to ensure that a metallic Al3Ti forms on to the substrate material and the detailed analysis about the characterization of coating is described in our previous reports [21–23]. Coating was deposited on the outer surface of gauge region. No coating was given inside the central hole of the specimen. The coating thickness of the coated alloy was measured to be approximately 30μm. | 10.1016/j.ijfatigue.2016.07.002
The microstructure of the alloy in heat treated condition was observed in etched condition using a Leitz metalloplan optical microscope. The etchant used was a mixture consisting of 3ml HF and 15ml HNO3 in 100ml water. In order to examine the microstructure of tested specimens, fracture surfaces of failed tubular specimens were first plated with a layer of Ni plating using sulfamate bath to prevent edge-rounding during polishing operation [24]. These surfaces (inner and outer) were examined in non-etched condition using backscatter electron mode (BSE mode) of the scanning electron microscope (model Leo 440I). The coated sample in untested condition and interrupt-tested conditions were longitudinally sectioned, metallographically polished and examined in the above SEM. | 10.1016/j.ijfatigue.2016.07.002
For each processing condition, a duplicate set of depositions was manufactured and heat treated (post-LENS annealing) at 1033K±4K (760°C±4°C) for 1h in vacuum, followed by air cool. Mill-annealed (wrought) Ti-Al-4V plates were used as substrate materials, on which near-net-shaped rectangular LENS depositions were built. | 10.1016/j.ijfatigue.2016.08.009
Metallographic specimens were mounted in bakelite and polished using diamond suspensions. Samples were then etched using Kroll’s reagent (2% HF, 6% HNO3, and 92% DI H2O). The microstructures were examined using a Nikon MA 200 Eclipse optical microscope with Element-D image analysis software. Vickers microhardness values were measured using a Shimadzu HMV-200 machine. A load of 1.96N over 10s was applied for each indentation. | 10.1016/j.ijfatigue.2016.08.009
The material was printed in the form of rods of 14.70mm in diameter and 147.00mm in length. As such, these rods were produced via DMLS process with additional stock material. A few of these rods were randomly selected for HIPing. Thus, the HIPing was done before machining LCF specimens. As-built rods as well as those HIPed were then turned down to the final shape per the drawing in Fig.1a on a lathe. The grip sections were subsequently milled. The average roughness of machined surfaces in the gage section was measured to be 0.9μm finish. All specimens were heat treated per AMS 5663 after machining. | 10.1016/j.ijfatigue.2016.08.019
The DMLS samples after machining underwent HT per AMS 5663. Post-processing HT is typically applied to improve properties of the DMLS parts because DMLS microstructures usually contain non-equilibrium phases as well as very high residual thermal stresses [34]. Vacuum furnace was used for heat treating the samples. The solution HT was performed at 954°C for 1h, followed by fan cooling in argon to below 120°C. Subsequently, the double aging HT was carried out, which consisted of holding at 718°C for 8h, followed by furnace cooling at a rate of 50°C/h to 621°C and holding at 621°C for 8h, and finally air cooled to room temperature. The HT temperatures were not sufficiently high to recrystallize or to fully stress relieve the material [35]. | 10.1016/j.ijfatigue.2016.08.019
The wrought specimens were cut from shaped forgings of Inconel 718 with sample loading direction in LCF perpendicular to the original forging load direction. Since the wrought material was used for comparison with the additively manufactured material, the forgings were subjected to the same heat treatment as the DMLS material as prescribed by AMS 5663 before the LCF samples were machined. | 10.1016/j.ijfatigue.2016.08.019
Fig. 2 shows initial microstructure in the samples manufactured using DMLS followed by HT, DMLS followed by HIP and then HT, and forging followed by HT. The initial microstructures of the three sample categories in the same HT condition were characterized by electron backscattered diffraction (EBSD). The individual samples were mechanically prepared using automated grinding and polishing procedures. To this end, a series of SiC papers were used to grind the specimens. After grinding, the samples were polished on a cloth using 5μm, 0.5μm, 0.05μm alumina suspension. Final polishing of the samples was done with 0.02μm colloidal silica suspension. The automated EBSD data collection was performed using the Pegasus system (Octane Plus SDD detector and Hikari High Speed Camera) attached to a Tescan Lyra (Ga) field emission scanning electron microscope (SEM) at a voltage of 20kV. | 10.1016/j.ijfatigue.2016.08.019
The chemical composition of the GH2036 superalloy tested in this paper is (in wt.%): 0.37 C; 0.5 Si; 8.5 Mn; 12.0 Cr; 8.0 Ni; 1.25 Mo; 0.12 Ti; 0.35 Nb; 1.4 V; balance Fe. All of the test pieces were cut from a forged turbine disc of GH2036 superalloy. The turbine disc was solution heat treated at a temperature of 1120°C and held for 1h, followed by an air cool. Following the solution heat treatment, the turbine disc underwent a stabilization heat treatment at 870°C for 1h, after which it was cooled to 650°C and then held for another 24h, followed by an air cool. | 10.1016/j.ijfatigue.2016.10.011
The material investigated was NiCr22Co12Mo9, a solid solution and carbide strengthened, wrought nickel-base alloy, which is known under its trade names Inconel Alloy 617 and Nicrofer 5520 Co. It is typically used for combustion chambers, piping or heat exchangers. In a modified version the alloy is a candidate material for components of very high temperature reactors (VHTR) and super-critical coal-fired power plants. The chemical composition is given in Table 1 . It was supplied by Krupp VDM as round bars with a diameter of 19mm. The material was solution annealed at 1203°C and water quenched by the supplier. From the bars, solid round specimens with a cylindrical gauge length of 15mm and a gauge length diameter of 7mm were machined. | 10.1016/j.ijfatigue.2016.10.015
Mechanical samples were machined from investment cast bars, solidified along the 〈 0 0 1 〉 crystallographic direction for the SX alloy with the same acceptance limit for θ as for real components. Some of the SX specimens after machining were coated by vacuum plasma spray (VPS) with the two studied coatings. All the specimens (coated and uncoated) were tested in the fully heat-treated condition. The starting microstructure for these two alloys was slightly different as the γ ′ phase volume fraction was about 50% with a bimodal distribution of γ ′ particles, primary precipitates of about 0.40 μ m and secondary particles of about 20nm for the equiaxed alloy, and 60% with a monomodal distribution of γ ′ precipitates of about 0.40–0.50 μ m for the SX alloy. | 10.1016/j.ijfatigue.2016.10.019
The furnace control was programmed to heat up the specimens from room temperature to maximum temperature in 10min. The heating elements were then shut down, the doors were opened up and the fans were made to blow air for 5min. The main chamber was also facilitated with very small holes for the passage of thermocouple wires. | 10.1016/j.ijfatigue.2016.11.008
The chemical compositions of nickel-based GH4169 superalloy in wt.% used in the present work are listed in Table 1 . The disc shown in Fig. 1 was made by the following manufacturing procedures i.e., vacuum induction melting, argon shielded arc slag smelting, vacuum consumable smelting, homogenizing annealing, and then finishing with two-time upsetting and stretching followed by cool forging process. The cylindrical bars with the dimensions of Ф 16×200mm were extracted from a disc by using EDM wire-cut machine, as schematically shown in Fig. 1. In order to obtain optimized precipitation hardened microstructures and mechanical properties, all the cylindrical bars were solution treated at 960°C for 1h, air cooling, first- stage aged at 720°C for 8h, cooling at 50°C /h to 620°C, second-stage aged at 620°C for a further 8h, and finally air cooling to the room temperature. The mechanical properties of GH4169 superalloy after heat treatment are listed in Table 2 . | 10.1016/j.ijfatigue.2016.11.021
All samples representing the pure matrix (γ) and the two phase materials (γ and γ′) were produced by the Bridgeman fine cast process with an orientation of all samples close to [001] (maximum deviation of 6° off the [001] direction). The chemical compositions are given in Table 1 . The creep testing was done by Fleischmann at temperatures between 850°C and 1100°C. Details concerning the pure creep behavior, i.e. minimum creep rates, lifetime, etc. are reported in [23]. The typical microstructures of both alloys investigated are shown in Fig. 1 . | 10.1016/j.ijfatigue.2016.12.003
The starting material used in this investigation was Hastelloy X, a nickel based superalloy, with a chemical composition, identical to UNS N06002 standard shown in Table 1 . It was delivered in the form of plate shape with 2mm thickness. These plates were heat treated at 1175°C for 1h and then rapidly cooled in air. | 10.1016/j.ijfatigue.2016.12.036
Using Eqs. (1) and (2), forces were determined for LEFM and EPFM modes for each temperature. | 10.1016/j.ijfatigue.2016.12.036
For the current study, the relation of the mentioned material properties, E, n and N, to temperature were obtained from [1,29] and the results are given in Table 6 . | 10.1016/j.ijfatigue.2016.12.036
The GH4169 superalloy, removed from a radial forging formed disc with a diameter of 180mm, was provided by Fushun Special Steel Co., Ltd. The disc was manufactured by the following procedures: dual smelting, high temperature diffusion annealing, cogging, and then finished with radial forging process. Dual smelting included vacuum induction and the following vacuum self-consuming arc melting. High temperature diffusion annealing included following stages: first heating at 1160°C for 24h, second heating at 1190°C for 72h, and finally air cooling to room temperature. After ingoting scalping and confirming flawless surface, the final forging process was carried out by a hydraulic radial forging machine. Cylindrical bars with a diameter of 14mm and a length of 100mm were extracted by EDM wire-cut machine from three pre-defined locations of the forged disc: (a) outermost, (b) middle, and (c) innermost, as schematically shown in Fig.1 a. All three groups of cylindrical bars were then subjected to the same heat treatment that included the following steps: solid solution at 960°C for 1h, air cooling, first-stage aging at 720°C for 8h, cooling at 50°C /h to 620°C, second-stage aging at 620°C for 8h, and finally air cooling to the room temperature. This heat treatment procedure was selected to obtain the optimised precipitation hardened microstructure and the heat treatment parameters can be considered as the common industrial practice for GH4169 superalloy [21]. A similar heat treatment procedure had been applied previously to Inconel 718 superalloys to improve their creep-fatigue performance of [16,20,22]. The nominal chemical composition of GH4169 superalloy is given in Table 1 , which is similar to that of Inconel 718 [16,20,22]. | 10.1016/j.ijfatigue.2017.01.002
A metallographic sample was prepared for the determination of grain size. The sample was etched using a solution of Hydrochloric Acid (37%) and Hydrogen Peroxide 100 ( &gt; 30%) and then analyzed in an Alicona InfiniteFocus microscope (see Fig. 2 ). Grain measurement was performed according to the Heyn linear intercept procedure as presented in [27] and as a result, an average grain diameter of 43.54 μ m was determined. | 10.1016/j.ijfatigue.2017.01.019
The present study has been performed on forged product of Alloy 617M in the solution annealed condition. Components made from Alloy 617 or other similar nickel base superalloys such as Alloy 625, 706 or 718 are used in solution annealed condition. These alloys undergo precipitation hardening only after service exposure at elevated temperatures and stresses [13,14]. Therefore, to develop an understanding of the LCF behavior of the virgin material during service exposure, the study has been carried out on solution annealed material. The chemical composition of the alloy is given in Table 1 . Blanks of 22×22×110mm were cut for machining of standard LCF specimens with uniform gauge section of 25mm length and 10mm diameter. Total axial strain controlled LCF experiments were performed in INSTRON servo-hydraulic system with electrical resistance furnace at strain amplitudes ranging from ±0.25 to ±0.8% and temperatures 300, 573, 773 and 973K and strain rate, 3×10−3 s−1. The temperature was maintained within ±2K over the entire gauge length. LCF testing was conducted in accordance with ASTM standard E606 [15]. Peak tensile stress at the half-life (i.e. at half of the number of cycles to failure) was taken as saturation or half-life stress and the cycle number corresponding to a drop of 20% from the half-life stress was defined as the fatigue life. Optical and scanning electron microscopy was carried out to assess the changes in the microstructure during LCF experiments. Etching for optical microscopy was done on the polished surface of the untested and tested samples using Nital etchant with 90% methanol and 10% nitric acid. | 10.1016/j.ijfatigue.2017.03.001
The LSHR alloy used in this study was provided by NASA. Composition (in wt.%) of the LSHR alloy is 12.5Cr, 20.7Co, 2.7Mo, 3.5Ti, 3.5Al, 0.03C, 0.03B, 4.3W, 0.05Zr, 1.6Ta, 1.5Nb, Ni bal. The specimens used for the FCP tests were extracted from a turbine disc which was fabricated by canning atomized LSHR alloy powder followed by hot isostatically pressing, extruding and isothermally forging. The extracted specimens were supersolvus heat treated at 1171°C for 2h to dissolve all γ′ followed by a cooling of 72°C/min which sets the size of the secondary γ′. Subsequently the specimens were aged at 855°C for 4h and then 775°C for 8h to complete the precipitation of tertiary γ′. The LSHR alloy was etched by Kalling’s reagent (80ml HCl+40ml CH3OH+40g CuCl2) for about 10s after being ground and polished to reveal grain boundaries, and was electro-etched in a solution of 10% orthophosphoric acid in H2O at a voltage of 2V for 25s to reveal secondary γ′. The microstructures of the LSHR alloy were observed under an Olympus BH2 optical microscope and a JSM 6500F field emission gun (FEG) scanning electron microscope (SEM). The obtained microstructures of the LSHR alloy are shown in Fig. 1 . | 10.1016/j.ijfatigue.2017.03.003
The material used in this study is the Haynes 188 Co based superalloy designed for components operating at high temperature. Its composition is detailed in Table 1 . All specimens were processed from round bar, obtained after hot rolling following AMS 5878B standard, with an annealing treatment performed from 1177°C to 1246°C during 20min leading to an average grain size of 90 μ m. | 10.1016/j.ijfatigue.2017.03.021
718Plus was obtained from ATI as plates 30cm×30cm and thickness 12.7mm that had been hot-rolled and solution treated at temperature 954–982°C for an hour then air-cooled. ATI recommends a heat treatment and aging process that was conducted in a vacuum furnace at 788°C for 8hours, furnace cooled at 38°C per hour to 704°C, held at 704°C for 8hours, then air cooled [20]. The aim of the treatment is formation and growth of γ′ precipitates for strengthening of the material. Thus, the materials were sectioned to 100mm×100mm×2mm thick sheets using electrical discharge machining (EDM) and underwent the above heat treatment and served as the baseline material. The nominal composition of the Alloy 718Plus compared to IN718 is given in Table 1 . | 10.1016/j.ijfatigue.2017.04.016
For metallographic studies, samples were polished to mirror finish either by chemical-mechanical polishing using colloidal silica or by electro-polishing with 875mL methanol and 125mL sulfuric acid. Some of the polished samples were etched using a solution of 33mL hydrochloric acid, 33mL ethanol, 33mL distilled water, and 1.5 g of CuCl2 to perform optical microscopy using a Keyence VHX-600 optical microscope. They were then analyzed under SEM in XL-30 FEI SEM in back-scattered electrons (BSE) imaging mode to give a better understanding of the microstructure. Fractured surfaces were analyzed under SEM to give fractured surface striation images. After fatigue testing, striation spacing on fracture surface were recorded in an area 750μm away from crack initiation site and close to the surface. Also, these samples were analyzed by EBSD to study the near-surface crack microstructure, misorientations and plastic deformation, as well as any secondary cracks. EBSD samples were prepared by electro-polishing. EBSD scans with a step size of 1μm for near the fracture scans and 0.5μm for secondary crack scans were carried out using a TSL OIM analysis system in the SEM operating at 30kV at a magnification of 250× for near crack surface scan and 650× for secondary crack scan. | 10.1016/j.ijfatigue.2017.04.016
The nickel-based GH4169 superalloy, which has similar microstructure and mechanical properties to those of Inconel 718, is a candidate material to fabricate aircraft engine turbine disks in China [31]. The nominal chemical compositions of the alloy were listed in Table 1 . The cylindrical bars were extracted from a brand new testing disk by using EDM wire-cut machine. The disk was made by the following manufacturing procedures, namely vacuum induction melting, argon shielded arc slag smelting, vacuum consumable smelting, homogenizing annealing, and then two-time upsetting and stretching followed by rapid cool forging process. It should be noted that the purpose of homogenizing annealing was to diminish the inhomogeneous microstructures at different locations in the disk, which included: annealing treatment at 1160°C for 30h, and 1200°C for 72h. In order to obtain optimized precipitation hardened microstructures and mechanical properties, all the cylindrical bars were subjected to the solution annealing treatment at 960°C for 1h, and then ageing treatment at 720°C for 8h followed by cooling at 50°C/h to 620°C and ageing at 620°C for a further 8h, and then an air cooling to the room temperature. | 10.1016/j.ijfatigue.2017.07.008
The material tested in this study is the second generation nickel-based SX superalloy CMSX-4. SX bars of about 14mm in diameter have been solidified close to the [001] crystallographic direction. These bars were solution heat treated increasing the temperature step by step up to 1321°C. This temperature was maintained for 2h and then cooled down to room temperature at 300°C/min up to 800°C and then using a slower rate. This solution heat treatment dissolves the γ/γ′ eutectics and reduces the dendritic segregation. Bars were further heat treated at 1100°C/ 4h followed by air quench (AQ) and then aged at 870°C/20h/AQ to optimize γ′ precipitates size and morphology (Fig. 1 (a)). The nominal composition of CMSX-4 is given in Table 1 . | 10.1016/j.ijfatigue.2017.07.021
718Plus sheets of dimensions 130mm×100mm×2mm thick were sectioned using electrical discharge machining (EDM) from 30cm×30cm and thickness 12.7mm plates obtained from ATI. The plates had been hot-rolled and solution treated at temperature 954–982°C for an hour then air-cooled, and the nominal composition of 718Plus compared to IN718 is given in Table 1. A heat treatment and aging process is recommended by ATI for the formation and growth of γ′ precipitates for strengthening of the material. Thus, all the sheets underwent this heat treatment and aging process and served as the baseline material. This heat treatment and aging process was conducted in a vacuum furnace at 788°C for 8h, furnace cooled at 38°C per hour to 704°C, held at 704°C for 8h, then air cooled [36]. | 10.1016/j.ijfatigue.2017.08.006
The alloy used in this study is RR1000, a γ′ precipitation-hardened Ni-based disc alloy developed by Rolls-Royce plc. for jet engine disc rotor applications. It has a nominal composition (in wt.%) of 18.5Co-15Cr-5Mo-3.6Ti-3Al-2Ta-0.5Hf-0.03C-0.02B-0.06Zr, balance Ni [11]. Material for this work was taken from forged and fully heat-treated material. A sub-γ′ solvus heat treatment was used to generate a Fine Grain (FG) variant of RR1000 with a grain size between 5 and 10μm. | 10.1016/j.ijfatigue.2017.08.009
Fatigue testing was performed using 11-off pre-notched (5-off of which were pre-corroded) FG RR1000 specimens which were compared to 15-off plain and un-corroded FG RR1000 specimens. The specimen design used was a cylindrical round bar of Ø4.5mm and 12mm gauge length. Prior to pre-notching and corrosion the specimen surfaces were machined to a specification of Ra&lt;0.25μm and all specimens were subsequently shot peened at Metal Improvements Company (Derby, UK) to a specification of 6–8 Almen intensity and 200% coverage using 110H steel cast shot media. | 10.1016/j.ijfatigue.2017.08.009
As-fabricated EBM Inconel 718 was given a hot isostatic pressing (HIP) treatment at 1200°C and 120MPa for a period of 240min to allow closure of any process induced porosity. This temperature is in-line with the reported standard temperature for wrought Inconel 718 [16]. The HIP step is required for healing the material of porosity that may be present from the AM fabrication. To HIP the material, a Quintus QIH-9 HIP unit capable of uniform rapid cooling with cooling rates up to 42°C per minute was used. Subsequent solution and aging treatments were conducted under vacuum at 1066°C for 60min, followed by double aging at 760 and 650°C for a cumulative time of 20h similar to one of the industry standard heat-treatments for Inconel 718 [4]. | 10.1016/j.ijfatigue.2017.08.021
LCF experiments were performed on cylindrical dog-bone specimens fabricated from blanks in accordance with ASTM E606-12 [17] having a gage section length of 13.2mm and gage diameter of 6.35mm. To examine the influence of anisotropy of the EBM material, the loading axis of the different samples was oriented parallel and transverse to the build direction. All transverse fatigue samples were removed from blocks with parallel specimens being machined from 12×12×100mm sections. | 10.1016/j.ijfatigue.2017.08.021
After fabrication samples were metallographically prepared using an Allied high-speed cut-off wheel to section the samples according to the schematic shown previously in Fig. 1 . After sectioning, the samples were successively ground with SiC paper and diamond suspensions before being given a final 0.04 μ m colloidal silica finish for grain orientation analysis. To characterize the texture and grain sizes of the material, a JEOL 6500 field emission scanning electron microscope equipped with a EDAX Hikari EBSD camera was used. For the EBSD macro-texture analysis, five EBSD scans (each with an area of 12.25mm2) were collected for each material and orientation. | 10.1016/j.ijfatigue.2017.08.021
The material used in this study was Hastelloy X, a nickel based superalloy, with a chemical composition shown in Table 1 . It was in the form of plate shape with 2mm thickness. These plates were heat treated at 1175 °C for 1h and then rapidly cooled in air. | 10.1016/j.ijfatigue.2017.08.028
The chemical compositions of the polycrystalline nickel based superalloy in this study is shown in Table 1 . The superalloy was prepared by investment casting processing where the superalloy ingot re-melted in vacuum induction furnace and formed by ceramic shell. In the experimental procedure (see Fig. 1 ), the as-cast superalloy was chipped to prepare specimens for LCF and synchrotron radiation X-ray computerized tomography (X-ray CT). The specimens were given three after-treatments: SHT, HIP, and HIP+SHT, respectively. SHT with the regime of 1095 °C × 2 h/air cooling +950 °C × 1 h/air cooling +720 °C × 8 h/air cooling at 56 °C/h to 650 °C × 8 h/air cooling was performed to homogenize the original morphology of microstructure and to increase the number of precipitates. Most of the Laves (a topologically close packed phases, TCP phase) can be transformed to precipitates during the SHT processing. HIP with the regime of 1165 °C × 4 h×140 MPa was conducted in order to eliminate the porosity in casting. HIP+SHT was implemented by applying SHT to the HIP superalloy. Finally, pin specimens were prepared for the synchrotron radiation X-ray CT and the 3D reconstruction of the material which can be useful in the subsequent finite element modeling and simulation. | 10.1016/j.ijfatigue.2017.10.012
Synchrotron radiation X-ray CT experiments were performed with the as-cast pin specimens with diameter of Ø0.5 mm. The surfaces of acicular specimens were mechanically polished. The X-ray scanning experiment (Fig. 3 ) was implemented on the synchrotron radiation beamline station BL13W1 at Shanghai Synchrotron Radiation Facility (SSRF). The electron energy of synchrotron radiation source is 3.5 GeV. The superior penetration ability of the X-ray promises the accurate observation of the dense nickel based superalloy. The pixel size of CCD camera is 0.65 μm×0.65 μm×0.65 μm, which meets the imaging requirements of microporosity in the superalloy. In the X-ray CT experiment, the pin specimens were located vertically at the rotation center of experimental platform which can rotate horizontally in a range of −180° ∼ 180° and translate vertically in a range of −24 mm ~ 24 mm. A desired scanning position was scanned to build a series of slices with the exposure time 7 s per slice. Post processing of the raw data were performed with the programs P3 (SSRF) to obtain X-ray CT slices which were used for 3D reconstruction of material. 3D reconstruction were processed by using ImageJ and Amira software. The final 3D models of alloy were used for micropore statistics and finite element modeling. | 10.1016/j.ijfatigue.2017.10.012
The material used in this study is wrought Inconel 718, a widely used nickel-based superalloy. The nominal chemical composition in wt% for the alloy is given in Table 1 . Specimens were extracted with their longitudinal direction along the radial direction from a disc forging supplied by Rolls-Royce plc. The material had received a heat-treatment procedure of solution heat treating at 1050 °C for 1 h, followed by air-cooling to 720 °C, ageing for 8 h, furnace cooling (1 °C/min) to 620 °C, ageing for 8 h and finally air-cooling to room temperature. This heat treatment resulted in a coarse-grained structure with most of the grains in the size range 40–60 μm although large grains up to 90 μm were occasionally observed. Room temperature tensile properties of the material investigated are given in Table 2 . The stress-strain relationship measured was adopted for simulations of the residual stress fields generated by two indentation procedures using finite element (FE) modelling. | 10.1016/j.ijfatigue.2017.11.010
Short through-thickness crack specimens were obtained by machining away the wake of long crack specimens, in which the cracks had propagated to the threshold at a stress ratio of 0.1, as shown schematically in Fig. 1 . The depth of the short cracks was controlled to between 0.2 and 0.5 mm. Both sides of the specimens were also machined away and the thickness of the specimens was reduced to 10.0 mm, in order to obtain a straight crack front. These specimens were then stress relieved for 2 h at 700 °C in a vacuum furnace to minimise any residual stress possibly caused by prior loading history and machining. Different preparation procedures were subsequently applied in order to prepare the samples with different stress fields. One set of samples were indented twice on the top surface with a spacing of 4 mm using a carbide cylinder of 8 mm diameter. The indentations are parallel to and have an equal distance from the crack. These specimens are denoted here by the term “2-indents”. An indentation load of 20 kN was selected to give an appropriate magnitude and size of residual stress field. The 4 mm spacing was selected because this is larger than the lateral extent of the plastic zone produced by the indentation. Hence residual stress is generated without strain hardening along the crack plane. A second set of samples were indented once only on the top of the crack using the same indenter and load, as illustrated in (Fig. 1b). These specimens are denoted here by the term “1-indent”. In this case, both residual stress and pre-strain were introduced along the crack plane. A third set of specimens was left as stress-relieved which provides a baseline of short crack growth rates. They are denoted here by the term “0-indent”. An ABAQUS package was used for the associated FE modelling. | 10.1016/j.ijfatigue.2017.11.010
The PM superalloy FGH96 is used in the fatigue test. The specimens were cut from a HIPed disk, which was subjected to a heat treatment as follows: solution treated at super-solvus temperature of 1150 °C for 2 h, oil quenching; then aged at 760 °C for 16 h, furnace cooled to 300 °C, and air cooled to room temperature. The chemical compositions of the alloy are shown in Table 1 . | 10.1016/j.ijfatigue.2017.12.006
Thin-walled tubular and round bar specimens are both used in the experiment. Solid bars with 24 mm diameter are machined to tubular specimens with 16.5 mm outside diameter, 14.5 mm inside diameter, and 30 mm gauge length. Solid bars with 10 mm diameter are machined to round bar specimens with 6 mm diameter and 55 mm gauge length. The thin-walled tubular specimens were designed following ASTM standard E2207 [59]. The round bar specimens were designed following ASTM standard E466 [60] due to the absence of round bar specimens design for multiaxial fatigue test standards. The shape and dimension of the specimen are shown in Fig. 6 . | 10.1016/j.ijfatigue.2017.12.006
The nominal chemical composition of the investigated superalloy is listed in Table 1 . The heat treatment procedure is as follows: solution treated at temperature of 1080–1110 °C for 4 h followed by oil quenching; first-stage aged at 650 °C for 24 h and air cooled; second-stage aged at 760 °C for 16 h followed by air cooling. Table 2 summarizes the tensile mechanical properties of the superalloy at different temperatures. | 10.1016/j.ijfatigue.2017.12.020
Two types of specimens were used to perform fatigue tests: (1) 9.5 mm diameter cylindrical samples designed in agreement with ASTM E466-07 [21] standard to study crack initiation and quantify fatigue life and (2) 3.56 mm × 10.16 mm rectangular cross section samples to study the evolution of residual stresses and cold work during interrupted fatigue tests. The two geometries are presented in Fig. 2 (a) and (b). All specimens were extracted in the longitudinal direction of 25.4 mm diameter forged bars. | 10.1016/j.ijfatigue.2018.01.005
Three longitudinal surface roughness profiles were measured per sample on specimens of each surface condition prior to fatigue testing. The roughness measurements on as machined specimens were performed on samples that were subsequently shot peened. The profiles were obtained using a profilometer Formtrace SV-C 3200 using a 8 mm cut-off wave length. | 10.1016/j.ijfatigue.2018.01.005
718Plus metallic strips of dimensions 150 mm × 12.7 mm × 2 mm thick were sectioned using electrical discharge machining (EDM) from 30 cm × 30 cm and thickness 12.7 mm plates obtained from ATI. The plates had been hot-rolled and solution treated at temperature 954–982 °C for an hour then air-cooled, and the nominal composition of 718Plus compared to IN718 is given in Table 1 . A heat treatment and aging process is recommended by ATI for the formation and growth of γ’ precipitates for strengthening of the material. Thus, all the metallic strips underwent this heat treatment and aging process and served as the baseline material. This heat treatment and aging process was conducted in a vacuum furnace at 788 °C for 8 h, furnace cooled at 38 °C per hour to 704 °C, held at 704 °C for 8 h, then air cooled [47]. | 10.1016/j.ijfatigue.2018.01.017
To obtain various melt-pool geometry on ring RL, EDM drilling are conducted with different processing parameters by hollow copper electrode (Ф 0.4 mm) with 2 MPa water pressure. The chemical composition of the SX Ni-base superalloy studied here is Ni-8.8Mo-7.2Al-2.5Ta-1.5Cr-1.4Re-0.01C (in wt%). All SX substrates are machined from a conventional DS SX cast ingot (standard heat treatment) with the [1 0 0] orientation normal to the drilling surface. The processed samples are heated to 1473 K, and kept 120 min before being cooled inside quartz tube to room temperature in the argon protection environment. Twelve sets of specimens are stored in 1323 K furnace for 4 min then cooled in water 30 s for circled fatigue experiment. The samples are checked once 10 times per turn to check whether it is in intact or damaged. All sample surfaces are ground by up to 4000-grit SiC paper and polished, then etched with 4 g CuSO4, 20 ml HCl and 20 ml H2O. The RL microstructure is characterized by FEI Quanta 200F scanning electron microscope (SEM) equipped with EBSD measurements and energy dispersive X-ray (EDX) analyzer. The applied step size ranged is 0.5 μm. The microstructure is further studied by using transmission electron microscopy (Technai F20 G2 200 kV). The transmission electron microscopy specimens are prepared by the standard procedures of mechanical grinding and ion milling. | 10.1016/j.ijfatigue.2018.02.035
Surface morphology, microhardness layer, residual stress field and microstructure were tested for these five kinds of processes. Surface roughness was measured by a contact profilometer (MarSurf GD 25, Mahr, Göttingen, Germany) and the appropriate software (MarSurf XT 20, Mahr, Göttingen, Germany). The cut off was 0.8 mm, and the evaluation length was 4 mm. The measuring interval was 0.5 µm, and the measuring speed was 0.5 mm/s. Three or four measurements were performed along the surface axial lines of the specimen for each series to account the average roughness. The surface topographies were obtained using a focus variation 3D optical measuring system InfiniteFocus G4 (Alicona, Austria). The magnification was 20×. The measuring region size for each sample was 541.4695 × 713.7553 µm 2 . | 10.1016/j.ijfatigue.2018.04.009
Cross sections of the samples were prepared by a standard grinding, polishing and etching procedure. The microstructure for the base GH4169 alloy was observed with scanning electron microscope SUPRA 55 (ZEISS, Germany), and the microstructure for other specimens in the present work were observed with JSM-6360 scanning electron microscope (JEOL/EO, Japan). | 10.1016/j.ijfatigue.2018.04.009
Target stresses for C-rings and three point bend specimens were achieved by tensioning to calculated displacements using equations from standards [23,24] respectively. Statically loaded specimens were checked for cracking using an optical microscope every 100 h. If no cracking was detected using an optical microscope then specimens were re-salted checked for relaxation and further exposed in 100 h intervals. | 10.1016/j.ijfatigue.2018.05.002
The SX superalloy MD2 used in this study was provided by GE Power. The composition (in wt.%) of the MD2 alloy was 8.08 Cr, 5.09 Co, 5.05 Al, 1.31 Ti, 7.97 W, 2.04 Mo, 6.0 Ta, 0.12 Hf, 0.1Si, 0.0229C, 0.0066B, &lt;0.05 Re, &lt;0.01 Ru, Ni bal. The MD2 alloy was provided in the form of cylindrical rods with longitudinal orientation of 〈0 0 1〉 after solution and precipitation hardening heat treatment in vacuum. Specimens were extracted from the MD2 cylindrical rods and prepared in a cube-cube orientation with the tensile axis aligned with the 〈0 0 1〉 crystallographic direction. Two coupon systems were prepared in this study, consisting of a dog-bone and plain bend bar specimen. The dog-bone specimens (Fig. 1 (a) were used to evaluate strain localisation under cyclic loading using the SEM-DIC and the narrow 0.65 × 0.65 mm cross-section was necessary to facilitate sufficient X-ray transmission in the CT scans. The plain bend bar specimens (Fig. 1(d)) were used to further evaluate the deformation structures around the crack initiation sites and at the crack tips using electron channelling contrast imaging (ECCI) under controlled diffraction conditions. | 10.1016/j.ijfatigue.2018.05.003
The MD2 alloy was etched by a reagent (15 g CuSO4 + 50 ml H2O + 3.5 ml H2SO4 + 50 ml HCl) for about 10 s after being ground and polished to reveal dendrite microstructures and carbides, and was electro-etched in a solution of 10% orthophosphoric acid in H2O at a voltage of 2 V for 25 s to reveal γ′. The microstructures of the MD2 alloy were observed using an Olympus BH2 optical microscope (OM) and a JEOL JSM 6500F field emission gun (FEG) SEM. Two X-ray CT facilities were used to study the void and carbide distribution within the MD2 dog-bone specimens. These consisted of: synchrotron radiation computed tomography (SRCT) undertaken at the SPring-8 facility in Japan, and a laboratory-based XRadia Versa CT scanner within the µ-VIS Centre at the University of Southampton. SRCT was used to understand both the pore and carbide geometry and distribution within the MD2 alloy within four dog-bone specimens to provide a statistically significant indication of the obtained pore and carbide distribution. Versa CT scanning was used to assess the short crack formation processes on the same SEM-DIC specimens to maximise observations across both techniques. The parameters for the CT scans are listed in Table 1 . Porosity and carbide data were extracted from the CT volume using the ISO 50% global threshold method [35]. To quantify porosity and carbide information, segmented data was processed using the ImageJ plugin BoneJ [36]. This enabled the pore and carbide volume size, sphericity and distribution to be quantified. | 10.1016/j.ijfatigue.2018.05.003
A series of rough machining specimens, including cylindrical bar specimens (a diameter of 14 mm and a length of 100 mm) and cubic metallographic specimens (8 × 8 × 8 mm), were taken from the radial forged GH4169 disc by electrical discharge machining wire cutting (wire EDM). All the specimens were solution heated at 960 °C for 1 h followed by air cooled (AC) to room temperature (RT). They were subsequently aged at 720 °C for 8 h, cooled at 50 °C/hr to 620 °C, aged again at 620 °C for another 8 h, and then AC to RT. Main chemical compositions of the heat treated GH4169 superalloy are listed in wt%: 0.034 C; 0.04 Mn; 0.001 S; 0.008 P; 18.91 Cr; 3.00 Mo; 5.01Nb; 0.99 Ti; 0.52 Al; 0.003B; 18.50 Fe; Bal. Ni. | 10.1016/j.ijfatigue.2018.05.008
Cubic metallographic specimens of GH4169 superalloy were conducted in as-polished and etched conditions at RT to reveal the heat treated microstructures and average grain size measurement. In particular, they were wet-ground by using conventional 400, 600, 800, 1200 and 2000 grit carbide papers successively and polished down to 1 μm diamond. Then, they were immersion etched in Nimonic etchant ( 40 ml H 2 O + 50 ml HCl + 10 ml HNO 3 + 2.5 g CuCl 2 ) and finally observed by using optical microscopy (OM). Grain size is measured from five different locations with each area of 500 μm × 500 μm on the basis of linear intercept method [18]. | 10.1016/j.ijfatigue.2018.05.008
The superalloy IN718 was procured from MIDHANI, Hyderabad (INDIA), in solution annealed condition, in the form of rods of 20 mm diameter with chemical composition Ni-53.5, Cr-17.91, Nb-5.22, Ta-3.1, Ti-1.04, Al-0.5 and Fe-balance (wt.%). It was subjected to double aging heat treatment cycle (720 °C for 8 h, furnace cooled at the rate of 55 °C/h to 620 °C, held at 620 °C for 8 h followed by forced air cooling). | 10.1016/j.ijfatigue.2018.05.021
Creep test were performed and the parameters B n and n were fitted by regression analysis: (22) B n = 2 , 24 · 10 25 E - n e - Q R T (23) Q = 3 , 61 · 10 5 + 0 , 21 · 10 2 T (24) n = 7 | 10.1016/j.ijfatigue.2018.06.015
Cylindrical rods of the nickel-based superalloy Inconel 718 with an initial diameter of 63.5 mm and a length of 200 mm were used for this investigation. The chemical composition is shown in Table 1 . | 10.1016/j.ijfatigue.2018.06.033
The rods were precipitation hardened according to ASTM standard B637. First, they were solution-annealed at 954 ° C for 1 h and subsequently quenched in water. Then, they were tempered at 718 ° C for 8 h , furnace cooled to 621 ° C within 2 h and tempered at 621 ° C for another 8 h . After precipitation hardening, the rods were pre-deformed in a Fritz Werner four punch rotary-swaging machine to achieve four different degrees of work-hardening. The logarithmic degrees of deformation, defined by the magnitude of true plastic strain, (1) φ ≡ ¦ ε p ¦ = ln D 1 2 D 0 2 were chosen to φ 0 = 0 , φ 1 = 0.14 , φ 2 = 0.25 , φ 3 = 0.42 and φ 4 = 0.62 . D 0 denotes the initial diameter and D 1 the diameter after rotary swaging. Temperature during deformation was limited to a maximum of approx. 200 ° C , which was estimated with regard to the lubricant boiling temperature. After deformation, the rods were turned to a uniform diameter of 30 mm . Fig. 1 shows the microstructure of φ 0 = 0 (a) and φ 4 = 0.62 (b) in the region relevant to crack propagation. Due to graded grain sizes in the rods, the aforementioned procedure caused decreasing grain size with increasing degree of deformation. Globular γ -grains with a mean size of approx. 19.2 μ m , 18.4 μ m , 16.2 μ m , 13.3 μ m and 8.3 μ m , determined by means of the lineal intercept procedure, applied for φ 0 = 0 , φ 1 = 0.14 , φ 2 = 0.25 , φ 3 = 0.42 and φ 4 = 0.62 , respectively. Using light microscopy, no internal cracks due to pre-deformation were found in any of the swaged rods. | 10.1016/j.ijfatigue.2018.06.033
The work-hardening state after rotary swaging was characterized by means of the micro hardness (“HV0.1”; Vickers hardness at 100 gf ) measured on 5 mm thick slices of the rods with a diameter of 30 mm . To check for homogeneous deformation, the radial micro hardness distribution was measured in 1 mm steps from the outer fiber to the center and repeated ten times each. Complementary residual stresses were measured on finished specimens perpendicular to the crack plane in the ligament. They were evaluated using V-filtered Cr - K α radiation ( λ = 2.29 Å ) and the γ - { 220 } -diffraction line at 2 θ 0 = 128.5 ° . The residual stresses were determined by means of the sin 2 ψ method with 13 equidistant ψ -angles between + 60 ° and - 60 ° . For this purpose, the X-ray elastic constants of pure nickel, E 220 = 225348 MPa and ν 220 = 0.297 , were assumed. Residual stress depth profiles were determined by incremental electrolytic layer removal without in-depth corrections. Fracture surfaces were investigated using a Zeiss EVO 50 scanning electron microscope (SEM) as well as a confocal microscope Nanofocus μ Surf. Furthermore, an aberration-corrected ( C s image corrector) FEI Titan 80-300 transmission electron microscope (TEM) was used for dislocation substructure characterization. These investigations were performed by diffraction-contrast TEM imaging at 300 kV accelerating voltage. | 10.1016/j.ijfatigue.2018.06.033
All the testing materials were excavated from the rim region of a turbine disc using a wire electric with a wire-cut machine, as shown in Fig. 1 (a). The cylindrical LCF samples were machined to achieve a gauge length of 25 mm and diameter of 6 mm. The specimens were polished using 800-, 1200-, and 2000-grit SiC sand paper before testing to exclude surface machining defects [33,34]. | 10.1016/j.ijfatigue.2018.06.035
LCF experiments for the bare and salt-coated samples were conducted on a 100 kN servo-hydraulic material testing system (MTS 810). The axial extensometer was applied to measure the sample deformation. The experiments were performed under a load-controlled mode using a triangular wave with a constant frequency of 0.333 Hz. These experiments were conducted at 700 °C with applied maximum stress σ max values of 1080 MPa, 1040 MPa, and 1000 MPa. The stress ratio R was maintained at 0.05 for both samples. All the samples were run to failure. | 10.1016/j.ijfatigue.2018.06.035
All the specimens used in this study were manufactured under argon protective atmosphere using an EOSINT M280 system equipped with a 400 W Yttrium laser. An EOS IN625 powder, whose composition corresponds to the UNS N06625 specifications (weight %: ≥58%Ni, 20–23%Cr, 8–10%Mo, 3.15–4.15%Nb, ≤5%Fe, ≤0.40%Ti, ≤0.40%Al, ≤ 1%Co, ≤0.10%C, ≤0.05%Ta, ≤0.50%Si, ≤0.50%Mn, ≤0.15%P. ≤ 0.15%S), was used. Since processing optimization was not within the scope of this work, the EOS IN625 Performance Parameters Set (laser power ∼300 W, scanning speed ∼1000 mm/s, hatching space ∼0.1 mm, layer thickness 40 μm) was employed. | 10.1016/j.ijfatigue.2018.07.008
To measure the static and fatigue crack propagation properties, specimens for tensile testing and crack propagation testing were manufactured with different build orientations (Fig. 1a). After printing, according to the powder manufacturer’s recommendations, stress relief (SR) annealing was performed on the build plate with specimens (870 °C for 1 h, under argon atmosphere). Next, the specimens were cut off the build plate and machined to their final dimensions. Half of the specimens were tested in this state (SR), while the other half were additionally subjected to HIP, according to the procedure proposed in [22]: 1120 °C and 100 MPa for 4 h, under argon atmosphere. | 10.1016/j.ijfatigue.2018.07.008
Fatigue crack propagations specimens were manufactured with four different configurations shown in Fig. 1c. The compact crack propagation specimens were manufactured according to ASTM E647-13a standard, with a characteristic length (W) of 38 mm and a thickness (b) of 9.5 mm. All external surfaces of the specimens were manufactured with 1–1.5 mm of machining allowances, which were removed by milling, except for the starter notch which was formed by electrical discharge machining. For one of the configurations (90°⊥), three additional specimens were produced in a net shape and kept as-built (unmachined) in order to compare the effect of machining on the fatigue crack initiation and propagation behavior. In all cases, to help with the visual observations of cracks, the side surfaces were polished with silicon carbide paper up to grit 1200 before each test. Three crack propagation specimens were manufactured for each configuration. | 10.1016/j.ijfatigue.2018.07.008
As a reference, tensile and crack propagation specimens were also manufactured from a wrought IN625 alloy (VDM Metals); they were machined from a 12.5 mm thick plate with cracks in the T-L (transversal-longitudinal) and L-T (longitudinal-transversal) directions, as referred to in ASTM E647-13a standard. | 10.1016/j.ijfatigue.2018.07.008
Computed tomography was used for defect detection: gauge sections of tensile specimens were inspected first, as shown in Fig. 2 . Moreover, 2 × 2 × 10 (mm) samples were cut from the top end of tensile specimens. For these samples, one of the surfaces was in the as-built instead of the machined conditions (see Fig. 2). The specimens were scanned with a 180 kV transmission X-Ray source providing a resolution of 2.5 μm and a detection threshold of 6 μm. The scans were performed with a beam energy of 150 kV and a current of 10 μA. A total of 2634 projections were acquired with an exposure time of two seconds. The scans were performed on 6 specimens: two for each manufacturing condition (SR, HIP and wrought). Equivalent diameters of pores were used as metrics of their size; ORS Dragonfly image processing software was used for image processing. | 10.1016/j.ijfatigue.2018.07.008
Nickel base superalloy IN 740H was received from SPECIAL METALS CORP. USA in the form of plate of 25 mm thickness. The as-received material was solutionized at 1120 °C for 1 h and aged at 800 °C for 4 h and then air cooled to generate desirable microstructure. The microstructural examinations were conducted under a scanning electron microscope (SEM) model FEI NOVA Nano SEM 430, and electro probe micro analyzer (EPMA) model Jeol-JXA 8230. Figure 1 shows the microstructure of the as-received material, which indicates presence of annealing twins and necklace chromium carbide along grain boundaries. The average austenitic grain size of the as-received alloy is 110 µm. The chemical composition of alloy IN740H in wt.% is given in Table 1 . | 10.1016/j.ijfatigue.2018.07.018
The materials were made by AM processes, Selective Laser Melting (SLM) method. The materials denoted by Material A and Material B produced by SLM used in this study were exposed to heat treatments for stress relief, solution heat treatments and precipitation heat treatments in accordance with AMS5663 basically. Therefore residual stress was reduced sufficiently and major residual stress states can be avoided. Fig. 1 shows the microstructure of the both Materials A and B. It can be found that the granulometry of the powder particle of Material B is smaller than that of Material A from the microstructure observation. Also the Materials A and B were produced by different selective laser melting machine systems based on the recommended processing parameters of the machine fabricators. | 10.1016/j.ijfatigue.2018.08.002
Specimens were machined from the two kind of raw plate Materials A and B, produced by SLM. Specimens were cut in two directions, i.e. as-built direction (L direction) and perpendicular (T direction) to as-built direction as shown in Fig. 2 (Case for Material A and similarly for Material B). Fig. 3 shows the shape and dimension of specimen. | 10.1016/j.ijfatigue.2018.08.002
Directionally solidified superalloy DZ125 was used in this study, and its chemical composition is presented in Table 1 . DZ125 was cast into cylinders, subjected to standard heat treatment, and then machined to rectangular specimens with a V-shaped notch as shown in Fig. 1 . All thermal fatigue samples were 2 mm thick with surfaces ground by abrasive paper, followed by mechanical polishing. A typical microstructure of a specimen before testing is shown in Fig. 2 , which indicates the V-shaped notch is smooth and the metallographic structure is uniform with regularly shaped γ′ phase. | 10.1016/j.ijfatigue.2018.09.001
The temperature curve of specimens during thermal fatigue testing is shown in Fig. 4 . The cyclic time was 240 s, in which 210 s was for heating to and holding at the peak temperature, and 30 s was for quenching by inserting a 5-mm length of the notch end into 25 °C thermostatic water. The maximum temperatures T max in thermal fatigue testing were 900 °C and 1000 °C. The test period and temperatures were determined referring to the actual service condition of DZ125. | 10.1016/j.ijfatigue.2018.09.001
The material used in this study is FGH97, which is a novel nickel-based powder metallurgy (P/M) superalloy obtained from a turbine disk. The manufacturing and processing procedure of the alloy are described as follows: prepare the master alloy by vacuum induction melting, produce the alloy powder by plasma rotating electrode process, and consolidate the alloy by hot isostatic pressing (HIP) [20]. The heat treatment regime is as follows: 1200 °C for 8 h, cooled in furnace to 1170 °C, and cooled in air to room temperature. The material was then aged at 870 °C for 32 h and cooled in air to room temperature [20]. | 10.1016/j.ijfatigue.2018.09.007
The nickel-based superalloy Inconel 718 investigated in the present work is manufactured by ThyssenKrupp, Germany, and provided in rods of a 20 mm diameter. The rods were solution-treated following the standard ASTM B637 [22], to remove initial effects. The chemical compositions of the nickel-based superalloy are given in Table 1 . The material shows an isotropic grain distribution. The average grain size is about 15 μ m . | 10.1016/j.ijfatigue.2018.09.017
The experimental material is P/M nickel-based superalloy FGH96 for aero-engine turbine discs in China. The typical chemical composition is listed in Table 1 . Microstructures of the material cut from an actual turbine disc were studied using optical microscopy and scanning electron microscopy (SEM), which was solution heat treated at a temperature of 1080–1110 °C, and held for 2–4 h, followed by oil quenching, the disc underwent a stabilization heat treatment of 740–770 °C for 10–20 h, followed by an air cool. | 10.1016/j.ijfatigue.2018.09.019
Total four groups of specimens were took from one GH4169 bar. Their geometry and dimensions (Fig. 2 ) were machined in accordance with the standard ISO1099:2017. One group of them were with 0.1 mm in depth allowance which will be removed after LSP. Finishing turning was employed by using same cutting parameters both in turning the specimens and final machining of the specimens. The same cutting conditions were applied. Threads on both ends of specimen were intended to assemble on the fatigue testing machine. The chemical composition of the GH4169 selected was listed in Table 1 . Its mechanical properties under different temperatures were presented in Table 2 . | 10.1016/j.ijfatigue.2018.10.012
The nickel-based superalloy Inconel 718 investigated in the present paper was provided by ThyssenKrupp VDM GmbH, in the form of rods of a 20 mm diameter. The rods were solution treated at 980 ° C for one and a half hours, then cooled to room temperature in water. Then they were exposed for eight hours at 720 ° C, furnace cooled at 56 ° C/h to 621 ° C, where they were held for eight hours and finally cooled in air to room temperature. The chemical composition of Inconel 718 is given in Table 1 . The average grain size is about 20 μm. | 10.1016/j.ijfatigue.2018.11.018
Tensile tests at room temperature (RT) were conducted using an Instron 5587 electromechanical testing machine, complying with the ASTM E8/E8M standard. Tensile tests at elevated temperatures were conducted using an Instron 5892 testing machine, complying with the ASTM E21 standard, with the tested temperatures including 400 °C, 500 °C, 600 °C and 700 °C. During testing, the resistance furnace was applied. The Type S thermocouples were used for the temperature measurement, and the deviations between the indicated temperature and the nominal test temperature were controlled within ±3 °C. All tensile tests were conducted at a 0.005/min nominal strain rate before specimen yield, and then at a 0.05 mm/min crosshead rate after the yield behaviour had been recorded. Three specimens were tested per temperature and orientation condition and then the mean results were given. | 10.1016/j.ijfatigue.2018.12.024
The fatigue tests were performed with a QBG-50 high-frequency testing machine in accordance with ASTM E466 standard until specimens failure occurred or 1 × 107 cycles were achieved, in which the test was considered to be a “run-out”. The fatigue tests were undertaken at a stress ratio of R = 0.1 and two different elevated temperatures of 400 °C and 600 °C. During testing, the resistance furnace was applied. The Type S thermocouples were used for the temperature measurement, and the temperature deviations were controlled within ±2 °C. A sine wave loading was conducted, with the frequency of about 100 Hz. More than 20 specimens were tested under each condition so that the S-N curve can be acquired. Two steps were involved in the generation of the S-N curve, first, the up and down method was used to obtain the fatigue limit, and then four to six maximum stress levels were selected in the medium and shorter life region, with at least two specimens tested under each level. After the fatigue tests, the fracture surfaces were examined using FEI nano Field emission SEM to determine fracture characteristics and failure mechanisms. | 10.1016/j.ijfatigue.2018.12.024
The material used in this investigation is PM super alloy FGH96. The specimens were cut from a HIP disk, which was subjected to a heat treatment as follows: solution treated at super-solvus temperature of 1150 °C for 2 h, oil quenching; then aged at 760 °C for 16 h, furnace cooled to 300 °C, and air cooled to room temperature. The chemical composition of the alloy is shown in Table 1 . All tests were carried out on a servo-hydraulic MTS-100kN testing system. Upon fatigue tests completion, selected fracture surfaces were examined using a scanning electron microscope (SEM). Only a limited number of samples were available due to some fracture surfaces damaged when the specimen reached failure and the fatigue machine did not stop. Fractography analysis was performed on one fracture surface from broken specimens. If needed, the other surface would be inspected as well. Each surface was compared and analyzed to find distinct crack initiation sites and regions associated with fatigue crack propagation. | 10.1016/j.ijfatigue.2019.01.007
Solid bars with 13 mm/15 mm diameter were machined to round bar specimens with 6 mm diameter in gauge length for fully-reversed LCF tests. The shape and dimension of the LCF experiment specimen are shown in Fig. 2 . Strain-controlled fatigue tests were performed according to ASTM standard E606/E606M and CNS standard GB/T15248-2008. | 10.1016/j.ijfatigue.2019.01.007
The value of In was given by Hutchinson [16], and is presented in Table 1 . When n had a value other than those shown in Table 1, linear interpolation was performed to obtain In . | 10.1016/j.ijfatigue.2019.03.029
The test material is the second-generation nickel-based single crystal superalloy DD6, and the main chemical compositions are listed in Table 1 . The standard heat treatment (1290 °C × 1 h + 1300 °C × 2 h + 1315 °C × 4 h/AC + 1120 °C × 4 h/AC + 870 °C × 32 h/AC) was adopted. All specimens were taken from a bulk single-crystal bar whose crystal orientation is [0 0 1] direction and the X-ray diffraction (Laue) analysis and macroetching were conducted to confirm the orientation deviation is less than 10 Â ° (Fig. 1 ). | 10.1016/j.ijfatigue.2019.03.041
The nominal chemical composition of DZ125 is presented in Table 1 and mechanical properties at different temperature are listed in Table 2 . The material was subjected to the following heat treatment: 1180°C/2h → 1230°C/3h, AC → 1100°C/4h, AC → 870°C /20 h and AC (AC: air cooling) before machined. | 10.1016/j.ijfatigue.2019.04.024
All specimens of this study were manufactured under argon protective atmosphere, using an EOSINT M 280 system equipped with a 400 W Yttrium laser. An IN625 powder, whose composition corresponds to the UNS N06625 specifications (weight %: ≥58%Ni; 20–23%Cr; 8–10%Mo; 3.15–4.15%Nb; ≤5%Fe; ≤0.40%Ti; ≤0.40%Al; ≤ 1%Co; ≤0.10%C; ≤0.05%Ta; ≤0.50%Si; ≤0.50%Mn; ≤0.15%P; ≤0.15%S) provided by EOS was used. | 10.1016/j.ijfatigue.2019.06.008
Second, 8 mm-diameter × 80 mm-long cylindrical blanks (Fig. 2b) for small standard tensile testing specimens (ASTM E8) were built with porosities of up to 3%, which is typical for LPBF components. Half of the 32blanks for tensile testing were manufactured in the vertical (90°) orientation while the other half were built horizontally (0°). Four specimens in total were manufactured for each build orientation. CT analyses were also carried out on the top and lower sections of the selected specimens to ensure the uniformity of the porosity distribution across the build plate. | 10.1016/j.ijfatigue.2019.06.008
Porosity measurements using the Archimedes technique were performed according to the ASTM B962-17 standard using a Sartorius YDK03 density determination kit with an uncertainty of 0.05% on the density measurements. For each specimen, the measure was repeated twice. | 10.1016/j.ijfatigue.2019.06.008
Next, computed tomography observations were carried out on at least one specimen for each parameter set. These analysis were performed using a Nikon XT-H225 computed tomography system with a 225 kV reflection X-Ray source on at least one 6 mm-diameter × 5 mm-long sections of the coupons belonging to each parameter set. The specimens were scanned with a voxel size of 5 μm, a beam energy of 200 kV and a current of 50 mA, using a 1 mm-thick copper sheet filter. A total of 2634 projections with an exposure time of 2.83 s were acquired. The images were reconstructed using the CT PRO 3D software provided by Nikon Metrology, and their post-processing performed using the ORS Dragonfly image processing software. To avoid false detections associated with noise, a detection threshold of 8 contiguous voxels was considered. | 10.1016/j.ijfatigue.2019.06.008
As shown in Fig. 2c), cubic samples in the direction parallel (XY plane) and normal (YZ plane) to the build plane were cut from compact specimens for metallography analysis. They were mounted in Bakelite and polished manually using SiC paper up to grit 1200. Polishing was done with Alumina Oxide particles of 9 μm followed by particles of 1 μm, and a final polishing was performed with 0.05 µm particles. After polishing, the samples were cleaned with ethanol, dried and observed using an Olympus 3D laser microscope at magnification ratios of 50, 100 and 200x to qualitatively compare the microscopically-observed distribution of processing-induced porosity to the results of CT observations. | 10.1016/j.ijfatigue.2019.06.008
Following the optical microscope (OM) observations, the same samples were used for the microstructure analysis using a scanning electron microscope (SEM, Hitachi SU8230) equipped with an electron backscatter diffraction (EBSD) unit. The parallel (XY) and normal plane (YZ) faces of the cubic specimens were examined. The texture evolution was characterized using contrast imaging and integrated ARGUS FES/BSE imaging. Specimens were tilted by 70° and scanned at 20 kV, with a 1 μm step. These analyses were conducted using 4 × 3 mm2 mapping areas for horizontal and vertical planes, respectively. | 10.1016/j.ijfatigue.2019.06.008
Electron Backscatter Diffraction (EBSD) analyses were performed to characterize the crystallographic character of IM areas obtained at the end of HT3. These characterizations were performed using a JEOL JSM-6100 SEM, operating at 25 kV, and the Orientation Imaging Microscopy (OIM) software from EDAX, version 6.1. A 70 nm scanning step was chosen. Specimens were prepared by standard metallographic techniques, and subsequent electro-polishing at 45 V for 6 s, using an A3 solution from Streuers at ~4–8 °C. | 10.1016/j.ijfatigue.2019.105247
The material under investigation is chromium-molybdenum low-alloy steel 42CrMo4 in quenched and tempered condition. In addition, the microstructure of the material studied here is martensitic. The nominal chemical composition of the material is given in Table 1 . The heat treatment of the material was performed by induction hardening in two steps. First, the steel was water quenched from 890 °C. In the second step, the material was tempered at 640 °C, followed by air-cooling to room temperature. | 10.1016/j.ijfatigue.2019.105255
Strain-controlled isothermal LCF tests were performed on cylindrical plain specimens, Fig. 1 a. The geometry of the cylindrical specimen was designed on the basis of [37]. The LCF tests were performed at 300 °C, at 500 °C and at 600 °C as triangular with a constant mechanical strain rate, ε ̇ = 1 × 10 - 3 s - 1 . The tests were performed as fully reversed, R ε = - 1 , for variable mechanical strain amplitudes, ε a , between 4 × 10 - 3 and 8 × 10 - 3 . There was a total of five specimens for each of the tested temperatures, and each specimen was tested at a different mechanical strain amplitude. | 10.1016/j.ijfatigue.2019.105255
Equiatomic CoCuFeMnNi alloy was prepared by arc melting buttons of ~12 g of equimolar mixture of elements with greater than 99.9% purity obtained from Sigma Aldrich. Alloy buttons were remelted at least four times to obtain compositional homogeneity. Four such alloy buttons were remelted again and suction cast into a billet of dimension 10 × 10 × 60 mm3. The billet was sealed in a quartz tube with argon and homogenized at 1273 K for 24 h followed by water quenching. Subsequently, the homogenized billet was cold rolled to 50% reduction in thickness at room temperature. The rolled specimen was subjected to annealing for 2 h at 1273 K to obtain a fully crystallized microstructure. Tensile and fatigue samples were machined from the annealed billet by electric discharge machining according to the ASTM E8 (10 mm × 2.5 mm × 2.5 mm) and ASTM E-606 (8 mm × 5 mm × 2.5 mm) standards respectively. | 10.1016/j.ijfatigue.2019.105258
The as-fabricated SLM bars were then heat-treated according to the SAE/AMS Standard 5663: Solution treatment (960 ° C, 1 h/air cooling) + double aging (720 ° C, 8 h/furnace cooling at 55 ° C/h to 620 ° C, 9.5 h/air cooling). A homogenization process (1100 ° C, 1.5 h/air cooling) was performed on the SLM alloy before the standard heattreatment to reduce the residual stress. The SLM IN718 bars were cut into 4 mm thickness plates for final machining. The specific shape and size of the specimens are shown in Fig. 1 , where the coordinate system is marked and the Z-axis denotes the building direction. | 10.1016/j.ijfatigue.2019.105279
To illustrate the difference of the SLM material, the forged IN718 from ThyssenKrupp AG was used as the reference in the present work and the chemical composition is prescribed in Table 1. The heat-treatment process followed the SAE/AMS Standard 5663. Extensive computational and experimental investigations on the material were reported in [15,16]. | 10.1016/j.ijfatigue.2019.105279
The material investigated in the present work is a DS Ni-based superalloy. Table 1 provides the chemical compositions by weight percentage (wt %) of the alloy. The virgin alloy underwent three standard heat treatment, which is composed of a solution treatment at 1230 °C for 3 h followed by air cooling, a 4 h treatment at 1100 °C and a final ageing treatment at 870 °C for 20 h. The microstructure of the virgin alloy is comprised by cubic γ ' precipitates which have a 65.17% volume fraction embedded in the γ matrix. The widths of the γ ' precipitate and the γ matrix channel are 384 nm and 63 nm, respectively. Five rafting ageing treatments, which were listed in Table 2 were employed to obtained different rafting microstructures before the LCF experiments. Four specimens were prepared for each rafting state, where one sample was destructed to observe the rafting morphology and the other three were used for the LCF tests. Plain cylindrical specimens along [0 0 1] orientation with a misorientation less than ± 15 ° were machined for the rafting ageing and the LCF tests. The extensometer gauge length and diameter of each sample are 15 mm and 7 mm as shown in Fig. 1 . The rafting treatments were performed on a CTM304-A1 creep test machine. | 10.1016/j.ijfatigue.2019.105305
The mechanically polished metallographic specimens of each rafting state were chemically etched with a solution of 20 g CuSO4·H2O + 50 mL HCL + 5 mL H2SO4 + 100 mL H2O to observe the γ ' precipitates. The failed specimens were cleaned by acetone solution to observe the fracture morphology. The microstructural observations were conducted by using a SUPRA 55 scanning electron microscopy. | 10.1016/j.ijfatigue.2019.105305
The material used in this study was a solid solution and precipitation hardened IN718 alloy with chemical composition listed in Table 2 . For investigating the tensile and fatigue behavior of the IN718 alloy, specimens with geometry and dimensions illustrated in Fig. 5 (e) were cut from a rolled plate of 4 mm thickness by electrical discharge machine. Before LP, all specimens were polished by 600#–1500# SiC papers and then washed by ethanol in an ultrasonic cleaning machine. | 10.1016/j.ijfatigue.2019.105337
FGH96 is a P/M nickel-based superalloy and the typical chemical composition is presented in Table 1 . The material was subjected to the following heat treatment: 1140–1150 °C/2 h (h) → oil quenching → 760 °C /8h and air cooling (AC) before machined. The yield and ultimate tensile strength of this material at 600 °C were about 1030 MPa and 1500 MPa, respectively. | 10.1016/j.ijfatigue.2019.105365
All test specimens were machined from the same disc and the geometry of the specimens is shown in Fig. 2 . All specimens′ surfaces were firstly grinded by the abrasive paper and then electrically polished. Details of the pre-test processes were introduced in the previous work [10]. Those actions were carried out to produce the “nominally-uniform” surface condition and minimize the effect of residual stress. | 10.1016/j.ijfatigue.2019.105365
All of the samples were taken from an actual compressor disk of GH4169 nickel based superalloy, with the chemical composition and mechanical properties as shown in Tables 1 and 2 , respectively. The cyclic stress-strain response of GH4169 was obtained by uniaxial tests and fitted using the Ramberg-Osgood model [17]. In addition, the standard heat treatment of GH4169 was used, which contained three stages: (1) the disk billet was solution-treated at 965 °C for 1 h, after which it was air-cooled to room temperature. Afterwards, the double aging treatments were carried out as follows: (2) the material was heated to 720 °C and held for 8 h, followed by furnace cooling to 620 °C at a speed of 50 °C/h, and then (3) the disk billet was age-treated at 620 °C for 8 h before air cooling to ambient temperature. | 10.1016/j.ijfatigue.2019.105390
Samples were designed based on guidance found in ASTM E466 for specimen design. Most specimens were tested with an as-printed uniform gauge length of 12.7 mm, gauge diameter of 6.35 mm and a transition radius of 50.8 mm (Fig. 1 ). Samples that were tested with machined surfaces were printed to slightly oversize dimensions (e.g., approximately 0.5 mm larger gauge section diameter) and machined to final dimensions that were the same as the as-printed specimens. Final, as-tested geometry of these specimens is illustrated in Fig. 1a. | 10.1016/j.ijfatigue.2019.105392
All horizontally oriented samples were machined to final test geometry. As shown in Fig. 2 , round specimens based on ASTM E466 require build supports during printing and cannot be tested with as-printed surfaces. Vertically-built (henceforth, vertical) specimens were built without supports and tested with either as-built surfaces or with machined surfaces for comparison to horizontally-built (henceforth, horizontal) specimens that required machining. Specimens built at an angle (henceforth, angled) were inclined at 30° away from vertical and were built without supports in the gauge section. Illustrations of the build plates are shown in Fig. 2. The angled specimens were oriented to two different directions, which in additive manufacturing nomenclature is B−30 and B+30 for left-pointing and right-pointing specimens, respectively, on the right-most image in Fig. 2 [31]. An additional set of samples was prepared using an hourglass profile with a continuous radius of 50.8 mm and a minimum gauge diameter of 6.35 mm (Fig. 1b). A final build plate consisting of twenty-four vertical specimens was tested with as-built surfaces at one of two loading conditions intended to correlate with one million cycles to failure at either R = 0.1 or −1 based on the S-N curve. This was at Smax approximately 10% higher than the estimated fatigue limit at 107 cycles based on the initial testing to define an S-N curve for this specimen orientation and surface condition. | 10.1016/j.ijfatigue.2019.105392
High cycle fatigue (HCF) specimens were manufactured from 15 mm-diameter × 108 mm-long cylindrical blanks, all produced in a single build. The build was conducted under argon protective atmosphere, using an EOSINT M280 system equipped with a 400 W Yttrium laser and IN625 powder provided by EOS, whose composition corresponds to ASTM B443-00, as shown in Table 1 . | 10.1016/j.ijfatigue.2019.105394
Among the 48 specimens, 24 were built with the highest density (lowest porosity) in their gauge sections (parameter set P0) to generate a reference Wohler curve. Three additional sets of 8 specimens were built with parameter sets P1, P2 and P3, respectively. Following the build, the specimens were heat treated on the build plate as per the EOS recommendation (870 °C for 1 h under argon protective atmosphere followed by air forced cooling). Next, the specimens were removed from the build plate, using a saw. Finally, a CNC lathe was used to machine fatigue testing specimens with 6 mm-diameter, 12 mm-long gauge sections and 12 mm-diameter, 48 mm-blend radius grip sections, in compliance with ASTM E466 standard (see Fig. 3 a) [54]. Following machining, the specimens’ gauge sections were polished manually on a lathe to obtain a surface finish of Ra ~ 0.5 µm. | 10.1016/j.ijfatigue.2019.105394
Following machining and polishing, computed tomography (CT) inspections were carried out on the gauge sections of at least three specimens for each parameter set (P0, P1, P2, P3). These analyses were performed using a Nikon XT-H225 computed tomography system with a 225 kV reflection X-Ray source (Fig. 3). The specimens were scanned with a voxel size of 7 μm, a beam energy of 200 kV and a current of 50 mA using a 0.5 mm-thick copper sheet filter. A total of ~ 2000 projections, with an exposure time of 2.83 s, were acquired. The images were reconstructed, using the CT PRO 3D software (Nikon Metrology), and the post-treatment was performed using the ORS Dragonfly image treatment software. With this voxel size, defect detectability was approximately 20 µm. However, in order to focus on relevant defects, i.e., those larger than the grain size, a detection threshold of ~40 μm, or 100 contiguous voxels, was applied. | 10.1016/j.ijfatigue.2019.105394
The primary alloy used for the study was LSHR disk alloy with composition shown in Table 1 . Blanks of this alloy were heat treated at 1171 °C for 2 h to achieve a supersolvus microstructure with an average grain size of about ASTM 8. To investigate the effect of various thermal treatments on crack growth behavior, material blanks were processed by varying the thermal processing conditions. In total, seven different combinations of cooling rate/aging heat treatment/exposure were investigated as detailed in Table 2 . These consisted of fast cool +2 step age, FC + 2SA (202 °C/min +855 °C/4h +775 °C/8h); and slow cooled plus 2 step age, SC + 2SA (72 °C/min +855 °C/4h +775 °C/8h). In addition to these treatments, selected blanks were given additional long term thermal exposures at 815 °C for either 440 h or 2020 h to accentuate microstructural parameters known to affect dwell crack growth. In order to provide a contrast to the long thermal exposures, tests were also conducted on specimens which were given only a fast cool treatment without any subsequent aging or thermal exposure (FC + NA) [7]. | 10.1016/j.ijfatigue.2019.105431
Stress relaxation testing was conducted for all heat treatments investigated using 4.1 mm diameter cylindrical specimens machined from the equivalently heat treated blanks of the same dimensions as those used for crack growth specimens. The testing consisted of heating the specimens to temperature and straining them to 1% total strain using a testing strain rate of 0.5%/min. Stress relaxation was then measured at 1% strain as a function of time for the 100 h duration of the tests [7]. | 10.1016/j.ijfatigue.2019.105431
The nominal chemical compositions of the superalloy DZ125 are 0.07–0.12C, 8.4–9.4Cr, 9.5–10.5Co, 6.5–7.5 W, 1.5–2.5Mo, 4.8–5.4Al, 0.7–1.2Ti, 3.5–4.1Ta, 0.01–0.02B, 1.2–1.8Hf and balanced Ni. Master alloy ingots were produced by vacuum-induction melting and were then subjected to a heat treatment: 1180 °C, 2 h + 1230 °C, 2 h/AC + 1100 °C, 4 h/AC + 870 °C, 20 h (AC: air cooling). All specimen were machined in a uniform size of cross-section of Φ6 mm × 25 mm without coat and polished by 400# to 2000# mesh sizes silicon carbide sandpaper to guarantee there won't be any surface-machining defects, more specific sizes of specimen are shown in Fig. 1 . | 10.1016/j.ijfatigue.2019.105452
The nickel-based superalloy Inconel 718 investigated in the present paper was provided by ThyssenKrupp VDM GmbH, in the form of rods with the 20 mm diameter. The rods were solution-treated at 980 ° C for one and a half hours then cooled to room temperature in water. Then they were exposed for eight hours at 720 ° C, furnace cooled at 56 ° C/h to 621 ° C, where they were held for eight hours and forced air cooling to room temperature [18], as shown in Fig. 1 . The chemical compositions of Inconel 718 are given in Table 1 . The grain morphologies of the heat-treated alloy are analyzed by electron backscatter diffraction (EBSD), as shown in Fig. 2 . The material shows an isotropic grain distribution and the average grain size is 26.2 μ m. | 10.1016/j.ijfatigue.2020.105486
The investigated material is 42CrMo4 steel in quenched and tempered condition. This steel is widely used for heat treatment by quenching and tempering, and it is frequently used for engineering applications in the automotive, aircraft, petrochemical and energy industries for important components such as shafts, gears, connecting rods, pins, bolts and boiler tubes. The nominal chemical composition is given in Table 1 . Heat treatment of the material was performed by induction hardening in two steps. First, the steel was water quenched from 890 °C. Then, the material was tempered at 640 °C, followed by air-cooling to room temperature [30]. The fine-grained martensite microstructure of as-received 42CrMo4 is presented in Fig. 1 . The alloy contains a high amount of precipitates that are uniformly distributed in the matrix. The precipitates are mainly chromium carbides with a stoichiometric ratio of M23C6, where M is the metallic atom and C denotes the carbon contribution. | 10.1016/j.ijfatigue.2020.105538
Triangular isothermal LCF tests, Table 2, were performed as fully reversed R = - 1 for three different strain rates of 1 × 10 - 3 / s , 2 × 10 - 4 /s and 1 × 10 - 4 /s. It is assumed that the viscous part of the stress is kept constant during the triangular loading waveform. Sinusoidal loading waveform should be therefore avoided. The LCF tests were performed at three different temperatures of 300, 500 and 600 °C. Three different levels of strain amplitude, ε a = 4 × 10 - 3 , 6 × 10 - 3 and 8 × 10 - 3 , were tested for the highest strain rate, ε ̇ , of 1 × 10 - 3 /s. Two different strain amplitudes of 4 × 10 - 3 and 6 × 10 - 3 were selected for the lowest strain rate. Note that the experimental results for five specimens for each of the tested temperatures, but only for the highest strain rate were presented in [30]. | 10.1016/j.ijfatigue.2020.105538
Strain-controlled LCF, LCFC and TMF tests, Table 2 , were performed on an in-house designed servo-hydraulic testing machine [49,50]. The tests were performed under ambient conditions for cylindrical plain specimens with a gauge diameter of 6.5 mm. The specimens were subjected to air oxidation during the tests. Direct resistance heating was applied to heat up the specimens, and the specimens were cooled passively under the ambient air. The total strain was controlled by a high-temperature extensometer with alumina rods. The temperature was measured by a K-type thermocouple spot-welded at the center of the gauge length of 8.9 mm. The temperature uniformity in the gauge section was verified prior to testing by additional thermocouples spot-welded on the edges of the gauge section and by infrared thermography [49]. | 10.1016/j.ijfatigue.2020.105566
In addition to experiments presented in Table 2, isothermal LCF tests with variable loading parameters were performed in order to further validate the proposed model. These tests were performed for a mechanical strain amplitude of 6 × 10 - 3 and for temperatures of 550 °C and 650 °C. For 550 °C, 40 loading cycles were performed at first for a strain rate of 3 × 10 - 3 /s. This was followed by 40 loading cycles performed at a strain rate of 1 × 10 - 4 /s, and finally there was LCFC loading for a strain rate of 3 × 10 - 3 /s and a tensile strain peak dwell period of 300 s. The parameters were slightly changed for a temperature of 650 °C. First, 50 loading cycles were performed for a strain rate of 3 × 10 - 3 /s. This was followed by 50 loading cycles at a strain rate of 3 × 10 - 4 /s, and finally there was LCFC loading for a strain rate of 3 × 10 - 3 /s, with a tensile strain peak dwell period of 300 s. | 10.1016/j.ijfatigue.2020.105566
The superalloy K465 is a casting polycrystalline superalloy used in blades or guide vanes of turbines because of its excellent strength and hot corrosion resistance at high temperature [4,31,32]. Compositions of the material investigated in the present work were determined by the direct reading spectrometer and summarized in Table 1 . The material investigated in present work was casted into rods with 18 mm diameter and 220 mm length in two batches. The two batches were casted from the same base material. The nominal heat treatment process is isothermal holding at 1210 °C for 4 h and cooling in air to room temperature. | 10.1016/j.ijfatigue.2020.105575
Relative density of the as-deposited IN718 material was measured by a computed tomography (CT) equipment with a high resolution of 4 μm/voxel. Finally, the relative density value of 99.953% (approx. 100%) was obtained based on the test volume of 36.458 mm3. This test result is very close to the relative density (99.985–99.989%) for the additively manufactured IN718 material [7] densified by the hot isostatic pressing (HIP) processing. In general, additive manufactured materials present a special microstructure feature [6,20]. Cross and longitudinal sections of the as-deposited IN718 round bar were obtained by electrical discharge machining. Then, these two sections were mechanically polished to achieve a fine surface roughness with a final diamond grade of 0.5 μm grit size. The microstructures of these two sections were revealed by chemical etching using a reagent consisting of 5 ml of HNO3, 25 ml of HCl, 1.25 g of FeCl3, and 1.25 g of CuCl2. Finally, Nikon LV150 optical microscopy (OM) and JEOL JSM-6510LV scanning electron microscopy (SEM) were employed to observe the morphologies of these two sections at low and high magnifications, respectively. The obtained results are presented below. | 10.1016/j.ijfatigue.2020.105580
The material used in this study is a nickel-based single-crystal superalloy G-Ni 135SX (MD2), with a chemical composition of Ni-5.1Co-6.0Ta-8.0Cr-8.1 W-5.0Al-1.3Ti-2.1Mo-0.1Hf-0.1Si (in wt.%). Single-crystal rods were prepared in [111] orientation and used to manufacture cylindrical dog-bone specimens for low cycle fatigue (LCF) experiments. The specimens had a gauge length of 13 mm and a diameter of 4.37 mm at the gauge section. LCF tests were performed at room temperature (24 °C) and 825 °C, using a servo-hydraulic testing machine, with the [111] orientation along the loading axis. All tests were strain-controlled, with a fully reversed ( R = - 1 ) triangular waveform and a strain rate of 0.001/sec. Three different strain amplitudes, 0.6% (30 cycles), 0.8% (30 cycles), and 1.0% (until complete fracture), were consecutively applied in each test. | 10.1016/j.ijfatigue.2020.105594
The uniaxial mechanical response of the Ti64 alloy were tested systematically by conducting the compression, tension and shear experiments with various strain rates ranging from quasi-static to dynamic conditions. The quasi-static tension and compression tests with the strain rate of 0.001/s were carried out by using the CRIMS-DNS100 electronic universal testing machine. The split Hopkinson pressure bar (SHPB) and split Hopkinson tension bar (SHTB) built by the Fundamental Science on Aircraft Structural Mechanics and Strength Laboratory of NPU were employed to conduct the dynamic compression and tension experiments, respectively. The strain rates in dynamic compression and tension experiments were selected as 1000/s and 3000/s. The dynamic shear experiments were carried out based on SHPB system by using the hat-shaped specimen. Fig. 2 (a-d) illustrates the sketches of specimens used in the uniaxial experiments. The sizes of these specimens are marked at the corresponding positions. All the uniaxial experiments mentioned were carried out at ambient temperature (293 K). Compression and shear specimens were machined with wire electrical discharge machine, and both sides of the specimens were polished with waterproof silicon carbide papers (800, 1500, and 4000 grits). The tension specimens were machined by wire electrical discharge machine and lathe, and the gauge section was polished. The material orientations of each specimen are marked as the coordinate axes in Fig. 2, where X indicates the laser scanning direction and Z indicates the deposition direction, respectively. | 10.1016/j.ijfatigue.2020.105629
The MCrAlY coatings were deposited on small samples by electron beam physical vapor deposition (EB-PVD) technique and their chemical compositions are presented in Table 2 . The deposition temperature was 850 °C, and the pressure was below 10-2 Pa. To investigated the effect of the interface diffusion on the fatigue life of single-crystal samples at elevated temperatures, the samples were exposed to a temperature of 850 °C for 100 and 200 h. Furthermore, a control group was tested with samples that were not coated or exposed to high temperatures (i.e., unexposed samples). | 10.1016/j.ijfatigue.2020.105660
The material used in this study is an additively manufactured nickel-based superalloy IN718, which has been frequently reported on the relationship between its microstructure features and mechanical properties [5,6,21]. The IN718 alloy was manufactured by selected laser melting of IN718 powder using an EOS M280 additive manufacture machine, which is a SLM system from EOS GmbH (Germany made). To obtain the samples with maximum density and no evident cracking or delamination, the SLM process parameters were optimized as: laser power of 285 W, scan speed of 960 mm/s, and hatching spacing of 100 μm [6,21]. The pre-heating temperature was selected as 80 °C. The manufacturing process was conducted under argon atmosphere with 0.1% oxygen. As-received IN718 spherical powder with a size of 15 μm to 53 μm was used. Finally, the relative density of IN718 block was larger than 99.5%. The chemical compositions of IN718 alloy in this study is (in wt.%) given in Table 1 [5,6,21]. | 10.1016/j.ijfatigue.2020.105739
Round-bar Alloy 718 samples with different shapes, fabricated with a selective laser melting (SLM) process, were used in this study. Samples were subjected to a prior HIP treatment, followed by solution annealing and aging, as supplied by the manufacturer. Although detailed SLM process parameters, heat treatment procedures, and the chemical composition of the sample were not disclosed by the manufacturer, the resulting microstructure of the sample was relatively coarse-grained, as shown in backscattered electron (BSE) image (Fig. 1 ), obtained using a scanning electron microscope (SEM) (Hitachi, Ltd., SU1510). An image of coherent precipitation was obtained using the electron channeling contrast imaging (ECCI) technique (Fig. 1). The Vickers hardness HV (Load: 9.8 N, holding time: 30 s, 20 points average) of the sample was 450, nearly equivalent to the Vickers hardness of the forged Alloy 718 used in our previous study [16]. | 10.1016/j.ijfatigue.2020.105740
Round-bar fatigue specimens were fabricated with two types of surface finishes; (i) mechanically polished and (ii) as HIPed + heat-treated (Fig. 2 ). Since HIP treatment and heat treatment procedures were thought to have minimal effect on the surface relief of the specimens, as-HIPed + heat-treated specimens are hereafter denominated “as-built specimens”. Fig. 2a-b show the shapes for mechanically-polished and as-built specimens, respectively. From each sample, round-bar fatigue specimens with shape and dimensions as illustrated in Fig. 3 a were obtained, with surface finishing conditions as exhibited in Fig. 4 . The gauge sections of mechanically-polished specimens were polished with emery paper and then buffed to create a mirror surface, whereas as-built specimens were kept in their HIPed + heat-treated condition, where unfused powder remained on the surface. On some mechanically polished specimens, a half-circle slit 800 μm in length and 400 μm in depth (Fig. 3b) was introduced onto the surface through electrical discharge machining to investigate the crack-growh threshold of the material. | 10.1016/j.ijfatigue.2020.105740
Round bar specimens for tensile tests and compact tension (CT) specimens for FCP tests were fabricated by L-PBF technique using gas atomized Inconel 718 alloy powder supplied from EOS GmbH Electro Optical Systems. Fig. 1 shows the SEM micrograph of as-received Inconel 718 alloy powder prepared by gas atomization. The layer thickness, the rotation angle and the hatch offset were 0.04 mm, 67° and 0.015 mm, respectively. The L-PBF parameters used in this study are summarized in Table 1 . The build plate was pre-heated to 150 °C. The system was operated an Argon environment and the partial pressure of oxygen was 0.06%. | 10.1016/j.ijfatigue.2020.105802
Fig. 2 shows (a) the photo of as-built plate of tensile and CT specimens prepared by L-PBF, and the schematic illustration of (b) tensile and (c) CT specimens prepared from the L-PBF plate. The loading direction of tensile specimen was parallel to the BD, and the crack propagation direction of CT specimen was either parallel or perpendicular to the BD. All the Inconel 718 specimens were solution annealed at 980 °C for 1 h, and subsequently double aged at 720 °C for 8 h and 620 °C for 8 h, respectively. The heat treatment process used for Inconel 718 alloy is schematically illustrated in Fig. 3 . The microstructure of L-PBF Inconel 718 alloy was examined by using an optical microscope (OM) and an SEM. For micrographic observation, L-PBF Inconel 718 alloy was etched by using a solution of aqua regia (30 mL HCl + 10 mL NHO3 + 20 mL H2O). For comparison, tensile and FCP tests were also conducted on CM Inconel 718 specimens that were extruded and heat treated according to the condition in Fig. 3. | 10.1016/j.ijfatigue.2020.105802
The material used was a typical nickel-based single crystal superalloy, which was used as high pressure turbine blades for aeroengines. Its nominal chemical composition was summarized in Table 1 . The test pieces were extracted from the bulk material, which was used to manufacture the blades. The typical initial microstructure had been given in Fig. 1 (a) in Ma et al.’s work [33]. It mainly consisted of a dendritic structure with cubic γ ' particles, coarse eutectic ( γ + γ ' ) and carbides distributed in interdendritic regions. And the specimens were fabricated by electrical discharge machining as a dog-bone-shaped sheet with a single-side notch. The dimensions and crystal orientation of the specimen were illustrated in Fig. 1. Its thickness was 0.5 mm. The loading direction was parallel to the [001] solidification direction of the superalloy, the secondary orientation was the [010]. The specimens were polished by using SiC sandpaper with grit scales of 1000, 2000, 5000 and 7000, respectively, and polished by 0.5 μm liquid pastes using ultrasonic vibration polishing machine. | 10.1016/j.ijfatigue.2020.105879
Strain controlled LCF tests were performed, at room temperature in accordance with ASTM E606/E606M [34], using an Instron 8802 servo-hydraulic machine with 8800MT controller and LCF3 software. An Instron 2620-602 clip on extensometer was attached at the gauge section to measure the strains over 12,5mm. LCF test specimens were extracted along the build direction from the cylindrical rods and in the transverse direction from the cuboidal blocks of the LCF build Fig. 1. Button head type specimens having a gauge diameter of 6.35 mm and gauge section length 13.2 mm were manufactured from the blanks, as shown in Fig. 2 . LCF tests were performed using total strain ranges between 0.5% and 2% and a strain ratio Rε = 0; six specimens were tested in the transverse direction in the repair treatment condition and seven specimens, each, were tested in the other three conditions. The straining cycle followed a triangular wave form at a constant frequency of 0.5 Hz. If the measured plastic strain was less than 0.01% after 43,200 cycles, the testing was switched to load controlled cycling at 5 Hz. A 20% drop in the peak load from that of the stabilized hysteresis loop was used as the failure criterion for the test, after which the specimens were broken apart by applying a tensile load to reveal the fracture surfaces. Some of the specimens, however, were kept unbroken to extract metallographic sections to investigate crack propagation path. On such specimens, metallographic sections were extracted by electro discharge machining (EDM) leaving the remainder of the specimen intact, which were then broken apart to reveal the fracture surfaces. | 10.1016/j.ijfatigue.2020.105898
Metallographic samples were cut using a Struers Secotom 10 precision cutting machine or by wire-EDM. Samples were hot mounted, ground, and polished using standard metallographic procedures followed by a final vibropolishing with a 0.02 µm silica suspension. Electrolytic etching was performed with oxalic acid at 3 V for 5–10 s to reveal the microstructure. Microstructure analysis was carried out using a Zeiss AX10 light optical microscope (LOM) and a Zeiss Gemini 450 field emission gun (FEG) SEM fitted with an Oxford ULTIM MAX 100 mm2 EDS and Oxford Symmetry electron back scatter diffraction (EBSD) detector. Analysis and imaging were performed using both Back Scattering Electron (BSE) and Secondary Electron (SE) modes. EBSD data was analyzed for texture information using Aztec Crystal v1.1 software. | 10.1016/j.ijfatigue.2020.105898
Each portion of powder was poured into a separate stainless steel container, which was sealed and then hot isostatically pressurized in argon. Containers were subsequently extruded using a 6:1 extrusion ratio. Sections of each extrusion were forged to about 75% upset, producing pancake approximately 17.5 cm diameter and 4 cm thick. | 10.1016/j.ijfatigue.2020.105953
All forgings were subsequently given a subsolvus heat treatment at 1120 °C, followed by oil quench and a two-step aging treatment of 760 °C/8h + 650 °C/24 h. This produced a microstructure with an approximate grain size of ASTM 11, or 8 µm for all seeded and unseeded forgings. | 10.1016/j.ijfatigue.2020.105953
LCF specimen blanks were machined from the seeded pancake forging into large cylindrical fatigue bars with a 10.2 mm gage diameter and a 31.8 mm long gage section. The specimens were machined using typical machining steps used for these type of alloys with the last steps consisting of low stress grinding and longitudinal polish operation to insure a uniform surface finish (with final polishing marks parallel to the loading direction). The large volume specimen geometry was used for the testing of seeded material to increase the probability of fatigue crack initiation from surface seed inclusions. | 10.1016/j.ijfatigue.2020.105953
The effect of the near-surface residual stresses created by the machining processes and the effect of subsequent testing on these stresses were measured using X-ray diffraction (XRD). Residual stresses were measured by Lambda Technologies of Cincinnati, Ohio. The (311) reflection of Mn radiation was used for the measurements. To obtain residual stress profiles, surface layers were electropolished away with the change in residual stresses caused by material removal accounted for by a standard procedure [16]. | 10.1016/j.ijfatigue.2020.105953
CMSX-4 alloy has been used in this study. The chemical composition of the ingot in wt% was 6.5 Cr, 9.6 Co, 0.6 Mo, 6.4 W, 5.5 Al, 1.0 Ti, 6.4 Ta, 2.9 Re, 0.1 Hf and balance Ni. CMSX-4 bars were cast by a conventional Bridgman process along the 〈001〉 direction by Howmet. The misorientation of each rod was determined by the Laue back-reflection technique and was &lt; 10°. Bars were then solutioned (S) step by step with a final stage at 1321 °C/ 2 h prior to any surface preparation. The aging heat treatments were performed at 1100 °C/ 4 h (T1) and 870 °C/ 16 h (T2) directly on the CMSX-4 bars before machining, except for the coated specimens. For the latter, the T1 and T2 heat treatments were performed after machining and coating deposition. | 10.1016/j.ijfatigue.2020.105962
“Sand” refers to the specimens that were grit-blasted. The specimens were first polished up to a 2400 grit SiC paper and then grit-blasted with alumina particles. The typical roughness parameter Ra measured on these specimens was approximately 4 µm. The roughness was measured with a contact profilometer equipped with a diamond stylus according to the ISO4287 standard. The NiCoCrAlYTa coatings were deposited by a thermal spraying process (HVOF) on similarly prepared surfaces. The T1 and T2 heat treatments were subsequently applied on the coated specimens to simultaneously age the CMSX-4 substrate and metallurgically bond the coating to it. The coated specimens were then polished with 2400 and 4000 SiC papers to decrease the surface roughness to a Ra of around 2 µm. The final NiCoCrAlYTa coating thickness was ~ 70 µm. The coating thickness was determined post-mortem from longitudinal sections made on the specimens. | 10.1016/j.ijfatigue.2020.105962
The plasma rotating electrode processed IN718 powder was used to fabricate the deposits and its chemical composition is listed in Table 1 . The spherical morphology and microdendritic microstructure of these powders were shown in Fig. 1 a. The mean diameter of these powders was 102 μm (Fig. 1b). The powders were dried in a vacuum oven at 120 °C±10 °C for 4 h to remove the absorbed water before LDED experiments. A forged IN718 plate with a dimension of 150 mm × 90 mm × 30 mm (length × width × height) was employed as substrate. Prior to LDED process, surface oxide skin of the substrate was removed by abrasive paper and cleaned with acetone. The heat-treatment regime of the deposit is listed as Table 2 . | 10.1016/j.ijfatigue.2020.106005
Compact-tension (CT) specimens for FCG testing were prepared using a LDED system, consisting of a 6 kW continuous-wave semiconductor laser, a 3D numerical controlled working table with a glove box, and a powder feeding system. The parameters of LDED process are as follows: diode laser power, 2.5 kW; beam diameter, 5 mm; scanning speed, 10 mm/s; powder feeding rate, 25 g/min; overlap, 50%; ΔZ, 0.6~0.8 mm. A staggered laser scanning strategy and an argon protected atmosphere (O content ≤ 50 ppm) were used to achieve favourable deposits (Fig. 2 a). The CT specimens are machined from the deposits with the geometrical dimension of 62.5 × 60 × 10 mm3 according to ASTM E647 standard. Their FCG directions are set to be perpendicular to the deposition direction (Fig. 2b). | 10.1016/j.ijfatigue.2020.106005
Cylindrical tensile specimens with the longitudinal axis parallel to the deposition direction were machined, and their gage lengths are 25 mm and gauge diameters are 5 mm. The uniaxial tensile tests were performed using an Instron 3382 universal testing machine at RT and a strain rate of 1 mm/min. | 10.1016/j.ijfatigue.2020.106005
All metallographic specimens were etched with a solution of 8 g FeCl3 + 20 ml HCl + 10 ml C2H5OH, and microstructure investigations were implemented using a Keyence VHX optical microscope (OM) and a FEI Nova Nano scanning electron microscopy (SEM). A Zeiss Gemini 500 SEM equipped with the electron backscatter diffraction (EBSD) unit was employed to analyze the microcrystallography orientation of specimens. EBSD data acquisition was carried out at an accelerating voltage of 20 kV and a step size of 2 μm, and the raw data were analyzed by using CHANNEL 5 software. Fatigue fracture surfaces were characterized by SEM. Elemental segregation in different specimens was tested by a SHIMADZU-1720 electron probe microanalysis (EPMA). To observe the interactions of dislocation configurations and precipitates close to fatigue fracture regions of failed specimens, a FEI Talos F200X transmission electron microscope (TEM) was used. | 10.1016/j.ijfatigue.2020.106005
The nickel-based GH4169 superalloy used in this work possesses excellent mechanical properties at elevated temperature of 650 ℃. Main chemical compositions of the material are listed in wt%: 0.034 C; 0.03 Mn; 18.75 Fe; 0.001 S; 0.012 P; 17.86 Cr; 2.98 Mo; 5.38 Nb; 0.99 Ti; 0.57 Al; 0.0048 B; Bal. Ni. For low cycle fatigue and creep-fatigue tests, the cylindrical specimens with a gauge diameter of 8 mm and gauge length of 25 mm were extracted from the as-received disk utilizing electrical discharge machining wire cutting, seen in Fig. 2 . In order to obtain the crystallographic orientation prior to cyclic loading tests, a cuboid-shaped sample with dimensions of 5 mm × 5 mm × 2 mm was cut from the as-received material, as shown in Fig. 2. Both the cylindrical specimens and the cuboid-shaped sample were subjected to a standard heat treatment to obtain optimized distributions of strengthening phases. The operated steps of the heat treatment were listed as follow: solid solution at 960 °C for 1 h following air cooling to room temperature; first aging process at 720 °C for 8 h following furnace cooling to 620 °C for 2 h; second aging process at 620 °C for 8 h following air cooling to room temperature. | 10.1016/j.ijfatigue.2020.106031
Test specimens were fabricated using an LB-PBF process via the EOS M290 additive manufacturing system in an argon purged environment. Suggested process parameters provided by the manufacturer for the EOS M290 system (see Table 1 ) were utilized for all AM part fabrications in this study. Oversized LB-PBF specimens were fabricated in two build directions, vertical (V) and diagonal (i.e., bar axis 45° with respect to the build plate, D) using the oversized dimensions and geometries shown in Fig. 1 (a) and 1 (b) for conventional and ultrasonic fatigue tests, respectively. After fabrication, all specimens were subjected to heat treatment according to SAE AMS2774E [29] for nickel alloy parts. Following this procedure, specimens were first held at a minimum of 10 min at a solution set temperature of 954 °C. They were subsequently transferred to a separate furnace and held at 718 °C furnace for 8 h, and 621 °C for an additional 10 h. | 10.1016/j.ijfatigue.2020.106038
In addition, wrought specimens for both conventional and ultrasonic fatigue testing were fabricated from 15.9 mm round bar stocks and machined using a CNC lathe. As-received (purchased from “Online Metal Supply” [31]) wrought IN718 bars had been processed and heat-treated according to the SAE AMS2774E standard; therefore, no additional heat treatments were applied to wrought IN718 specimens. Following machining, all specimens, including wrought and LB-PBF ones, were polished using 400 grit, 800 grit, 1000 grit, 1500 grit, and 2000 grit silicon carbide cloths, respectively, to remove machining marks from their gage sections. | 10.1016/j.ijfatigue.2020.106038
Initial microstructural analysis was performed using a Tescan Mira3 field emission scanning electron microscope (SEM). Wrought and LB-PBF IN718 grain characteristics were investigated by electron back-scatter diffraction (EBSD) measurements using an Oxford system. Secondary phases and precipitates were identified through energy dispersive spectroscopy (EDS) analysis on metallographic samples. Metallographic samples were sectioned using a slow speed saw and experienced preliminary grinding and polishing with 120 grit, 240 grit, 400 grit, 600 grit, 1200 grit grinding discs, and 6 µm and 1 µm lapping films with polishing pads. To ensure the consistent surface quality in all specimens, a final vibratory polishing was performed using a 0.02 µm lapping film for 12 h. High-resolution fracture surface imaging was performed using the Tescan Mira3 field emission SEM and the Zeiss Crossbeam FIB-SEM to identify crack nucleation, fatigue striations, and crack propagation regions. | 10.1016/j.ijfatigue.2020.106038
To qualitatively compare the strengths of the wrought and the heat treated LB-PBF IN718, an Anton Paar Nanoindentation Hardness Tester (NHT2) (Anton Paar GmbH) was used. Prior micro-hardness testing, both wrought and LB-PBF IN718 samples were mounted and polished until mirror finish. For micro-hardness testing, a Vicker’s indenter was employed along with a load of 100 mN and a loading rate of 2000 mN/min with 0 s hold time. To confirm the measured value, micro-hardness readings were repeated at 10 points for each sample. | 10.1016/j.ijfatigue.2020.106038
The material used for this study was a model RR1000 alloy (a polycrystalline Ni-based superalloy) which is provided by Rolls Royce in the form of a disc as a third generation alloy used for turbine disc applications. The alloy was produced by a powder metallurgy (P/M) route, followed by various proprietary thermomechanical treatments and initially exhibited a bi-modal γʹ size distribution. The chemical composition is shown in Table 1 . A heat treatment blank was extracted from the disc provided and specimens for characterisation and fatigue tests were cut from the blank. Further heat treatments on the alloys were then performed to produce instead a unimodal size distribution of γʹ precipitates. This is a non-commercial heat treatment that is quite different from the typical heat treatment used for turbine disc applications, shown in Table 2 . For the microstructural characterisation, ground and polished samples were etched by Kalling’s reagent (80 ml HCl + 40 ml CH3OH + 40 g CuCl2) for around 3 s to reveal the grain boundaries and γʹ distributions. The microstructures of the alloys were examined by an Olympus BH2 microscope, a JSM 6500F field emission gun (FEG) scanning electron microscope (SEM). The distribution of grain and grain size were investigated by Electron Backscatter Diffraction (EBSD) analysis using a JSM 6500F FEG-SEM. A final polishing stage of OPA followed by etching on RR1000 samples was carried out for EBSD analysis. Step size of 1 μ m and grain boundary tolerance angle of 2° were employed for EBSD mapping. | 10.1016/j.ijfatigue.2020.106086
In order to investigate the interaction between secondary cracks and microstructural features near secondary crack tips in the fine and coarse γʹ samples tested at high temperature, the samples were sectioned perpendicularly to the fracture surface. In order to minimise any damage on fracture surface and to ensure edge retention during the sectioning, a nickel plating process with Watt’s solution (500 ml H 2 O, 150 g Nickel sulphate, 20 g Nickel chloride, 20 g Boric acid) at a temperature range of 40–60 °C, using a 99.9% pure Ni anode, and a current density of 40 mA/cm2 was carried out for around 30 min before sectioning. The examination of the prepared samples was performed using SEM and optical microscopy. An energy dispersive X-ray (EDX) mapping along the secondary crack was conducted to investigate the elemental composition analysis with SEM. | 10.1016/j.ijfatigue.2020.106086
The investigated material is a low-alloy steel 42CrMo4 in a quenched and tempered condition with a fine-grained martensite microstructure. This steel is widely used for heat treatment by quenching and tempering, and it is frequently used for engineering applications in the automotive, mining, aircraft, petrochemical and energy industries for important components such as shafts, gears, connecting rods, pins, bolts and boiler tubes. The material was heat-treated by induction hardening in two steps. First, the steel was water quenched from 890 °C. In the second step, the material was tempered at 640 °C, followed by air-cooling to room temperature. The nominal chemical composition is given in Table 1 . | 10.1016/j.ijfatigue.2020.106092
Isothermal LCF tests had previously been performed on cylindrical plain specimens with a gauge diameter of 13 mm [30,42] at three different temperatures of 300 °C, 500 °C and 600 °C. The tests were performed as triangular for various mechanical strain amplitudes, ε a , between 4 × 10 - 3 and 8 × 10 - 3 , and for three different mechanical strain rates, ε ̇ , of 1 × 10 - 3 /s, 2 × 10 - 4 /s and 1 × 10 - 4 /s. In addition, LCF tests with a strain dwell in tension were performed for ε a = 6 × 10 - 3 with prescribed duration of the dwell, t h , of 120 s or 1200 s. The results of these tests were presented in [30,42], and they are also given here in Appendix A. Six additional LCF tests were performed for our study. Isothermal LCF tests with a compressive strain dwell of 120 s for a mechanical strain amplitude of 8 × 10 - 3 were performed at temperatures of 300 °C and 600 °C. Finally, isothermal LCF tests either with a tensile strain dwell or with a compressive strain dwell of 120 s were performed for mechanical strain amplitudes of 4 × 10 - 3 and 8 × 10 - 3 for a temperature of 500 °C. Note that low-cycle fatigue tests that were performed with a strain dwell are often referred to as low-cycle fatigue-creep tests. | 10.1016/j.ijfatigue.2020.106092
After the TMF tests, the fracture appearance was studied by stereomicroscopy to detect possible deformation on the specimen surfaces. Subsequently, all specimens were cut parallel to the load direction for further investigation by scanning electron microscopy (SEM). The samples were prepared by mechanical grinding and polishing, but no samples were etched. A Hitachi SU70 FEG SEM with an annular backscatter detector, making it possible to produce images by electron channeling contrast imaging (ECCI) was used. In addition, electron backscatter diffraction (EBSD) and energy dispersive X-ray spectroscopy (EDS) was performed. | 10.1016/j.ijfatigue.2021.106162
Commercial GH4169 alloy was used in this work. The chemical compositions expressed by weight percentages are summarized in Table 1 . According to common industrial practice for this material, the rough machining cylindrical rods were subjected to solid solution treatment and the two-stage aging treatments [40]. | 10.1016/j.ijfatigue.2021.106187
The second-generation N-SC superalloy DD5, manufactured by the Institute of Metal Research, Chinese Academy of Sciences, has been used in the experiment. Its nominal chemical composition is detailed in Table 1 . The single-crystal bars were prepared by a vacuum directional solidification method with a selector technique. The expected axial orientation is [001], and the orientation deviation is within 15°. For all specimens, the heat treatments[19] were given as follows: a two-step solution treatment by 1310 °C × 2 h + 1313 °C × 2 h (air cooling), and a two-step aging treatment by 1130 °C × 4 h + 870 °C × 16 h (air cooling). The heat treatment was performed in a vacuum furnace with temperature fluctuation within ± 5 °C. | 10.1016/j.ijfatigue.2021.106191
Solution-treated SX bars (14 mm diameter) of the Ni-based superalloy AM1 (Ni-7.6Cr-6.7Co-5.6W-2Mo-8Ta-5.2Al-1.2Ti-0.05Hf, wt.%) used in this study are from the same casting batch as our previous study [15]. SX bars with excellent crystallographic orientation (longitudinal misorientation from the perfect 〈001〉 direction less than 2°) were chosen for this study. VHCF test specimens with pre-deformation were prepared by following steps including two-step machining: 1) Machining SX bars into tensile test specimen (geometry given in Fig. 1 (a)) with parallel gauge section (i.e. smooth gauge part); 2) Mechanical polishing of a gauge section using P4000 SiC abrasive paper to remove residual stresses inherited from machining; 3) Apply tensile prior plastic deformation at room-temperature at a strain rate of 5.0 × 10-4 /s using an Instron 8562 electromechanical machine. Plastic strain of the pre-deformed specimen was controlled at ~ 0.8% using an extensometer; 4) Aging heat treatments consisting of standard first (at 1100 °C for 5 h, air quench) and second (at 870 °C for 16 h, air quench) stages in the air using a resistive furnace; 5) Second machining into hourglass-shaped VHCF specimen with the geometry given in Fig. 1(b) [1]; 6) Surface polishing up to a mirror finish (1 μm diamond paste) to remove residual stresses and plastically deformed layer coming from machining and to minimize surface roughness. These steps are presented as a diagram in Fig. 2 . | 10.1016/j.ijfatigue.2021.106224
Fractographic and microstructural analyses of failed specimens were performed using an optical microscope and a field emission gun scanning electron microscope (JEOL JSM-7000F). Longitudinal cross sections of AM1-RTPD-HT1 specimens after VHCF tests at 1000 °C, f = 20 kHz, R = −1, σa = 209 MPa and at 1000 °C, f = 20 kHz, R = 0.5, σmax = 551 MPa were prepared for microstructure observations. A combination of mechanical polishing up to 1-μm diamond powder and chemical etching by aqua regia was applied for observing γ/γ′ microstructure. The longitudinal cut specimens were finished either by electrochemical polishing using Struers LectroPol-5 system (electrolyte A3, operated at 45 V for 5 s) or mechanical polishing using colloidal silica solution (particle size 0.04 μm) for the electron backscatter diffraction (EBSD) analysis using a JEOL JSM-6100 scanning electron microscope equipped with EDAX forward scatter detector. Crystallographic orientation in inverse pole figure (IPF) maps refers to the loading direction of the specimen. | 10.1016/j.ijfatigue.2021.106224
In addition to the main investigations of EBSD analysis, the assisted TEM observation for typical specimens is carried out to improve the understanding of post-test microstructure damage behaviors. The preparation processes of the TEM-tested samples are given as follows. Firstly, thin slices with thickness of 0.5 mm were cut at a distance of 1 mm away from the fracture for the specimens after creep-fatigue-tests, as seen the first step in Fig. 2 . Secondly, the thin slices were ground with 600–2000 grit emery papers on the disc grinder until the thickness was less than 0.1 mm, following that the round slices with diameter of 3 mm were punched. The final steps were to fabricate the round slices and to polish chemically by the twin-jet electro-polisher (TenuPol-5) with an appropriate electrolyte at a voltage of 8 V and a current of 10 mA. Finally, the microstructures of the creep-fatigue-tested specimens were characterized via the JEOL-2100 TEM at a voltage of 200 kV. | 10.1016/j.ijfatigue.2021.106227
A powder metallurgy LSHR disk superalloy having the composition (in weight percent) 3.5Al–0.019B–0.045C–20.3Co–12.15Cr–0.09Mn–2.7Mo–1.5Nb–1.2Ta–3.5Ti–0.1 V–3.85 W–0.05Zr-bal. Ni was tested in this study. Powder was produced using argon gas atomization, screened to 53 μm (- 270 mesh), consolidated by hot isostatic pressing, and extruded. Cylinders machined from the extrusion were isothermally forged to produce pancake forgings about 23 cm in diameter and 3.8 cm in height. Each disk was subsolvus solution heat treated in a furnace at 1135 °C for 1.5 h, then fan air cooled. It was subsequently aged by a two-step process consisting of 855 °C for 4 h followed by 775 °C for 8 h. This yielded the microstructure shown in Fig. 1 with linear intercept grain size of 4.2 μm measured from etched metallographically prepared sections per ASTM E112-13. Secondary γ' particles were about 0.088 ± 0.024 μm (mean ± standard deviation) in equivalent radius, and tertiary γ' particles were 0.0160 ± 0.0036 μm in radius, also shown in Fig. 1. Four tensile tests performed at 650 °C per ASTM E21-20 indicated the material had a tensile yield strength at 0.2% offset of 1091 ± 48 MPa (mean ± standard deviation), ultimate tensile strength of 1483 ± 34 MPa, elongation of 17.2 ± 2.4%, and reduction in area of 23.2 ± 4.1%. Further details of these measurements are provided in [18]. | 10.1016/j.ijfatigue.2021.106328
The misorientation of each alloy bar with dimensions of 15 mm in diameter and 165 mm in length was determined to be&lt;7°. The as-supplied bars (BIAM, China) were solution annealed at 1290 ℃/1h + 1300 ℃/2h + 1315 ℃/4h followed by air cooling. The precipitate ageing was then conducted at 1120 ℃ for 4 h and 870 ℃ for 32 h, finally cooled to room temperature. The typical microstructure consisting of cuboidal γ′-precipitates is shown in Fig. 1 a. Based on the quantitative analysis, γ ′-volume fraction and its edge length as well as γ -channel width were determined as 70.2 vol%, 0.43 ± 0.34 μm and 0.06 ± 0.01 μm, respectively. | 10.1016/j.ijfatigue.2021.106343
The manufacturing process of as-cast K418 does not contain any heat treatment. For tensile tests, specimens based on round bars were machined into dumbbell shape with a length of 69 mm and minimum diameters of about 5 mm. For fatigue tests, the round bars were first machined into an hourglass shape, and then ground in a direction perpendicular to the axis of the specimens with grade 600–2000 abrasive paper to the final surface finish. The length and the minimum diameter of the fatigue specimens are 100 mm and 5 mm, respectively. It should be noted that the surface conditions of the specimens are satisfactory, and the value of average roughness Ra for the round-notched test gauge is less than 0.32 μm. | 10.1016/j.ijfatigue.2021.106349
In this study, CMSX-4—a single-crystal superalloy—was used as the substrate. The grain growth of this material was in the 〈001〉 direction. Its chemical composition is presented in Table 1 . The 〈001〉 orientation is known to have superior creep properties and fatigue resistance compared to other crystal orientations [17]. CMSX-4 material with a 〈001〉 orientation, a diameter of 26 mm, and a length of 100 mm was purchased from Lost-Was Corporation in Korea. It had been subjected to vacuum precision casting and vacuum heat treatment. By analyzing the crystal direction of CMSX-4 using X-ray diffraction, the average deviation from the 〈001〉 direction was confirmed to be &lt; 10°. | 10.1016/j.ijfatigue.2021.106402
The furnace used in this paper was a SX2-10-12 chamber electric furnace, shown as Fig. 5 . | 10.1016/j.ijheatmasstransfer.2018.08.105
An Al-3wt%Cu binary alloy was used in this study, with our test parameters listed in Table 1. The temperature gradient imposed linearly along the y direction was set to G = 0.02 K / µm, the pulling velocity was set as Vp = 300 µm / s, and the cooling rate was R = GVp = 1 K / s. Simulations were performed using square meshes with a size of Δx = Δy = 0.6 µm, and using a uniform time step of Δt = 2.347 × 10−5 s. | 10.1016/j.ijheatmasstransfer.2020.120196
The computational domain size for each case was 4.9152 mm × 0.6144 mm (8192 × 1024 grid points). As this computational domain was relatively large, parallel computations were employed, using central processing units (CPUs). The simulations were performed using supercomputer K at the Riken Advanced Institute for Computational Science. The simulation code was written in C language, while MPI and OpenMP were used for internode communication. A total of 4096 CPU (CPU SPARC64 VIIIfx [35]) cores were used to perform parallel computations, and the solidification time for each case was 938.8 s (40,000,000 calculation steps). | 10.1016/j.ijheatmasstransfer.2020.120196
Two different heats of Alloy C-22 were procured from a vendor in a heat-treated condition that consisted of solution-annealing at 2100°F (1150°C) for 1.2h followed by water quenching. The chemical compositions of these materials are given in Table 1 .The metallurgical microstructures of this alloy consisted of large austenitic grains and annealing twins (Fig. 3 ), as expected in an austenitic nickel-base alloy. No additional thermal treatments were given to these materials prior to the machining of specimens used in tensile testing. Smooth cylindrical specimens were machined from round bars of both heats in such a way that the gage section was parallel to the rolling direction. A ratio of 4 was maintained between the gage length and the gage diameter according to the ASTM Designation E 08-2004 [7]. These specimens had a 101.6mm (4-in) overall length, 25.4mm (1-in) gage length and 6.35mm (0.25-in) gage diameter. | 10.1016/j.ijhydene.2007.11.022
The nominal and the measured chemical compositions of the material are given in Table 2 . The steel bar was vacuum heat treated at 1100 °C for 30 min followed by 750 °C for 2 h and subsequent vacuum cooling. | 10.1016/j.ijhydene.2010.06.071
HEE was evaluated by slow displacement rate tensile tests (longitudinal direction, 0.1 mm/min according ASTM G 142) in H2 gas (99.9999%) at 20 °C and 10 MPa using cylindrical specimens (gauge length 30 mm, gauge diameter 5 mm). Reference tests were performed in air at ambient laboratory conditions. Tests in H2 were performed at the Materials Testing Institute University of Stuttgart (Germany) with a test apparatus described in [28]. Tests in air were performed at Opel central laboratories, Ruesselsheim, Germany. Fractographic analysis was performed by conventional SEM techniques. | 10.1016/j.ijhydene.2010.06.071
Details of the materials and analytical tools (gas chromatography (GC) for gas analysis and total organic carbon (TOC) for liquid analysis) were given in our previous work in Ref. [9]. The compositions of liquid products were analyzed using a GC Agilent 6890N (Agilent, Palo Alto, CA, USA)/TOF-MS LECO Pegasus III (LECO, St. Joseph, MI, USA) with high-purity helium (&gt;99.9999%) as the carrier gas. The column was an Ultra-2 (5% phenylmethylsiloxane) of length of 25 m, inner diameter (ID) 0.2 mm, and thickness 0.25 μm. The temperature of the column was first maintained at 100 °C for 1 min, then ramped up to 300 °C at a rate of 20 °C/min, and held at 300 °C for 7 min. The injector port temperature was 280 °C and the injection volume was 2 μL. | 10.1016/j.ijhydene.2010.12.095
Inconel 690 with a nominal composition of 29.33% Cr, 10.01% Fe, 0.29% Ti, 0.19% Al, 0.10% Cu, 0.03% Co, 0.02% Mo, 0.02% W, 0.01% C and a balance of Ni was supplied by Inco Alloys, Inc. (USA) in the form of solution-annealed plate. Cylindrical specimens of height 5mm and diameter 5mm were machined with an EDM device. The specimen surfaces were then carefully finished to ensure a close contact during impact deformation. Both ends of the specimen were lubricated with molybdenum disulfide grease to minimize friction effects. | 10.1016/j.ijimpeng.2004.09.007
Low-strain-rate compression tests were carried out using an MTS 810 machine at strain rates of 10−3, 10−2 and 10−1 s−1. Meanwhile, dynamic compression tests were performed with a compressive split-Hopkinson pressure bar apparatus at strain rates ranging from 2.3×103 to 8.3×103 s−1. The current experimental set-up, test methods and data acquisition techniques are as reported by the current authors previously [16]. It should be noted that the oscillation in the dynamic stress–strain curves arising from elastic wave dispersion in the pressure bar was modified using discrete Fourier transformation, by means of fast Fourier transformation (FFT) algorithm, which leads the curve to be a smooth form, as shown in Fig. 1 . Accordingly, yield stress was determined at the intersection of the modified dynamic stress–strain curve and 0.2% offset line. For the temperature testing, the specimens were enclosed in a clamshell radiant-heating furnace with an internal diameter of 25mm and a heating element of length 300mm. The specimen temperature was monitored using a Chromel–Alumel thermocouple placed in intimate contact with the specimen surface. A variable transformer was used to control the temperature of the furnace, which reached the maximum testing temperature in about 10min. and subsequently attained an essentially steady-state temperature distribution along the pressure bars within 30min. Transmission electron microscope (TEM) specimens were sliced perpendicularly to the compression axis and then ground to a thickness of 0.2mm. Discs of 3mm diameter were machined from these slices using an EDM machine. The discs were then electrolytically polished at 20VDC with a twin-jet polishing machine using a solution of 10% perchloric and 90% methanol at −20°C. Finally, the thin foils were examined using a JEOL (JEOL Ltd., Japan) TEM-3010 scanning transmission electron microscope at 300kV, and the fracture appearances were observed under a JEOL JSM 840 SEM operated at 15kV. | 10.1016/j.ijimpeng.2004.09.007
A series of high speed penetration tests on various heat treatments of IN-718 was conducted using a 50-caliber gas gun facility at the NASA Glenn Research Center, Cleveland, OH. Details of the high speed impact test facility are provided in Pereira and Lerch [28]. For this investigation, IN-718 sheets (17.8mm square and 1.0–2.0mm thickness) were heat treated as shown in Table 2 . The heat treatments resulted in quasi-static yield strengths that varied between 330MPa for a solution treated (annealed) condition and 1100MPa for the precipitation hardened condition. These heat treatments were chosen since they produced a wide range in properties and, if property differences were to have an influence on impact resistance, these heat treatments would have the best chance of demonstrating it. | 10.1016/j.ijimpeng.2009.01.007
The specimens used in the present study were 17.8cm square panels and were centered and clamped over a 15.24-cm square hole in a 12.7-cm thick steel plate. Two nominal plate thicknesses were studied – 1.0mm and 1.8mm. Additional impact tests were conducted on a slightly thicker plate, nominally 2.0mm in the mill-annealed condition, to investigate the effect of thickness on the failure mode. The projectile used in the study was Ti-6Al-4V cylinder with a length of 2.54cm and a diameter of 1.27cm. The impacting face was flat with a radius of 0.8mm machined around the perimeter of the impacting surface. The mass of the projectile was in the range of 14.05–14.20g. The ballistic limit for each heat treatment condition and thickness was determined by conducting a number of impact tests which bracketed, as closely as possible, the velocity required to penetrate the specimen. After impact, an estimate of the extent of damage was made by placing the panel on a flat surface and measuring the height of the damage zone. | 10.1016/j.ijimpeng.2009.01.007
For determination of the dynamic flow characteristics of IN-718, cylindrical compression tabs (6.35mm diameter by 3.18mm thickness) were machined from a 12.7-mm diameter bar. The small size of the specimens, which yielded a stress amplification (ratio of stress in sample to stress in bar) of 9:1, was necessary to achieve a sufficiently high stress in the tabs and thus permit plastic flow. The tabs were then heat treated at NASA GRC according to the schedules shown in Table 3 . Finally, the specimens were lapped flat on both surfaces and tested at multiple strain rates. This permitted determination of many of the parameters needed for the constitutive relationships, including dynamic flow stress levels, rate sensitivity, and work hardening parameters. Quasi-static tests (10−2/s) were also conducted on the aforementioned IN-718 samples to facilitate determination of the constitutive modeling parameters. These specimens were tested using a Shenck Pegasus hydraulic test rig equipped with a 100-kN load cell. The displacement of the samples was monitored using a commercial extensometer. | 10.1016/j.ijimpeng.2009.01.007
For the current investigation, specimens were tested using a series of precipitation hardened IN-718 stopper rings, which nominally limited deformation to 0.50mm, 0.65mm, or 1mm. To attain maximum deformation, top hat samples were also evaluated without stopper rings. After testing, specimens were sectioned, polished, and etched using standard metallographic procedures for superalloys. Photomicrographs were then taken of the shear area using optical microscopy. | 10.1016/j.ijimpeng.2009.01.007
In the present paper, due to its simplicity, the Johnson–Cook model is initially investigated to represent the dynamic material behavior of annealed and precipitation hardened Inconel-718. The results from the high rate split Hopkinson pressure bar tests were used to determine the parameters in the J–C model via curve-fitting techniques. The thermal softening parameters were computed based upon handbook values and results from previous studies [40]. Since no elevated temperature data is available for annealed IN-718, the value of the thermal softening parameter estimated for precipitation hardened alloy is used. The parameters for the Johnson–Cook model for both the annealed and precipitation hardened materials are presented in Table 4 . As shown by these parameters, the following trends can be observed for the two heat treatment schedules, (a) annealed IN-718 alloys – low σ 0 and high n, and (b) precipitation hardened IN-718 – high σ 0 and low n. | 10.1016/j.ijimpeng.2009.01.007
The material used in the study was Ni-based super alloy Incoloy 800 that is extensively used in turbine blade and aircraft engine. The rolled plate of Incoloy 800 with thickness of 4mm was firstly wire cut to prepare standard samples for fatigue and tensile tests and then subjected to LSP. The chemical composition of the material has been presented in Table 1 . Before performing the LSP on the samples. They were mechanically polished with silicon carbide emery sheets from 400 to 2000 grit size and then cleaned by means of ultrasonic cleaning. | 10.1016/j.ijleo.2017.04.066
The commercial and DMLS alloy are subjected to Solutionizing at 1100 °C for two hours at a heating rate of 15 °C/min and followed by ageing at a temperature of 845 °C for 24 h [21]. The heat treatment was performed in tubular furnace controlled by PID controller having temperature tolerance of ±2 °C. | 10.1016/j.ijleo.2019.163735
To evaluate the microstructure the samples are etched as per ASTM 407 standard of 87 Glyceregia consisting of 15 ml HCl, 10 ml Glycerol and 5 ml HNO3. The micro structural changes occurring in the DMLS sample with and without heat treatment surfaces have been investigated by optical Microscope. The scanning electron microscope (Make: Zeiss–FE SEM) equipped with energy-dispersive spectroscopy (Make: Brukers EDS) was used to observe corrosion surface morphology and chemical composition. | 10.1016/j.ijleo.2019.163735
The welded specimens are cut perpendicular to the welding direction by a wire electro discharge machining (EDM). The cut samples were carefully polished and etched in chemical solution of HCl, HNO3 and HF (2:2:1 ratio) for microstructural observation. Average surface roughness (Ra) of the laser treated samples was carried out using Veeco Dektak 150 surface profilometer with a diamond stylus and a tip radius of 12.5 mm at a scan rate of 65 mm/s. The microstructures of pre and post laser treated samples were characterized by scanning electron microscopy (supra 40, Zeiss SMT AG (Germany). A detailed analysis of phases and compositions has been carried out by X-ray diffraction technique (D8 advances, Bruker AXS, Germany) and energy dispersive X-ray spectroscopy (EDS), respectively. Electron backscattered diffraction analysis (EBSD) has been carried out on as received Inconel 718 and laser welded Inconel 718 at a step size of 1.5 μm using orientation imaging microscopy (OIM) system available in Zeiss EVO 60 SEM. For elemental mapping and line scanning before EBSD, surfaces are prepared by electro-polishing using a solution of 70 pct. methanol and 20 pct. perchloric acid. | 10.1016/j.ijleo.2020.165029
A detailed measurement of hardness by nano-indentation was also undertaken on as received and laser welded Inconel 718. Fig. 12 (a) shows the load displacement curve derived from the nanoindentation testing of as-received Inconel 718 plot and laser welded Inconel 718 lased with an applied power of 1800 W and scan speed of 1400 mm/min (B), 1200 mm/min (C), 1000 mm/min (D). The corresponding nano-hardness distribution, young’s modulus distribution and energy absorption curve for the set samples are presented in the form of bar chart in Fig. 12(b)–(d), respectively. | 10.1016/j.ijleo.2020.165029
The base material for the experiment was a Q235 steel plate with a size of 120 mm × 120 mm × 10 mm. The chemical composition is shown in Table 1 : | 10.1016/j.ijleo.2020.165464
Two sets of samples with a defocus amount of 30 mm and a defocus amount of 50 mm were cut into two new samples with a size of 3 mm × 3 mm × 5 mm for electrochemical corrosion testing. The corrosion solution was chosen from a NaCl solution with a concentration of 3.5 g/L The scanning speed is 1 mV/s, and the polarization curve test is performed. | 10.1016/j.ijleo.2020.165464
The mechanical properties of DMLS processed IN718 could not be found in any literature. Therefore, experimentation was carried out to examine the mechanical behavior for IN718, fabricated by DMLS processes at two different solutionizing heat treatment processes. The aim of this investigation is to support and evaluate the effect of homogenization and solutionizing heat treatment on tensile, impact and hardness of IN718 fabricated by DMLS process. In addition, the microstructural features and fractography have been studied for bare and heat-treated DMLS samples. The scanning electron microscope and X-ray Diffraction were used for comparison of results on the bare and heat-treated samples. | 10.1016/j.ijleo.2020.166252
The test samples of IN718 were produced by EOS M280 DMLS machine in INTECH DMLS Pvt Ltd, Bangalore. Gas atomized IN718 powder of 10–50 μm was used for fabrication and its element distribution is given in the Table 1 . The tensile and impact sample were fabricated with a laser power of 285 W, scan speed of 970 mm/s, hatch distance of 150 μm, beam diameter of 0.08 mm and layer thickness of 40 μm. The samples were obtained by horizontal orientation of XY-plane and built direction in the z-axis. | 10.1016/j.ijleo.2020.166252
The heat treatment of the as-built samples was carried out in a tubular furnace. The two different solutionizing heat treatment conditions are shown in Table 2 . The HT 1 heat treatment is the standard heat treatment for IN718 [14] and HT 2 heat treatment is the heat treatment for IN 718 in turbine blade application [15]. The heat treatment variant has been discussed detailed in Fig. 1 . To relieve the microstructure of the heat-treated samples, the samples are mechanically polished with 600–2500 grit abrasive sandpaper and etched by 87 Glyceregia (ASTME 407 STD). | 10.1016/j.ijleo.2020.166252
The hardness of the samples were measured using Vickers hardness tester with 300 g load and dwell period of 10 s. The load was applied in the built direction of the polished DMLS sample and hardness profiles were made randomly at six different locations for every material condition. The dimensions of the tensile sample were prepared as per the ASTM E8 standard and impact samples were prepared as per the ASTM E23 standard. Fig. 2 shows the shape and dimension of the specimens used in the tensile test and impact test. The tensile tests were carried out in computer-controlled universal testing machine with a capacity of 100 kN and cross head speed of 1 mm/min. Impact test using the Izod impact test having 45˚ V-notch was selected. The entire tests were performed in room temperature. The optical microscope (make), X-ray diffractometer (Bruker ECO D8 Advance) and Scanning electron microscope (Make: Zeiss–FE SEM) attached with energy dispersive X-ray (EDAX) analysis was used to reveal the characterization of the fractured sample. | 10.1016/j.ijleo.2020.166252
Alloys were formed by blending seven elemental powders together. The starting powder comprises of nickel (TLS-Technik Gmbh, 99.5% purity), chromium and cobalt (Alfa Aesar, 99.9% purity), titanium, tungsten and tantalum (Sigma Aldrich, 99.5% purity) and aluminium (TLS-Technik Gmbh, 99.5% purity). The powders were weighed by using an electronic digital weighing balance with a tolerance of ± 0.001 g. The IN738LC alloy composition in weight percent is shown in Table 1 . | 10.1016/j.ijlmm.2019.10.002
Pre-alloyed powders were transferred into a prepared graphite mould and afterwards placed in the heating chamber of SPS furnace. A 59.3 g of admixed powder was poured into the graphite mould. This was the calculated amount of powder required to produce Ø40 by 6 mm thickness sintered alloys. Prior to this, a LAB mini press machine was used to manually compact (cold compaction) the green powders in the mould, in order to ensure that air is removed from the body of the compact. The graphite mould has an internal diameter of 40 ± 0.05 mm, external diameter of 60 ± 0.01 mm and a height of 48 mm. The internal surface of the dies and the surface of the punches (both upper and lower) that made contact with the green powder were lined with graphite papers of 0.3 mm thickness. This is to prevent reaction between the mould (die and punches) and the sample during sintering, especially at high temperatures and also to ensure easy removal of sintered sample. The green powders were sintered using HPD 25 spark plasma sintering (SPS) machine (FCT system, Raustein, Germany). The SPS machine was set to operate at vacuum pressure of 0.605 mbar (46.09%), absolute pressure of 1.2 mbar (120 Pa) and relative pressure of –convert 500 mbar (50,000 Pa). The alloys fabricated and the designed parameters used are presented in Table 2 . The sintering temperature and pressure were varied while the heating rate was fixed at 100 °C/min and soaking time fixed at 5 min. At the end of the sintering process, when the desired set temperature and soaking time have been achieved, the current was switched off and the sample was cooled to room temperature (22 °C). The sintering operations was repeated to get the required number of samples. The samples were sand blasted to remove any form of graphite deposition on their surface and further preparation ensue (metallographic examination). The SPS machine, die, punches, sintered samples and schematic diagram of SPS system are presented in Figs. 1–3 . | 10.1016/j.ijlmm.2019.10.002
Samples sectioning was conducted to obtain a test specimen for microstructure analysis. The sectioned samples were grinded using silicon carbide papers (320, 600, 800 and 1200 grit sizes) and polished by using diamond paste (diamaxx: mono 9 μm). In order to obtain a mirror like surface finish, alumina powder was applied during the final stage of polishing. The unetched surface was examined under SEM machine, incorporated with an EDS detector and INCA X-Stream2 pulse analyzer software in order to obtain the microstructure features. | 10.1016/j.ijlmm.2019.10.002
Extreme care was exercised throughout the sample preparation as the TBCs are very brittle. Soft packing was used between the sample and the clamp to minimize damage caused by vibrations while the sample was clamped appropriately to allow the cutting wheel pass through the TBC layer first, so that the substrate can act as support. The samples were then mounted in a clear resin, followed by grinding with successively finer silicon carbide papers down to 1400 grade and polishing with 3 and 1μm particle size diamond pastes. Finally, the samples were etched in a mixture of 10ml phosphoric acid, 15ml sulphuric acid and 30ml deionised water with 2.5V DC for approximately 20s in order to reveal the recast layer and HAZ microstructures. | 10.1016/j.ijmachtools.2006.01.010
Finish turning experiments were performed on a CA630 lathe. The workpiece material used was Inconel 718 with a chemical composition of 52.82% Ni, 19.00% Cr, 17.00% Fe, 5.00% Nb, 3.00% Mo, 1.00% Co, 0.80% Al, 0.60% Ti, 0.35% Si, 0.35% Mn and 0.08% C (all weight percent). The hardness of the workpiece material was 41 HRC. PVD-TiAlN coated carbide insert (KC5010) with ISO tool designations SNMG120408FF, manufactured by Kennametal, was used for the machining trials. The insert has crater type chip breaker on its rake face. The KC5010 grade is ideal for finish machining of most workpiece materials at higher cutting speeds. The experimental conditions used in finish turning are given in Table 1 . Cooling air at a temperature of −20°C at a volume flowrate of 120l/min was supplied by the new cooling gas equipment at a pressure of 0.6MPa during the experiment. For cooling air and minimal quantity lubrication (CAMQL), a very small amount of cutting oil was mixed with cooling air. The small amount (90ml/h) of cutting oil for the CAMQL requirement was supplied at the pressure of 0.6MPa by Cobra 2000 Drop Ejector. UNILUB 2032, a high performance lubricant, was used in CAMQL coolant. In both, the experiments with cooling air and with CAMQL, the nozzle was placed 8mm away from the tool edge. | 10.1016/j.ijmachtools.2006.07.005
The operations were carried out on a CNC lathe. Water-based oil coolant (6% of oil) was used in all cutting tests. The material was solution treated and aged Inconel 718 with a hardness of 40–45 HRc. The chemical composition is shown in Table 1 . The workpiece was in the form of round bar of 160mm diameter and 160mm length. For each type of insert, the cutting test was repeated twice. | 10.1016/j.ijmachtools.2006.09.031
The effect of vibration amplitude, spindle speed and feed rate on the circularity, cylindricity and surface roughness were studied. The drills used were standard TiAlN coated carbide drills. Each drill was used to drill four specimens for each test. | 10.1016/j.ijmachtools.2006.10.007
The workpiece material used for the tests was Inconel 718 supplied in the solution treated and aged condition with a bulk hardness of 44±1 HRC and a nominal chemical composition of 53% Ni, 19% Cr, 18% Fe, 5% Nb, 3% Mo, 0.9% Ti, 0.5% Al and C balance (all weight percent). Cutting tools selected were solid micrograin tungsten carbide (WC) 8mm diameter, two flute ball nose end mills with a helix angle of 30°. All tools were coated with a PVD TiAlCrN base coat (∼2700HV) together with an Al2O3 topcoat. A constant tool overhang of 60mm was maintained for all tests with measured tool runouts not more than 8μm. The cutting trials were performed on a Matsuura FX-5 high-speed machining centre having a maximum spindle speed of 20,000rpm, maximum power of 15kW and up to 15m/min feed rate. Tool wear was measured using a two-axis toolmaker's microscope with digital micrometer heads, each having a resolution of 0.001mm. Cutting forces were obtained using a 3-component Kistler 9257A platform piezoelectric dynamometer (resonant frequency of 2.3kHz), connected to a series of 5011 charge amplifiers. Data was recorded via a Gould 6000 4 channel oscilloscope with a maximum sampling rate of 200Msamples/s. Workpiece surface roughness (Ra) was measured using a portable Mitutoyo Surftest 301 profilometer with cut off length of 0.8mm and an evaluation length of 4mm. Subsurface microhardness of the machined surface was evaluated using a Mitutoyo MVK-G3 hardness unit with a Knoop indenter (50g load), while workpiece microstructure was observed under a high magnification optical microscope. Residual stress measurements were taken using a TEC X-ray diffraction analyser with electrochemical etching (20% perchloric acid+80% ethanol) employed to remove surface layers for the depth profile work (down to 150μm beneath the surface). | 10.1016/j.ijmachtools.2007.04.007
All machining trials were performed using a high-pressure (70bar at 17l/min) cutting fluid system, with an emulsion of 5% mineral oil in water. Each test was replicated at least once. The tool life criterion was a maximum flank wear of 0.3mm or a notch depth of 0.5mm, with the tests as far as possible, carried out in accordance with ISO 8688-2 (1989). For workpiece surface roughness analysis, measurements were taken parallel to the feed direction only, whereas for microstructure/microhardness and residual stress evaluations (surface and depth profiles), measurements were obtained both parallel and perpendicular to the feed direction. Sectioning of the machined workpiece material was carried out via electrical discharge wire machining. Samples for microstructural/microhardness analysis were hot mounted in bakelite and subsequently ground, polished and etched using Kalling's No.2 reagent (2g of CuCl,+40ml of HCl+40–80ml of 95% ethanol). Workpiece surface roughness and residual stress profiles were taken when machining using both new and worn (∼0.3mm flank wear) cutting tools. | 10.1016/j.ijmachtools.2007.04.007
All 27 rings were turned under dry condition on the CNC lathe. A small portion of the ring (5mm×4mm×3mm) was removed by hacksaw to obtain machined surface samples (see Fig. 4). The cold mounting of the samples using resin powder was carried out to facilitate polishing and microhardness measurement. The polishing of the samples along the cross-section of the rings was done using waterproof SiC papers of grit size ranging from 300 to 1200. Subsequent cloth polishing of samples provided mirror finish, which was suitable for microhardness testing. With the help of them, microindentations were carried out at six locations on transverse surface of the machined sample (Fig. 4). Residual stresses were measured in circumferential (hoop) direction as shown in Fig. 4, on the machined surfaces generated in all the 27 experiments. However, due to resource availability constraint replication of only eight experimental runs could be performed. | 10.1016/j.ijmachtools.2007.08.004
The samples for residual stress measurement were electro-polished with electrolyte at −40°C. The samples were then mounted on X-ray diffractometer and uniaxial stresses were determined. The sin2 ψ technique was used to calculate the magnitude of residual stress on the machined surfaces [32]. In residual stress measurement by diffractometer, Cu-Kα was used as a target material with (220) plane. The values of other parameters while taking measurements were: tilt axis and angles=three and 30°; 2θ=128°; step size=0.020; time per step=1.00; number of steps=150. The X-ray elastic constants to determine the magnitude of residual stress from the strain are: S 1=−4.471/TPa and S 2/2=16.621/TPa [32]. | 10.1016/j.ijmachtools.2007.08.004
The material properties of the uncoated cemented carbide tool were considered independent of temperature, and are listed in Table 1 . | 10.1016/j.ijmachtools.2008.03.001
The machined holes were initially sectioned along the axial direction via cut-off wheels to obtain two halves; one used for residual stress measurements and the other for metallurgical analysis. To perform scanning electron microscope (SEM) inspections, it was necessary to section the hole in the hoop direction at 1mm intervals along depth of the holes as illustrated in Fig. 3 . The specimens were then mounted in conductive bakelite for in-depth micro-scale metallurgical analysis using an environmental field emission gun SEM (Philips XL30 ESEM-FEG). The specimens were ground using silicon carbide paper through to 2400 grit and polished to a 1μm finish on DUR (6μm) and NAP (1μm) cloths. Microstructure was revealed using electrolytic etching with 10% ortho-phosphoric acid in distilled water using a current of 2–3A with stainless-steel wires as anode and cathode. | 10.1016/j.ijmachtools.2009.01.012
Residual stress measurements were performed on a Proto X-ray diffractometer using Mn Kα radiation (λ=2.1031Å) to acquire the (311) diffraction peak at a 2θ angle of approximately 152° using a spot size of 1mm diameter. Prior to the measurements of the samples, a reference (flat and stress free sample of RR1000) was measured. All samples were sectioned to ensure no shadowing effect or stress relaxation would occur during the measurements, which would otherwise affect the accuracy of the results. This was confirmed with the comparison against the defined gain. Sin2 Ψ technique measurements were performed at multiple Ψ tilt angles (β angles with the Proto iXRD) with a 3° oscillation over a Ψ range of ±27°. The penetration depth of Mn Kα radiation in Ni is approximately 22μm considering 99% absorption by the workpiece at Ψ=0° with negligible changes in the range of tilts performed in the full measurement. The Young's modulus and Poisson's ratio used for the {311} reflection were 204GPa and 0.27, respectively. | 10.1016/j.ijmachtools.2009.01.012
The laser-drilled samples were cross-sectioned, polished using diamond paste abrasive down to 1μm grit size after the drilling process to reveal interfacial microstructures. Characterization was carried out using Polyvar optical microscope with PC interface via a 12M pixel camera into I-solution software. Multiple holes (at least five) were measured for each processing parameter set to reduce the experimental errors. | 10.1016/j.ijmachtools.2009.07.002
Tests were conducted on rectangular 2.2mm thick flat plates of nickel-base superalloy, Inconel 718, in a wrought and then annealed at 954–982°C condition. The material was supplied by Goodfellow Cambridge Limited England, U.K. The nominal chemical composition is summarised in Table 1. | 10.1016/j.ijmachtools.2013.10.002
The average (approximately equi-axed) grain size of the parent material was found to be 12µm as determined by electron backscatter diffraction (EBSD). For microstructural examination, metallographic sections were prepared (parallel and perpendicular to the hole axis) in a hot mounting press using Conducto-Mount 2 phenolic resin. This resin was supplied by MetPrep Ltd., U.K. The resin is used to achieve excellent edge retention at the machined surface. Considering the sensitivity of the surface and sub-surface preparation all the samples were ground and polished on an automatic polishing machine (Presi Mechatec 334) with an individual load of 25N and 10N, respectively. Grinding was carried out with grit sizes of 320, 600 and 1200. Polishing was carried out with 9µm, 6µm and 3µm (loose abrasives) finishing liquids. Final polishing was carried out up to 30nm on a suede cloth with silica to achieve high surface quality. Special procedures were proposed in the past to maximise edge retention of the specimens using nickel [69] and aluminium oxide filler in a vacuum cast epoxy mount [26,31]. Edge retention is especially important for micro-machined features where the effect of edge rounding can be proportionately more pronounced. In order to evaluate the mechanical properties of surface and subsurface zones after machining, the spatial extent of each zone was exaggerated by using the taper sectioning technique presented in previous study [16]. | 10.1016/j.ijmachtools.2013.10.002
The investigated cemented carbide twist drills were provided by Guhring KG, Albstadt, Germany. Their diameter was d t =6.8mm and the achievable length to diameter ratio was l/D=5. No coating was used and the macro- and micro-geometry is based on a standard tool for difficult-to-cut materials. The cemented carbide was a standard type K30/K40. To achieve better chip evacuation, the flutes were ground with an average surface roughness of Rz=0.5µm. In order to vary the coolant flux without alternating the pressure and thus to investigate the influence of the flux on the internal cooling conditions, two different cooling channel diameters of d CC =1.00mm and d CC =1.25mm were investigated. | 10.1016/j.ijmachtools.2016.06.003
The surface finish qualities are measured using the Talysurf stylus at various positions. The values of the roughness parameters R t , R a , and R z JIS for each sample are collected. All samples are examined on a Zeiss Sigma VP Field Emission SEM at 15 kV accelerating voltage over a wide range of magnifications. For metallographic examination, the drilled samples were prepared by hot mounting in an electroconductive resin to provide excellent imaging quality inside the SEM. All samples were polished using an automatic polishing machine, with an individual load of 20N, considering the sensitivity of the subsurface preparation. Thereafter, the specimens were cleaned using 2% Nital and then were dried. A completed SEM imaging sample is shown in Fig. 1c. BSE/EBSD techniques are adopted to assess the microstructure of the polished workpiece samples from different drilling conditions. All BSE/EBSD studies are carried out on a JEOL 7001F SEM at a working distance of 8.5 mm and accelerating voltage of 25 kV. Nanoindentation is used to determine the hardness profile on the deformation layers and is performed using Hysitron TI 950 TriboIndentor at a load of 8000 μN. | 10.1016/j.ijmachtools.2017.07.005
Demange et al. [20] conducted SHPB experimental tests to identify a new combination of J–C material constants (model M 1) for both annealed and aged samples. The experiments were measured in strain rate up to 1000s−1 and temperature in the range of 72–400°C. The constitutive equation related to the aged samples was implemented in the FE model. Recently, Wang et al. [21] proposed a modified J–C model (model M 2) where the strain rate softening effect (C constant in J–C equation) was found to be dependent of the temperature and strain rate. Then, the C parameter was proposed using the following equation: (2) C = 0.0232 − ( 0.00372 + 0.0021 Sin ( ε ̇ − 5000 3000 π ) ) Sin ( T − 500 150 π ) | 10.1016/j.ijmecsci.2014.08.007
Klocke et al. [22] carried out an inverse methodology to identify the J–C parameters (model M 3) using finite element simulation of orthogonal cutting process. The constants A, B and n in Eq. (1) were obtained by using the quasi-static tests taken from Issler׳s work [23]. They implemented different values of C and m in the J–C equation for the simulation of the process. Then, the most suitable values were obtained by comparison between the predicted and experimental results of cutting forces and chip geometry. Pereira et al. [24] conducted SHPB tests for annealed and aged IN718 to determine the J–C material model. The experiments were performed at room temperature and at the strain range of 1600–5000s−1. A new set of the constitutive model was suggested by Mitrofanov et al. [25]. The A and B constants in J–C equation were calculated from the quasi-static material property data while C and n parameters (strain hardening constants) were adopted from the Pereira׳s material model [24]. Unfortunately, it should be note that the thermal softening effect was neglected in Pereira׳s model [24]. | 10.1016/j.ijmecsci.2014.08.007
In order to find the most reliable flow stress for machining simulation of Inconel 718 alloy, the orthogonal cutting process was simulated by using material models from M 1 to M 7. FORTRAN user subroutines were implemented in DEFORM-2D software to define the new material models. The simulations were performed in three testing conditions (N–N 3). For each testing condition, the parameters of shear friction factor (m), global heat transfer coefficient (h), and damage value (D) were adopted in accordance with the calibrated results of the earlier study [30]. The numerical results were compared with the experimental evidences reported in Table 2 and the error percentage of each model was reported in Table 3. As can be seen in Table 3, it seems that material model M 1 is the most suitable model for the orthogonal cutting simulation of Inconel 718 alloy since the overall average error (Ave_err) for predicting cutting forces, chip geometry and temperature for three testing conditions is lower than others (11.9%). Experimental and predicted chip geometry at varying different material models (at the testing condition N 2) is shown in Fig. 4. | 10.1016/j.ijmecsci.2014.08.007
For instrumented indentation tests, five samples were cut out from the as-welded plate (labeled S0) and four fatigue failure specimens (labeled S1, S2, S3, and S4 corresponding to LCF1, LCF2, LCF3, and LCF4, respectively) by water-jet. All samples with the length of 20mm containing BM, HAZ, and WM regions were then mounted in epoxy and polished with different silicon carbide papers, poly diamond particles, and colloidal silica in order to obtain a flat, smooth surface. This procedure was achieved in seven stages of increasing fineness, with the last in the range of 40nm according to ASTM E3-01 standard [26]. Fig. 3 shows the samples after being mounted and polished. Instrumented indentation tests were performed at room temperature using a Nano Hardness Tester machine made by the Swiss Center for Electronics and Microtechnology. The machine operation conforms to the ASTM E2546-07 standards [27]. The Berkovich indenter made of industrial diamond with an elastic modulus of 1141GPa and Poisson's ratio of 0.07 was employed. In all indentation tests, a trapezoidal load history was applied, defined by a maximum load of 200mN, a loading time of 30s, an unloading time of 30s, and without holding time, corresponding to 400mN/min of loading and unloading rate. On each sample, an indentation array consisting of 5 rows and 26 columns of indenting points across the weld zone was performed. The indenting regions of each indentation array contained portions of base metal, heat-affected zone, and weld metal. To reveal the microstructure, the polished samples were etched for 40s with 2% nital in the case of as-welded sample and for 45s with Villela's reagent in the case of fatigue failure samples. The microstructures were then observed by optical microscopy (OM). | 10.1016/j.ijmecsci.2016.05.021
In our research, the nickel-based single-crystal superalloy was chosen as the target material, which had been used successfully in aeroengine turbine blades. Single-crystal bars with a nominal chemical composition of (in mass) Cr 4.0%, Co 9.0%, Al 5.7%, Ta 7.0%, W 8.0%, Mo 2.0%, Re 2.2%, and Ni balance were grown using the Bridgeman–Stockbarge method (the growth of a single-crystal was controlled by handling the crucible internal temperature gradient). X-ray diffraction (Laue) analysis and macroetching were used to confirm that the bars were single crystals with a primary orientation within 10° of the [100] axis. The heat treatment regime concluded primary and secondary aging treatments, i.e., 1315 °C/4 h/air cooling + 1120 °C/4 h/air cooling + 870 °C/32 h/air cooling. | 10.1016/j.ijmecsci.2018.04.018
The welds were autogenous, i.e. no filler wire was used. The material used in this work was the IN718 alloy, with the chemical composition shown in Table 1 , in the solution heat-treated state, supplied by Haynes International (Manchester, U.K.) in the form of 6.6 mm thick plates (120 × 160 mm). Two samples were produced as shown in Figs. 1 and 2 . | 10.1016/j.ijmecsci.2018.04.055
Metallographic examination was conducted by water-jet cutting an area of material from around both the first and second welds of sample C. Specimens were prepared following the guidelines of Vander Voort [11]. After mounting them in resin, grinding was performed using SiC abrasive papers of 120, 240, 800 and 1200 grit size. Polishing was carried out with 6 and 1 µ m diamond abrasive paste with lubricant on the cloth path. Acid etching was performed using Beraha’s tint etchant (100 mL HCL, 50 mL H2O, 1 g potassium metabisulfite and 1 g ferric chloride) which was effective to highlight the weld fusion zones, subsequently examined by optical microscopy. | 10.1016/j.ijmecsci.2018.04.055
IN718, 300M and AA7050 samples provided by the industrial partners partially funding this study (Pratt &amp; Whitney Canada, Heroux Devtek Landing Gears and Bell Helicopter Textron) were shot peened at Almen intensities of 4A and 8A until full coverage. IN718 samples were strips of 76.2 mm × 50.8 mm × 10.2 mm, while 300M and AA7050 samples were strips of 88.9 mm × 76.2 mm × 25.4 mm. Spherical conditioned cut wire shots CW14, steel shots S230 and ceramic shots Z425 were used. Table 1 lists the shot peening conditions for all of the investigated cases. The shot peening experimental setup was the same as that presented in [2] and is schematically shown in Fig. 1 . A nozzle was moved by a FAUNC Robot M-20iA manipulator arm at a constant velocity v n=22 mm/s. The stand-off distance d between the nozzle and the targets was 300 mm. The nozzle’s radius r n = d n / 2 was 6.35 mm while the incident angle was 90°. The average initial velocities were measured with a ShotMeterG3 (provided by Progressive Technology, USA) and listed in Table 1. The air-pressurized shot peening machine was manufactured by Canablast and Genik. | 10.1016/j.ijmecsci.2018.06.023
Symmetric or unsymmetric strain-controlled cyclic tests were performed on a MTS 318.25 uni-axial test machine to obtain the mechanical properties of IN718, 300M and AA7050. The IN718 sample had a rectangular section of 11.4 mm × 11.4 mm, a gauge length of 9.0 mm and was subjected to cyclic loads at a strain amplitude Δ ɛ = 2 % for a strain ratio R ɛ = − 1 at a constant strain rate of 1.0 × 10 − 3 s − 1 [30]. The 300M sample had a round cross-section of 71.26 mm2, a gauge length of 28.575 mm and was subjected to cyclic loads at a strain amplitude Δ ɛ = 2 % for a strain ratio R ɛ = 0 at a constant strain rate of 1.0 × 10 − 3 s − 1 . The AA7050 sample had a round cross-section of 72.08 mm2, a gauge length of 7.73 mm and was subjected to cyclic loads at a strain amplitude Δ ɛ = 1 % for a strain ratio R ɛ = − 1 at a constant strain rate of 1.0 × 10 − 5 s − 1 . The maximum strain amplitudes were chosen to avoid buckling. Epsilon 3542-025M-025-ST extensometers were installed in both the longitudinal and transverse directions. | 10.1016/j.ijmecsci.2018.06.023
The geometry of the workpieces for both grinding and turning experiments were supplied in the form of bar, 30 mm diameter and 100 mm length, as shown in Fig. 5 . | 10.1016/j.ijmecsci.2018.09.044
Experimental data of notched specimens of aluminum alloy Al 7050-T7451 [25] and nickel-based alloy GH4169 [16] are utilized for model validation, and their mechanical properties are tabulated in Table 1 . Fig. 6 presents geometries and dimensions of grooved shaft specimens. Tables 2–4 list corresponding multiaxial load conditions as well as tested lives of each specimen, and the load ratio (including R σ and R ε) are both −1. Specially, tests of Al 7050-T7451 specimens were carried out under Sine load waveform while GH4169 specimens under strain-controlled constant amplitude loading with a triangle wave. Moreover, an extensometer with a gage length of 25 mm is set up for Al 7050-T7451 specimens and gage length 50 mm for GH4169 specimens. Material properties and heat treatment of GH4169 alloys can be found in [75–77]. In particular, for Al 7050-T7451 specimens, they were manufactured from hot rolled aluminum alloy bars of 30 mm in diameter. Firstly, a solution treatment process was performed. Then, by applying a certain level tensile load, the residual stress was relieved. Next, an artificial overaging process was employed to obtain the material's best resistance to stress corrosion. Finally, manufactured aluminum alloy bars into grooved shaft specimens according to the technological requirements. For GH4169 specimens, the specimens were machined from bars with a diameter of 25 mm. Before machining bars into specimens, a standard heat treatment process is performed as follows: 970℃ for 1 h and then air cooling to 720℃ for 8 h, furnace cooling with rate of 50℃/h to 620℃ for 8 h and finally air cooling. | 10.1016/j.ijmecsci.2019.06.027
The microstructure of the tensile specimens and cup-shape parts were observed by scanning electron microscope (SEM), backscattered electron (BSE) image, electron back scattering diffraction (EBSD) and transmission electron microscope (TEM). The specimens of BSE and EBSD were prepared by the electrochemical polishing (chemical composition 60% carbinol+34% n-butyl alcohol+6% perchloric acid, temperature −20 °C, electric current 0.89A and time 1 min). The BSE specimens were tested by the FEI Quanta 200 FEG scanning electron microscope and the EBSD specimens were tested by the ZEISS Supra 55 SAPPHIRE. The EBSD data were analyzed by the software CHANNAL 5. TEM tests were performed on a Tecnai G2F30 to characterize the lattice structures and dislocations. The TEM specimens were mechanically polished until the thickness was ∼80 μm. Then the disks (3 mm in diameter) were punched from the center position of the thin foils. Twin-jet thinning was further carried out in the electrolyte (methanol to nitric acid ratio 3:1) at approximately −20 °C and the voltage of 25 V. The volume fraction and grain size were obtained from the BSE images by Image Pro Plus6.0. In order to reduce the sampling error, more than three images were used in the analysis procedure. | 10.1016/j.ijmecsci.2019.105126
The material used in the experiment was the second-generation single crystal nickel-base superalloy DD5. The nominal chemical composition of DD5 was listed in Table 1 . Creep test specimens with a thickness of 0.5 mm, 0.9 mm and 1.3 mm were electron discharge machined from one heat treated bulk material. A detailed geometric dimension of the specimen was shown in Fig. 1 . In the picture, the axis of the specimen was orientated with a maximum deviation of 8° from [001] orientation. | 10.1016/j.ijmecsci.2019.105357
Samples selected from both the wide and narrow longitudinal sections of the specimen were firstly examined through the optical microscope to obtain surface textures. Then samples from the narrow longitudinal section were ground, polished and etched, which were prepared for microstructure analysis along the thickness direction. Microstructures were examined using JSM-6390A scanning electron microscopy (SEM) with energy dispersive spectroscopy (EDS). The size and volume fraction of the γ’ phase were measured by ImageJ software. | 10.1016/j.ijmecsci.2019.105357
Phase field equations in the paper were solved by a semi-implicit Fourier-spectral method and the computational mesh was 1250 × 190 with a simulation domain of about 11.25 μm × 1.71 μm. Elastic constants of γ and γ’ phases at 980 °C were used in the simulation, which were listed as: C 11 m = 197 , C 12 m = 144 , C 44 m = 90 , C 11 p = 193 , C 12 p = 131 , C 44 p = 97 GPa. The misfit parameter ξ was -0.1% and parameter used for chemical free energy were: λ = 0.21, β = 9.75 × 10∧( − 4), cγ = 0.15, cγ′ = 0.231, c2 = 0.18, Φ0 = 1, Δf = 6.734 × 10∧8 Pa [33]. Viscoplastic material parameters were given in Table 3 . | 10.1016/j.ijmecsci.2019.105357
The studied material in the work is a commercial ZK61 alloy received in as-extruded condition from an industrial company. With reference to the standard of ASTM E209, the isothermal compression samples were designed as cylindrical in shape with dimensions of Φ8mm×12 mm. The samples were prepared from the hollow extruded billets with a diameter of 60 mm and a thickness of 10 mm along the extrusion direction (ED) (see Fig. 1 ). The chemical composition was determined by an inductively coupled plasma-optical emission spectrometer (ICP-OES) (given in Table 1 ) which is in line with the ASTM B951–11. | 10.1016/j.ijmecsci.2020.106069
The experimental scheme and device for the isothermal compression are provided in Fig. 2 (a) and (b), respectively. To eliminate the thermal gradient prior to the deformation, the compression samples were initially heated to the tested temperature at a heating rate of 10 K/s and held for 5 min. The isothermal compression tests were carried out at deformation temperatures from 523 to 673 K and strain rates from 0.001 to 1s−1, with a Gleeble-3500 thermo-mechanical simulator. The total height reduction of compression samples was set to be 70%, and each compression sample was water-quenched instantly when the compression test was over to maintain the deformed microstructure. To reduce the interference of friction, the top and bottom surfaces of samples were coated with graphite slices, and the interfaces between samples and dies were lubricated by the HW014 Ni-based high temperature lubricant. | 10.1016/j.ijmecsci.2020.106069
The samples for microstructural examinations was performed by optical microscope (OM, Leica DMI5000M). The OM samples were cut along the compression axis and the cut surfaces were ground with SiC abrasive papers up to a grit of #1200 and polished with Al2O3 suspension solution. These were etched with a corrosive solution (0.8 g picric acid, 2 ml acetic acid, and 3 ml distilled water). The average grain size was measured by the mean linear intercept method. Also, the existing phases of initial microstructure were identified by X-ray diffraction (XRD, Bruker D8 ADVANCE), and the XRD samples were ground and then polished with the same method adopted by OM. | 10.1016/j.ijmecsci.2020.106069
The chemical composition of the steel is presented in the Table 1 , and the heat treatment operations are described in the Table 2 . | 10.1016/j.ijplas.2005.03.007
Transmission-electron-microscopy (TEM) experiments were conducted to complement the bulk-average dislocation-structure parameters determined from neutron-diffraction. The microstructure of an undeformed specimen was studied as a reference. The TEM samples were prepared from the center of the cylindrical specimens. Slices with a thickness of approximately 0.3mm were cut. These slices were grounded to a thickness of about 0.1mm. Disks with a diameter of 3mm were punched out for TEM. Electron-transparent thin foils were prepared by the twin-jet electropolishing technique (Temperature=15°C, Voltage=6V, and Current=0.6A), employing a solution containing a 5-gm-oxalic acid mixed with a 95-ml-hydrochloric acid. The foils were examined in a Hitachi H-800 TEM at an operating voltage of 200kV, utilizing the bright-field (BF) mode. | 10.1016/j.ijplas.2010.01.003
During the optimisation process, the following additional constraints were applied to obtain a suitable heat treatment: (i) Sufficient primary γ ′ should be present in the material to retain a fine grain size. (ii) The heat treatment should consist of a solution heat treatment, a controlled cool, and an ageing heat treatment. (iii) For economic reasons, the duration of the heat treatments should not exceed those which are currently given during turbine disc processing. | 10.1016/j.ijplas.2013.08.009
A tensile test was conducted to compare RR1000 in the standard heat treatment condition to material subjected to the optimised heat treatment. The specimens were sealed in a quartz glass tube filled with argon to limit any surface oxidation, and solution heat treated in a calibrated box furnace at 1105°C for 4h, followed by an air cool. At this stage, the primary γ ′ should have reached the desired equilibrium volume fraction. To replicate the proposed solution heat treatment and cooling cycle, producing the desired PSDs for the intragranular precipitates, a specially designed electro-thermal mechanical tester (ETMT) was used. This apparatus can subject samples to arbitrary thermal cycles with resistive heating and can achieve controlled heating and cooling rates of up to 200°Cs−1. | 10.1016/j.ijplas.2013.08.009
The modelling software PrecipiCalc was used to design a heat treatment to provide an optimised microstructure. By simulating an extensive matrix of heat treatments the optimal thermal cycle for maximum strength was determined to be; a solution heat treatment of 1105°C for 4h, a controlled cooling rate of 40°Cs−1, and finally an age of 16h at 798°C. | 10.1016/j.ijplas.2013.08.009
The material used in this study is Hastelloy X which is a solution heat treated Nickel-based superalloy with superior strength and oxidation resistance up to 1100°C, making it a material of choice for combustion zone components in aircraft and heat shield components in space vehicles (Abotula et al., 2011). The material was obtained from Haynes Corp. and has a chemical composition, as provided by the supplier listed in Table 1 . All experiments in this study were conducted using specimens obtained from the same batch (batch heat number: 2600-1-4793), and the specimens were cut in the rolling direction of the plate so as not to include an influence of possible material anisotropy. Monotonic uniaxial tension loading experiments were carried out with the dog-bone specimen shown in Fig. 1 (a). The specimens were machined using electro-discharge machining from a stock 3mm thick plate which was cut in half in the through thickness direction, to produce samples that were 1.5mm thick. The specimen surface was polished with coarse grit, followed by fine grit, polishing papers to ensure a flat surface for spraying a suitable speckle pattern for use with DIC. Machined double notch specimens, as shown in Fig. 1(b), were also used to carry out the biaxial stress state experiments while imaging the deformation between the two notches. This geometry was used to introduce an in-plane biaxial stress state near the notches, while maintaining the same far-field uniaxial loading conditions. As in the previous case, monotonic loading experiments were conducted at several temperatures, either under isothermal conditions or with temperature jumps. | 10.1016/j.ijplas.2014.09.001
The material studied here is an extruded and annealed rod of Haynes 25 with the chemical composition expressed in weight parts per million (Wt. Ppm.) of: 51Co–20Cr–15W–10Ni-1.5Mn &lt; 3Fe &lt; 0.4Si &lt; 0.1C. The mechanical response and microstructure evolution of the material have been studied and its deformation behavior modeled using VPSC in an earlier study (Knezevic et al., 2014b). The initial microstructure and texture of the material is shown in Fig. 1 . The initial texture exhibited a very weak intensity and a profusion of annealing twinning. The average grain size in the material was approximately 80 μm. Cylindrical specimens were deformed at quasi static strain rates of 0.001 and 1.0 s−1 in the temperature range from 298 to 673 K using a screw-driven Instron and at high strain rates of 2000–4000 s−1 in the same temperature range using a Split-Hopkinson Pressure Bar. Additionally, we performed a compression test to large strain in order to characterize texture gradients. A cylindrical specimen 5 mm in diameter by 5 mm in length was machined along the extrusion direction of the Haynes 25 rod. The constant velocity compression test was performed at nominal strain rates of 10−3 s−1 to a strain level of 0.47. An electron backscattered diffraction (EBSD) map over the entire cross-section was measured in an FEI XL30 SEM equipped with TSL/EDAX data acquisition software. The sample was cut longitudinally in half with the section plane containing the specimen axis. The specimen was metallographically prepared by grinding and polishing finishing with 0.05 μm alumina on a vibratory polisher. The EBSD scans were taken at 20 kV with 2 μm step size in a hexagonal grid. Results are presented later in the text. | 10.1016/j.ijplas.2015.03.007
Cylindrical specimens for mechanical testing, with gauge dimensions of 14 mm in length and 8 mm in diameter (Fig. 4 ), were machined from 15 mm diameter rods (commercial products) of the three materials. Specimens were then annealed in a tubular furnace under primary vacuum (see next section for details). | 10.1016/j.ijplas.2015.11.001
After thermal treatment, samples of each material were mirror polished and electropolished for further characterization. Chemical compositions, grain sizes and crystallographic textures were thus studied using Scanning Electron Microscope (SEM – Zeiss NVISION40, operating at 28 kV) equipped with Electron BackScatter Diffraction detector (EBSD) and Energy Dispersive X-ray Spectrometer (EDS). | 10.1016/j.ijplas.2015.11.001
Ingots with compositions of Ir-25 at.%Nb (stoichiometric) and Ir-28 at.%Nb (Nb-rich) were prepared by arc-melting under an Ar gas flow. Directional solidification was made for these ingots with an optical floating-zone furnace at a growth rate of 10 mm/h in order to obtain single crystals. While single crystals were successfully grown for the stoichiometric composition, columnar crystals with crystal grains of an average grain size of ∼200 μm (measured perpendicular to the growth direction) being elongated along the growth direction were grown for the Nb-rich composition. The preferential growth direction for columnar grains is the [001] orientation with a maximum deviation of ∼20°. After determining the crystallographic orientations by the X-ray back reflection Laue method, specimens for compression tests with the dimensions of 1.5 × 1.5 × 4.5 mm3 were cut from directionally-solidified ingots by spark-machining and then mechanically polished with SiC paper and finally with diamond paste. The compression axis orientations for stoichiometric single-crystal specimens were [ 1 ¯ 25 ] and [ 2 ¯ 34 ] , while that for Nb-rich columnar-crystal specimens was perpendicular to the solidification direction. Compression tests were conducted on an Instron-type testing machine from liquid nitrogen temperature to 1773 K at a strain rate of 10−4 s−1. Compression tests at low temperatures were performed with a specimen immersed in liquid nitrogen (77 K) while tests above room temperature were carried out in vacuum. Operative slip planes were determined by slip trace analysis on two orthogonal surfaces by optical microscopy. Dislocation structures were examined with a JEM-2000FX TEM operated at 200 kV. Thin foils for TEM observations were cut parallel to the (111) macroscopic slip plane and were subjected to ion milling with 4 keV Ar ions for perforation. | 10.1016/j.ijplas.2017.05.013
The samples of IN718 have been fabricated using the direct metal laser sintering process (DMLS) as defined in ASTM F2792-12a (2012b). The powder for use in the EOS M280 DMLS machine were produced by gas atomization and the final particle sizes had an average diameter of 35 μm, and a range of &lt;1 μm–80 μm. The chemical composition of the powder was (wt%) 55.5 Ni, 18.2 Cr, 5.5 Nb, 3.3 Mo, 1.0 Co, 0.35 Si, 0.35 Mn, 0.3 Cu, 1.15 Ti, 0.3 Al, 0.08 C, 0.015 P, 0.015S, 0.006 B, and balance Fe, meeting the chemical composition of the IN718 standard. The material was printed in the form of bars and rods, which were subsequently machines into the samples for testing. The samples were finally heat treated according to AMS 5663. This heat treatment results in an optimized structure which contains a high fraction of γ′ and γ'' phases and a lower fraction of δ phase (Kuo et al., 2009; Wang and Li, 2004). The volume fraction of γ′ and γ'' phases in the material studied here will be presented later in Table 4. | 10.1016/j.ijplas.2017.09.006
Samples before and after deformation were prepared for EBSD by sectioning along and perpendicular to the loading direction. Automated grinding and polishing procedures were used to prepare the sections for characterization. These grinding methods employed a series of SiC grinding papers ranging from 120 grit to 1200 grit. The samples were then polished on a cloth using steps of 6 μm and 0.25 μm diamond polishing compound. At this stage, the samples have been etched for 10–15 s. The solution for etching contained 25 mL deionized water, 20 mL hydrochloric acid (HCl), and 5 mL hydrogen peroxide (30%) (H2O2). Final polish was done by 0.02 μm colloidal silica suspension. | 10.1016/j.ijplas.2017.09.006
The specimens for load reversal tests to large strains were designed according to the ASTM E606 (2012a) standard. We only modified the grip section in order to fit into the existing flat hydraulic grips. The gage section remained 14 mm long and 6.35 mm in diameter according to the standard. Samples were prepared in two orientations with respect to the BD: D and H (Fig. 2b). These samples were also machined to the average roughness of surfaces of approximately 0.9 μm finish. After machining all specimens were heat treated per AMS 5663. | 10.1016/j.ijplas.2017.09.006
Samples for the mechanical characterization of Alloy 718 were cut out of the middle section of a forged and direct aged cylinder with the chemical composition given in Table 1 . The cylinder had a diameter of 360 mm and a height of 55 mm. The direct aging heat treatment process consists of natural air-cooling from forging temperature (approximately 1000 °C) to room temperature. The cooling rates were small enough to form nano-dispersed γ′ and γ’’ precipitates. The total volume fraction was about 20%. The homogeneity of the microstructure was investigated by measuring hardness, grain size and volume fraction of the δ precipitates. The grain size was determined using the mean linear intercept technique. The area fraction of the δ precipitates was measured by a combination of digital image editing and energy dispersive X-ray spectroscopy (EDX) (see Fig. 1 ). This was done in a Zeiss Evo 50 scanning electron microscope at 15 kV acceleration voltage after standard sample grinding and polishing. The measurement results are summarized in Table 2 ; they reveal a homogeneous distribution in the middle section of the forged and heat treated cylinder. | 10.1016/j.ijplas.2017.11.003
A rectangular-section beam with dimensions of 3 mm × 3 mm × 12 mm was cut from bar stock to contain the ceramic inclusion and then deformed under three-point bending, as illustrated schematically in Fig. 1 (a). This sample was provided by AVIC-BIAM and manufactured via a PM route. Prior to mechanical test, this sample was annealed at 750 °C for 7 h to release residual stress and energy stored within the sample during manufacturing processes. The free surface of this sample was polished to obtain a high-quality metallographic finish using a series of grit silicon carbide papers, finished with colloidal silica suspension for 40 min to remove the residual deformation induced during sample preparation processes and obtain the required surface quality for EBSD characterisation. | 10.1016/j.ijplas.2017.11.005
The prototype single crystal Ni-based superalloy MD2 was used in this study. Its chemical composition is presented in Table 1 . The material was solution treated at 1275 ∘ C for 8 h, followed by 6 h of ageing at 1080 ∘ C and finally at 870 ∘ C for 16 h. | 10.1016/j.ijplas.2017.12.007
A series of tension and compression uniaxial creep tests at 800 °C were performed. This temperature was selected for its previously reported prevalence of microtwinning (Barba et al., 2017a). Three different high-symmetry orientations were tested: 〈 001 〉 , 〈 110 〉 and 〈 111 〉 . Electron-backscattered diffraction (EBSD) was used to measure the deviation from the ideal nominal orientation leading to the crystal orientations given in Table 2 . The testing conditions for all tests are presented in Table 3 . | 10.1016/j.ijplas.2017.12.007
The sample composed of 45 wt.-% Fe and 55 wt.-% Mo was arc-melted from pure elements and subsequently re-melted and quenched 5 times to obtain a homogeneous composition and microstructure. An additional heat treatment of 1000 h at 800 °C was performed to improve the chemical and microstructural homogeneity of the sample material. Small specimens with 1 mm thickness and a cross-section of approximately 10 × 5 mm were cut, mechanically ground and finally polished using 0.05 μm alumina suspension. | 10.1016/j.ijplas.2018.05.002
The seven designed alloys (Table 1 ) were used to evaluate the validity and applicability of the present model. These alloys were fabricated using argon gas atomization, powder sieving (−270 mesh), and hot isostatic pressing at sub-solvus temperatures and 103 MPa for 4 h. The heat treatment procedure entailed sub-solvus solution annealing for 1 h, salt quenching or air cooling, and two-step aging heat treatments at 870 °C for 1 h, air cooling, 650 °C for 24 h, then air cooling. | 10.1016/j.ijplas.2018.06.011
For scanning electron microscope (SEM, Hitachi S-4200) investigations, alloys that had been salt quenched and aged were electro-etched at a voltage of 6 V DC in a reagent composed of 5 ml HClO4 in 95 ml of ethanol, chemically etched in a reagent composed of 5 g CuCl2 in 100 ml of HCl and 100 ml of methanol at room temperature. For transmission electron microscope (TEM, Jeol-2100F HR) observations, discs of 3-mm diameter were punched out of the aged samples. Thin foils were prepared by electrochemical polishing using a twin-jet polisher and a solution of 90% acetic acid and 10% perchloric acid at 60 V and room temperature. Additional analyses for microstructural observations were performed using an electron probe microanalyser (EPMA, JXA-8100) and an energy-dispersive X-ray spectroscope (EDS). | 10.1016/j.ijplas.2018.06.011
To investigate the mechanical properties of the alloys, tensile tests based on ASTM E21 were conducted at 650 °C on specimens with a gauge diameter of 6.25 mm and a gauge length of 32 mm, in universal testing machines using resistance heating and axial extensometers. The strain rate was 0.005/min before yielding and 0.05/min after yielding. A creep test based on ASTM E139 was performed for the alloys that underwent a salt quenching at 650 °C, under a stress level of 670 MPa on specimens that had a gauge diameter of 6.0 mm and a gauge length of 27 mm in uniaxial lever arm constant-load creep frames using resistance heating furnaces and shoulder-mounted extensometers. Fatigue crack propagation behavior of 7.6-mm through-thickness cracks was investigated at 650 °C and 700 °C on compact-tension specimens that were 8 mm thick and 36.4 mm wide. The test was performed using MTS 810 servo-hydraulic testing machines, based on ASTM E647 with specimens cycled under controlled stress intensity K, at frequencies between 10 Hz (sine wave) at a load ratio ([minimum load]/[maximum load]) = 0.1. | 10.1016/j.ijplas.2018.06.011
The nickel based superalloy, Waspaloy was used in this study, which was supplied by Rolls-Royce plc. The chemical composition of Waspaloy is shown in Table 1 . The samples of Waspaloy used for testing were from a forged disc, which had a typical heat treatment of 995–1040 °C for 4 h (h), air cooled (AC), followed by a stabilisation period at 845 °C for 4 h/AC, and then aged at 760 °C/16 h/AC. The original materials were characterised prior to creep testing by means of SEM, EDS and EBSD. The creep tests were conducted on Waspaloy at 500 MPa/700 °C and 800 MPa/700 °C, below and above the yield stress (approximately 730 MPa at 700 °C) of Waspaloy, respectively. The creep tests were completed in air using a Mayes constant stress creep machine with a loading lever ratio of 15:1 for stresses above 10 MPa (discounting the onset of tertiary failure and necking). Specimen strains were monitored using extensometers incorporating a pair of ASL differential capacitance transducers capable of resolving changes in gauge length to 10 nm. Both creep tests were conducted at 700 °C, measured using 2 R type thermocouples, to an accuracy of±3 °C between thermocouples. All loading, temperature and strain monitoring systems are calibrated annually, in line with BS EN ISO 7500-2 and BS EN ISO 9513. | 10.1016/j.ijplas.2019.02.015
In preparation for TEM analysis, thin discs were cut from within the gauge length of the crept specimen, to an approximate thickness of 0.5 mm, using a high precision cutting wheel. These discs were mounted onto a grinding tool using MWH135 mounting wax. The discs were then progressively ground using grit 800, 1200 and 1500 grade paper to a thickness of 150–200 μm. The spark erosion machine was used to produce 3 mm diameter foils. The resulting 3 mm diameter TEM foils were thinned to a central perforation (hole), using a twin-jet electropolisher (Struers Tenupol III). A polishing solution of 10 vol% perchloric acid in methanol was used at −25 °C and 25 V. All TEM foils were taken from the crept sample loading cross section plane (i.e., perpendicular to the gauge length) so that the Loading Direction (LD) was orthogonal to the plane of the TEM disc (i.e., Normal Direction (ND) as indicated in the presented maps in this study). | 10.1016/j.ijplas.2019.02.015
Single crystals of Ni-based superalloy DD413 (Ni12Cr5Ti4W2Mo9Co) produced by directional solidification were used in the present work. After solution heat treatment, the interdendritic eutectic γ/γ′ was eliminated, and the microstructure of the alloy consisted of coherent cubical γ′ precipitates and γ matrix, as shown in Fig. 1 . It was observed that the size of the γ′ precipitate is about 0.25 μm, and the volume fraction of γ′ precipitate is approximately 10%. Because of the limited volume fraction of γ′ and the occurrence of particle shearing at room temperature, the material can be treated as a single-phase FCC crystal (Sabnis et al., 2012). Laue X-ray back-reflection technique was employed to identify the crystallographic orientations. To obtain experimental samples with the desired primary and secondary orientations, a special fixture was designed. According to the orientation angles measured by the X-ray technique, the fixture was used to calibrate the expected orientations of the samples. An electric discharge machine (EDM) was used to prepare the samples without any hole. Tensile samples with gauge dimensions of 3 mm × 0.8 mm × 0.4 mm were used for in-situ scanning electron microscope (SEM) observations, as shown in Fig. 2 . In order to eliminate the possible influences of EDM, the surfaces and sides of the samples were carefully polished. The primary orientation of the samples was [001] direction, while the secondary orientations were parallel to the [100] or [110] direction. The samples with [100] and [110] secondary orientations are denoted as orientations A and B in this manuscript, respectively. Prior to tensile testing, X-ray diffraction was performed again to ensure that the actual orientations of all the specimens are within ±3° of the expected ideal orientations. To avoid local material damage, the holes were drilled using an electric spark machine, and then electro-polished with 7 vol% perchloric acid and 93 vol% alcohol to remove residual stresses and decrease surface roughness. | 10.1016/j.ijplas.2019.04.009
IN718 samples from two different manufacturing methods were studied. One was made via multiple isothermal forging (MIF) at NETL (National Energy Technology Laboratory), the other was made via selective laser melting (SLM) from gas atomized IN718 powder by I3D Manufacturing (Bend, OR, USA). These two samples are called as conventional (CONV) and AM samples, respectively, in this paper. The elemental weight percent compositions of both samples are listed in Table 1 . As a standard heat treatment for wrought IN718, solution and aging (SA) have been performed as post heat treatment. Both samples have been solution annealed at 960 °C for 1 h, air cooled, aged at 718 °C for 8 h, furnace cooled to 620 °C, and held for a total aging time of 18 h. After SA treatment, Nb gets released from partly dissolved Laves phase and gets consumed to precipitate large amount of δ phase both intergranularly and intragranularly (Deng et al., 2018). SA treatment can only remove about 80% residual stress and dislocations. The remaining residual stress and dislocations can contribute as “work-hardening” to the material strength. The post heat treated IN718 bulks were cut into small blocks with a dimension of 8 mm × 8 mm × 2 mm (length × width × thickness) for nanoindentation tests. Since surface roughness has a strong influence on nanoindentation measurements, the surface preparation is very important for nanoindentation specimens (Assender et al., 2002; Greenwood and Williamson, 1966). Therefore, in order to reduce the surface roughness and remove any artifacts, samples were polished by using a mechanical polisher with 600, 1000, 1200 grade SiC sheets, followed by 3- and 1-μm colloidal silica suspension solutions, respectively. After mechanical polishing, they were polished on a vibratory polisher with 0.02 μm colloidal silica suspension solution for 4 h to remove the deformed surface induced by mechanical polishing. | 10.1016/j.ijplas.2019.04.018
Indentations were performed in the center of conventional IN718 and AM IN718 samples at room temperature, 350 °C and 650 °C. Samples were loaded to a peak load of 50 mN, 100 mN, 200 mN, 300 mN and 400 mN at a loading/unloading rate of 2.5 mN/s, 5 mN/s, 10 mN/s, 15 mN/s and 20 mN/s respectively, to remain a constant loading/unloading time for each experiment. Ten nanoindentations with a spacing of 100 μm were performed in each test group (for both modulus/hardness measurements and creep tests). Totally, a hundred indentations were performed on each sample at each temperature. The dwell time was selected as 5 s during modulus and hardness measurements and 500 s for indentation creep measurements. A 500 s dwell period was found to be appropriate to achieve the steady state indentation creep state for Ni-based superalloys (Zhang et al., 2017; Sawant et al., 2008). During unloading, the load was again held constant for 60 s (modulus and hardness measurements) or 500 s (creep measurements) at 10% of the peak load to estimate thermal drift correction (Gan and Tomar, 2010). | 10.1016/j.ijplas.2019.04.018
The compression/tension specimens have been fabricated using direct metal laser melting (DMLM) in the EOS M280 machine. The powder produced by gas atomization had an average diameter of 35 μm, and a range of &lt; 1 μm to 80 μm. The chemical composition is given in Table 2 , meeting the chemical composition of the IN718 standard. Details pertaining to DMLM are given in (Gribbin et al., 2016). The material was printed in the form of bars and rods, which were subsequently machined into the samples for testing. Three categories of the DMLM IN718 samples are prepared for testing in tension and compression to evaluate the effect of their associate microstructures on strength. The three categories are different orientations with respect to the build direction (BD) and will be labeled as: H-horizontal, D-diagonal at 45°, and V-vertical. Hot isostatic pressing (HIP) treatment was done for a set of samples at 1163 °C for 4 h under 100 MPa. Finally, samples of wrought IN718 were machined from a shaped forging with sample loading direction perpendicular to the axial direction. The samples of every material category were heat treated (HT) after machining according to AMS 5663. The AMS 5663 HT is a solution treatment at 954 °C for 1 h, fan cooling in argon to below 120 °C, and double aging. The double aging involves holding samples at 718 °C for 8 h, followed by furnace cooling at a rate of 50 °C/h to 621 °C, holding at 621 °C for 8 h, and finally air cooling to room temperature. | 10.1016/j.ijplas.2019.09.002
Tensile testing at two different test temperatures (450 °C and 550 °C) was carried out on subsized, flat and dog-bone shaped specimens with a nominal gage section of 12.7x3.0x1.2 mm. First, the gage section of these DMLM IN718 specimens was machined down, by the electrical discharge machining (EDM), to half of their original length to reduce the force required to break the specimens, and to facilitate high temperature friction gripping without slippage. All the machined specimens were polished up to 1500 grit SiC paper to remove surface oxidation (if any) and damage caused by the EDM. They were then cleaned in ultrasonic vibrator using water. An MTS 810 servo-hydraulic universal testing machine (capacity: 250 kN) equipped with a clamshell furnace (MTS 657.02, capacity 1600 °C) was used to conduct the tests in the air at 450 °C and 550 °C, with ±1 °C accuracy. The specimens were heated to the target temperature at load-control mode and held for 30 min before shifting to displacement control for testing at a displacement rate of 0.75 mm/min, or a strain rate ≈10−3/s. A high temperature extensometer (MTS 632.53E-11, range: ±20% of 25.4 mm), with ceramic arms extending into the furnace, was used to measure the specimen displacement. The load and displacement of the actuator were also recorded for verification. The samples were deformed to failure. Tensile properties were determined according to the ASTM test standard E8M-13 (2013). | 10.1016/j.ijplas.2019.09.002
Simple compression tests were conducted on cylindrical IN718 specimens, EDMed down to 4 mm diameter from their original 6 mm diameter in order to reduce the load required to deform the specimens at high temperature. However, to maintain consistency with the room temperature test (Smith et al., 2016), the length to diameter ratio was kept 1.2. Both surfaces of the specimens are polished using 1500 grit SiC paper. | 10.1016/j.ijplas.2019.09.002
In the present work, fretting fatigue tests were run at 400 °C using a servo-hydraulic fatigue testing machine equipped with in-situ SEM. Two different specimens (Orientation A and B) were tested. These loading parameters details are listed in Table 3 . For each test, the sinusoidal load with a frequency of 10 Hz was applied along the length direction of the specimen. The load ratio was 0.1, and the maximum cycle load was 1.0 kN. The normal contact force (Fn) of 426 N was assumed to be constant during the test. All specimens and fretting pads were machined by wire electrical discharge machining, and the finish surface roughness was less than 0.20 μm. Besides, the observation surface was ground by SiC paper down to 2000 grit, and then polished with 0.15 μm diamond paste. Thus, the surface machining marks were removed to achieve a mirror finish. Prior to testing, specimen and fretting pads were cleaned with acetone. These methods make it possible to observe the evolution of cracks and microstructures in SEM. | 10.1016/j.ijplas.2019.102645
The initial shape of the material was a slice of supersolvus hammer forged billet with a diameter of 230 mm and thickness of 56 mm. Electrical discharge machining was used to cut cylinders with a diameter of 11 mm from the centre of the billet. These were subjected to one of four different heat treatments, denoted solutionised (S), underaged (UA), peak aged (PA) and overaged (OA). The solvus temperatures have been reported to be 967 °C for γ ′ and 1012 °C for the η / δ precipitates (Casanova et al., 2014). Thus, all heat treatments started with a supersolvus solutioning step at 1020 °C for two hours followed by water quenching. Following the precipitation and coarsening curves given by Zickler et al. (2009) for this alloy, ageing was done at 775 °C for 10 (UA), 38 (PA) and 72 (OA) hours, followed by water quenching. Dog-bone shaped fatigue samples with a gauge length of 13 mm and diameter of 4.3 mm were then machined from the specimens, removing the oxide layers formed during the heat treatments. | 10.1016/j.ijplas.2020.102682
Two samples with a thickness of 4 mm were cut perpendicular to the loading axis from the middle part of the gauge length for each condition. These were hot mounted in bakelite, ground and polished with diamond suspensions and colloidal silica according to standard procedures. The γ ′ -etchant described in reference (Preuss et al., 2002) was applied for 20 s to one sample from each condition. | 10.1016/j.ijplas.2020.102682
We apply the above GND theory and 3D mapping formulation to study the development of GNDs in an additively manufactured Ni-based superalloy in its as-processed form. This material did not experience any deformation prior to our analysis. The sample was characterized in 3D, as described in detail elsewhere (Polonsky et al. (2018)). Bulk IN718 was fabricated via electron beam melting (EBM) using plasma wire atomized powder feedstock and a build layer thickness of 50 μm. Material was consolidated using a point heat source fill as opposed to standard raster scan strategies for the heat source (Kirka et al. (2017)) using a beam on-time of 0.25 ms, beam current of 20 mA, spot spacing of 0.1 mm, and preheat temperature of 1248 K. Samples for 3D characterization were removed via wire electrical discharge machining to create free-standing pedestals roughly 500 μm wide. 3D data were collected using the TriBeam system, an automated serial sectioning tool that collects multi-modal data inside of a scanning electron microscope using a femtosecond laser for micro machining and piezoelectric stages for precise sample movements (Echlin et al. (2012)). Electron backscatter diffraction (EBSD) patterns were collected with a step size of 1.5 μm using a sectioning slice thickness of 1.5 μm to create square voxels. EBSD data were collected over 204 slices of data for a total dataset size of 952.5 × 501.0 × 306.0 μm. Data alignment, segmentation, cleanup, and analysis was performed using DREAM.3D to create a coherent 3D volume (Groeber and Jackson (2014)). The bulk microstructure of the additively manufactured IN718 was comprised primarily of columnar and similarly-oriented grains that contain large internal orientation gradients (Polonsky et al. (2018)). | 10.1016/j.ijplas.2020.102709
Fig. 1 illustrates the main heat-treatment methods. Three LMD Inconel 718 samples treated with different heat-treatment schedules were selected, namely as-deposited (without heat treatment), direct-aged and homogenized STA conditions, as listed in Table 3 . The last two schedules were selected according to two conditions of the parts in engineering application. That is, the direct-aged sample corresponds to the laser repaired parts that is only subjected to aging treatment, while the homogenized STA sample corresponds to the LMD parts processed on the complete schedule. | 10.1016/j.ijplas.2020.102865
To understand the microstructure of the samples, the sections of samples were investigated by scanning electronic microscope (SEM) after etching with a 50 ml of HCl+10 ml of HNO3+2 ml of HF +38 ml of H2O. The grain size, precipitate size and volume fraction were estimated quantitatively. These values are necessary for the subsequent constitutive modeling based on microstructure. | 10.1016/j.ijplas.2020.102865
The uniaxial compressive response of the samples were tested over wide ranges of temperature and strain rate. For comparison, the loading direction was the deposition (Z) direction in all tests. The NPU's advanced split Hopkinson pression bar (SHPB) equipped with a specimen heating system was employed to conduct the dynamic compressive experiments over a strain rate range from ~500/s to ~5000/s and over a temperature range from 298 K to 1273 K. The loading bars in this device are 19 mm in diameter. The material of the bars is a kind of high-strength martensitic steel. The specimens are cylinders with 5 mm in diameter and 4 mm in height. The maximum strain rate for the Inconel 718 alloy can reach around 5000/s using this device. For higher strain-rate (&gt;5000/s) experiments, a mini-SHPB system equipped with 5 mm diameter loading bars was used. The diameter and height of the corresponding specimens are 2 mm. The strain rate achieved ranges from around 6000/s to 13000/s. The two SHPB systems were employed together to obtain a wide range of strain rate. Errors caused by the difference between the two testing devices can be neglected, which is proved in Section 3.2. The specimens were cut by using the wire-electrode cutting machine, and polished on both sides using the waterproof silicon carbide paper. The interface between loading bar ends and specimen were lubricated by daubing molybdic sulfide in experiments. | 10.1016/j.ijplas.2020.102865
The material chosen for the present work is 718Plus, an additively manufactured Nickel-base superalloy. ATI 718Plus® (Allegheny Technologies Incorporated, 2013) powder, referred to as 718Plus throughout this paper, is used and processed via selective laser melting using an EOS M280 laser powder-bed machine at Honeywell Aerospace. The build parameters are optimized via process modeling (Peralta et al., 2016) to result in minimal porosity (Gong et al., 2016). The optimized parameter values are 300 W laser power, 0.09 mm hatch spacing, 1.65 m/s laser speed, and stripe width of 5 mm. Following the build, the material is subjected to a suite of heat treatments to produce an optimal microstructure and preferred strength characteristics (Gong et al., 2016). A stress relief heat treatment is carried out at 1010 °C for 1.5 h with a flue gas quench followed by a hot isostatic pressure cycle at 1163 °C and 103 MPa for 4 h. Subsequently, the material is solution heat-treated at 1010 °C for 2 h with a flue gas quench and aged at 788 °C for 8 h followed by a ramp down at 39 °C / h to reach 704 °C temperature. At 704 °C , the material is held for 8 h then cooled in a furnace. After heat treatment, a tensile specimen, having 1500 μm gauge length and 1000 μm × 1000 μm cross-sectional area at the gauge section (see Fig. 1 ), is machined for HEDM experiments. | 10.1016/j.ijplas.2020.102887
Gas atomized IN718 powder with the nominal size less than 65 μm was used as the raw material for the SLM process. The nominal chemical composition of the gas atomized IN718 powder is given in Table 1 . The manufacturing of the samples was performed in an argon atmosphere in an EOS M290 machine, with the recommended standard parameter from EOS. As shown in Fig. 1 a, rectangular bars were built horizontally and vertically for the anisotropic properties study. These rectangular bars were removed directly from the build plate when the building process was finished, and were then subjected to heat treatment before being sent for machining into tensile test bars (see Fig. 1b). The tensile test bars made from the horizontally-built and vertically-built blocks will hereafter be named as HB and VB specimens, respectively. The heat treatment was selected based on our previous microstructure study (Deng et al., 2018) giving a similar monotonic strength to the commercial forged counterpart. The heat treatment routine included 1) homogenization step at 1080 °C for 1h, 2) solution step at 980 °C for 1h and 3) standard double ageing step at 720 °C for 8h + 50 °C/h furnace cool to 620 °C + 620 °C for 8h. The forged counterpart was heat treated as per AMS 5663 standard, including a solution step at 945 °C for 1h and a standard double ageing step. | 10.1016/j.ijplas.2021.102974
The material used in this study is an 18mm-thick plate of Inconel Alloy 617. The chemical composition of the material is shown in Table 1 . The material was solution annealed at 1175°C for an hour and water quenched. A typical microstructure is shown in Fig. 1 . As shown in the figure, the as-received microstructure contains twins, well-distributed primary carbides and grain boundary carbides. These carbides were known to be primarily M23C6-type carbides precipitated during solution anneal heat treatment in Alloy 617 [8]. According to the supplier's information [12], the average ASTM grain size is 4.6. The mechanical properties at room temperature are summarized in Table 2 . As shown in Fig. 2 , the oxidation test specimen used in this study is a 1mm-thick coupon-type specimen. The round bar-type specimen shown in the figure was used in creep tests and analysed to investigate the effects of tensile loading on the oxidation behaviour. | 10.1016/j.ijpvp.2007.11.010
The oxidation tests for coupon-type specimens were conducted in air and helium gas environments at 900 and 1100°C. A box furnace was used for the oxidation tests in air. The specimens were exposed at the test conditions for up to 100h. In the helium test, the vacuum furnace shown in Fig. 3 was used. The helium gas used in this study is of 99.999% high purity containing small amount of impurities, such as 1.8ppm H2O, 1.4ppm O2, 3.1ppm N2. Before the tests, the vacuum furnace was purged with helium after achieving 10−3 Torr vacuum. This process was repeated three times. Then, a constant helium flow rate of 60cm3/min was maintained for 5h at room temperature. Finally, the furnace was heated up to the test temperature in about 2h. The helium test was conducted up to 200h with the helium flow rate at 60cm3/min. The creep tests using the round bar-type specimens were conducted in air at 900°C using a servo-electric loading machine equipped with an induction heater. | 10.1016/j.ijpvp.2007.11.010
They were melted as 10 kg ingots in a vacuum induction furnace. The ingots were pressed and rolled to 16 mm square bars after heating for 1 h at 1200 °C. They were solution treated for 0.5 h at 1000 °C. Creep rupture test was conducted at the temperatures of 650, 700, 750 and 800 °C using a 6 mm diameter and 30 mm gage length tensile specimen as solution treated condition. The microstructure of steels was examined using an optical microscopy and a field emission transmission electron microscopy (FE-TEM; Hitachi HF-2000) operated at 200 kV. Coefficient of thermal expansion was measured by Thermo-Mechanical analyzer (Seiko Instruments; TMA/SS6300). Transformation temperatures of As, Af, Ms and Mf were measured with dilatometry by the following procedure. The specimens were induction heated from room temperature to 1000 °C at the heating rate of 10 °C/min, kept for 10 min at 1000 °C, and then cooled to room temperature with the cooling rate of 10 °C/min. In the steam oxidation test, the plate specimen of the 2 mm thickness, 10 mm width and 20 mm length was used. Test temperatures were 700 °C and 750 °C, and it was done to longest time until 13,000 h. Water used in this study was controlled dissolved oxygen decreased under 10 ppb, and electric conductivity under 8.0 μS/m. | 10.1016/j.ijpvp.2010.03.015
A macro specimen containing the weld, heat affected and parent regions was extracted using electro discharge wire cutting in order to evaluate the hardness profile and grain size. Vickers hardness measurements were conducted along the extracted cross-section using a load of 30 kg (HV30). The macro specimen was subsequently polished and electro-etched using ortho-phosphoric acid (70 ml H3PO4 + 30 ml distilled water) at 4 V for 5 s. | 10.1016/j.ijpvp.2012.11.002
The base materials used in this study were in the form of 10 mm thick plates of wrought 310S stainless steel and cast bulk material of Inconel 718. The former material was received in the solution-annealed condition whereas the latter was obtained initially in the precipitation-hardened state. In order to provide better weldability behavior before welding, a solution treatment was carried out on the Inconel 718 base metal at 1040 °C for 2 h, followed by water quenching. Afterwards, rectangular plates with dimensions 200 × 45 × 10 mm were prepared from each base metals for the welding experiments. Plates were machined to create a single V groove butt joint configuration with a 70° groove angle. The root face and the root opening were 1 and 2 mm, respectively. To perform the dissimilar welding; three filler metals Inconel 625, Inconel 82 and type 310 SS were employed. The chemical compositions of the base and filler materials are given in Table 1 . Welding procedure was performed in four passes by the manual gas tungsten arc welding process with Direct Current Electrode Negative. The welding parameters and the heat input in each welding pass are given in Table 2 . | 10.1016/j.ijpvp.2014.01.002
After welding, a series of tests were conducted to determine the properties and microstructure. Transverse sections of the welds were metallographically characterized after etching in marble solution (10 g CuSO4 + 50 ml H2O + 50 ml HCl) using the optical microscope and scanning electron microscope (SEM) equipped with energy dispersive spectroscopy (EDS) point analysis. In order to determine the tensile strength of the base and weld metals, the tensile test was performed with a nominal loading rate of 1 mm/min. Tensile test specimens were prepared from the transverse section of the welds according to AWS B4.0 standard. Fig. 1 shows the dimensions of the tensile test specimens. Charpy V-notch impact test was conducted on the base metals and welds at room temperature by an impact tester. The impact test specimens with the dimensions of 55 mm × 10 mm × 10 mm were prepared based on AWS B4.0 standard. After performing the impact test, fractured surfaces of impact test specimens were examined by scanning electron microscope. In order to obtain statistically reliable results, impact and tensile tests were carried out using three specimens for each individual material testing. | 10.1016/j.ijpvp.2014.01.002
The chemical composition of the P92 steel analyzed using spectro-chemical analysis (ASTM-E-415-2008) is given in Table 1 . This plate has been subjected to an initial heat treatment of normalizing and tempering at 1323 K for 30 min and 1053 K for 2 h respectively in order to homogenize the microstructure. This heat treated material has been considered as the as-received material in order to study the various normalizing and tempering treatments. The steel bars of 55 mm × 12 mm × 2 mm dimensions have been fabricated from the as-received material. The normalization and tempering conditions of these steel bars have been given in Table 2 . | 10.1016/j.ijpvp.2015.07.001
Specimens for microstructure and hardness investigations have been prepared using standard metallographic methods. The specimens were etched with Villella's reagent solution (1 g picric acid + 5 ml HCl + 100 ml ethanol) to investigate the microstructures using optical (OM) and scanning electron microscope (SEM). Transmission electron microscopy (TEM) of heat treated samples has been carried out. TEM samples have been prepared by mechanically thinning up to 70 μm thickness using silicon carbide paper under flowing water. Discs of 3 mm diameter have been extracted followed by electrolytic double jet thinning using 10% perchloric acid and methanol solution as an electrolyte. Jet thinning has been carried out at 238 K and applied voltage of 20 V. For addition, extraction carbon replica was prepared out of etched sample to study the precipitates. | 10.1016/j.ijpvp.2015.07.001
Hardness measurement of as-received and heat treated steel samples have been carried using Vickers' hardness under the load of 5 kgf and dwell time of 15 s. The button head cylindrical tensile specimens having 4.0 mm gauge diameter and 28.6 mm gauge length of various heat treated conditions have been fabricated for the heat treated blocks. Tensile tests at room temperature have been carried out at constant cross-head speed with nominal strain rate of 3 × 10−3 sec−1 in air. Load-elongation curves were recorded using data logger. | 10.1016/j.ijpvp.2015.07.001
Alloy 617 plate and tube produced by Nippon Steel &amp; Sumitomo Metal Corporation were used. Table 1 shows the chemical composition of Alloy 617 plate and tube. These chemical compositions meet the European Alloy 617B [13]. In order to evaluate the effect of material conditions on stress relaxation cracking susceptibility, solution-annealed materials and materials aged for 3000 h at 700 °C of Alloy 617 plate were prepared. In order to investigate the effect of grain size on stress relaxation cracking susceptibility of Alloy 617 (tube sample), four types of specimens having different grain size were prepared by grain coarsening heat treatment. | 10.1016/j.ijpvp.2018.10.013
Table 2 shows the heat treatment conditions of each specimen. In the plate materials, additional heat treatments simulating the coarse grained HAZ were applied to as-received materials and aged materials, since primary stress relaxation cracking occurs in the coarse grained HAZ [8]. Simulated coarse grained HAZ materials were prepared using the following procedure. First an electric furnace was heated to 1300 °C, which is the peak temperature to form the coarse grained HAZ structure in weld heat cycles. The specimens attached with a thermocouple were then quickly placed in the furnace, reheated to 1300 °C, and held for 5 s. They were then taken out of the furnace and cooled to room temperature by water quenching. It took about 5 min from putting the specimens in the furnace to taking them out. | 10.1016/j.ijpvp.2018.10.013
With respect to the tube material, in order to confirm the relationship between grain size and heat treatment condition, test specimens were heated at 1200 °C, 1225 °C and 1250 °C, and held for 1 h, 3 h and 5 h respectively. Fig. 1 shows the relationship between mean grain size and heating time. Based on this result, grain coarsening heat treatment corresponding to 1200 °C for 1 h, 1225 °C for 2 h, and 1250 °C for 3 h were applied, in addition to solution-annealed materials, so as to evaluate the effect of grain size on stress relaxation cracking susceptibility of Alloy 617. Each grain size after grain coarsening heat treatment was 340 μm, 600 μm and 800 μm. They were almost the same as the target grain size. After grain coarsening heat treatment, re-solution heat treatment at 1175 °C for 1 h was applied to the specimens in order to keep them in solution conditions of precipitation. Furthermore, additional heat treatment simulating coarse-grained HAZ at 1300 °C for 5sec. was applied to all tube specimens. | 10.1016/j.ijpvp.2018.10.013
The material used in this study was Inconel 783 alloy. It is an important material mainly used in ultra-supercritical steam turbine, high-temperature petrochemical Industry and so on, due to its superiority in creep resistance, high strength, low thermal expansion, and oxidation resistance. As for the selected Inconel 783 material, the test samples were cut from as-rolled flats and were subjected to a standard heat treatment as follows: Material was annealed at 1120 °C for 1 h and quenched in water. Then, the annealed material was heated to 843 °C for 4 h and cooled in air. This heat treatment, referred as β aging in the text, precipitated β phase. After β aging, the material was heated to 720 °C for 8 h and cooled in furnace at a rate of 55 °C/h to 620 °C, held for 8 h and then cooled in air. This treatment process is called γ′ aging, which results in the formation of γ′ in the matrix. Most of the Inconel 783 material was machined into notched bar with diameter of φ 10 mm, and the effective length of 44.45 mm. | 10.1016/j.ijpvp.2019.05.005
• Heat treatment 1 (IN 718 HT1): Solutionized (1080 °C for 1 h) IN 718 blanks were heat treated at 720 °C for 24 h and air cooled. • Heat treatment 2 (IN 718 HT2): Solutionized IN 718 (1080 °C for 1 h) blanks were heat treated using a two-step ageing treatment, first at 720 °C for 12 h then furnace cooled to 620 °C for 12 h | 10.1016/j.ijpvp.2020.104064
Heat treatment 1 (IN 718 HT1): Solutionized (1080 °C for 1 h) IN 718 blanks were heat treated at 720 °C for 24 h and air cooled. | 10.1016/j.ijpvp.2020.104064
Heat treatment 2 (IN 718 HT2): Solutionized IN 718 (1080 °C for 1 h) blanks were heat treated using a two-step ageing treatment, first at 720 °C for 12 h then furnace cooled to 620 °C for 12 h | 10.1016/j.ijpvp.2020.104064
For Haynes 282, two microstructures have been chosen depending upon the cooling pathways from solutionizing temperature, one is slow cooling from solutionizing temperature and other is fast cooling from the same. The schedules can be summarized as. • Heat treatment 1(H 282 HT 1) : Solutionized Haynes 282 (1120 °C for 1 h) blanks were heat treated using furnace cooling treatment, Followed by ageing at 760 °C for 8 h. • Heat treatment 2(H 282 HT 2): Solutionized Haynes 282 (1120 °C for 1 h) blanks were heat treated using air cooling treatment, Followed by ageing at 760 °C for 8 h | 10.1016/j.ijpvp.2020.104064
Heat treatment 1(H 282 HT 1) : Solutionized Haynes 282 (1120 °C for 1 h) blanks were heat treated using furnace cooling treatment, Followed by ageing at 760 °C for 8 h. | 10.1016/j.ijpvp.2020.104064
Heat treatment 2(H 282 HT 2): Solutionized Haynes 282 (1120 °C for 1 h) blanks were heat treated using air cooling treatment, Followed by ageing at 760 °C for 8 h | 10.1016/j.ijpvp.2020.104064
P91 steel plate of dimensions 150 mm × 85 mm × 15 mm was used as a base plate for the joining. A heterogeneous P91 welded joint has been prepared using the gas tungsten arc welding (GTAW) process and Inconel 617 filler. The base plate and filler composition are listed in Table 1 . For multi-pass welding, a conventional V-groove was made with root height, root gap, and groove angle of 1.5 mm, 1.5 mm, and 75°, respectively. Before welding, plates are tacked form both the sides and preheated at 250 °C. The autogenous root pass has been prepared using the GTAW process with welding current and arc voltage of 125 amp and 12–14 V, respectively. The subsequent filling process has been performed using the Inconel 617 filler (19 passes) with process parameters as per Table 2 . The welding was carried out in pure argon (Ar) environment, and Ar was supplied with a flow rate of 15 l/min the groove details and sequence of the filling passes are depicted in Fig. 1 (a). | 10.1016/j.ijpvp.2020.104128
After the post-weld normalizing and tempering treatment (PWNT), samples were cross-sectioned from the welded plate for metallographic testing. After standard metallographic, scanning electron microscope and optical microscope were utilized for the microstructure characterization. The polished specimen was electrolytically etched in 10% oxalic acid solution (10 g oxalic acid+100 ml water) with 12 V DC supply. To study the mechanical behavior of the welded joint, tensile and hardness specimen was prepared. Vickers' Microhardness Tester (make Chennai Metco, model: Economet VH1 MD) was used to measure the microhardness along the welded joint by applying the load of 500 g for a dwell period of 10 s. To compare the strength of the welded joint in as-welded and PWNT condition, tensile specimens were prepared with gauge length and width of 30 mm and 5.5 mm, respectively. The tests were performed on Vertical Testing Machine (INSTRON 5980) at a constant crosshead speed of 1 mm/min. The fractured tensile samples were characterized using the FESEM. Sample extracted for the testing and characterization with dimensions is given in Fig. 2 . | 10.1016/j.ijpvp.2020.104128
The Gas Tungsten Arc (GTA) welded joint of the martensitic grade P91 steel plate of dimensions 125 mm × 85 mm × 15 mm was produced by using the dissimilar Inconel 718 filler (ERNiFeCr2). The mechanical properties of the P91 steel plate are given in previously published work [23]. The chemical composition of the steel plate and filler metal is listed in Table 1 . The groove design and schematic of the welding passes are presented in Fig. 1 . The autogenous root pass was prepared using welding current and arc voltage of 125 amp and 25 V, respectively. The subsequent filler pass was prepared using Inconel 718 filler and the welding process parameters are listed in Table 2 . The thoriated tungsten electrode (EWTh-2) of diameter 2.9 mm with an electrode tip angle of 60° and an arc gap of 3 mm was utilized for welding purposes. For shielding purposes, pure argon (SG-A) of purity 99.9% was used at a constant flow rate of 15 L/min. | 10.1016/j.ijpvp.2020.104290
For metallographic characterization of the welded joint, the sample was cross-sectioned from each set of the welded plate and subjected to standard metallographic testing, i.e., grinding, polishing using emery paper, polishing on cloth using alumina powder and etching (Fig. 3 (d)). The polished specimen was electrolytically etched in 10% oxalic acid solution (10 g oxalic acid+100 ml water) with a 9V DC supply to characterize the weld metal. For P91 HAZ, etching was done in Vilella's solution (100 ml of ethanol, 1 g of picric acid and 5 ml of hydrochloric acid). The sample was characterized using the optical microscope for the grain size and boundaries, while for the particle distribution and their composition, a field scanning electron microscope (FESEM) was utilized. | 10.1016/j.ijpvp.2020.104290
The tensile specimens obtained from the longitudinal direction of the Alloy 617M tube (nominal size of 52 mm outer diameter and 11.9 mm wall thickness) were used in this investigation. The chemical composition of the Alloy 617M is given in Table 1 . The tube was subjected to the solution annealing treatment at 1443 K followed by water quench. The derived specimens from the tubes were of 25 mm in gauge length and 5 mm in gauge diameter. Tensile tests were carried out in the temperature range of 300–1023 K at the strain rate of 3 × 10−3 s−1. For high temperature tensile tests, the variation in the specimen temperature was maintained within ± 2K. The load-displacement data obtained from the tensile tests are analysed for evaluating the flow curves at different temperatures. The enginnering stress vs. engineering strain data as well as true stress vs. true plastic strain data at all the temperatures were presented in Fig. 1 a and (b). True stress vs. true plastic strain data were used in the present investigation to optimize the work hardening parameters associated with the different flow stress relationships. | 10.1016/j.ijpvp.2021.104419
Pure Nb (single-phase, α-Nb) and the T2 phase alloy with a nominal composition of Nb–25Si–12.5B were prepared using an arc-melter equipped with a non-consumable W-electrode under a Ti-gettered Ar atmosphere. Ingots of ~15g were cut into rectangular specimens with the dimensions of (H3.5mm×W3.5mm×L8mm). The rectangular specimens were manually ground to a 1000-grade finish using SiC abrasive papers and washed with acetone in an ultrasonic bath for 5min. | 10.1016/j.ijrmhm.2013.02.010
Vacuum arc remelting (VAR) process enables production of alloys based on reactive and refractory metals. Many of the commercial alloys based on niobium have been produced by vacuum arc remelting. The high temperature encountered in electric arc melting, the refining associated with protective vacuum cover, use of refractory free water cooled crucible and solidification in a water cooled mould enable production of high purity ingots with a desirable cast structure [6]. The success of the vacuum arc remelting process is essentially decided by the proper choice of the process parameters. The parameters which are crucial to maintain the melting process stable and to obtain good solidification structure are arc length, fill ratio and melt rate. However, the information available in literature regarding vacuum arc remelting of niobium and the effects of various process parameters on the quality of niobium ingot is inadequate. | 10.1016/j.ijrmhm.2014.12.001
A few VAR experiments were initially conducted in water cooled copper moulds of 60 to 150mm diameter. Electron beam melted pure niobium rods were used as consumable electrodes. These experiments were conducted with different arc voltages with the following objectives: | 10.1016/j.ijrmhm.2014.12.001
Another set of experiments was carried out in 110 and 150mm diameter water cooled copper moulds with different fill ratios (the ratio of cross-sectional area of consumable electrode to the cross-sectional area of the mould) and melt rates to study the effect on soundness and solidification structure of the ingots. Another experiment was conducted in 110mm diameter mould wherein the power was switched off and the arc extinguished twice at different intervals, each time for a period of 4-5min. The process was restarted using higher arc current initially to study the effect of power interruption on soundness of the ingot. The relevant process parameters (such as voltage, current, and vacuum levels used) were continuously recorded during all the VAR melts. Two trials were performed for each set of experiments. | 10.1016/j.ijrmhm.2014.12.001
Three pieces of 110mm diameter and 470mm length were cut transversely from the VAR ingot (110mm diameter×150mm long) produced using the optimized process parameters. These pieces were subjected to different thermo-mechanical processing conditions as detailed in Table 1 . The first ingot piece was coated with commercial grade (Deltaglaze FB 412) oxidation resistant coating and forged at 900°C to 30mm thickness. The second and the third ingot pieces were directly warm (250°C) and cold (25°C) forged to 30mm thickness. Finally all the forged pieces were of 30mm thickness. These forged pieces were stress relieved at 900°C for 1h and subsequently cold rolled to sheets of 2.0mm thickness by using DEEMAG rolling mill. All the cold rolled samples were recrystallised at 1100°C for 1h. | 10.1016/j.ijrmhm.2014.12.001
The as-cast VAR ingots were tested for internal soundness using gamma-ray radiography (5Curie Co-60 radioactive source) with an exposure factor of about 5curie-h. The chemical composition (impurity elements) of the Nb electrode and vacuum arc remelted Nb ingots was determined. All the metallic impurities were analyzed by using inductively coupled plasma optical emission spectroscopy (ICPOES) method. The carbon and hydrogen contents were analyzed by CC-441 Leco carbon and sulphur analyser. Oxygen and nitrogen were analyzed by Leco-136 oxygen &amp; nitrogen analyser. The longitudinal section samples of as-cast VAR Nb ingots were cut, machined, ground to 180grit finish and then etched with an etchant comprising of 3 parts HF+2 parts H2O2 +4 parts H2O (by volume) for macrostructure studies. Samples of (a) cast+glass coated+hot forged+cold rolled+annealed, (b) cast+warm rolled+annealed, and (c) cast+cold rolled+annealed were mechanically polished to 0.5μm finish and etched with an etchant consisting of HCl- 30ml, HF-30ml, HNO3-15ml and water -10ml for metallographic examination. | 10.1016/j.ijrmhm.2014.12.001
Tensile specimens of 4.0mm gauge diameter and 20mm gauge length were prepared from as-cast VAR ingots of 60 and 110mm diameter as well as from as cast VAR ingot of 110mm diameter produced with arc interruption with gauge portion containing the interrupted region. Tensile specimens of 6mm gauge width and 32mm gauge length were also prepared from 2.0mm thick section of cold rolled and annealed sheet. All the tensile tests were carried out at room temperature by using Instron 5500R Universal Testing Machine. The fracture surfaces of tensile tested samples were examined under a scanning electron microscope. | 10.1016/j.ijrmhm.2014.12.001
After the ball-milling process, the MoO3 in the milled powder was reduced under hydrogen atmosphere (99.99% purity, 0.7ℓ/min) at 600°C for 5h at a heating rate of 10°C/min in order to fabricate the core–shell intermetallic powder. Before pressureless sintering, powder pellets from the fabricated core–shell intermetallic powder were uniaxially compacted at 300MPa using a 9mm diameter cylindrical die. The compacts were sintered in the range of 1100–1400°C for 3h at a heating rate of 10°C/min. This pressureless sintering process was conducted under hydrogen atmosphere (99.99% purity, 0.7ℓ/min) in order to avoid oxidation of the specimens. | 10.1016/j.ijrmhm.2015.03.006
The nominal composition of the newly designed alloy was 62.42 Nb, 17.70 Ti, 6.97 V, 4.25 Cr, 3.54 Al, 2.11 W, 1.73 Mo and 1.28 Hf (wt. %). The alloy ingots were obtained by vacuum induction melting, after which they were homogenizing annealed. Specimens with parallelepiped shape were ground with SiC abrasive papers to 1200 grid. Thereafter, they were ultrasonically rinsed in ethanol and dried in desiccator till they remained a constant weight. The prepared specimens were employed to perform isothermal oxidation tests at 800, 1100, and 1200°C for 5h in flowing air (40mL/min) by a NETZSCH STA 449C thermal analysis system. A thermo gravimetric microbalance, which is sensitive within ±0.001mg, was used to monitor the mass gain of the specimen at a rate of 1point/min to quantify the kinetics. After the oxidation, the X-ray diffraction (XRD, Rigaku DMAX-RB, 40kV, 150mA, Cu K α) analysis, scanning electron microscopy with energy dispersive spectroscopy (SEM/EDS, JEOL JSM-6510A) and electron probe microanalysis (EPMA, JEOL JXA-8230) were used to identify the phase constituents, surface and cross-sectional morphologies, and the compositional distribution of the oxidized specimens. | 10.1016/j.ijrmhm.2015.08.012
The Mo20Ta20W20Nb20V20 high entropy alloy was prepared by vacuum arc melting of equi-molar mixtures of the corresponding elements. The raw materials were in the form of powders with a purity of over 99.5% each. Arc melting of the alloy was conducted on a water-cooled copper plate in an atmosphere of high purity argon. To achieve a homogeneous distribution of elements in the alloy, the samples were re-melted five times and flipped for each melt. Τhe arc current was 140A in the first melt but did not exceed 85A in the next five re-melting efforts. The actual alloy composition is given in Table 1 . | 10.1016/j.ijrmhm.2016.02.006
Ingots of Mo-rich alloys with compositions of Mo-3Si-1B (wt%) [Mo-8.9Si-7.1B (at.%)] and (Mo-14.2Si-9.6B at.%) were prepared by repeated arc-melting in a Ti-gettered Ar atmosphere. Coating of the alloy slices was applied by a pack cementation process involving co-deposition of B and Si. Briefly, the pack cementation process involves the elevated temperature deposition of Si or Si+B, carried by a volatile metal-halide vapor species to the substrate embedded in a mixed powder pack containing powder of the deposition element, a halide salt activator, and an inert filler [13]. The detailed procedure of pack-cementation process is well-defined elsewhere [14,15]. The powder mixture composed of 70wt% Al2O3, 25wt% total of Si and B powder and 5wt% NaF was loaded in an alumina crucible together by sealing with an Al2O3 slurry bond. The prepared crucible was annealed at 900°C for 48h in an Ar atmosphere. Following pack cementation coating the samples were annealed at 1300°C for up to 10h (i.e. conditioned) in order to establish the coating structure. For oxidation testing, the alloys were annealed in air between 700 and 1700°C. Microstructural evaluation was performed by both optical and scanning electron microscopy (SEM) using either secondary or backscattered electron (BSE) imaging modes. Composition measurements were obtained by electron probe microanalysis (EPMA). Thermogravimetric analysis (TGA) was conducted in a Netzsch 409 instrument in an environment where O2 was introduced at 20mL/min to determine the in-situ weight loss. | 10.1016/j.ijrmhm.2017.11.033
The SiC-C composite samples were coated with Mo-Si-B in a two-step process, shown schematically in Fig. 8 [53]. First molybdenum was deposited through the decomposition of Mo(CO)6 at 498K. This was performed in a sealed quartz tube that was evacuated and then purged with a small amount of argon flowing through the system. This process was repeated 2–4 times to ensure the entire sample was completely covered with molybdenum. The total thickness of the molybdenum layer was about 10μm. Secondly the silicon and boron were deposited simultaneously through a pack cementation process at 1273K for 1h. | 10.1016/j.ijrmhm.2017.11.033
Elemental powders of pure W (99.95%, 15–30 μm), Cr (99.95%, 74 μm) and Y (99.9%, 20–30 μm) were used to produce samples of the W-Cr-Y system with Cr contents of 8 and 10 wt.% and Y contents of 0.3, 0.5 and 1 wt.%. The starting powders were mechanically alloyed under Ar atmosphere in a planetary ball mill using WC grinding jars and balls. The MA parameters were optimized to obtain a homogeneously alloyed powder at the minimum milling time to keep impurities from jars and balls as low as possible. Metallic capsules with the alloyed powder were evacuated, degassed, sealed and HIPed at 1250 °C for 2 h at 150 MPa. After HIP a heat treatment (HT) was performed at 1550 °C under H2 atmosphere. The oxygen and nitrogen contents of powders and bulk materials were determined using the inert gas fusion method (ASTM E1569), and the carbon content by the combustion method (ASTM E1019). Powders and bulk samples were characterized by field emission scanning electron microscopy (FE-SEM) and energy dispersive X-ray spectroscopy (EDS). The relative density of the samples was determined from the geometrical and theoretical densities. The average grain size of the dense materials was determined by quantitative metallography. The Vickers microhardness was measured applying a load of 0.5 kg for 5 s. Three-point bending tests (3PBT) were performed on smooth and single edge laser-notched beams [15] of nominal dimensions 1.8 × 1.8 × 20 mm3 over the temperature range 20–1100 °C under high vacuum. All tests were performed in displacement control at a fixed loading rate of 100 μm/min with a 16 mm span width. Flexural strength was computed by Euler–Bernoulli equations for slender beams up to failure. However, when yield stress was exceeded, the 0.2% strength offset was reported. Fracture toughness, i.e. the stress intensity factor for mode I stress, was then computed from the critical load and the beam section using the equation proposed by Guinea et al. [16]. The thermal conductivity was measured by the laser flash method. | 10.1016/j.ijrmhm.2018.01.018
Isothermal oxidation tests at 800 °C and 1000 °C for up to 60 h were performed by thermogravimetric analysis (TGA) using a mixture of 80% Ar and 20% O2 at atmospheric pressure. The mass gain of the samples due to oxide formation was measured by a thermobalance with a sensitivity of 0.025 μg. The procedure is described in detail in [4]. Besides, oxidation tests simulating accident-like conditions were also performed. These tests consist of a preheating in Ar 6.0 up to 600 °C followed by oxidation in a mixture of 80 vol.% Ar and 20 vol.% O2 at linear increasing temperature from 600 to 1000 °C during about 17 h, two isothermal oxidation steps in air at 1000 °C for 1 h, each of them followed by isothermal steps in Ar 6.0 at 1000 °C for 1 h, and cooling down in Ar. Surfaces and cross sections of the oxidized samples were analyzed by FE-SEM, EDS and Focused Ion Beam (FIB). | 10.1016/j.ijrmhm.2018.01.018
The compositions of the powder mixtures used in these experiments are included in Table 1 . The content in metallic powders was in all cases 24 wt% with a Co/Ni ratio equal to 1. Cr additions were carried out via Cr3C2 carbide and Al alloying was performed by means of TiAl3 powders. This intermetallic compound is brittle enough to ensure its homogeneous distribution in the powder mixtures during milling. In addition, its melting point (≈1350 °C) is clearly above the liquid formation in the W-C-Co-Ni-Cr system [10]. This will be taken into account when discussing oxidation phenomena during sintering. Mixing/milling was carried out in a planetary equipment at 200 rpm for 5 h using hexane as liquid media and a ball to powder weight ratio of 6 to 1. Paraffin, used as pressing aid, was added in the last milling hour. These high energetic milling conditions were selected to force the presence of oxides in the samples and study their behavior during sintering. Afterwards, the powders were dried for 1 h. at atmospheric pressure in a thermostatic bath (90 ± 2 °C). Green compacts were obtained by double action pressing at 160 MPa. The sinterability of the different powder mixtures was analyzed by calorimetry, thermogravimetry (TGA/DSC Setaram Setsys Evolution 16/18) and dilatometry (Netzsch TA 402 E/7). These experiments were carried out on 5 mm high and 5 mm ϕ cylinders using a heating rate of 10 °C/min up to 1450 °C. Dwelling time at this temperature was 1 h for dilatometric experiments and 5 min for DSC/TGA tests (both types of experiments were made in Ar atmosphere, 1 bar). The onset of DSC and shrinkage rate peaks were determined by using the SETSOFT software [11]. Vacuum sintering experiments were carried out in a industrial furnace with graphite heating elements at 10 °C/min up to 1400 °C. The vacuum level used during this step was 10−2 mbar. Above this temperature, the pressure was increased up to 100 mbar by injecting argon in the furnace chamber and maintained during the 1 h sintering plateau. Interrupted sintering experiments were also performed by stopping the cycle at 1200 °C and 1300 °C and keeping the samples during 1 h under the atmosphere described in the previous experiments. Hot isostatic pressing was also applied to a selected group of sintered specimens in order to eliminate all residual porosity. These cycles were made at 1400 °C and 150 MPa for 1 h. Aging effects were investigated in few selected HIPed materials. In these experiments, samples were previously solution treated in Ar at 1150 °C for 2 h followed by rapid air cooling. Afterwards, they were kept at 600 °C for 10 h. C and O contents were measured by means of infrared spectrometry both in green compacts and sintered materials. Standard ISO 3369 was used for density measurements. Finally, the sintered specimens were ground and polished down to 1 μm diamond paste for microstructural analysis, which was carried out by optical, scanning electron microscopy (FEG-SEM) and energy dispersive X-ray spectroscopy (EDS). Phase identification was carried out by X-Ray diffraction (XRD) (with Ni-filtered CuKα radiation) using Bragg-Brentano configuration. Finally, transmission electron microscopy (TEM) was also used in combination with EDS to analyze the chemical composition of the binder phase in these materials avoiding the interaction of surrounding WC grains (values included in Table 6 are the average of 4 different analyses). | 10.1016/j.ijrmhm.2018.07.007
Composition of the powder mixtures are included in Table 1 . A WC powder with a mean particle size of 3.7 μm and a constant Co/Ni ratio of 50/50 in wt% was used in all cases. Fisher sub-sieve sizes (FSSS) of Co and Ni powders were 2.2 and 1.2 μm respectively. Two types of compositions were prepared with two different Co + Ni contents: 24 wt% (Alloys 1, 2 and 3) and 12 wt% (Alloys 4 and 5). Chromium was added via Cr3C2 carbide powders (FSSS =1.5 μm). The total Cr content was calculated to keep a constant Cr/(Co + Ni) ratio of 0.06 in all compositions. According to previous works, this avoids the precipitation of Cr-rich M7C3 carbides [13,14]. Two different Al compounds were selected for alloying the binder phase: titanium aluminide (TiAl3) and aluminium nitride (AlN) powders (FSSS values equal to 35 and 28 μm respectively). Although both powders are coarser than the rest of materials used in the mixtures, they are brittle enough to ensure its homogeneous distribution in the powder mixtures during milling. The melting point of TiAl3 is ≈1350 °C, a temperature slightly higher than the melting range measured by DSC for W-C-Co-Ni-Cr alloys (between 1205 °C and 1284 °C depending on their C content [14]). However, it is below the sintering temperatures required for full densification of these materials (between 1400 and 1475 °C)[14]. The melting point of aluminium nitride (AlN) is much higher (&gt;2500 °C)[15]. However, it has been selected because, in previous works, it was claimed that avoids the formation of oxides during heating [11]. Taking this into account, two different Al/(Co + Ni) wt% ratios were investigated: 0.08 for Alloys 1, 2 and 4 and 0.13 for Alloys 3 and 5. Mixing/milling was carried out in a planetary equipment for 5 h using hexane as liquid media and a ball to powder wt. ratio of 6. Two different rotation speeds were used: 100 and 200 rpm. Paraffin, used as pressing aid, was added in the last milling hour. Afterwards, the powders were dried for 1 h at atmospheric pressure in a thermostatic bath (90±2 °C).Green compacts were obtained by double action pressing at 160 MPa. The sinterability of the different powder mixtures was analysed by calorimetry, thermogravimetry (TGA/DSC Setaram Setsys Evolution 16/18) and dilatometry (Netzsch TA 402 E/7). These experiments were carried out on 5 mm high and 5 mm ϕ cylinders using a heating rate of 10 °C/min up to 1450 °C. Dwelling time at this temperature was 1 h for dilatometric experiments and 5 min. For DSC/TGA tests (both types of experiments were made in Ar atmosphere, 1 bar). The onset of DSC and shrinkage rate peaks were determined by using the SETSOFT software [16]. Sintering experiments were carried out in a industrial vacuum furnace with graphite heating elements at a heating rate of 10 °C/min up to 1300 °C. The vacuum level used during this step was 10−2 mbar. Above this temperature, pressure was increased up to 100 mbar by injecting argon in the furnace chamber and maintained during the rest of the sintering cycle. Under such conditions, the temperature was rised up to 1400 °C and maintained during 1 h. The whole process will be referred to as “VS” in the rest of the text. Standard ISO 3369 was used for measuring the density of VS specimens. From these data, it was decided to apply a hot isostatic pressing treatment (HIP) in order to eliminate any residual porosity. These cycles were carried out at 1400 °C and 150 MPa for 1 h. Before applying aging treatments, all VS + HIP specimens were solution treated in Ar at 1150 °C for 2 h followed by rapid air cooling. Aging experiments were carried only in compositions milled at 100 rpm due to their lower oxide contents. These tests were performed at 600 °C and three different dwelling times: 1, 10 and 100 h. Finally, the sintered specimens were ground and polished down to 1 μm diamond paste for microstructural analysis, which was carried out by optical and scanning electron microscopy (FEG-SEM) and energy dispersive X-ray spectroscopy (EDS). Phase identification was carried out by X-Ray diffraction (XRD) (with Ni-filtered CuKα radiation) using Bragg-Brentano configuration. Vickers hardness of aged specimens was measured by using 10 kg. of applied load (ISO 3878). | 10.1016/j.ijrmhm.2020.105202
Commercial Ti6Al4V powders with an average size of 22.5 μm were used as raw materials, which were provided by Tiantailong (Tianjin) Metal Materials Co., Ltd. Micrographs of the raw powders are shown in Fig. 1 . The raw powders had irregular shapes. Firstly, the powders were compacted by cold isostatic pressing (CIP, DJY800) at 200 MPa for 60 s. Then, the green compacts were heated to 1300 °C with a heating rate of 2 °C /min and held for 2 h under a vacuum of 10−3 Pa. After that, a furnace cooling process was carried out to room temperature. Besides, for comparison, parts of the as-sintered samples were forged at 980 °C followed by air cooling to room temperature. Then, the as-forged samples were annealed at 750 °C for 6 h followed by furnace cooling. | 10.1016/j.ijrmhm.2020.105266
Flat dog-bone shaped specimens were cut from the as-sintered and forged PM Ti6Al4V billets by wire-cut electrical discharge machine. In order to observe the initiation and propagation of cracks more easily, a single-edge notch was cut in the middle for each specimen by a fine Mo wire of 0.18 mm diameter. The dimensions of the final machined specimens are shown in Fig. 2 . The specimens were mechanically ground with silicon abrasive paper (from 300# to 5000#) and polished with diamond polishing paste. Then, the specimens were put in acetone and cleaned by an ultrasonic cleaner to remove the contamination. Finally, the samples were etched by Kroll's reagent (95 ml H2O, 2 ml HF and 3 ml HNO3). | 10.1016/j.ijrmhm.2020.105266
The densities of the as-sintered and forged PM samples were measured by Archimedes' method according to ASTM B328. The specimens for mechanical properties analysis were prepared as described in the ASTM E8 standard. Five samples for each processing condition were tested to confirm the repeatability. Powder surface morphology, microstructures and fracture surfaces were analyzed using SEM (Philips LEO-1450) equipped with energy-dispersive spectroscopy (EDS, Model JEOL, JEOL Ltd., Tokyo, Japan). In-situ tensile deformation process was carried out in a specially designed servo-hydraulic tensile machine (SEM-SERVO, SHIMADZU). The specimens were tested with a displacement rate of 1 μm/s at room temperature. | 10.1016/j.ijrmhm.2020.105266
In light of the literature, it is seen that the two most important parameters affecting cryogenic heat treatment performance applied to material are cryogenic heat treatment temperature and soaking time. Therefore, it is very important to investigate the common effect of these two parameters. In this study, cryogenic heat treatment was applied to carbide cutting tools at different temperatures and soaking periods. Then milling operations of Inconel 718 superalloy were carried out with these carbide cutting tools. In the milling process, tool wears, cutting forces, surface roughness values were examined. In addition, the change in the internal structure of carbide cutting tools was investigated by image processing method. This study is a pioneer in terms of processing method used and cryogenic heat treatment conditions. | 10.1016/j.ijrmhm.2020.105323
Carbide cutting tools were cryogenic heat-treated at MMD/Eskisehir/Turkey. In the cryogenic heat treatment application, 2 °C/min was chosen as the cooling rate. Two different temperatures were used as −145 °C and − 196 °C as heat treatment temperature. 24 and 36 h were determined as the soaking period. After cryogenic heat treatment, all samples were tempered at 200 °C for 2 h. The process cycle showing cryogenic heat treatment temperatures and times is shown in Fig. 1. Here, CT-1 shows cryogenic heat treatment applied at 145 °C for 24 h, CT-2 at 196 °C for 24 h, CT-3 at 145 °C for 36 h, and CT-4 at 196 °C for 36 h. | 10.1016/j.ijrmhm.2020.105323
In all the different cryogenic heat treatment parameters applied, an increase in the hardness of the carbide cutting tools was observed. The highest hardness increase was obtained after cryogenic heat treatment applied at −145 °C for 24 h soaking period. | 10.1016/j.ijrmhm.2020.105323
The in-situ formed composites were fabricated by preparing powder mixtures with 10 wt%, 20 wt%, and 30 wt% of Ti2AlC in Ni matrix, respectively (see Table 1 ). Dry milling for 15 min at a rotary speed of 250 rpm was performed for all the compositions, in a PM 400 planetary mill (RETSCH, Germany) using zirconia balls, with ball-to-powder ratio of 5:1. The powder mixtures were then cold pressed at ~560 MPa into a ∅~16 mm stainless steel die, and sintered for 4 h at 1080 °C in Ar atmosphere. For comparison, pure Ni samples were also prepared under similar conditions. The density and open porosity of as-prepared samples was measured by using Archimedes' principle. X-ray diffraction (PANalytical, X'Pert3 Powder) analysis was carried out by using Cu Kα radiation (1.542 Å); 2θ ranged from 5° to 80° with a 0.02° step size and 1 s step time. Rietveld analysis was performed using Material Analysis by Diffraction/Reflectivity (MAUD) software [19,26]. The phase fractions and the lattice parameters were refined using the least-squares refinement implemented in MAUD. | 10.1016/j.ijrmhm.2021.105559
The material was from a hot-rolled commercial plate of a Nickel-based super-alloy (WASPALOY), of which the high temperature strength and creep resistance are enhanced by γ′ precipitates and carbides, mainly of the type of M23C6 (e.g., Rosen et al., 1993). The heat treatment is as follows; solution at 1313K for 1h and water quenching, stabilization at 1118K for 4h and air cooling and aging at 1033K for 16h and air cooling. Specimens for the creep test were machined as shown in Fig. 1 ; the gauge section has 5mm thick, 18mm wide and 35mm long. The rolling direction was parallel to the longitudinal direction of the specimen. The chemical composition and mechanical properties at room temperature and 1073K were shown in Tables 1 and 2 , respectively. | 10.1016/j.ijsolstr.2004.09.037
A broad set of isothermal, uniaxial LCF tests were conducted by prescribing strain-controlled, saw-tooth waveform with cyclic frequencies of 0.2, 2, and 20 cycles per minute (cpm), with strain ranges varying within 0.3 to 1.6%, and temperatures within 24 to 982°C. The experiments were carried out on ASTM standard coupons as shown in Fig. 2 which were machined from bulk material rectangular HA 230 rod in solution annealed conditions using a low-stress grind technique. The specimens were solid circular with a gage length of 0.63 in and outer diameter of 0.250 in Fig. 2. Specimens were polished axially and circumferentially before the final quality control inspection. The experiments were performed using universal, servo-hydraulic testing machines. Calibrations of the load cell, alignment, and extensometer were performed for each of the testing machines used. For elevated temperature tests, specimens were heated to desired temperatures using an induction heating system with thermocouples aligned on specimen for checking temperature uniformity. All LCF tests were conducted in accordance to ASTM E606-04 standards. To facilitate discussions on the influence various test parameters, the experiments were divided into four groups as shown in Table 1. | 10.1016/j.ijsolstr.2016.03.011
The single crystal specimens were grown using the Bridgman technique in vacuum and orientations verified using EBSD: the three tested specimens were oriented with the [001], [011], [111] directions along the loading direction. Dog-bone tension specimens were electrical discharge machined (EDM) with a gage length of 9 mm, a width of 3 mm, and a thickness of approximately 1 mm. The specimens were mechanically polished to a mirror finish, and then the speckle pattern was airbrushed onto each specimen using black paint. Monotonic tension experiments were performed in a servo-hydraulic load frame capturing deformation images in-situ at a rate of 15 fps until failure. DIC images were captured with a field of view of 2.9 mm by 2.6 mm with a resolution of 2.2 µm/pixel. Correlation was performed with the following parameters: subset size 134 µm (61 px), step size of 11 µm (5 px), and a strain window of 5. A spatial resolution of 178 µm was used for determining the strain fields as defined in Reu (2015). | 10.1016/j.ijsolstr.2017.03.025
The polycrystalline specimen was larger to accommodate induction heating coils as experiment was performed at 700 °C. The specimen dimension were length of 25 mm gage, width of 4 mm, and thickness of 2.38 mm. EBSD was performed on an area of 0.5 mm by 1 mm before the experiment. DIC images were captured ex-situ with an optical microscope to improve spatial resolution. Due to this, the experiment was performed as an interrupted monotonic tension experiment. Full details can be found in Pataky and Sehitoglu (2015). Images were captured at a resolution of 0.175 µm and correlations were performed with a subset size of 8.9 µm (51 px), step size of 0.875 µm (5 px) and a strain window of 5. This corresponded to a spatial resolution of 12.425 µm. | 10.1016/j.ijsolstr.2017.03.025
A section of curved Alloy 617 piping, 350 mm in length was provided, and is shown in Fig. 3 . After fabrication the pipe had been annealed at 902 °C for 50 min before being cooled by water. It was then subject to a temperature of 700 °C for approximately 17,000 h. The chemical composition of this particular pipe was provided by the supplier, and is listed in Table 1 . | 10.1016/j.ijsolstr.2017.08.021
The experiment was performed using an aluminium alloy Al2024 T4 received as a 50 mm thick plate. Samples were machined at mid-thickness of the plate. The dimensions of the specimen were 50 mm (length) × 7 mm (width) × 4 mm (thickness), with a 1 mm hole drilled in the center. The corresponding geometry and bending schematic are shown in Fig. 1 . The sample was electropolished at the top surface, in a solution containing 30% Nitric acid and 70% Methanol. | 10.1016/j.ijsolstr.2018.01.001
Finally, the material parameters for a high-purity copper, K, n, R 0 , Q, b and hsr , are given in Table 1 . | 10.1016/j.ijsolstr.2018.09.011
First, the specimen was heated in a resistance-heated furnace (Carblite FHA13/80/500) whose temperature was controlled by a programming controller. The heating program was set to five stages with different heating rates to ensure heating efficiency and temperature uniformity. The initial heating rate was 10 K/min, and then, the heating rate was decreased to 5 K/min until the temperature reached 1343 K. After being maintained at 1343 K for 2 h, the specimen was heated to 1423 K at 5 K/min and then maintained at this temperature for 1 h for the solution treatment. Four S-type thermocouples were welded at different places on the side surface of the specimen. The temperature measured by the middle thermocouple was used as the feedback signal of the temperature-controlled system during the heating process, and the others were used to monitor the temperature during the heating and cooling processes. | 10.1016/j.ijthermalsci.2020.106416
The sputtering experiments were carried out in a cylinder-shaped sputter apparatus equipped with magnetrons of type JP450 from SKY Technology Development Co., Ltd. The target had a diameter of 60mm and was clamped to a water-cooled backing plate. The ITO ceramic target (purity 99.99%) containing 10wt.% SnO2 was used. The ITO films were deposited onto the Ni-based alloy K424 and silica substrates. The Ni-based alloy K424 is a high temperature alloy (T melting =∼1300°C) consisting of Co 12.0–15.0, Cr 8.5–10.5, Al 5.0–5.7, Ti 4.2–4.7, Mo 2.7–3.4, W 1.0–1.8, C 0.14–0.20 and Ni balanced. The alloy K424 (20mm×20mm×1mm) was polished by No.1000 abrasive paper and all substrates were ultrasonically cleaned in acetone and ethanol successively. | 10.1016/j.infrared.2016.07.021
To simulate the exposure of use environment, the ITO-coated test panels were heat treated in air at constant high temperatures for 150h. Samples were put in the center of the furnace which was kept at 600, 700, 800 and 900°C respectively for 150h and then cooled to room temperature in the furnace. | 10.1016/j.infrared.2016.07.021
At the wavelength of 8–14μm, the emissivity of the Ni alloy increases with the increasing heat treatment temperature. The emissivity of the ITO-coated sample before heat treatment is as low as 0.19 and those of the samples heated at 600°C and 700°C for 150h are still very low. After heat treated at 800°C for 150h, the sample’s emissivity is greatly increased to 0.59. | 10.1016/j.infrared.2016.07.021
The β-NiAl-based and γ′-Ni3Al-based bulk alloys used in this study were prepared as ingots from raw materials of Ni (99.97wt.%), Al (99.99wt.%), Ti (99.99wt.%), and Y (99.9wt.%) by a vacuum arc melter. The ingots were remelted at least five times to ensure homogeneity of the as-cast structure, and the arc-melted ingots were homogenized at 1000°C for 24h in a vacuum of 10−1 Pa. Bulk specimens for oxidation tests were cut using an electro-discharge machine from the homogenized ingots, and then polished up to 1μm alumina powder. | 10.1016/j.intermet.2004.06.009
Cyclic oxidation tests were conducted at 1000°C in air using a box furnace. The specimens were exposed in the furnace, and they were regularly removed from the furnace at time intervals of 2–5h, air-cooled, weighed, and returned to the furnace. The weight gains per exposed area (g/m2) were measured on a microbalance. After cyclic oxidation tests, phase identification for the surface oxides was conducted through X-ray diffraction analysis (XRD) using a CuKα characteristic X-ray at a scanning rate of 3°/min in a 2θ range of 20–80°. | 10.1016/j.intermet.2004.06.009
Both cylindrical and plate samples of RPV steels were tested and compared. The cylindrical specimens had a gage length of 1.27cm and a diameter of 0.508cm at the gage-length section (Fig. 1 (a)). The plate specimens had a gage length of 1.27cm, width of 0.762cm, and thickness of 0.254cm in the gage-length section (Fig. 1(b)). The test samples were machined from the steel plate with the length direction parallel to the rolling direction, and then polished in a sequence of 240, 400, 600, and 800 grit papers, followed by 9.5, 1, and 0.06μm Al2O3 grit powders. The BMG samples were plate specimens with a gage length of 9.52mm, a gage width of 2.00mm, and a thickness of 0.6mm, as shown in Fig. 2 . The samples were polished to a 9μm finish to minimize surface effects. | 10.1016/j.intermet.2004.07.032
A computer-controlled material test system (MTS) servohydraulic-testing machine was used for fatigue testing. The machine was aligned prior to use. Samples were tested at various stress ranges with a R ratio (R=σ min./σ max., where σ min. and σ max. are the applied minimum and maximum stresses, respectively) of 0.1 under a load-control mode, using a sinusoidal waveform at a frequency of 10Hz. Upon failures, samples were removed and stored for later examinations by scanning-electron microscopy (SEM). | 10.1016/j.intermet.2004.07.037
As justified in our previous publications [5,6], after machining, the samples were homogenized at 1200°C, solution-treated at 1000°C and annealed at 750°C to cause γ precipitation. | 10.1016/j.intermet.2004.07.041
Three Fe–Al–Ni–Cr model alloys with compositions based on the pseudo-binary section Fe0.975Al0.025–Ni0.4875Al0.5125 of the Fe–Ni–Al system were produced with the aim to obtain two-phase materials consisting of a ferritic matrix with (Ni,Fe)Al precipitates. 10wt% of Cr was added and substituted for iron and nickel. The nominal chemical compositions of the alloys are listed in Table 1 . The alloys were vacuum induction melted and cast into a copper mould with a diameter of 25mm. The alloys were designated according to the volume fraction of precipitates after heat treatment at 900°C, i.e. high (37vol.%), medium (24vol.%) and low (9vol.%) volume fraction [15]. | 10.1016/j.intermet.2004.07.048
These were subsequently cut into cylinders with a length of 4cm and solution treated at 1200°C for 24h (S) in order to ensure a homogeneous distribution of the alloying elements and avoid segregation effects. The cylinders were then aged either 48h at 900°C (S+A1) or 300h at 750°C (S+A2) only, or 48h at 900°C followed by 300h at 750°C (S+A1+A2). The heat treatments were carried out in air and were followed by air cooling. From these cylinders, samples for four-point bending tests of 18×6×3mm size, for creep tests of 5×5×10mm size and for transmission electron microscopy (TEM) were cut by electro-discharge-machining. The four-point bending tests were performed at a strain-rate in the outer fibre of 10−4 s−1. The maximum strain in the outer fibre is limited to about 4% due to the experimental setup. The samples were optically checked for cracks after the experiment. The alloys were considered ductile at a given temperature if the samples achieved more than 3% plastic strain in the outer fibre and were free of cracks. The creep tests were performed in compression with stepwise loading, in order to investigate the stress dependence of the secondary creep rate. The load was kept constant during each step until a constant creep rate was reached. The creep tests were carried out at 600, 700 and 750°C. The TEM samples were taken perpendicular to the axis of the ingots. The TEM used was a Philips CM 20 which was operated at an accelerating voltage of 200kV. The images images were taken in dark field using the {100} superlattice reflections from the B2-phase. | 10.1016/j.intermet.2004.07.048
DS casting 1 1 It should be noted that the process used to produce DS bars was not, by definition, casting. Rather than melting the alloys in a crucible and then pouring, i.e. casting, them into a mold, the alloys were melted and re-solidified in the same crucible/mold. The process used would be better described as solidification or re-solidification rather than casting. Nevertheless, the terms cast, casting, and as-cast are used to describe the process used. trials were done using two γ-TiAl alloys. The alloy compositions were chosen in an attempt to ensure that the primary solidification phase was β, which should yield a microstructure of fully lamellar columnar grains with a mixture of parallel and angled lamellar boundaries. Vacuum cast master alloy bars were supplied by Flowserve, Dayton, OH, approximately 280mm in length and 19mm in diameter. The nominal chemical compositions of the alloys, in atomic percent, were Ti–47.5Al–2W–0.5Si (TAWS) and Ti–46Al–2Mo–2Nb (TAMN). Due to the reactivity of γ-TiAl alloys, high purity yttria tubes were used as molds. The tubes were nominally 200mm in length and 20mm in diameter. The mold configuration included several layers of molybdenum sheet wrapped around the yttria tube to prevent leakage of molten alloy in the event of a mold cracking during casting. The columnar structures were directionally solidified in a pilot scale Bridgman furnace, shown in Fig. 1 , and described in detail in Refs. [30,32]. A portion of a master alloy bar was placed in a mold and then located on the copper chill plate. To provide temperature–time validation data for the process model, several castings were instrumented with an yttria-sheathed thermocouple located near the center of the mold. The mold was then raised into the hot zone of the furnace. The furnace chamber was evacuated with the roughing pump, back-filled with argon, and then evacuated with the diffusion pump. Initial heating to approximately 1000°C was performed in vacuum. Subsequent heating was done in a positive pressure of flowing high purity argon to prevent the evaporation of aluminum. The final casting temperature was in the range of 1600–1700°C, providing approximately 100°C of superheat above the liquidus temperatures of the γ-TiAl alloys. After a hold period of 15min, used to ensure a homogenous composition and temperature in the melt, the mold was withdrawn from the hot zone of the furnace at a controlled withdrawal rate in the range from 1 to 12mm/min. The as-cast DS bars were sectioned longitudinally by electro-discharge machining (EDM). For optical microscopy, the sections were mechanically polished using standard metallographic techniques and then etched in a solution of 24mL H2O+50mL glycerol+24mL HNO3+2mL HF. For scanning electron microscopy (SEM), using the backscattered electron (BSE) technique, small samples approximately 20×9mm were cut from the sections and electropolished in 64% methanol+31% butanol+5% perchloric acid at −25°C. | 10.1016/j.intermet.2004.12.006
The laboratory diffusion couples were prepared from high purity Ni-based alloys 0, 1, 2, and 3 (see composition given in Table 1 ), which were produced by induction melting of pure components under inert atmosphere. The alloy No. 0 was combined with alloys Nos. 1, 2, and 3 in order to obtain three different diffusion couple combinations. The joints were made by electric discharge welding. The samples (couples 0¦1, 0¦2, and 0¦3) of the Ni-based heterogeneous welded joints were annealed at different conditions ((1000±3)°C/1530h or (1200±3)°C/100h). | 10.1016/j.intermet.2005.01.011
For microstructural studies, a Philips SEM 505 scanning electron microscope and a Philips CM12 STEM transmission electron microscope both equipped with an EDAX analyser were used for measuring chemical composition. The standardless method using a thin foil approximation was used for spectra evaluation in TEM; standard ZAF corrections were applied in the case of SEM measurements. Phases were identified by means of selected area diffraction in TEM. The microhardness HV 0.02 measurements were performed in a standard way. | 10.1016/j.intermet.2005.01.011
IMI-834 alloy supplied by Timetal Inc., UK (product name TIMETAL® 834) has been used as substrate for formation of Pt-aluminide coating in this study. The nominal composition (wt%) of the above alloy is Ti-5.8Al-4.0Sn-4.0Zr-0.75Nb-0.50Mo-0.4Si-0.06C-0.05Fe-1000ppm O-1500ppm N-60ppm H. The β transus, i.e. temperature for α→β transition, for this alloy is 1055°C. The alloy was available in the form of 20mm diameter forged rods which were in fully heat treated condition, i.e. solution treated at 1020°C for 2h followed air cooling and, subsequently, aged at 700°C for 2h. In the above condition, the alloy has the usual structure consisting of primary α and transformed β, as shown in Fig. 2 . The amount of primary α phase present in the alloy is approximately 15vol.%. Discs of 2mm thickness were sliced from the rods and used as substrates for coating formation. Pt aluminide coating formation on these samples was carried out in four steps. Firstly, the samples were deposited with a layer of Pt using an electroplating method. Pt layers of six different thicknesses, namely 0.5, 1, 2, 5 and 8 and 13μm, were deposited and the plated samples were subsequently given a diffusion treatment (henceforth referred to as prior diffusion treatment) at 1020°C for 5h in Ar atmosphere. Some of the diffusion treated samples were then pack aluminized using a low temperature high activity (LTHA) aluminizing process [17]. Aluminization was mostly carried out at 700°C for 6h. On certain occasions when a higher Al pick-up was needed, aluminizing at 800°C for a longer duration (up to 15h) was also carried out. The pack used for aluminization consisted of pure Al powder (15wt%), NH4Cl (2wt%) and calcined alumina powder (balance 83wt%). The other details of the aluminizing process can be obtained from one of our earlier papers [18]. The samples were weighed before and after the aluminization for determining the Al pick-up during the process. The as-aluminized samples were subjected to a two-step post-aluminization treatment which was essentially the same as the usual heat treatment for IMI-834 alloy, i.e. solution treatment at 1020°C for 2h followed by aging for 2h at 700°C. It can be appreciated that the Pt content of the Pt-aluminide coatings in this study has been altered by changing the thickness of the Pt plated layers. Throughout this paper, the Pt content of a coating has been referred to in terms of the thickness of the Pt electroplated layer used for coating formation. Al content of any coating, on the other hand, refers to its Al pick-up (mg cm−2) value that was achieved during aluminization. | 10.1016/j.intermet.2005.02.006
Specimens were submitted to cyclic oxidation in the ‘as-coated’ state, without any polishing or grit blasting. The specimens were hung with a platinum–rhodium wire on an alumina rod to be introduced in a Carbolite furnace at 1050°C in still laboratory air. Each cycle consisted of a heating stage at a rate of 3°C/s, an isothermal 300h long exposure at 1050°C, and a cooling stage. During cooling, specimens were removed from the furnace to be placed in front of fans at room temperature, which results in an initial cooling rate of 9°C/s. For each cycle, the net mass gain per unit area (NMG) of all the samples was recorded using a Sartorius microbalance with 10μg accuracy. After 6, 17 and 35 cycles of 300h, one sample of each material was removed for a full characterization. The oxide phases present in the scale were identified using a Seiffert X-Ray diffraction apparatus (XRD) and with a PGT™ energy dispersive X-Ray spectrometry system (EDS). | 10.1016/j.intermet.2005.08.007
The alloys were prepared by arc-melting commercial purity elements (Nb 99.99%, Al 99.999%, Ti 99.99%, Cr 99.99%, Si 99.999%) with a non-consumable electrode in a water-cooled crucible under argon atmosphere. Ingots of about 300g were prepared. Specimens were cut from the ingots using a Struers Accutom with a metal bonded diamond edged blade. The densities of the specimens were measured using a hydrostatic balance (to weigh the specimens in air and in water) and applying the Archimedean principle. The densities of the alloys are given in Table 1. | 10.1016/j.intermet.2005.10.005
Cubic specimens (edge length ∼1.5cm), taken from the centres of the ingots, were wrapped in Ta foil, placed in an alumina boat and heat-treated at 1500 or 1400°C in a tube furnace under argon flow (10−5m3 s−1). An alumina boat with Ti sponge was placed at the entrance of the argon flow in the tube furnace. The heat-treatment conditions are given in Table 2 . | 10.1016/j.intermet.2005.10.005
Sections parallel and perpendicular to the bottom of the ingots were investigated in the as-cast and heat-treated conditions using XRD, TEM and EPMA. A Philips X-ray diffractometer with a monochromatic CuKα (λ=1.5418Å) radiation was used for the identification of the phases. Secondary and backscatter electron imaging (SE and BSE), Energy Dispersive X-ray Spectrometry (EDX) and Wavelength Dispersive X-ray Spectrometry (WDX) were performed using a JEOL 8600 electron probe micro-analyser. The BSE contrast was adjusted for each microstructure so as to highlight the Ti-rich areas and to reveal the micro-segregation. For standardization purposes we used high purity elements that had been polished to a 1μm finish. Pure Nb, Ti, Si, Cr, Al and Ta standards were used for the analysis of these elements. EDX analysis was performed at 15KV and at each measurement the probe current was adjusted so as to achieve dead time less than 20%. The minimum and maximum concentrations of elements after area analysis of the ingots and spot analysis of the phases are given in the tables of EPMA data for the as-cast and heat-treated alloys The WDX was used for the analysis of titanium nitrides with TiN standard and pure standards of Nb, Ta, Al and Cr. | 10.1016/j.intermet.2005.10.005
After the heat-treatment at 1500°C for 100h, the faces of the cube shape heat treated specimen were slightly distorted and some parts of Ta foil were bonded with the specimen. These were indications that the specimen had experienced partial melting during the heat treatment. Thus, instead of homogenization, liquation had occurred. | 10.1016/j.intermet.2005.10.005
Composition control in the Ta containing alloys was quite difficult during melting. After heat-treatment the Ta-containing alloys were homogenised less than the non-Ta-containing alloys. | 10.1016/j.intermet.2005.10.005
The Ir–Si binary phase diagram in the range of Si from 50mol% to pure Si is shown in Fig. 1 [19]. There exist a lot of kinds of Ir/Si silicide compounds at the Si content larger than 50mol%, such as IrSi, Ir3Si5 and IrSi3. The melting temperatures of these silicides are in a range from 1222 to 1707°C. To probe phase transformation and microstructure of alloys with compositions close to the Ir side, a series of Ir–xSi (x=2.5, 5, 15, 20, 30, 36 and 45mol%) alloys were designed. Elements with 99.95 mass % or higher purity were used. Button ingots each with 10g were prepared by arc-melting in 1atm Argon six times to uniform compositions throughout the ingots. The as-cast materials were then, respectively, heat treated at 1300 and 1600°C in vacuum for 168h, to ensure the microstructures to be of the equilibrium structure, in order to, in turn, investigate the microstructual evolution dependent on the Si content and heat treated conditions. Mechanical properties including the Vickers hardness (HV) and Young's modulus (E) of each kind of phases were measured under an applied load of 4.9N (500g) and 0.147N (15g), respectively. The Young's modulus was measured by indentation method [27]. The phases in alloys were identified at room temperature by a high-resolution X-ray diffraction technique (filtered Cu Ka radiation, 40kv and 300mA) by using a RIGAKU RINT-2500. The microstructures of the as-cast and heat treated samples were observed by using scanning electron microscope (SEM) after electrolytically etching in an ethyl alcohol solution of 5% HCl at 10V. Composition of each phase was analyzed by EPMA under an accelerating voltage of 20kV and a current of 5×10−8 A and energy-dispersive X-ray spectroscopy (EDS) under the SEM. Ten different points were measured for each phase in order to obtain an accurate average. Melting point of each alloy was measured by using TG-DTA. The phase transformations of the Ir–Si binary alloys were primarily discussed according to the phase and composition analyses. | 10.1016/j.intermet.2005.11.005
Five experimental alloys with Ni content close to 60at.% and different amounts of remaining elements were investigated (see Table 1). The alloys were prepared from pure metals (99.99% for Ni, Cr and Co, 99.9995% for Al). The melting was carried out in an induction furnace under an Ar atmosphere and was finished by chill-casting into a copper mould. The samples with dimensions 4×4×15mm were cut from the disc-shaped ingots and sealed in evacuated quartz capsules. Then the samples were annealed for 112h at 1273K or for 10h at 1373K and after the heat treatment they were quenched in water. The time of heat treatment was found to be sufficient to reach a state close to thermodynamic equilibrium. Annealed samples underwent a standard metallographic procedure finished by electro-mechanical polishing using an etchant OPS by Struers. Nominal chemical composition of samples was measured by means of an energy dispersive X-ray (EDX) analysis in a JEOL JSM 6460 scanning electron microscope (SEM) with Oxford Instruments INCA Energy analyser. The microstructure and composition of present phases were further studied by means of both SEM and a Philips CM12 STEM transmission electron microscope (TEM) with an accelerating voltage of 120kV, equipped with UTW EDAX Phoenix analytical system. The specimens for transmission electron microscopy were cut by spark erosion saw from annealed samples, ground and finally twin-jet electropolished (electrolyte: 95% of acetic and 5% of perchloric acid, voltage: 95V). Selected area diffraction (SAD) was used for phase identification in TEM. EDX analyses in TEM were done in scanning mode (STEM) with spot size 7.5nm. | 10.1016/j.intermet.2005.11.024
Due to the unavailability of an Ir–Hf–Zr ternary phase diagram, four alloys with different microstructures were carefully designed according to the Ir–Hf and Ir–Zr binary phase diagrams [8] for preliminary investigations of the dependence of mechanical response of Ir–Hf–Zr alloys on microstructure; they are Ir–3Hf–1Zr alloy with an un-saturated fcc phase, Ir–3Hf–3Zr alloy with a saturated monolithic fcc phase, Ir–5Hf–5Zr alloy with a dual-phase fcc/L12 structure and Ir–15Hf–10Zr alloy with a monolithic L12 phase. Elements with 99.9mass% or higher purity were used. Button ingots were prepared by arc-melting in a vacuum for five or six times to homogenize compositions throughout ingots. The ingots were finally annealed at 2000°C for 24h. The phases were identified at room temperature using the high-resolution X-ray diffraction technique and the microstructure was observed using scanning electron microscope (SEM). The Vickers hardness of bulk materials and each phase was measured under applied loads of 4.9N (500g) and 0.147N (15g), respectively. Seven to 10 points were taken for indentation to obtain an accurate average. Compression and creep tests were conducted at 1950°C in a vacuum at an initial strain rate of 3×10−4 s−1 and at a stress of 40MPa, using an Instron 8560 testing machine. The test cylinders were 3mm in diameter and 5mm in length, and the cylinder surfaces were finally polished using 1000 mesh SiC paper prior to testing. | 10.1016/j.intermet.2005.11.030
Several technical TiAl-alloys and stoichiometric Ti–50Al were investigated. The compositions are listed in Table 1. The samples were cut from sheets or bars into 1mm thick slices. Before oxidation or implantation the samples were polished with SiC-paper to 1200 grit and ultrasonically cleaned in ethanol for 10min. The implantation was performed at the Forschungszentrum Rossendorf which is gratefully acknowledged. The implantation of fluorine was done with the beamline technique while chlorine was implanted with the beamline technique as well as with the plasma-immersion-ion-implantation process [PI3]. The parameters for the PI3 of chlorine were 30kV, 1×106 pulses, 250Hz and 350W. The parameters for the beamline implantations are shown in Table 2. The treatment with a fluorine containing polymer which is another way to incorporate the halogen into the surface of the materials was either performed by spraying, painting or dipping and subsequent heating at the oxidation temperature (here 900°C). | 10.1016/j.intermet.2005.11.032
Oxidation kinetics of the untreated and halogenated alloys was measured by thermogravimetric analysis (TGA) at 900°C in synthetic air with and without 10% water vapour. The air was led through a water bottle heated to 45.7°C in a thermostat to get a steady flow of moistened air. Thermocyclic experiments with a 24-h cycle and a 1-h cycle were performed in an open tube furnace under laboratory air at 900°C. During the 24-h test the samples were removed from the furnace after each day, cooled to room temperature, weighed and put back into the furnace after 1h. The weighing during the short-term cycle was after each 100 cycles. The furnace was controlled by a computer and removed from the samples automatically. The hot dwell time was 1h and the cold dwell time was 30min. The time at temperature was counted after reaching 865°C which corresponds to 97% (in Kelvin) of the dwell temperature according to the COTEST procedure [17]. | 10.1016/j.intermet.2005.11.032
Post experimental investigations of the samples like metallographic examinations, SEM and EPMA were performed after sputtering with gold, electroplating with nickel, embedding in an epoxy resin and polishing to 3μm with SiC-paper and diamond suspension. | 10.1016/j.intermet.2005.11.032
A computer-controlled material test system (MTS) servohydraulic-testing machine was used for fatigue testing. The machine was aligned before fatigue experiments. Samples were tested at various stress ranges with a R ratio (R=σ min/σ max, where σ min and σ max are the applied minimum and maximum stresses, respectively) of 0.1 under a load-control mode, using a sinusoidal waveform at a frequency of 10Hz. After failures or 107 cycles, samples were removed and stored for later examinations by scanning-electron microscopy (SEM). | 10.1016/j.intermet.2006.01.045
An alloy composition expressed by Ni75Al7.5Ti2.5V15 (expressed by at.%) was chosen in this study because its microstructure was well characterized [9] and also its high-temperature mechanical properties were observed in polycrystalline (cast and forged) material [13]. Using starting raw materials of 99.9wt% Ni, 99.99wt% Al, 99.9wt% Ti and 99.9wt% V, alloy button ingots with a dimension of 15×25×50mm3 were prepared by arc melting in argon gas atmosphere on a copper hearth using a non-consumable tungsten electrode. To make a bulk single crystal by Bridgman technique, a couple of alloy button ingots were charged into an alumina crucible with a diameter of about 28mm, and then melt-grown in an argon atmosphere at a pulling rate of about 5mm/h within an induction furnace. The crystal orientation of the grown bulk single crystal was determined by X-ray Laue analysis. | 10.1016/j.intermet.2006.03.009
Eight-gram button ingots of 12 new Ir–Ni–Al alloys were prepared, in addition to 4 alloys which had been investigated in a previous SEM study with Energy Dispersive X-ray Spectroscopy (EDS) [13] by arc melting in an argon atmosphere. The nominal alloy composition is shown and plotted in Table 1 and a schematic isothermal section in Fig. 1. The fcc and B2 phase regions were drawn by connecting the solid-solution limits in the binary systems [21]. Cylindrical samples of 3mm in diameter and 6mm in height were cut from these button ingots. These samples were heat-treated at 1573K for 168h. For the heat treatments at 1573K, the entire sequence of heating and cooling was carried out in a vacuum furnace with a tungsten mesh heater to prevent damage to the heater by the ingress of air above 373K. Sliced specimens were then cut from the heat-treated samples. | 10.1016/j.intermet.2006.08.015
One of the specimens was embedded in a resin mold and polished mechanically. The back electron images and composition of the constituent phase were investigated in SEM with EPMA using a JEOL JXA-8900R. For the composition analysis, the condition at a 20kV accelerating voltage with a stabilized beam current of 5×10−8 A was used. Ir was analyzed for its Lα X-ray lines using LIF as the diffracting crystal. Both Al and Ni were analyzed for their Kα X-ray lines using TAP and LIF as the diffracting crystal, respectively. Sixteen points were measured in each alloy. The raw intensity ratios were obtained using standard samples. The true composition of the alloys was estimated using ZAF corrections due to the atomic number, absorption, and fluorescence effects. | 10.1016/j.intermet.2006.08.015
Five alloys with nominal compositions Nb–18Si–5Al–5Cr–5Mo (JG1), Nb–24Ti–18Si–5Al–5Cr–5Mo (JG2), Nb–24Ti–18Si–5Al–5Cr–2Mo (JG3), Nb–24Ti–18Si–5Al–5Cr–2Mo–5Hf (JG4) and Nb–24Ti–18Si–5Al–5Cr–2Mo–5Hf–5Sn (JG6) were prepared from high purity elements by arc-melting under an argon atmosphere in a water-cooled copper hearth using a non-consumable tungsten electrode. The alloys were remelted five times in order to ensure homogeneity. The specimens used for microstructural characterisation, heat treatment and oxidation tests were cut from the centres of the ingots. Samples for heat treatment were wrapped in Ta foil and heat treated at 1300°C (for JG6) or 1500°C (for the other alloys) for 100h or 200h in flowing argon, which was first gettered over Ti chips. All samples were furnace cooled. | 10.1016/j.intermet.2006.08.016
The microstructures were observed by scanning electron microscopy (SEM), and the chemical compositions of the constituent phases were analysed by electron-probe microanalysis (EPMA) using a JEOL JXA 8600 super-probe equipped with energy dispersive X-ray (EDX) and wavelength dispersive X-ray (WDX) spectrometers. X-ray diffraction (XRD) was used to identify the phases present in the alloys and to calculate the lattice parameters of the Nbss. We used a Philips diffractometer with monochromatic CuKα (λ =1.540562Å) radiation. The crystal structures of individual phases were identified by matching the characteristic XRD peaks against JCPDS data. The Nelson–Riley extrapolation method [28] was used to determine the lattice parameter. EPMA used a 15kV accelerating voltage, under which the spatial resolution was about 1μm. Taking this into consideration, analysis was only performed on particles of &gt;5μm diameter. High purity Nb, Ti, Si, Cr, Mo, Hf, Sn and stoichiometric Al2O3 (for Al) standards were used. | 10.1016/j.intermet.2006.08.016
The arc furnace applied for alloy manufacturing was evacuated to 10−3 Pa and re-filled with argon to 5×104 Pa prior to trapping the remaining oxygen by melting a pure Ti lump. Alloy button ingots of 20g were then arc melted on a water-cooled copper hearth, using elements of at least 99.95wt.% purity. The buttons were turned and re-melted several times for homogenization. After melting, the buttons were cut and heat treated according to the parameters summarized in Table 1. Samples were ground, polished and electrolytically etched in an aqueous potassium cyanide (KCN) solution for microstructure investigations. | 10.1016/j.intermet.2006.09.009
The homogenization heat treatment was applied to dissolve the γ′ phase and to terminate the dendritic cast structure. Subsequent quenching in air is accompanied with cooling rates of some K/s, whereas water quenching is much faster with at least 100K/s. Small pieces of every alloy were heat treated according to ageing B without previous homogenization to cause the formation of γ and γ′ single-phase regions, which are large enough for the determination of the mean and the phase compositions by electron probe microanalysis (EPMA) in a scanning electron microscope (SEM). The actual mean compositions of the samples measured over areas of 140μm×140μm are specified in Table 2. Throughout this article, nominal compositions are symbolized by the element followed by its concentration in atom percent as subscript number. | 10.1016/j.intermet.2006.09.009
Cylindrical compression test samples of 4mm diameter and 4mm length have been prepared from the button ingots by wire discharge machining, followed by grinding the surface to 1000 mesh finish. Slow hot compression tests with a constant engineering compression strain rate of 10−5 ×s−1 were conducted under 10−3 Pa vacuum. | 10.1016/j.intermet.2006.09.009
Phase compositions were determined by EPMA spot measurements in large γ′ and γ single-phase regions. The compositions shown in Table 4 are averaged from 10 single spot measurements. | 10.1016/j.intermet.2006.09.009
Compression tests have been conducted in between 800°C and 1200°C on the alloys presented in Table 2 and the alloys Pt80Al11Cr3Ni6 and Pt78.5Al12.5Cr3Ni6 ( Fig. 10). Pt80Al11Cr3Ni6 was heat treated for 12h at 1500°C and subsequently water quenched, leading to a single-phase γ microstructure. Pt78.5Al12.5Cr3Ni6 was also homogenized for 12h at 1500°C but subsequently air cooling results in the precipitation of 300nm sized γ′ cubes. Both alloys were previously investigated in terms of microstructure by Hüller et al. [17] and Vorberg et al. [20]. As a benchmark, the single-crystal Ni-base superalloy CMSX-4 after homogenization heat treatment and ageing was compression tested in [001] orientation. | 10.1016/j.intermet.2006.09.009
It was not possible to achieve a single-phase γ matrix in the five-component alloys by a homogenization heat treatment at 1510°C. | 10.1016/j.intermet.2006.09.009
Powders of Mo–2wt.%Si–1wt.% B alloy (Mo–6Si–8B in at%) were produced by the plasma rotating electrode process (PREP) and consolidated by hot isostatic pressing (HIPing) in Nb cans at 1760°C using a pressure of 200MPa. The resulting 120-mm-tall HIPed compact was then subjected to isothermal forging at 1760°C and reduced to a “pancake” with a final thickness of 20mm and this material in the as-forged condition was evaluated for mechanical properties. | 10.1016/j.intermet.2006.10.008
Cylindrical samples (5mm diameter×10mm tall) were electro-discharge machined from the forged compact, with the long axis of the sample parallel to the direction of forging. High-temperature compression tests were conducted at a constant displacement rate, in vacuum (1.33×10−4 Pa), in the temperature range of 1000–1400°C, and in the strain-rate regime of 10−4 to 10−7 s−1. Plastic strain in each sample at the end of the test, as measured by change in specimen height, was in the range of 5–7%. A limited number of compression tests were also conducted at 1200°C and 1400°C on a similarly isothermally forged, three-phase Mo–Si–B alloy (Mo solid solution phase+T2+Mo3Si) with a composition of Mo–3Si–1B (at%), and on a powder-processed off-the-shelf TZM plate for purposes of comparison. Microstructure of the samples was characterized before and after the high-temperature tests by optical, scanning (SEM) and transmission electron microscopy (TEM). | 10.1016/j.intermet.2006.10.008
The superalloy was examined after a standard two-step heat treatment for 4h at 1288°C and 4h at 1079°C. The alloy was also examined after a standard heat treatment for 4h at 1288°C, 4h at 1079°C and 32h at 871°C. In addition, the alloy was examined after extending the time of the 871°C stage of the heat treatment to 1000h. These three heat treatments will be referred to as the un-aged, standard-aged and over-aged conditions. The heat treatment details are tabulated in Table 1. | 10.1016/j.intermet.2006.10.030
The conventional tungsten arc melting technique was employed to prepare alloys Ni50−x Ti50Al x (x =6,7,8,9) (atomic in percent). Titanium (purity 99.7%), nickel (purity 99.9%) and aluminum (purity 99.99%), totaling approximately 40g each, were melted and remelted at least four times in an argon atmosphere. Pure titanium buttons were also melted and used as a getter. The mass loss during the melting was negligibly small. The as-melted button was homogenized in evacuated quartz tube at 850°C for 24h and cooled in a furnace. Specimens for compressive tests (size: Ø8mm×12mm) and hardness tests (size: 3mm×3mm×3mm) were carefully cut from the homogenized button by a spark cutter, sealed in evacuated quartz tubes, annealed at 850°C for 2h and then quenched in water. The compressive tests were performed with an MTS 880. The hardness test was carried out by using a micro-Vickers tester with 300g load at room temperature. For each specimen, the average hardness value was determined from at least six test records. SEM (scanning electron microscopy) and OP (optical microscopy) specimens were prepared by mechanical polishing at room temperature. Microstructural observation was made with a scanning electron microscopy (SEM) technique using as-cast alloy. A quantitative analysis was performed by using a scanning electron microscope equipped with an energy dispersive X-ray (EDX) system. | 10.1016/j.intermet.2006.10.038
Two kinds of alloys (84at% Nb–16at% Si and 75at% Nb–25at% Si) were arc-melted in Ar atmosphere on a water-cooled copper hearth. Both alloys were doped with contain trace amount of Mg by putting Mg flakes on high purity raw materials (&gt;99.9%) for arc melting. Heat treatment was conducted under a high purity Ar-flow atmosphere at 1550°C for 20h with Ta foil wrapping. | 10.1016/j.intermet.2006.10.041
A Ni3Al-based superalloy IC6 was used as a substrate, with its nominal composition listed in Table 1. The as-cast specimens had been homogenized at 1533K for 36ks, followed by oil-quenching. The alloy was cut into 15×10×1.5mm plate-like specimens. A 1.5-mm diameter hole was drilled into the specimen. | 10.1016/j.intermet.2006.10.042
The Ni-based superalloy M38G was used as substrate material in this work, its nominal compositions (wt%) are listed as follows: Ni, bal; Cr, 16.0; Al, 4.0; Co, 8.5; W, 2.0; Ti, 3.8; Mo, 1.7; Nb, 0.7; Ta, 1.7; C, 0.17; B, 0.01; P, &lt;0.001. Rectangular specimens with dimensions of 10mm×10mm×2.5mm were cut by the electrical-discharge method. The surfaces were polished down to 1500-alumina paper. The specimens were cleaned in acetone, ethanol, and distilled water in an ultrasonic bath before aluminizing treatment. | 10.1016/j.intermet.2007.03.010
Aluminizing was performed by using a halide-activated, pack-cementation process at 900°C for 2h. The specimens were encased in FeAl powders with a size smaller than 100μm. The halide acted as the activator. All aluminizing media were chemically pure. The specimens were buried in the media within an Inconel superalloy container. Then the container was put into a vertical tubular furnace, and the inert environment in the furnace tube was maintained with high-purity argon. The heating rate was about 4°C/min. After aluminizing, the samples were annealed at 1080°C for 4h under high-pure flowing argon and subsequent cooling in the furnace. To obtain the smooth surface, the annealed samples were lightly polished with 2000-alumina paper after aluminizing. | 10.1016/j.intermet.2007.03.010
The as-received cast alloy IC 6A with the chemical composition of Ni–16Al–8.5Mo–0.12B–0.05C–0.03Y (at.%) was given a pre-weld heat treatment at 1260°C for 10h, followed by air-cooling. Rectangular plates of 60×10×10mm dimensions were machined from the bulk sample of 60×10×200mm dimensions and were autogenously laser beam welded using a laser lamp power of 1500W at welding speed of 4.2mm/s with argon as the shielding gas. Welded specimens were sectioned transversely to the weld and polished using standard metallographic techniques. The FZ zone microstructure was examined and analyzed by optical microscope, JEM 5900 scanning electron microscope (SEM), JEM 2000FX and 2100F scanning transmission electron microscopes (STEM). The SEM and 2100F TEM/STEM were equipped with an ultra thin window Oxford energy dispersive spectrometer (EDS), and 2000FX TEM is equipped with an ultra thin window EDAX-Genesis EDS. A Cameca MBX electron probe microanalyser (EPMA) equipped with Φ(p,z) correction algorithm was used to analyze the chemical composition of the dendritic core in the fusion zone of welded specimens. X-ray microanalysis using theoretical Cliff–Lorimer k factors and selected area diffraction pattern (SADP) analyses was performed in TEM on secondary solidification constituent present in thin foils prepared from the weld fusion zone. The thin foils were prepared by twin-jet electrolytic polishing from a starting thickness of 50–70μm using 10% percholoric acid–ethanol solution under conditions of about 25V at −25 to −40°C. Final polishing was done by ion milling at 5keV (Ar+), 50mA, and 8° glancing angle in a Gatan Duomill equipped with a liquid nitrogen cooled stage. | 10.1016/j.intermet.2007.05.008
According to the Ir–Nb binary phase diagram [26], the nominal compositions of hypoeutectic Ir–10Nb, eutectic Ir–16Nb, and hypereutectic Ir–25Nb were selected as the base materials, and Ir in each alloy was replaced by 5mol% Si. Elements with 99.9mass% or higher purity were used. Button ingots were prepared by arc-melting 5 or 6 times in a vacuum to homogenize the compositions throughout the ingots. The ingots were finally annealed at 1750°C and 1600°C in a vacuum for 168h. The microstructures were observed using a scanning electron microscope (SEM) after electrolytically etching the samples in an ethyl alcohol solution with 5% HCl. The composition of each phase was analyzed using EPMA (electron probe micro-analysis) and EDS (energy-dispersive X-ray spectroscopy) under SEM. The Vickers hardness of the bulk sample and each single phase was measured under an applied load of 4.9N (500g) and 0.147N (15g), respectively. The Young's modulus of each phase was measured by an indentation method under an applied load of 0.147N as well. Compression tests were conducted at room temperature, 1200°C, and 1500°C in a vacuum at an initial strain rate of 3×10−4 s−1. The dimensions of the compression test cylinders were 3mm in diameter and 5mm in length, and the cylinder surfaces were finally polished using 1000# SiC paper prior to testing. After the samples were annealed, the oxygen and nitrogen contents in each sample were less than 40ppm. As less than 0.3% weight of the materials was lost during arc-melting and annealing, we assumed that the actual bulk compositions of these alloys were the nominal compositions. Finally, the failure mechanism at room and high temperatures was observed by SEM fractography. | 10.1016/j.intermet.2007.07.001
Nickel samples were cut into coupons of about 6.0×8.0×0.6mm and polished from 240 – grit up to 1000 – grit silicon carbide, then cleaned in ethanol in ultrasonic bath. | 10.1016/j.intermet.2007.07.014
The alloys were prepared using high purity elements: 99.995% Ni slugs, 99.99% Al slugs and 99.9+% Hf wire. Mixed pure metals were arc melted and subsequently drop-cast into 3mm diameter Cu molds in an ultrahigh purity argon atmosphere (99.998% Ar). The gross weight for each sample is about 2g, and the weight loss during preparation is less than 0.3wt.%. Two pieces, 3mm in height for each piece, were then cut from each sample. One is for as-cast microstructural analysis and the other is wrapped by tantalum foil for isothermal annealing at 1433K for one month in an ultrahigh purity argon atmosphere (99.998% Ar). | 10.1016/j.intermet.2007.08.009
Both the as-cast and annealed samples were carefully grinded to get scratch-free surfaces. The microstructure of each sample was examined using a LEO1530 and JEOL6100 SEM in backscattered electron (BSE) imaging mode. The compositions of the phases were determined by EPMA performed with a CAMECA SX51 electron probe operated with Probe for Windows software. Operating conditions were 18keV and 20nA. On peak counting times were 10s, with backgrounds measured for the same time. Intensities were corrected by the matrix correction using the phi–rho–Z algorithm. Standards were single crystal NiAl, Hf metal (99.5wt.% Hf, 0.5wt.% Zr) and Zr metal (99.2wt.% Zr, 0.8wt.% Hf). | 10.1016/j.intermet.2007.08.009
Five alloys located in different phase regions were selected for investigation. Their compositions are listed in Table 2 as at%. The EPMA measured phase compositions of the coexisting phases in each alloy annealed at 1433K are also listed in Table 2. The BSE images of these alloys in the as-cast and annealed conditions are shown in Figs. 2–6. | 10.1016/j.intermet.2007.08.009
The as-received cast alloy IC 6 with the chemical composition of Ni–15.9Al–7.78Mo–0.125B–0.05C (at.%) was given a pre-weld heat treatment at 1260°C for 10h, followed by air cool. Rectangular plates of 60×10×10mm dimensions were machined from the bulk sample of 60×10×200mm dimensions and were autogenously laser beam welded using a CO2 laser with a laser lamp power of 1500W at a welding speed of 0.5m/min. A Gleeble 1500D thermomechanical simulation system was used to simulate HAZ microstructures in the heat-treated alloy by heating to 1270 and 1290°C at a heating rate of 150°C/s and holding there for 3s followed by water quench. Laser welded specimens were sectioned transversely to the weld, and Gleeble simulated specimens were sectioned transversely at the location of the spot-welded thermocouple which was used to control the sample temperature. Sectioned specimens were subsequently polished using standard metallographic techniques for microstructural examination. The microstructures of the base alloy, Weld FZ, HAZ and simulated HAZs were examined and analyzed by optical microscope, JEOL 5900 scanning electron microscope (SEM), JEOL 2000FX and 2100F scanning transmission electron microscopes (STEMs). The SEM and 2100F STEM were equipped with an ultra thin window Oxford energy dispersive spectrometer (EDS), and 2000FX TEM was equipped with an ultra thin window EDAX-Genesis energy dispersive spectrometer (EDS). A Cameca MBX electron probe microanalyser (EPMA) equipped with Φ(p,z) correction algorithm was used to analyze the chemical composition of the dendritic core in the FZ of the welded specimens and that of the base metal. Energy dispersive X-ray microanalysis, using theoretical Cliff–Lorimer k factors, and selected area diffraction pattern (SADP) analyses were performed in TEM on secondary solidification constituents present in thin foils prepared from the weld fusion zone. The thin foils were prepared by twin-jet electrolytic polishing from the FZ with a starting thickness of 50–70μm using 10% percholoric acid ethanol solution under conditions of about 25V at –25 to –40°C. Final polishing was done by ion milling at 6keV (Ar+), 50mA, 15° glancing angle in a Gatan Duomill equipped with a liquid nitrogen cooled stage. | 10.1016/j.intermet.2007.09.007
For investigation of the Ni–Al–W system, three experimental alloys with different composition (see Table 1) corresponding to the coexistence of γ and γ′ phases were prepared from pure elements (purity from 99.9 to 99.99%) by melting them in an induction furnace under argon atmosphere followed by chill casting into a copper mould. Disc-shaped ingots (with diameter 32mm and thickness 4mm) were obtained and they were cut to get samples with dimensions 4×4×15mm. Samples were then sealed into evacuated quartz capsules and annealed for 1300h at 1173K, 100h at 1273K or 10h at 1373K. The annealing was finished by crushing the capsules and quenching the samples in water. The samples for scanning electron microscopy (SEM) underwent the standard metallographic surface preparation procedure finished by electro-mechanical polishing using an etchant OPS by Struers. Homogeneity of samples and their nominal chemical composition was measured by means of an energy-dispersive X-ray (EDX) analysis in a JEOL JSM 6460 scanning electron microscope with Oxford Instruments INCA Energy analyser. EDX spectra collected in the SEM were corrected using standard ZAF corrections. The microstructure and chemical composition of present phases were studied in a Philips CM12 STEM transmission electron microscope (TEM) with an accelerating voltage of 120kV, equipped with UTW EDAX Phoenix analytical system. For EDX spectra collected in TEM, Cliff–Lorimer k-factors for standardless spectra evaluation were used. The samples for the TEM were prepared from sandwiches cut with a spark-erosion saw, ground and finally twin-jet electropolished (electrolyte: 95% of acetic acid and 5% of perchloric acid, voltage 95V). Phases created during long term annealing were identified by means of selected area diffraction (SAD) in TEM. Local chemical composition was measured using EDX microanalysis in scanning mode (STEM) in TEM with spot size 7.5nm. | 10.1016/j.intermet.2008.04.003
Nominal chemical composition of prepared samples obtained by means of EDX in SEM together with information on phases identified after long term annealing using SAD in TEM at all studied temperatures are shown in Table 1. The annealing times were found to be sufficient for reaching equilibrium states. Chemical compositions of individual phases analysed after the annealing at temperatures 1173, 1273 and 1373K by EDX in STEM are shown in Tables 2–4 together with values calculated using the thermodynamic database TCNI [24,25]. Examples of typical samples' microstructure together with SAD patterns of present phases are shown in Fig. 1. They demonstrate structure of phases γ, γ′ and α found in specimens annealed at 1173K. Isothermal sections of the Ni–Al–W system at studied temperatures are shown in Fig. 2 illustrating comparison of experimental data on nominal and phase compositions of experimental alloys and data available from literature with phase boundaries calculated using the database TCNI. As can be seen nominal compositions of experimental samples as well as the phase compositions respect corresponding phase regions. | 10.1016/j.intermet.2008.04.003
Nominal compositions of Ni–Al–Co–Ti quaternary alloys studied in the present investigation are listed in Table 1. The quaternary alloys were prepared by mixing the two base alloys (Ni–Al and Co–Ti both in as-cast state) in proportion as shown in Table 2. According to the Ni–Al and Co–Ti binary phase diagrams [10], the eutectic temperature of Ni–Al is 1385°C, and the peritectic temperature of Co–Ti is about 1190°C, thus the solution treatments were chosen 1300°C/1h followed by water quenching for alloy0, alloy20, alloy40 and alloy50, while alloy60, alloy80 and alloy100 were treated at 1150°C/20h followed by water quenching. All the solution-treated samples were further aged at 1100°C/32h or 750°C/1000h. The 1100°C is chosen, since it is close to the solution temperature of U720LI, and the 750°C is actually similar to the secondary aging temperature of U720LI after solution heat treatment [8]. | 10.1016/j.intermet.2008.04.006
For microstructure observation, the samples were etched in a solution of Kalling reagent (100mL HCl, 100mL methanol and 50g CuCl2). The microstructures were then observed by using a scanning electron microscope (SEM) and the phase compositions were analyzed by an energy dispersive X-ray spectroscope (EDXS) attached to the SEM. The phase constituents were also analyzed by X-ray diffraction (XRD) at 40kV and 300mA. Transmission electron microscope (TEM) observations were carried out on a Philips CM200 operated at 200kV. The foils for TEM observation were prepared by a twin-jet electron polisher in a chemical solution of 12% perchloric acid and 88% ethanol at about 0°C. Square rods of approximately 0.3mm×0.3mm×10mm were cut out from the alloy0, alloy20, alloy40 and alloy50 solution treated at 1300°C/1h. These rods were then electropolished to sharp needle-shaped specimens for the three-dimensional atom probe (3DAP) analysis. Atom probe analyses were performed at tip temperature of about −223°C under ultrahigh vacuum (&lt;1×10−8 Pa) with a pulse fraction (a ratio of pulse voltage to the static voltage) of 0.2 and a pulse repetition rate of 1500Hz. | 10.1016/j.intermet.2008.04.006
Ni–Al, Ni–Al–Ir and Ni–Al–Ta alloys were prepared by the vacuum arc melting of 99.97wt.% Ni, 99.9wt.% Al, 99.2wt.% Ir, and 99.2wt.% Ta, according to the compositions presented in Table 1 . The alloys were cast into a semi-cylindrical mold with the diameter of 8mm in an arc furnace. The alloy rods were homogenized at 1473K for 137h in the vacuum furnace evacuated to a pressure less than 10−2 Pa. The homogenized alloys were then sectioned into discs with the height of 1.5mm. The surfaces of alloy discs were polished metallographically up to 1200-grit and cleaned thoroughly prior to diffusion couple assembly. | 10.1016/j.intermet.2008.06.011
The alloys were prepared by vacuum induction melting and casting. Result of the chemical analysis of the alloys is given in Table 1 . For alloy with boron addition, the extra ultrasonic solidification [22] was used in order to decrease the amount of casting defects. In total, 10 ingots from each alloy were prepared. | 10.1016/j.intermet.2009.02.008
Small ingots, 40mm×20mm in cross section, were subsequently hot rolled at 1200°C in four passes (thickness reduction 12%, 10%, 10%, 8%) to plates 12.5mm thick using stainless steel sheath to prevent cracking due to thermal shocks during the contact of the material with cold rolls [23]. After each pass, the plate was reheated to 1200°C, and after the final pass it was slowly cooled in air. | 10.1016/j.intermet.2009.02.008
The samples after high temperature creep were connected to a platinum wire and ultrasonically cleaned in ethanol. Both the samples and the wires were covered with Teflon leaving an exposed area of 1cm2 as the working electrode. The counter electrode was titanium coated with platinum. A saturated calomel electrode (SCE) was used as the reference electrode to which all potentials were referenced. Potentiodynamic polarization measurements were conducted using an EG&amp;G PAR M273 potentiostat. The test solution was an aqueous electrolyte containing 1wt% (NH4)2SO4 and 1wt% citric acid prepared from analytical grade chemical and deionized water. The potential was swept from cathodic to anodic potentials at 1mV/s. The potential was ramped from the open circuit potential to a potential of 2.5V with a scan rate of 5mV/s followed by holding the samples at a certain potential for different times. TEM analysis was performed with a JEM-2000cx field emission gun electron microscope operating at an accelerating voltage of 160kV after creep. The morphology of the surfaces after selective dissolution was characterized using a JSM-6700 (Tokyo, Japan) field emission scanning electron microscope (FE-SEM). The structural and morphological properties of the extracted precipitate from alloy after dealloying were investigated by JEM-3010 high resolution transmission electron microscopy and X-ray diffraction (Shimadzu XRD-700 made in Japan) with monochrometer Cu Kα radiation. | 10.1016/j.intermet.2009.05.006
Nickel-based superalloy CM247LC was prepared as a substrate material. Chemical composition of CM247LC is shown in Table 1 . Substrates were cut into disks, which were polished with SiC paper up to #400, blasted with #150 Al2O3 sand, and then cleaned with ultrasonic cleaner in deionized water for 10min. The diameter and the thickness of the samples were approximately 8mm and 1mm, respectively. Pt was deposited at a thickness of approximately 10μm on the superalloy substrate by the electroplating method. The coated specimens were then annealed at 1034°C for 3h in an Ar+H2 gas atmosphere. An Al pack cementation process was subsequently carried out where annealed specimens were embedded in a mixture containing 15wt.% used Al powder (Al source), 2wt.% NH4Cl (used as an activator) and 83wt.% Al2O3 (filler). This mixture was then heated at 1050°C for 5h at atmospheric pressure under flowing Ar. To remove pack powder remaining on the surface of specimens after the pack aluminizing process, ultra-sonicated cleanings were conducted in acetone for 20min and then in deionized water for 20min. Through these processes, Pt-modified aluminide coating was fabricated. | 10.1016/j.intermet.2009.12.012
Nanocrystalline nickel samples were prepared by direct current electroplating from a Watts bath. The details of the electrolyte composition as well as other deposition parameters can be found in Ref. [15]. After plating, the copper substrate was stripped away from the nickel layer by immersion of deposited samples in an aqueous chromic acid solution containing 250 g/L CrO3 and 15 mL/L H2SO4 at room temperature. The average grain size of electrodeposits was evaluated directly from bright-field micrographs of transmission electron microscopy (TEM) as well as indirectly from XRD peak broadening. Microcrystalline (MC) nickel samples were prepared by direct cutting from annealed nickel sheet (99.99% purity), grinding with silicon carbide papers and polishing by alumina suspensions. Prior to aluminizing treatment, all samples were rinsed with distilled water and ethanol and dried at 80 °C in argon atmosphere. | 10.1016/j.intermet.2010.04.005
Aluminizing treatment was carried out using a homogenous mixture of 98 wt.% Al powder as masteralloy source and 2 wt.% NH4Cl as activator. The samples were encased in the pack mixture placed in pre-aluminized cylindrical stainless steel retorts. The retorts were then sealed and subsequently heated in a resistance furnace to 475, 500, 550, and 600 °C. The samples were aluminized from 15 min to 24 h depending on aluminizing temperature. | 10.1016/j.intermet.2010.04.005
SEM and TEM micrographs of MC and electrodeposited NC samples were presented elsewhere [14] and therefore were not shown here. According to them, the average grain size of MC and NC samples were about 30 μm and 27 nm, respectively. | 10.1016/j.intermet.2010.04.005
The structure and chemical composition of the film were studied by scanning electron microscopy (SEM) and energy-dispersive X-ray spectroscopy (EDX), Transmission electron microscopy (TEM). Atomic force microscopy (AFM, Veeco Nanoscope V) was used to characterize the surface topographical characterizations and to measure roughness values for nanocrystalline (Mo x Cr1−x )5Si3 films. An area of 5μm×5μm was measured under contact mode with tip NSC36 and scan rate 1.0Hz for each measurement. Five areas of each sample with minimum interval distance 3mm were measured to evaluate an average root-mean-square roughness(Rq). The corrosion behaviors of the materials investigated were tested by an electrochemical measurement. The specimens were coated with epoxy resin, having an exposed surface area of 0.12cm2. The electrolyte used was 3.5% NaCl solution open to air, which was prepared from reagent grade chemical and distilled water. Electrochemical measurements (CHI660A Instrument) were conducted in a three-electrode cell, using a platinum counter electrode and a saturated calomel reference electrode. Potentiodynamic anodic polarization curves were measured at 25°C with a sweep rate 20mVmin−1,starting from a moment when the open circuit potential reaches its steady state after immersing the specimen in the electrolyte about 10min. A saturated calomel electrode and a platinum sheet were used as reference and counter electrodes, respectively. EIS measurements were performed at the open circuit potential with an AC amplitude of 5mV. The applied frequency ranged from 100kHz to 0.01Hz. | 10.1016/j.intermet.2010.05.002
Alloy sputtering targets for this study were purchased from ACI Alloys, Inc., San Jose, CA. The nominal and experimentally determined target compositions are provided in Table 1 . Coatings ∼30μm thick were deposited via direct current (DC) magnetron sputtering onto CMSX-4® substrates using an AJA International, Inc. ORION 4 sputtering system with a sputter-down configuration. Argon was used as a working gas along with an unbalanced magnetron configuration. The deposition power was 300W, and the working gas pressure was set at 1.33Pa. Prior to deposition, the substrates were preheated to the appropriate temperature (400°C for binary NiAl and 650°C for NiAl–1Hf) and held at temperature for 1 h under vacuum. All of the substrates were coated on the two primary faces for subsequent microstructural analyses, annealing, and oxidation experiments. | 10.1016/j.intermet.2010.07.001
K3 Ni-based superalloy fabricated into rectangular specimens (9 mm × 9 mm × 3 mm), was used as substrate material. The specimens were polished and then immersed in a 15 g/L NaOH + 15 g/L Na3PO4 + 15 g/L Na2CO3 solution, followed by 3 min ultrasonic cleaning. Each specimen was washed in de-ionized water, immersed in 50 vol.% hydrochloric acid at 60 °C for 1 min and washed in de-ionized water again. | 10.1016/j.intermet.2010.08.016
The material used for the present investigation is a Ni3Al base single crystal superalloy called IC6SX, with a nominal composition of Ni-(7.4–8.0) Al-(13.5–14.3) Mo-(in wt.%). The master alloy was first prepared by a vacuum induction furnace, then the single crystal specimens were produced in the 〈001〉 direction by screw selection crystal method at a constant withdrawal rate of 4 mm/min in a directionally solidified furnace. The orientation of each bar was determined by Laue back-reflection technique. Approximately 10 mm long samples were sectioned and heat treated at different temperatures of 1240, 1260, 1280, and 1300 °C for 10 h with flowing air cooling. The temperatures were controlled within ±3 °C throughout the heat treatments. The stress rupture specimens were 5 mm in diameter and 25 mm in gauge length. The constant load creep machines were used to test the stress rupture properties under the condition of 1100 °C, 130 MPa. | 10.1016/j.intermet.2010.08.019
Microstructures of the as-cast and solution heat treated samples were examined by optical microscope (OM) and scanning electron microscopy (SEM). JXA 8100 electron probe micro-analyzer (EPMA) equipment was used to analyze the element segregation. The incipient melting temperature was determined by the metallographic method. | 10.1016/j.intermet.2010.08.019
Based on the results of the DSC analysis, the temperature of solution heat treatment are chosen as 1240, 1260, 1280, and 1300 °C for 10 h and then cooled in flowing air. Typical microstructures of the alloy after solution heat treatment are shown in Figs. 3–5 . | 10.1016/j.intermet.2010.08.019
The stress rupture lives of Alloy IC6SX before and after solution heat treatment at different temperatures under the testing condition of 1100 °C, 130 MPa are listed in Table 3 , which are the average values of two or three data. The result in Table 3 demonstrates that the as-cast alloy had the shortest life of 11.79 h. After solution heat treatment, the stress rupture lives were all superior to that of the alloy as-cast. Particularly, the specimen solution heat treated at 1280 °C showed the highest stress rupture life of more than 40 h. However, the stress rupture life after solution treated at 1300 °C was 33.79 h, which is a little lower than that after solution heat treated at 1280 °C. The possible reason may be attributed to the tiny difference in the size of the fine re-precipitated γ′ particles. In order to decrease the cost and make the production in factories convenient, the optimum solution heat treatment considered to be 1280 °C/10 h followed by flowing air cooling. | 10.1016/j.intermet.2010.08.019
Diffusion couple experiments were conducted with 1-mm-thick foils of Co and W (99.95 wt%) supplied by Alfa Aesar, USA. The 6 × 6-mm2 pieces were cut, and the bonding faces of the couple halves were ground and polished down to a final finish of 0.25 μm. The polished surfaces were then cleaned ultrasonically in ethanol and dried in hot air to clamp in a fixture. Minimum load was applied to ensure good bonding. The experiments were conducted in vacuum (∼10−7 kPa) at three different temperatures: 1150, 1225, and 1250 °C for 49 h. The temperature was controlled within ±5 °C. After the experiments, the samples were quenched in water. They were then cross-sectioned and prepared again following the standard metallographic technique so as to examine them under a scanning electron microscope (SEM). The composition profiles of the interdiffusion zone were determined by an energy dispersive X-ray spectrometer (EDX) attached to the SEM. | 10.1016/j.intermet.2010.10.018
It was assumed that ingots of INC713LC, Ti–46Al–8Nb and Ti–46Al–8Ta can be prepared using a triple Vacuum Arc Re-melting (VAR) process. The cumulative environmental impact to produce 1 kg of each of the alloys from primary material is given in Table 3 . | 10.1016/j.intermet.2010.11.019
Similar to the primary ingot production, a triple melt process can be used to recycle both contaminated process scrap produced during manufacturing as well as ex-service blades. The Vacuum Induction Melting (VIM preliminary melting and deoxidation) + Pressurised Electro-Slag Reduction (PESR deoxidation) Vacuum Arc Re-melting (VAR- compositional refinement) - is the preferred route, [15,16]. | 10.1016/j.intermet.2010.11.019
In this study, Co–Al–W-base single-crystals were grown by the Bridgman technique and segregation following solidification processing was investigated by electron probe microanalysis. The distribution coefficients were calculated for each of the constituent elements, and the segregation characteristics were evaluated as a function of composition. The implications for grain defect formation in this class of materials are discussed. | 10.1016/j.intermet.2010.12.018
For single-crystal material preparation, 2.5kg polycrystalline ingots of 11W, 2Ta and CrTa alloys were fabricated by Sophisticated Alloys Inc., Butler, PA, USA. These ingots were remelted and directionally solidified as cylindrical bars in ceramic cluster molds in a Bridgman furnace (ALD Technologies Inc., Hanau, Germany) at the University of Michigan [16]. The as-grown cylindrical bars were 16 or 19mm in diameter and 150mm in length. A withdrawal rate of 200mmh−1 was utilized. Prior to the withdrawal process, the charge ingots were induction-melted and poured into the investment molds preheated to 1823K. Conventional helical starters were utilized to initiate single-crystal growth. To macroscopically investigate the presence of solidification defects, macro-etching analysis was conducted by submerging the directionally solidified bars into a solution of 50% HCl and 50% H2O heated to 343K. | 10.1016/j.intermet.2010.12.018
Differential thermal analysis (DTA) was performed on the experimental single-crystal alloys using a Seteram Setsys 18 system with a Pt reference sample. The system was calibrated with high-purity Ni and Ag prior to experiment [16]. Cylindrical specimens with mass ranging from 250 to 300mg were prepared, and transformation temperatures were determined using heating at a rate of 5Kmin−1. | 10.1016/j.intermet.2010.12.018
The dendritic segregation characteristics of the constituent elements were analyzed by using a Cameca SX-100 Electron Probe Microanalyser (EPMA) equipped with four wavelength dispersive spectrometers (WDS). The acceleration voltage and beam current for these analyses were 20kV and 15nA, respectively. The WDS system was equipped with diffraction crystals of LIF (used for Co), LLIF (used for W and Ta), PET (used for Cr) and TAP (used for Al). X-ray counts were measured simultaneously for Kα (Co, Al and Cr) and Lα (W and Ta) radiation. These counts were converted to concentration using standard correction procedures, calibrated from pure element standards, except for Al from which a Ni–30wt% Al standard was used. To identify the tendency of each constituent element to segregate in the interdendritic vs. dendritic regions, an EPMA line scan was performed with 2μm sampling increments starting from the dendrite core and moving along the 〈100〉 direction. To acquire a statistically significant amount of data for analysis of distribution coefficients, an EPMA grid scan consisting of 30×30 points was performed with spacings ranging from 20 to 50μm over a representative region of the microstructure for each single-crystal alloy. The density gradient that drives convective instabilities is dependent on the distribution coefficient, k, (1) k = C s C l . where C s is the local composition of the solid and C l is the local composition of the liquid. | 10.1016/j.intermet.2010.12.018
To select mold preheat and furnace hot zone temperatures, the liquidus and solidus temperatures of each single-crystal alloy were determined by DTA. These transformation temperatures are listed in Table 2 . Compared with the liquidus and solidus temperatures of the 11W alloy, at 1750K and 1720K, respectively, the transformation temperatures for the 2Ta and CrTa alloys are slightly lower. However, the liquidus and solidus temperatures of these Co–Al–W-base alloys are 50–150K higher than advanced Ni-base single-crystal alloys with morphologically identical microstructures [2]. Additionally, the temperature gaps between liquidus and solidus are relatively narrow in the range of 30–44K in comparison with a current, commercial nickel-base single-crystal alloys such as CMSX-4 [21]. | 10.1016/j.intermet.2010.12.018
Nb25Mo25Ta25W25 and V20Nb20Mo20Ta20W20 alloys, referred to as Alloy 1 and Alloy 2, respectively, were prepared at Pittsburgh Materials Technology, Inc. (Jefferson Hills, PA) by vacuum arc melting of equimolar mixtures of the corresponding elements. High purity Ti was used as a getter for residual gases in a high vacuum chamber. W, Mo, and V were in the form of 45.7 mm diameter rods with a purity of 99.7%, 99.0%, and 99.9% (by weight), respectively, while Ta and Nb were in the form of chips and had a purity of 99.0% and 99.99%, respectively. The alloys were prepared in the form of buttons of ∼10 mm thick and ∼60–70 mm in diameter. To achieve a homogeneous distribution of elements in the alloys, the buttons were re-melted four times, flipped for each melt, and had a total time of over 1 h in the liquid state. The buttons had lustrous surfaces indicating that no substantial oxidation occurred during vacuum arc melting. The final near-equiatomic compositions of the alloys, determined by inductively-coupled plasma-optical emission spectroscopy (ICP-OES), are reported in Table 1 | 10.1016/j.intermet.2011.01.004
Microstructures of as-solidified and deformed samples were analyzed using a scanning electron microscope (SEM) equipped with a backscatter electron (BSE) detector. Cylindrical specimens for compression testing were electric-discharged machined from the cast buttons. The sample axis was perpendicular to the button surface that was in contact with the copper mold during solidification. The samples were 3.6 mm in diameter and 5.4 mm in height giving an aspect ratio of 1.5. The compression faces of the samples were paralleled by mechanical polishing and lubricated with boron nitride for elevated temperature tests. Compression tests were conducted at 600 °C, 800 °C, 1000 °C, 1200 °C, 1400 °C and 1600 °C in a computer-controlled Instron (Instron, Norwood, MA) mechanical testing machine outfitted with a Brew vacuum furnace and silicon carbide platens. Prior to each test, the furnace chamber was evacuated to 10−6 torr. The sample was then heated to the test temperature in 45–60 min and soaked at temperature for 15 min under 5 N load control, and then compressed to fracture or to a 40% height reduction, whichever occurred first, at a constant ram speed that provided an initial strain rate of 0.001 s−1. Room temperature compression tests were conducted on the same Instron machine, with the same platen setup and at the same strain rate conditions, but in air, and a thin (∼50 μm) Teflon foil was used as a lubricating material between the die and sample contacting surfaces. Displacement in all tests was monitored and synced with load output from the test frames using a Video Displacement and Image Correlation System from Correlated Solutions Inc, which also provided a visual record of individual specimen deformation response. | 10.1016/j.intermet.2011.01.004
Fe–Al–Si alloys with variable aluminium and silicon contents (FeAl35Si5, FeAl30Si10, FeAl20Si20, FeAl10Si30, given in wt.%) were prepared by reactive sintering of pressed powder mixtures of iron, AlSi30 master alloy, silicon (99.99%) and aluminium (99.99%). Aluminium and AlSi30 master alloy powders with grain size of 200–600 μm were prepared by mechanical machining. Silicon powder with a particle size &lt;50 μm was obtained by mechanical milling. Iron was supplied in the form of a commercial 99.5% purity powder with a particle size below 10 μm. Cylindrical-shape pressed powder mixtures (green bodies) of 12 mm in diameter and approx. 10 mm in height were obtained by powder blending and uniaxial cold pressing under a pressure of 320 MPa using Heckert FPZ100/1 universal loading machine, as optimised in our previous work [15]. Reactive sintering was carried out at 950 and 1100 °C in argon atmosphere with a heating rate of approx. 300 K min−1. Such a high heating rate was achieved by placing the samples into a preheated electric resistance furnace. | 10.1016/j.intermet.2011.04.011
Alloy sputtering targets for this study were purchased from ACI Alloys, Inc., San Jose, CA and Sophisticated Alloys, Inc., Butler, PA. The nominal target compositions are listed in Table 1 . Coatings ∼30μm thick were deposited via direct current (DC) magnetron sputtering onto René N5 substrates using an AJA International, Inc. (Scituate, MA) ORION 4 sputtering system with a sputter-down configuration. Ultra-high purity argon was used as a working gas along with an unbalanced magnetron configuration. The deposition power was set at 300W, and the working gas pressure was set at 1.33Pa. Prior to deposition, the substrates were heated to 400°C or 650°C. The distance between the substrate and target was ∼50mm. All of the substrates were coated on the two primary faces with some over-coating on the specimen sides for subsequent microstructural analyses, annealing, and oxidation experiments. Deposition time was 3h for each side yielding a coating thickness of ∼30μm. The as-deposited coatings were annealed in a tube furnace at 1000°C for 2 or 4h under a flowing mixture of Ar+5% H2 to improve adhesion between the coating and substrate, reduce sputtering induced defects, and alleviate any processing induced residual stresses. | 10.1016/j.intermet.2011.06.020
Powders of elemental Mo (99.95% pure), Si3N4 (99% pure) and BN (99.55 pure) were dispersed in acetone with 3 wt.% Elvacite 2008 added as a binder. The slurries were milled with Al2O3 media on a commercial paint shaker, in order to de-agglomerate the powders, and then spray dried. Rectangular bars (15 × 15 × 60 mm) or square plates (22 × 22 × 5 mm) were cold-isostatically pressed at 345 MPa and sintered at 1600 °C in an Ar/10% H2 atmosphere. Samples were then hot isostatically pressed at 1500 °C with 207 MPa pressure to complete densification. The microstructure for this alloy is shown in Fig. 2b. | 10.1016/j.intermet.2011.09.003
For high-temperature tests in argon, an MTS 810 servo-hydraulic load frame equipped with a Centorr Testorr vacuum/inert atmosphere furnace (Centorr Vacuum Industries, Nashua, NH) was used. Fracture toughness tests at elevated temperatures were performed in flowing argon gas to prevent oxidation of the samples. Crack length was monitored in real time using the DC potential-drop technique as calibrated for elevated temperatures [37]. All high-temperature test samples were held at 1300 °C for 20 min prior to testing to allow the sample temperature to equilibrate. | 10.1016/j.intermet.2011.09.003
Scanning electron microscopy (SEM), and Auger electron spectroscopy (AES) were used to analyze the microstructure, fracture path and fracture surface of each alloy. Samples used for microstructural and crack path analysis were etched in modified Murakami’s reagent (15 g potassium ferricyanide, 2 g NaOH in 100 mL water) to reveal the grain structure. Images for microstructural and crack path analysis were obtained on an SEM equipped with a field-emission source (Hitachi S-4300SE/NT, Hitachi High Technologies America, Inc., Pleasanton, CA) or an optical microscope equipped for Nomarski Differential Interference Contrast imaging (Olympus STM-UM Optical Microscope, Olympus America, Inc., Center Valley, PA). Oxygen and silicon levels in the grain boundaries and the interior of α-Mo grains were studied using notched beam-like specimens. The beams were notched with a diamond saw followed by sharpening with a razor blade. The specimens were fractured at room temperature in an ultrahigh vacuum (UHV) chamber of a field-emission Auger microprobe (PHI 680 Auger Nanoprobe, Physical Electronics, Inc., Chanhassen, MN). The samples fractured in a highly intergranular manner, allowing for the study of impurities in the grain boundaries. α-Mo grains which fractured transgranularly were used to study the impurity levels within α-Mo grains. Fracture surface impurities were analyzed by Auger spectrometry at 10 kV/20 nA immediately after fracturing the specimens at a vacuum between 10−9 and 10−10 torr. Impurity maps were created by overlaying the Auger data on scanning electron images of the fracture surfaces taken by the same machine. | 10.1016/j.intermet.2011.09.003
The alloy used in this study was prepared from the starting raw materials of 99.9 wt.% Ni, 99.99 wt.% Al, 99.99 wt.% V and 99.9 wt.% Nb. Nb has been added to enhance strength and oxidation resistance [9–13]. The alloy composition was expressed by Ni75Al7.5V15Nb2.5 (at.%). The alloy button ingot with a diameter of 50 mm was made by arc melting under an argon gas atmosphere on a copper hearth using a tungsten electrode. The sample was sliced to proper sizes from the arc-melted button ingot along a solidified direction by an electron discharge machine. The sliced specimen was solution treated in a dynamic vacuum at 1573 K for 5 h. It was then evacuated into a silica tube and annealed at 1348 K for 1 h to develop a two-phase microstructure consisting of the primary Ni3Al precipitates and the channel regions, followed by simply cooling down to room temperature. During cooling down to room temperature through a eutectoid temperature (∼1283 K), it is presumed that specific eutectoid microstructure is developed in the channel regions, according to Fig. 1 [14]. | 10.1016/j.intermet.2011.09.012
The AlNiIr alloy (nominal composition in %at: 60.17 Al, 34.77 Ni, 5.07 Ir) was prepared by melting technique, starting from a homogeneous mixture of the correspondent powders (Ni: purity 99.98%, Falconbridge; Al: purity 99.99%, Research &amp; PVD; Ir: purity 99.99%, Goodfellow). | 10.1016/j.intermet.2011.11.018
The melting of the mixture was pursued by the vacuum induction melting technology at 1660°C. The baths preparation and the casting procedure were properly selected in order to obtain a stable process and to avoid/minimise undesired contaminations from the crucible. | 10.1016/j.intermet.2011.11.018
Some fragments of the alloy ingots were grinded in a ball mill. The thermal behaviour was investigated by simultaneous thermogravimetry and differential thermal analysis (TG-DTA, Netzsch STA 409). Measurements were carried out in air flow (80ccmin−1), in the temperature range 20–1350°C (heating rate 5 °C/min), being sample weight 80 mg. Phase evolution was followed by high temperature XRD measurements (HT-XRD) (Anton Paar HTK 1200) in the following conditions: Cu-Kα radiation, λ =0.15405600nm, 10–80° 2θ, step size 0.020°, time per step 2s, heating rate 5°C/min, peak temperature 1000°C, dwelling 1h. Alloy powder samples were also heated in static air at different temperatures in the range 800–1300°C for 10h with an heating rate of 5°C/min. Phase analysis of the heat-treated samples was performed by X-ray diffraction (X’Pert Philips 1710) (Cu-Kα radiation λ =0.15405600nm, 10–80° 2θ, step size 0.020°, time per step 2s). Since diffraction data regarding compounds constituted by Al, Ni and Ir are not available up to now in the PCPDFWIN database, JCPDS cards relative to binary AlNi and AlIr systems were used to phase identification. In particular, the β-NiAl phase was identified with JCPDS card number #44-1186 (Al0.96Ni1.04). | 10.1016/j.intermet.2011.11.018
Bulk fragments of the ingots were oxidised in air at 1150°C (operative temperature) for 50 and 100h. On the basis of XRD results relative to powders, AlNiIr bulk samples were further submitted to oxidation treatment at 1150°C for 300h and 1000°C for 50 and 100h. XRD measurements were carried out in the same conditions previously described for the powder samples. Microstructure was investigated by Scanning Electron Microscopy (FEG-SEM, Leo Supra) and qualitative and quantitative analyses were performed by Energy Dispersive Spectroscopy (EDS) (INCA Energy 300, Oxford ELXII detector). SEM-EDS analyses were also carried out on the surface and polished cross section of samples sputtered with gold. | 10.1016/j.intermet.2011.11.018
All samples were prepared from pure elements, using aluminium slug (99.999%, Johnson Matthey Chemicals), germanium pieces (99.999%, Johnson Matthey Chemicals) and nickel foil (99.99%, Advent Research Materials Ltd.). The compositions were weighed with a semi-micro balance to the accuracy of about ±0.5 mg and ±0.1 at.%, respectively. Arc furnace melting was performed under argon atmosphere, using zirconium as getter material. To guarantee a homogeneous distribution of the basic materials the reguli were turned and melted three times. They were weighed back to check for possible mass losses, and these were negligible in all samples. | 10.1016/j.intermet.2012.04.002
For equilibration, the samples were placed into alumina crucibles, sealed into evacuated silica glass tubes and annealed at 400 and 700 °C, respectively, for at least three weeks. Two different methods were applied for annealing. On the one hand the reguli were directly sealed into silica glass and on the other hand they were powdered and pressed to pills before annealing, to allow for short diffusion paths. Due to the minor compactness of the pills, the latter method was not suitable to produce proper surface grindings, for subsequent metallographic investigation. | 10.1016/j.intermet.2012.04.002
After quenching in cold water the samples were investigated by a combination of powder XRD, optical microscopy, scanning electron microscopy (SEM), electron probe microanalysis (EPMA) and differential thermal analysis (DTA). | 10.1016/j.intermet.2012.04.002
For the investigations of the microstructures, the samples were embedded in phenolic hot mounting resin and then ground and polished. Grinding was performed with silicon carbide abrasive paper whereas for polishing abrasive corundum powder was used. Metallographic analyses were carried out on a binocular reflected-light microscope (Zeiss Axiotech 100) featured with a bi-refringent prism for differential interference contrast (DIC) imaging and equipment for operation under polarized light. | 10.1016/j.intermet.2012.04.002
Quantitative examination of the microstructures was performed by a Cameca SX electron probe 100 (EPMA) equipped with four high sensitive diffracting crystals. Measurements were carried out with an acceleration voltage of 15 kV and a beam current of 10 nA using a wavelength dispersive X-ray detector (WDX). Pure aluminium, germanium and nickel were employed as standard materials. Conventional ZAF matrix correction was applied to calculate final compositions from the measured X-ray intensities. SEM measurements were done on a Zeiss Supra 55 VP environmental scanning electron microscope using pure cobalt for an energy calibration of the EDX detector signal. The composition of each phase was measured at three or more spots in order to minimize statistical errors and obtain more reliable results. | 10.1016/j.intermet.2012.04.002
Phase identifications and precise lattice parameters of the different phases were obtained by means of X-ray powder diffraction (XRD) using a Bruker D8 Discover Series 2 powder diffractometer in Bragg-Brentano pseudo-focussing geometry (CuKα, LynxEye silicon strip detector). Additional measurements were performed on a Guinier-Huber camera 670 operating with CuKα1 radiation and an image plate detector (measurement period: 1 h, 10 detection loops). For XRD measurements small pieces of each sample were powdered with a tungsten carbide mortar. More ductile samples were powdered with a ball mill and afterwards stress annealed for about 15 min. | 10.1016/j.intermet.2012.04.002
DTA measurements were carried out on a Netzsch DTA 404 PC using open alumina crucibles and a constant argon flow of 50 mL/min, respectively. Titanium was used as getter material. The temperature was measured with type-S (Pt/Pt10%Rh) thermocouples which were calibrated at the melting points of pure Al, Au and Ni. The samples weighed usually around 100 mg and were located in good thermal contact to the crucibles. Two heating- and cooling-curves were recorded for each sample using a heating rate of 5 K min−1. After measuring the samples were re-weighed in order to check for possible mass losses during the experiment. No systematic mass losses were observed in this regard. | 10.1016/j.intermet.2012.04.002
A total number of 26 samples were prepared for the investigation of isothermal phase equilibria and occurring phase reactions within the investigated composition area. Two partial isothermal sections at 400 and 700 °C, respectively, and vertical sections at 10, 20 and 35 at.% Ni were derived from these samples. A partial reaction scheme and a liquidus projection was also constructed. Furthermore, as-cast samples were consulted for examinations of primary crystallization and a specific slow-cooling procedure was used for the generation of suitable single crystals of the new ternary compound τ1. | 10.1016/j.intermet.2012.04.002
An initial characterization of the samples annealed at 400 and 700 °C was done by means of powder XRD. Accurate phase compositions were further determined by EPMA and SEM. On the basis of the combined results two partial isothermal sections at 400 and 700 °C were drawn which show large differences to prior results of Yanson et al. [18]. The results for selected samples annealed at 400 and 700 °C are presented in Table 2 . It is estimated, that the phase compositions measured are accurate within ±0.5 at.%. It is to mention that some samples, annealed at 400 °C, were not in equilibrium and contained traces of a fourth phase after annealing. These samples are explicitly marked in Table 2. Additional samples were thus prepared, which were powdered and pressed before annealing, in order to verify the interpretation of equilibrium phase relations. With this method it was possible to reduce the amount of the non-equilibrium phase in each sample. | 10.1016/j.intermet.2012.04.002
Ternary phase reactions and reaction temperatures were studied by means of differential thermal analysis (DTA). Based on the experimental results, three vertical sections at constant Ni concentration of 10, 20 and 35 at.% were constructed to represent phase relations at variable temperatures. For each sample two heating- and cooling-cycles were performed at a rate of 5 K/min in order to check if equilibrium conditions can be restored on cooling with 5 K/min. It was found that most of the DTA samples, especially in the Ni poor part of the system, were not in equilibrium after the first cycle. All non-invariant as well as invariant effects, measured in the first heating curves, were taken for the graphical representations shown in Fig. 6 . The liquidus values were calculated as mean values from both cycles. Although most of the cooling curves exhibited strong supercooling their liquidus values were also considered in Fig. 6. | 10.1016/j.intermet.2012.04.002
According to Ir–Hf and Ir–Nb binary phase diagrams [1], the nominal compositions of Ir-3Hf-5Nb were chosen to obtain a monolithic saturated fcc phase [11]. The fcc/L12 microstructures with various phase volume fractions and the single L12 structure were expected to be obtained by increasing the Hf and Nb contents up to 10 at.% and 15 at.%, respectively; subsequently, alloys with nominal compositions of Ir-4Hf-6Nb, Ir-5Hf-7Nb, Ir-8Hf-11Nb, Ir-9Hf-13Nb and Ir-10Hf-15Nb were prepared. Elements with 99.9 mass% or higher purity were used. Button ingots, each with a weight of 40 g, were prepared by melting five or six times by vacuum arc melting (VAR) method, to homogenize the compositions of the ingots. The ingots were finally annealed at 2000 °C in a vacuum furnace for 24 h followed by furnace-cooling. The phases were identified at room temperature by using the high-resolution X-ray diffraction technique with a RIGAKU D/Max 2200PC (Rigaku, Japan). The microstructure was observed by using a scanning electron microscope (SEM, JEOL JXA-8100, Japan Electron Optics Laboratory Co. Ltd., Japan) and the composition of each phase was analyzed by EPMA (electron probe micro-analysis). The hardness of the monolithic fcc and L12 phases at room temperature was determined by accurate measurement of Vickers hardness (Hv) of each phase with a small applied load of 0.15 N on a digital HXZ-1000 microsclerometer (Shangguang Microscopy Co. Ltd., Shanghai, China). Compression tests were conducted at room temperature, 1800 °C and 1950 °C in a vacuum chamber at an initial strain rate of 3 × 10−4 s−1 by using an Instron 8560 testing machine (Instron, UK). The dimensions of the compressive samples were 3 mm in diameter and 5 mm in length, with polished side surfaces. Graphite was used as the platen for high-temperature compression testing. | 10.1016/j.intermet.2012.07.034
The experimental HEAs are AlCoCrFeMo0.5Ni x with different nickel content from x = 0 to x = 2.0 as listed in Table 1 . For convenience, Ni-x is used to represent AlCoCrFeMo0.5Ni x . They were prepared by the arc melting and casting method in a protective atmosphere of argon. The raw materials were elemental Al, Co, Cr, Fe and Ni (all purity &gt; 99wt.%) and Fe–61 wt.% Mo master alloy. Four times of re-melting and re-solidification were performed for each sample to assure the uniform composition. These cast ingots were cut and polished for observation under a scanning electron microscope (SEM, JEOL JSM-5410). The chemical compositions of these cast alloys were analyzed by SEM energy dispersive spectrometry. Crystal structures were examined with an X-ray diffractometer (Rigaku ME510-FM2) operated at 30 kV and 20 mA with a scanning rate of 4°°/min from 20 to 100°. Room temperature macrohardness and microhardness measurements were made using Mitutoyo HV-115 and HM-115 hardness testing machines with loads of 5 kg and 10 g, respectively. The duration time in each indentation is 15 s. The cracks around each indentation were observed and measured in length by using CCD (charge coupled device) camera of the hardness testing machine (Mitutoyo HV-115). Hot hardness measurement was performed with a high-temperature hardness tester (Akashi AVK-CO) equipped with a heating and vacuum part (Akashi AVK-HF). A load of 5 kg with a dwell time of 15 s was used. Before measuring, the chamber was purged with argon, and then evacuated to 1.9 × 10−4 torr for three times and finally filled with argon to a pressure close to 1 atm. Besides the measurement at room temperature, the sample was tested at various temperatures with 100 K interval from 573 K to 1273 K. Heating rate was 10 K/min for each temperature increase. The specimens for hot hardness measurements were 1.5 mm in thickness and 10 mm in diameter. | 10.1016/j.intermet.2012.09.008
The nominal composition of TiAl-based intermetallics was Ti–37.8Al–1.4Cr–1.4V (wt.%), and the chemical composition of Ni-based alloy (type GH99) is shown in Table 1 . The TiAl-based intermetallics and the GH99 superalloy were cut to 7.0 mm × 5.0 mm × 2.0 mm and 14.0 mm × 5.0 mm × 1.2 mm, respectively by wire-cutting. Titanium foil with thickness of 80 μm was used as the brazing interlayer. | 10.1016/j.intermet.2012.11.008
The mating surfaces of TiAl-based intermetallics and GH99 superalloy were ground with 800 grit SiC abrasive paper and then cleaned ultrasonically in acetone prior to bonding. The specimens were assembled into a GH99/Ti/TiAl type for brazing. A small pressure of 1 KPa was applied to keep all the parts proper contact. Reactive brazing was performed using a vacuum furnace. A vacuum atmosphere was kept at 10−5 mbar. A temperature-time brazing cycle is shown schematically in Fig. 1 . The brazing temperature was applied ranging from 940 °C to 1000 °C and the holding time was applied ranging from 0 min to 20 min. After joining process, the microstructure of the reactive product was examined by using scanning electron microscopy (SEM, S-4700) with energy dispersive spectrometer (EDS, TN-4700) and X-ray diffraction (XRD, JDX-3530M Cu-Ka). Differential thermal analysis (DTA) was carried out to estimate the sequence of the formation of liquid phase in GH99/Ti/TiAl and Ni/Ti/TiAl joint on a STA 449 C/6/G instrument at a heating rate of 10 °C/min under argon atmosphere. | 10.1016/j.intermet.2012.11.008
Both chromium alloys were produced on a water-cooled copper hearth in a vacuum arc furnace backfilled with high purity argon. The 400 g buttons were melted at least three times to ensure chemical homogeneity. Specimens from each button were heat treated at 1400 °C for 4 h, cooled in the furnace to 1200 °C and held for 4 h. They were then cooled to room temperature in the furnace. Chemical composition of the alloys was analyzed using wave length dispersive x-ray fluorescence (WDXRF, Rigaku ZSX Primus II). X-ray diffractometer (Rigaku Ultima III) was utilized for phase identification. Copper Kα characteristic radiation was used to scan a 2Θ range of 20°–100°. During analysis of the spectra, the background and Kα2 peaks were removed. The XRD patterns were indexed using the PDF-4+ database [6]. A light optical microscope (Leica) was utilized to characterize the general microstructure. A scanning electron microscope (JEOL JSM-7000F FEM) with wave-length dispersive spectroscopy (WDX) and energy dispersive spectroscopy (EDS) capabilities was used to obtain compositional contrast images in back-scattered electron mode and microchemical data. The crystal structure and composition of second phase particles were characterized using TEM. TEM samples were prepared by mechanical polishing and ion milling. The samples were cooled using liquid nitrogen during the ion-milling process. Diffraction contrast imaging, electron diffraction, high resolution TEM imaging and microchemical analysis were performed in a JEOL 2100 equipped with a LaB6 electron source and X-ray Energy Dispersive Spectrometry (EDS). | 10.1016/j.intermet.2012.12.001
A pure polycrystalline nickel (Goodfellow) Rene N5, PWA1483 and CM247 nickel base alloy substrates were chosen to apply aluminium and aluminium–silicon containing slurries (see compositions in Table 1 ). Round coupon samples (12.7 mm diameter and 2 mm thickness) were ground with SiC paper to 180 grade and rinsed in water followed by ethanol. A nickel intermediate layer was applied to the CM247 substrate when the diffusion heat treatment was carried out in air. The nickel intermediate layer of 10 μm thick was electroplated by using a nickel sulfamate (Watts) bath. Afterwards the water-based slurry with polyvinyl alcohol as the binder was deposited by air spraying. It contained spherical Al particles in the range of 2–15 μm (SIBTHERMOCHIM) or aluminium–silicon alloyed eutectic (12 wt.% silicon, Poudres Hermillion) powder with a particle size of 20–50 μm. Both particles were processed in inert atmosphere during the manufacturing and exhibit only the Nano scale oxide, naturally grown at room temperature. The deposited slurry quantity was around 12 mg/cm2. The coated specimens were heat treated in argon (99.99%) in a Setaram TGA-92 apparatus. The samples were heated with a rate of 5 °C/min to a temperature between 600 °C and 700 °C with holding times of 1 min as well as 1 h, 2 h, or 3 h in order to evaluate the early stages of coating formation and reveal the microstructural changes in the zone close to the surface. After heat treatment the samples were rapidly cooled with a cooling rate of 50 °C/min. The general steps for the processing of the slurry are shown in Fig. 2 . | 10.1016/j.intermet.2013.08.002
In current TiAl technology, as-cast and hot-isostatically pressed (cast/HIP) material is the starting condition for thermomechanical processing to adjust specific microstructures by means of forging and/or ensuing heat treatments. In general, forging of γ-TiAl based alloys is conducted in a temperature range from 0.7 to 0.9·T m, where T m specifies the melting temperature in K, and requires a careful choice of processing parameters like temperature and strain rate [3,4,10]. After forging, which for TNM alloys can be either done under isothermal or near-conventional conditions, the material has to be heat-treated via a multi-step heat treatment to ensure balanced mechanical properties at ambient as well as elevated temperatures. The major advantage of forging and subsequent heat treatments is the adjustment of small α2/γ-colonies, which lead to an improved ductility of the final microstructure [15–17]. Recently, Wallgram et al. [18] have shown that grain refinement can be achieved by a combination of forging and post-forging recrystallization heat treatment, where phase transformations in interaction with recrystallization are taking place. This process leads to a homogeneous distribution of all phases within a fine-grained microstructure. Adversely, hot-forming procedures might imply the formation of undesired deformation textures, which lead to a more or less pronounced anisotropy of the mechanical properties. A forging texture, for example, cannot be fully removed by means of subsequent heat treatments. In addition, segregation effects arising from the solidification process cannot be completely compensated by hot-working and subsequent heat treatments. | 10.1016/j.intermet.2013.09.010
In the last decade, process development and microstructural evolution of β-solidifying γ-TiAl based alloys were studied by several research groups for improving the mechanical properties. Mainly, the adjustment of desired microstructures was conducted by hot-forming operations and subsequent heat treatments starting from a cast/HIP ingot or powder metallurgically produced prematerial [9,19–24]. In these investigations, forming procedures, such as hot-extrusion and hot-forging, are playing a central role in respect to the evolution of the final microstructure. Thereby an increased dislocation density can help to refine coarse microstructural constituents by means of recrystallization processes. Throughout the employment of subsequent multi-step heat treatments, significant modifications of the microstructure can be set toward balanced mechanical properties of the final heat-treated material as reported in Ref. [14]. Furthermore, also experiments to study the influence of microstructural evolution starting from the cast/HIP condition were performed by means of single high temperature heat treatments with subsequent slow cooling [25]. Imaev et al. [26] showed an approach of grain refinement starting from an as-cast β-solidifying TiAl alloy via heat treatments in the single β-phase field followed by oil-quenching and subsequent isothermal annealing. Yang et al. [27] investigated the effect of discontinuous coarsening on grain refinement of cast/HIP peritectic TiAl alloys throughout the use of a cyclic heat treatment. However, in these studies the focus was put on grain refinement and not on the resulting mechanical properties and their optimization, i.e. high creep strength and sufficient ductility at room temperature (RT). | 10.1016/j.intermet.2013.09.010
In the framework of the present study, a number of multi-step heat treatments were applied to a cast/HIP TNM alloy in order to achieve similar mechanical properties compared to forged and heat-treated material [14]. Thereby, heat treatments within the single β-phase field are playing a key role for obtaining chemical and microstructural homogeneity and, thus, to reach acceptable mechanical properties without a prior hot-forming operation. Additionally, the development of a cyclic heat treatment for obtaining microstructures from the cast/HIP condition with improved RT-ductility is a further step to address higher ductility requirements [28]. The characterization of final heat-treated TNM alloys on the nano-scale regarding lamellar spacing within the α2/γ-colonies and the existence of ω-phase domains with B82 structure within the βo-phase is reported in Refs. [14,29–31]. Based on these results, it is assumed that the observed “nanofeatures” are similar in our heat-treated microstructures, therefore TEM studies were neglected. Nevertheless, the present paper tries to identify the critical features for the design of microstructures by means of cost-effective and robust heat treatments starting from the cast/HIP condition in order to adjust balanced mechanical properties without hot-forming. | 10.1016/j.intermet.2013.09.010
The TNM material of the present investigation was produced by GfE Metalle und Materialien GmbH, Nuremberg, Germany, via the so called “advanced beta process”. By this technique a powder metallurgically compacted electrode is vacuum arc remelted (VAR) for two times to achieve adequate chemical and structural homogeneity [32]. Detailed information on the applied melting technique can be found in Ref. [33]. Subsequently, the chemically homogenized electrode is melted in a VAR skull melter and cast by a centrifugal casting process [10]. The produced ingots had a diameter of 60 mm and a raw length of 297 mm. Due to the fast cooling rate during centrifugal casting a fine-grained cast microstructure is obtained and the deviation of the Al content along the ingot axis is smaller than ± 0.1 at.% [34]. The as-cast condition shows a small fraction of residual micropores, which are eliminated by the ensuing HIP step. Thereby, the material is heated up to 1200 °C, held for 4 h at 200 MPa and subsequently cooled via furnace cooling (&lt;8 K/min) to RT. The chemical composition of the TNM material is shown in Table 1 . As analytical methods X-ray fluorescence spectroscopy (XRF), inductively coupled plasma-optical emission spectroscopy (ICP-AES) and carrier gas hot extraction analysis were used (for elemental assignment see Table 1). Evidently, the deviation from the nominal TNM alloy composition is with Ti–43.67Al–4.08Nb–1.02Mo–0.1B rather small. | 10.1016/j.intermet.2013.09.010
The phase transition temperatures and prevailing phase fractions at different annealing temperatures were primary characterized by means of in situ synchrotron heating experiments using the high energy X-ray diffraction (HEXRD) setup of the HZG beamline HARWI II at DESY in Hamburg, Germany. Detailed information regarding the experimental setup and evaluation of raw data can be found in Refs. [30,35]. Complementary, the phase transition temperatures were verified by means of differential scanning calorimetry (DSC) measurements with a heating rate of 20 K/min from RT to 1450 °C using a high-temperature DSC 404F3 from Netzsch, Germany. A sample size of 3 mm in diameter and approximately 1 mm in height, which corresponds to a sample mass of about 40 ± 3 mg, was used. The crucibles consisted of Al2O3. An Y2O3 suspension was used to improve the thermal contact between the samples and the crucible. The measurements were conducted under Ar-atmosphere with a gas flow of 50 ml/min. The temperature measurement of the DSC setup was calibrated by means of enthalpy standards. With both methods, HEXRD and DSC experiments, a temperature accuracy of about ±5 °C can be obtained. Furthermore, thermodynamic equilibrium calculations based on the CALPHAD method were performed with the software package Thermocalc using a commercial available database for TiAl [36] in order to obtain additional information on phase transition temperatures and phase fractions [30]. | 10.1016/j.intermet.2013.09.010
The material for mechanical testing was heat-treated in an industrial furnace under atmospheric conditions. Cylindrical blanks with a diameter of 10 mm and a length of 80 mm were spark eroded from the cast/HIP ingot. The blanks were then heat-treated at temperatures within the range of 850 °C to 1425 °C. For further investigation in the SEM, the cut surfaces of selected heat-treated blanks were ground and additionally polished by means of vibration polishing in order to prevent surface cracks, especially in the γ-phase, as well as to reduce residual stresses for subsequent X-ray diffractometry (XRD) and macro-hardness testing. The SEM investigations were performed with an FE-REM MIRA from Tescan, Czech Republic, equipped with a field emission gun. The images were recorded in back-scattered electron (BSE) mode. For a detailed description of metallographic preparation and quantitative analysis of TNM alloys the reader is referred to [30,37]. | 10.1016/j.intermet.2013.09.010
The mechanical properties of a cast/HIP TNM alloy with a nominal composition of Ti–43.5Al–4Nb–1Mo–0.1B can strongly be altered by subsequent heat treatments. Coarse-grained α2/γ-colonies, which arise during hot-isostatic pressing, are present within the final microstructure after “conventional” solution heat treatments below the β-transus temperature T β . Therefore, early fracture can occur during tensile tests conducted at RT. Accordingly, a microstructural homogenization heat treatment is needed to prevent early failure and, therefore, to increase the damage tolerance of the material. A new heat treatment approach by means of a simple short-term annealing within the single β-phase field region combined with a subsequent stabilization treatment near service temperatures demonstrate the major advantages of heat treatments starting from the cast/HIP condition: lower annealing time, better chemical and microstructural homogeneity as well as no statistical significant texture. After β-homogenization and a subsequent stabilization treatment (i.e. HT #4) higher tensile yield strength and higher creep resistance can be adjusted when compared to the forged and heat-treated material (NL γ), however, the ductility at RT is reduced. The fracture elongation at RT of cast/HIP material can be optimized by employing a cyclic heat treatment conducted subsequently to the β-homogenization treatment (HT #7). Thereby, the obtained ductility is still in the range of previously published forged and heat-treated TNM material [14], whereby the tensile yield strength is reduced to lower values. The creep properties are comparable to the forged and heat-treated material. Generally, cast and heat-treated TNM microstructures possess the potential to concur with forged and heat-treated TNM material, especially when high strength and creep resistance are required and the demand on RT-fracture elongation is moderate. | 10.1016/j.intermet.2013.09.010
Cylindrical samples, 3 mm in diameter and 5 mm high, were cut from the heat-treated ingots. The heat-treated samples were then subjected to compression tests at 2223 K in a vacuum atmosphere using a Shimadzu 50-kN testing machine (AG-I) with graphite holder. The samples were held in the furnace for 20 min at the testing temperature before the compression test. The initial strain rate was 3 × 10−4/s for all tests. | 10.1016/j.intermet.2013.09.014
Small samples of 3 × 3 × 1, 5 × 5 × 1 and 2 × 2 × 2 mm in size were cut from the heat-treated samples for microstructure observation, X-ray diffraction measurement and oxidation testing. | 10.1016/j.intermet.2013.09.014
Each cut sample was embedded in a resin, ground by sandpaper, and finally polished by 1-μm diamond paste for microstructure observation. Then, electro-etching using 10% HCl and 90% ethanol was performed. Grain size was observed using an optical microscope. | 10.1016/j.intermet.2013.09.014
The nominal compositions of the alloys and their respective ageing conditions are given in Table 1. 50 g finger-shaped polycrystalline ingots were produced by vacuum arc melting under a back-filled argon atmosphere. Co–10W (at.%) and Co–20W (at.%) master alloys were used along with high-purity elemental pellets of 99.99% Cr; 99.97% Ni; 99.9% Al, Ti, Ta and Si; 99.8% Co; 99.5% Mo; 99.7% V and 99.0% Fe. The as-cast ingots were then vacuum solution heat-treated at 1300 °C for 24 h. Subsequently, the ingots were encapsulated in rectilinear mild steel cans with Ti powder packing material and super solvus hot rolled at 1150 °C to a sample thickness of ∼3 mm for the first 10 alloys. Similar procedures were carried out for the next 10 alloys, but to a thickness of ∼6 mm. A NETZSCH Jupiter differential scanning calorimeter (DSC) was then employed to determine the solvus temperature at a 10 °C/min scan rate under an argon atmosphere. The alloys were aged at 80–100 °C below the solvus temperature. For all the ageing heat treatments, the alloys were sealed in quartz tubes which were backfilled with argon after evacuation. On completion of the heat treatment, the alloys were allowed to cool in the furnace. | 10.1016/j.intermet.2013.10.022
The microstructure of the alloy was examined using the LEO1525 field emission gun scanning electron microscope (FEG-SEM) in the secondary electron imaging mode. Secondary phase compositions were measured using energy dispersive X-ray spectroscopy (EDS) The samples were ground, polished and electro-etched in a solution of 2.5% phosphoric acid in methanol at 2.5 V at room temperature for a few seconds. | 10.1016/j.intermet.2013.10.022
The actual compositions, γ′ solvus temperatures, densities and the Vickers hardness values of all the alloys are listed in Table 2 , in the fully aged condition. It should be noted that the Al content was slightly higher than the nominal composition in all the alloys, because an extra 0.5 wt.% of Al was added to each alloy to compensate for the evaporation of Al during melting. The desired compositions for all the alloys were achieved within 1.2 at.%, with the exception of the Al content in the 23Cr alloy. | 10.1016/j.intermet.2013.10.022
Visible light and secondary electron micrographs for the base ternary alloy, Co–7Al–7W, are shown in Fig. 1 . The grain size was approximately 50 μm. Because of the growth and recovery mechanisms occurring during long ageing heat treatment, annealing twins are typically observed inside the grains [22]. The microstructure in the secondary electron image was obtained after sub-solvus ageing for 200 h. Cuboidal γ′ precipitates were observed in a γ matrix. Despite the long ageing heat treatment of 200 h, the γ′ precipitates were very small, on the order of 20 nm. | 10.1016/j.intermet.2013.10.022
The substrates were prepared by cutting them into 1 mm segments, polishing with #400 emery paper, and blasting with #240 brown Al2O3 sand. The substrates were electroplated with Pt which was electrodeposited at a current density of 0.01 A/cm2 in a Pt plating bath at 75 °C. The electrodeposited substrates were then annealed at 1050 °C for 3 h in an Ar/H2 gas atmosphere. Ar gas of 100 ml/min and H2 gas of 10 ml/min were supplied for annealing. UNSM was performed after annealing using stainless steel tip-balls with a diameter of 2.38 mm. The surface of each specimen was treated with many shots at a vibration frequency of 20 kHz for 2 min. Electron backscatter diffraction (EBSD) was used to investigate the effect of UNSM on the microstructure prior to pack aluminizing. An Al pack aluminizing process was conducted with the annealed specimens embedded in a ball-milled mixture containing 15 wt.% pure 325 mesh Al powder as the Al source, 2 wt.% NH4Cl as an activator, and 83 wt.% 325 mesh Al2O3 powder as the filler. The substrates in this pack were heated at 750, 850, 950, and 1050 °C for 4 h at atmospheric pressure under flowing Ar gas. In order to remove the pack powder remaining on the surface of the specimens after the pack aluminizing process, ultra-sonic cleanings were conducted in de-ionized water. The Al uptake of the pack-aluminized coatings was analyzed by measuring their weight change. The cyclic oxidation resistance was evaluated in air at 1150 °C. A single cycle consists of oxidation at 1150 °C for 40 min followed by cooling at room temperature (approx. 25 °C) for 20 min. Then, the cyclic oxidation behaviors were analyzed by measuring the weight change of the specimens. The phase compositions of the specimens were identified using an X-ray diffractometer (XRD). The microstructure and composition of the specimens were determined using scanning electron microscopy (SEM) and energy dispersive spectroscopy (EDS). The surface roughness and morphology were measured using confocal laser scanning microscopy (CLSM). Roughness values (Rc = mean height of roughness curve elements) were measured at five positions (top-left, top-right, center, bottom-left, and bottom-right) over 1/4 of the size of the horizontal CLSM image. | 10.1016/j.intermet.2013.10.028
The novel ZM alloy Mo–17.5Si–8B (at%) was produced from a stoichiometric powder mixture of Mo, Si and B of 99.95%, 99.6% and 98% purity, respectively. The composition was chosen from thermodynamic calculations of isopleths located in the “Berczik triangle” [20] by keeping the Si content constant and varying the B concentration using the Pandat software. The aim was to find a ternary eutectic composition. After the cold pressing of the powder it was compacted in an induction heated zone melting device “Crystal 206” (Ukraine). Zone melting was performed in a high purity He atmosphere using solidification rates of 40, 60 and 80 mm/h, respectively. Chemical compositions were verified after the directionally solidification using inductively coupled plasma optical emission spectroscopy (ICP-OES). The results of chemical analysis are listed in Table 1 . Typical products are around 80 mm in length, having a diameter of about 7 mm, as demonstrated in Fig. 1 . After solidification, specimens with a diameter of 3 mm and a height of 5 mm were cut parallel to the growth direction using electrical discharge machining (EDM) to perform compressive creep tests. The creep strength was evaluated in a flowing Ar/H2 atmosphere (used for the tests at 1093 °C) or in vacuum (for the tests at 1200 and 1400 °C) using a Zwick/Roell Z100 electro-mechanical testing machine equipped with a Maytec furnace. Creep testing was carried out by applying a constant true stress to the specimen. After attaining a constant, i.e. steady-state creep rate at a particular constant stress level the stress was increased until a new steady-state was established. This involved a careful and continuous monitoring of the creep strain during the entire test. | 10.1016/j.intermet.2013.11.022
Samples were prepared by arc-melting under an argon pressure of 0.5 mbar. The Pt-based alloy with nominal composition of Pt77Al12Cr6Ni5 (in at.%) was solution heat treated for 6 h at 1500 °C and 6 h at 1510 °C with subsequent air cooling [4]. | 10.1016/j.intermet.2013.12.006
Thin creep specimen were wire cut from the arc-melted ingot with a final thickness of 1 mm. Tension creep tests were performed at 1300 °C and a load of 20 MPa under Ar/H2 atmosphere until rupture in an in-house developed tensile creep test device [22,23]. | 10.1016/j.intermet.2013.12.006
Cobalt (99.9 wt.%), Vanadium (99.7 wt.%) and Titanium (99.9 wt.%) were used as starting materials. Bulks buttons were prepared from pure elements by arc melting under high purity argon atmosphere. The ingots were melted at least 8 times in order to achieve their homogeneity. The weight of each sample was around 20 g. The ingots were cut into small pieces by wire-cutting machine for heat treatment and further microstructural observation, as well as the analysis of phase structure. | 10.1016/j.intermet.2014.01.011
Plate-shaped specimens were put into quartz capsules and backfilled with argon gas to certain pressure. The specimens were annealed at 800 °C, 1000 °C, 1100 °C, and 1200 °C, respectively. According to the temperature and composition of the specimen, time of the heat treatment varied from 6 h to 135 days. There are a few steps for choosing the heating temperature, composition of alloys and heating time: (1) According to the phase stability of Co3Ti (L12) and the working temperature of the Co-based high-temperature alloy, the heating temperature of 800 °C, 1000 °C, 1100 °C, and 1200 °C were chosen; (2) The choosing of composition of alloys was accorded to binary phase diagrams firstly. Then according to the partial ternary phase diagram that we determined, the other composition points were chosen to determine the relationship of phases; (3) According to the ability of atomic diffusion and heating temperature, the heating time was taken from 20 days to 135 days, it worth noting that the liquid phase shorten the heating time due to the ability of accelerating the atomic diffusion, and the heating time of alloys with liquid phase was taken from 6 h to 12 h. At the end of the heat treatment, the specimens were quenched into ice water. Compression test specimens with 3 × 3 × 6 mm3 in dimension were cut from the alloy Co77.29Ti5.83V16.88 (at.%) ingot annealed at 800 °C for 135 days. After the metallographic preparation, microstructural observation of specimens was carried out by optical microcopy. The equilibrium composition of each phase in specimens was measured by electron probe microanalyzer (EPMA, JXA-8100, JEOL, Japan), the accelerating voltage and probe current being 20 kV and 1.0 × 10−8 A, respectively, and was determined by mean value over five data calibrated by the ZAF (Z: atomic number effect, A: absorption effect, F: fluorescence effect) correction, where pure elements were used as standard samples. The XRD was used to identify the crystal structure. The XRD measurement was carried out on a Philips Panalytical X-pert diffractometer using Cu Kα radiation at 40 kV and 30 mA. The data were collected in the range of 2θ from 30° to 120° at a step width of 0.0167°. The phase transition temperature was determined by DSC at heating and cooling rates of 30 °C/min. The microstructure was observed using a field emission scanning electron microscope (SEM, LEO-1530). An WDW-IOOE III machine was used for the compression test. And the compression test was carried out at room temperature with an initial strain rate of 1.0 × 10−4 s−1. | 10.1016/j.intermet.2014.01.011
The equilibrium compositions of the Co–Ti–V ternary system at 800 °C, 1000 °C, 1100 °C and 1200 °C determined by EPMA are summarized in Table 2 . Based on the experimental data that mentioned above, the isothermal sections at 800 °C, 1000 °C, 1100 °C and 1200 °C were constructed in Fig. 4 (a)–(d). Undetermined three-phase equilibria are shown in Fig. 4(a)–(d) in dashed lines. | 10.1016/j.intermet.2014.01.011
The as-cast nominal Co–10Al–10W (all in at.%), Co–10Al–10W–2Ta and Co–9Al–10W–3Mo alloys were encapsulated in quartz tubes backfilled with argon and were heated in a furnace at 1320 °C in the single γ phase field for 12 h, followed by water quenching. The homogenized samples were encapsulated again, annealed for 256 h at 900 °C to achieve near equilibrium phase compositions, and finally, water quenched. Microstructural imaging and bulk composition determination were carried out in a FEI Nova 230NanoSEM field emission gun scanning electron microscope equipped with backscatter detector and ZAF-corrected EDX. The measured bulk compositions are listed in Table 1 . Electron backscatter diffraction (EBSD) studies were done on these samples prepared by standard metallographic methods in a dual-beam focused ion beam (dual-beam FIB) instrument, the FEI FESEM NOVA 200, retrofitted with EDAX DigiView IV EBSD camera. TSL OIM Data Collection and TSL OIM Data Analysis 5.3 software were used for data acquisition and analyses respectively. Since typically the γ′ precipitates exhibit a cube-on-cube orientation relationships with the γ matrix, a γ grain close to [001] crystallographic orientation was identified and the atom probe samples were subsequently extracted from that region using dual-beam FIB. APT was carried out using a local electrode atom probe (LEAP™ 3000X) system in the voltage evaporation mode at a temperature of 60 K, with an detection rate about 0.5 ion/pulse and a pulse frequency of 200 kHz. Data analysis was performed using the IVAS 3.6.6 software. | 10.1016/j.intermet.2014.01.020
Aluminization experiments were carried out in a tube furnace under continuous Ar flow at 1000 °C. The filled crucible closed with a tight-fitting Al2O3 lid was pushed into the hot zone of the furnace preheated to 1000 °C and held there for 5–60 min. The time count was started as soon as the crucible reached the hot zone of the furnace, which caused a sudden drop of temperature at the thermocouple of ∼45 °C. It took ∼6 min for the crucible to reach 990 °C and an additional ∼4 min to reach the set temperature of 1000 °C. At the end of the process, the crucible was pulled back to the water-cooled end of the tube furnace; cooling to 600 °C (a temperature where aluminization is negligible) took several minutes due to the thermal mass of the crucible. Specimens were retrieved from the pack and ultrasonically cleaned in acetone to remove pack material from their surface. Select wires were sealed in stainless steel tubes filled with Al2O3 powders, which were encapsulated under vacuum in quartz tubes. These encapsulated specimens were homogenized in a box furnace at 1200 °C for 48 h and aged at 900 °C for 8 h. Each heat treatment was terminated by water quenching. | 10.1016/j.intermet.2014.02.009
All wires were mounted in epoxy and prepared for microscopy by standard metallographic techniques. Polished cross-sections were chemically etched for 30 s with a mixture of 33 vol.% nitric acid, 33 vol.% acetic acid, 33 vol.% deionized water, and 1 vol.% hydrofluoric acid to reveal the γ/γ′ microstructure. A Hitachi S4800 scanning electron microscope equipped with an energy dispersive X-ray spectrometer (EDS) was used for imaging and chemical analysis. The EDS signal was calibrated by using standard samples of Ni2Al3 and Ni–20 wt.% Cr. | 10.1016/j.intermet.2014.02.009
The compositions of the wires were calculated by measuring the average thicknesses of the nickel aluminide shells and the diameters of the wires. For each time step, micrographs of three different specimens were used and for each micrograph, ten shell thickness and ten diameter measurements were taken with the ImageJ digital image analysis software [23]. By utilizing the thickness and diameter values, area fractions of each phase were calculated and multiplied by the density and Al content of that phase (assuming an average Ni–41 wt.% Al or Ni–60 at.% Al composition for Ni2Al3, Ni–33 wt.% Al or Ni–52 at.% Al composition for NiAl, and Ni–13 wt.% Al or Ni–25 at.% Al composition for Ni3Al), given in Refs. [24 and 25]. For the ternary system with complex coating microstructures, an overall composition of the coating was obtained by EDS for P100 and P50 packs and utilized in the calculations. EDS was also used to measure the compositions of homogenized and aged specimens. Micro-Vickers hardness tests were conducted on polished cross-sections with a Struers Duramin 5 hardness tester by applying a 136° pyramidal diamond indenter under a load of 100 g for 10 s. | 10.1016/j.intermet.2014.02.009
High purity (99.9%) vanadium, titanium and nickel pellets were mixed and melted on a water-cooled copper hearth using a vacuum/argon arc melter in the composition of 55 at.% V, 30 at.% Ti, and 15 at.% Ni. The arc-melted ingot (total weight 100 g) was turned over and re-melted several times to ensure compositional homogeneity. During melting, the chamber was evacuated to &lt;0.7 × 10−3 Pa and then backfilled with high-purity argon gas up to a pressure of 100 kPa. | 10.1016/j.intermet.2014.04.008
The arc-melted ingot was sectioned to produce a batch of small samples using electrical discharge machining (EDM). These samples were sealed in quartz tubes which were vacuumed and backfilled with high-purity argon gas to avoid oxidation of the samples. Subsequently, the sealed samples were heated at a temperature range from 700 to 850 °C and kept for 3–24 h. Then the sealed samples were cooled down in air. | 10.1016/j.intermet.2014.04.008
An Olympus optical microscope (OM) was used to observe microstructures of the as-cast and heat treated alloys, and the samples surfaces were etched in a mixture of hydrofluoric acid, nitric acid and water. The possible precipitation phases of the as-cast and heat treated alloys were examined using scanning electron microscopy (Quanta 200 FEG-SEM, FEI Company) equipped with X-ray energy dispersive spectroscopy (EDS). Surfaces were polished using 3 μm and 1 μm diamond pastes without etching, and then micrographs were recorded in back-scattered electron (BSE) mode. Qualitative variations in Ti and Ni content in the as-cast V55Ti30Ni15 alloys were characterized by EDS line scan. X-ray diffraction (XRD) data were obtained with a Bruker D8 advance X-ray diffractometer employing Cu Kα radiation with a tube voltage of 40 kV and current of 40 mA. The sample was scanned over the 2-theta range 20–100° with a step size of 0.02° and a count time of 4 s. Fine precipitation particles were examined and identified by a transmission electron microscope (TEM, JEM-2100, JEOL, Japan) equipped with EDS operating at an accelerating voltage of 200 kV. 0.1 mm thin samples were cut from heat treated alloys by wire cutting to prepare TEM samples, and then the 0.1 mm thin sample was ground to 50 μm by different grit sandpapers. The sample was finally thinned using conventional ion thinning at 4.4 kV of voltage and 6–8° of angle. | 10.1016/j.intermet.2014.04.008
Ingots with a nominal composition of CoCrFeNiAl0.3 (in a molar ratio) HEA were prepared by arc-melting pure elements with a purity higher than 99.95 weight percent under a high-purity argon atmosphere on a water-cooled Cu hearth. The alloys were remelted at least four times in order to obtain chemical homogeneity. Cylindrical rods with a diameter in 3 mm and a length in 70 mm were then synthesized by the copper-mold suction casting. The specimens were subsequently divided into two parts. One part was directionally solidified into a single-crystal product by BS technique. The detailed experimental procedures can be referred in literature 20. The other part, as a comparison, was only used to make the measurements below. The phase structures of the Al0.3 alloy were identified by X-ray Diffraction (Rigaku D/MAX—RB XRD) and Transferred Electron Microscopy (Hitachi 800 TEM). The crystallographic orientation of the single-crystal product was investigated by Electron Backscattered Diffraction (HKL-Channel5-EBSD). The tensile sample was artificially machined into a dumb-bell geometry, which had a nominal gage diameter of 2 mm and gage length of 15 mm, and the tensile test was performed on a CMT 4105 tensile testing machine upon a nominal strain rate of 4 × 10−4 s−1 at room temperature. The fracture morphologies were observed using Scanning Electron Microscope (EISS SUPRA55 SEM) equipped with an energy-dispersive X-ray spectrometer. The hardness and elastic modulus of the current alloys were measured by the nanoindentation tests [22], where the measurements are performed upon the cross-sectional samples with a maximum indentation depth of 1000 nm at a strain rate of 0.2 S−1, and at least eight data are available and averaged for the validity of each measurement. | 10.1016/j.intermet.2014.05.018
A 40 g ingot of Al0.5CrFeCoNiCu was prepared via arc melting in an inert atmosphere from elemental metals with purity ≥99.95%. To achieve homogeneity, the ingot was inverted and remelted five times. A short section, ∼10 mm long, was cut from the as-cast ingot, encapsulated in an evacuated, argon backfilled quartz ampoule and heat treated for 1000 h at 1000 °C, followed by an immediate water quench. Microstructural characterisation was carried out using backscattered electron imaging (BSEI) in a JEOL 5800 Scanning Electron Microscope. Compositional data was obtained in the same microscope using an Oxford Instruments energy dispersive X-ray (EDX) spectroscopy system. Individual phase compositions were determined by averaging five point analyses, and the bulk composition assessed from five, large area (∼500 × 500 μm) scans. The bulk analyses indicated that each of the elemental components was within 1 at% of the nominal concentration. Higher magnification images of ion milled thin foils were acquired using a JEOL 200CX Transmission Electron Microscope (TEM) and selected area diffraction patterns (SADP) taken from different regions of interest. Macroscopic crystallographic information was obtained via X-ray diffraction using a Philips PW1050 diffractometer in Bragg–Brentano geometry with CuKα radiation, a 0.64 mm divergence slit, a 0.2 mm receiving slit and 0.04° steps in 2θ with 20 s count times. Differential Scanning Calorimetry (DSC) was performed between room temperature and 1400 °C under flowing argon using a Netzsch 404 high temperature calorimeter at a heating rate of 10 °C min−1. | 10.1016/j.intermet.2014.06.004
Experiments were carried out on a commercially procured Rene 88 DT alloy with a nominal composition of 56.53Ni-16.24Cr-13.27Co-3.92Ti-2.09Al-4.08Mo-3.92W-0.76Nb (wt%) or 55.63Ni-18.02Cr-13.00Co-4.74Ti-4.45Al-2.48Mo-1.21W-0.46Nb (at%). The sample material was cut and subsequently γ solution heat treated in the single γ phase field at 1150 °C for 60 min in vacuum and subsequently rapidly quenched in ice-water under an inert argon atmosphere. After quenching, samples were subjected to isothermal annealing at 760 °C for 1, 5, 30, or 60 min, respectively. Additionally, another sample (SC 50) was annealed for 50 h at 760 °C, post solutionizing. Samples for TEM were prepared via conventional methods consisting of mechanical grinding, followed by dimple grinding, and finally ion-beam milling until the sample was electron transparent. Ion-beam milling was facilitated by low energy argon on a Fischione model 1010 system. TEM sample observations were conducted on an FEI Tecnai F20 field-emission gun TEM, operated at 200 kV. Samples for 3DAP were prepared using the dual-beam focused ion beam (FIB) technique using an FEI Nova Nanolab 200 system. Final 3DAP tip milling was done with 5 kV to reduce Ga ion penetration in the sample. The final tip diameter of the atom probe specimens was 50–70 nm. 3DAP experiments were conducted using a CAMECA local electrode atom probe (LEAP) 3000X HR instrument. All 3DAP experiments were carried out in the voltage evaporation mode at a temperature of 50 K with a pulse rate of 160 KHz and target evaporation of 0.5%. Data analyses were carried out using CAMECA IVAS 3.6 software. | 10.1016/j.intermet.2014.06.011
In order to quantify how the properties of alloys intermediate between Co–Co3Ti alloys and Co–Co3(Al,W) alloys vary as a function of composition, a series of seven alloys across the Co–Ti–Al–W quaternary system have been studied. As shown in Fig. 2 , their compositions are situated on a line in the isothermal quaternary phase tetrahedron. In contrast to the binary alloy investigated in Ref. [10], where 16.5 at% Ti was included, only 12 at% Ti was used in this study on the Ti-rich side of the composition range to ensure that a stable, single phase region could be accessed below the solidus temperature, which would permit a solution heat treatment. The alloys were subjected to homogenisation heat treatments to reduce elemental microsegregation as well as precipitate ageing and annealing heat treatments. Critical transition temperatures were characterised using differential scanning calorimetry. High-resolution X-ray measurements were performed to determine the γ/γ′ lattice misfit and the mechanical properties were evaluated using compression tests and creep tests. | 10.1016/j.intermet.2014.07.006
The nominal compositions of the alloys investigated in this study are listed in Table 1 . The two master alloys, Co9Al8W and Co12Ti (henceforth referred to by the acronyms WA and WG) were melted in an Edmund Bühler Gmbh, AM, arc melter under an Argon back-filled atmosphere and were flipped and re-melted at least 3 times to improve compositional homogeneity across the ingots. Four 50 g rods of each master alloy were produced, three of which were subsequently sectioned into smaller pieces and mixed in carefully controlled ratios to enable samples of the alloys WB to WF, listed in Table 1, to be prepared. In this way, it was ensured that the alloy compositions were as close as practicable to the desired line in the isothermal phase tetrahedron shown in Fig. 2. The re-melting was conducted using the same procedure as the master alloys, as described above. To determine the actual chemical composition achieved and confirm that the alloys were homogeneous, samples of all of the alloys were characterised with energy dispersive X-ray spectroscopy (EDS) using a CamScan MX2600 scanning electron microscope (SEM) before subsequent heat treatments. | 10.1016/j.intermet.2014.07.006
To minimise solidification-induced microsegregation and allow the controlled precipitation of γ′, the alloys were subjected to solution heat treatment in the γ phase field. Oxidation of the samples during the solution treatment was avoided by sealing them in quartz ampoules under an Argon atmosphere. A solution heat treatment temperature of 1130 °C was chosen for all of the alloys, which is close to the solidus temperature of the alloy with the lowest melting temperature, WG, as determined through differential scanning calorimetry (DSC) using a Netzsch DSC 404 on samples in the as cast state. For the DSC measurements, heating and cooling rates of 10 °C/s were used. To ensure complete homogenisation of all of the alloys at this relatively low solution heat treatment temperature, a rather long duration of 100 h was chosen. Subsequently, the samples were furnace cooled. After taking samples for microstructure analysis, the alloys were again sealed in Ar filled quartz tubes for a one-step precipitate ageing heat treatment, which was conducted at 900 °C for 100 h. The samples were then quenched in water. The combination of a solution heat treatment of 100 h at 1130 °C followed by a precipitate ageing heat treatment of 100 h at 900 °C is henceforth referred to as the standard heat treatment. To determine the γ′ solvus temperatures of the alloys the DSC measurements were repeated on samples in the standard heat treated condition. | 10.1016/j.intermet.2014.07.006
Microstructures of all of the alloys were examined by SEM using a Zeiss Crossbeam 1540 EsB, after standard sample preparation consisting of grinding by SiC paper up to 2500 grit followed by polishing using diamond suspension and finally a silica suspension (Struers OPS). | 10.1016/j.intermet.2014.07.006
For mechanical testing, the same set of alloys was produced in the way described above, this time containing 0.1 at% boron to increase grain boundary strength [14,15,11]. This second set of alloys is identified by a subscripted B on each alloy acronym defined previously, e.g. WA B for the B-modified version of alloy WA. These alloys were subjected to the same heat treatments described previously, except for alloys WE B , WF B and WG B , which were given 50 h ageing heat treatments, in order to obtain comparable precipitate sizes throughout all of the alloys. | 10.1016/j.intermet.2014.07.006
Compression tests were conducted on the B-modified alloys at a constant strain rate of 10−4/s at room temperature, 600, 750, 900 and 1050 °C. The tests were interrupted when the plastic strain reached about 2%. Compressional creep tests were performed at 750 and 850 °C with a constant stress level of 500 and 300 MPa, respectively, up to a true strain of about 5%, or until sample failure. | 10.1016/j.intermet.2014.07.006
The microstructure of the solution heat treated alloys was very homogeneous and no coarse precipitates were found that would have been stable at the solution heat treatment temperature, indicating a γ single phase region at 1130 °C. This is different from results found by Kobayashi et al. [10], due to a higher Ti content used in their binary alloy. In the present study a fine dispersion of small secondary γ′ precipitates was observed in all alloys that formed during cooling. After 100 h ageing at 900 °C (see Fig. 3 ) all of the alloys show a homogeneous distribution of coarsened γ′ precipitates within the γ matrix. Therefore, a conventional heat treatment for superalloys consisting of solutioning and ageing heat treatments could be used to obtain a suitable γ/γ′ microstructure in all alloys. | 10.1016/j.intermet.2014.07.006
Ir–Al binary alloys with a two-phase structure and Ir–W–Al ternary alloys with a two-phase or three-phase structure were annealed at 1100–1400 °C for 96–672 h and at 1300 °C for 1008 h or 1344 h or at 1400 °C for 1008 h, respectively, where the specimens were wrapped with tungsten sheet or tungsten wire in order to prevent them from reacting with the quartz capsule during heat treatment, which was followed by water quenching. The Ir–30Al alloy and all the Ir–W–Al alloys were homogenized at 1900 °C for 1 h in an alumina crucible before the aforementioned annealing. The composition in each phase was measured by EPMA with the ZAF correction. Phase identification and determination of a lattice parameter were conducted by the X-Ray diffraction (XRD) technique with Cu–Kα radiation. | 10.1016/j.intermet.2014.07.021
The hardness of the Ir–W–Al alloys was measured by a Vickers hardness test up to 1000 °C, and a compression test was performed at temperatures up to 1200 °C using samples with dimensions of about 5 mm × 5 mm × 6 mm, the strain rate being 2 × 10−3 sec−1. | 10.1016/j.intermet.2014.07.021
The TiAl substrate used in this study is a TNM®-B1 alloy with a nominal composition of Ti–43.5Al–4Nb–1Mo–0.1B at%. The material was prepared by GfE Metalle und Materialien GmbH, Nuremberg/Germany by means of vacuum arc remelting and hot-isostatic pressing (HIP). It has a microstructure consisting of γ-TiAl and α2-Ti3Al phases and Mo-containing β-phase. The TNM®-B1 alloy was cut into 15 mm × 10 mm × 3 mm coupons with a hole (with a diameter of 3 mm) for mounting. The coupons were sandblasted and ultrasonically cleaned with acetone. The substrate to be coated was suspended above a powder mixture in an alumina crucible covered with an alumina lid. The required powder mixtures consisted of different metallic masteralloys, AlF3 as activator, and in some cases Al2O3 as inert filler. Four different masteralloy powders were selected on the basis of calculated thermodynamic activities. In the aluminizing process the source can be either pure Al or an aluminum alloy, in this case the different chromium aluminides Cr44Al, Cr30Al, and Cr20Al were used. Table 1 shows the compositions of the different masteralloys in wt% and at%. | 10.1016/j.intermet.2015.01.001
AlF3 was ground by hand using an agate mortar and pestle before being weighed and added into the powder mixture. The mixtures were homogenized using a turbula mixer. The alumina crucible was inserted into a tube furnace equipped with an alumina tube under an Ar-5%H2 reducing atmosphere. The temperature was raised to 150 °C, with a heating rate of 10 °C/min, for 6 h to remove any moisture from pack. Then temperature was raised to the final coating temperature of 1050 °C with a heating rate of 5 °C/min and kept there for 1 h. | 10.1016/j.intermet.2015.01.001
Following the coating step, the furnace was freely cooled to room temperature by switching off its power while maintaining the Ar-5%H2 gas flow. The coated samples were removed and weighed using a microbalance. The surfaces of the samples were characterized by X-ray diffraction using Cu–K-α radiation. The diffractograms were measured over an angular range of 15–90° (2θ) in 0.010° steps and 1 s per step. Afterwards the aluminized coupons were galvanically nickel plated and hot mounted for the preparation. Cross sections of the samples were analyzed using metallographic (optical light microscopy) and micro-analytical methods (scanning electron microscopy combined with energy dispersive X-ray spectroscopy and electron probe microanalysis). | 10.1016/j.intermet.2015.01.001
Preliminary isothermal sections of the Ni–Cr–Ru ternary system at 1000 °C and 1250 °C were reported by Chakravorty and West [21] based on results from two alloys that were arc melted from high purity (∼99.9%) metals and remelted several times to promote homogeneity. The annealing treatment was carried out at 1250 ± 5 °C for 14 days, followed by iced water quenching. Then, portions of the annealed samples were further annealed at 1000 ± 5 °C for 31 days, and iced water quenched again. X-ray diffraction (XRD), scanning electron microscopy (SEM), electron-probe microanalysis (EPMA), and micro-hardness determination were employed to obtain the data for lattice parameters, phase compositions and hardness values, with which they constructed the isothermal sections of Ni–Cr–Ru ternary system at 1000 °C and 1250 °C, assisted by information of the three binary systems. They also deduced a possible liquidus projection assuming a ternary eutectic reaction L → fcc (Ni) + bcc (Cr) + hcp (Ru). No ternary compounds were observed. In order to obtain more phase equilibrium information for thermodynamic modeling, Zhu [22] prepared four more alloys guided by preliminary CALPHAD calculations. The samples were annealed at 1000 °C for 30 days and then examined for phase microstructures and compositions. Based on the experimental data from his own study and those reported by Chakravorty and West, Zhu developed a thermodynamic description of the Ni–Cr–Ru system [22]. | 10.1016/j.intermet.2015.04.011
Diffusion-multiple approach [38–41] was employed to effectively determine the isothermal sections of the Ni–Cr–Ru system. The basis of this approach was explained in detail elsewhere [40,41]. The starting pure elements were 99.98% Ni, 99.95% Cr, 99.95% Ru (all in wt.%), respectively. The pure Ru bar as well as stoichiometric RuAl were made at Mintek, South Africa using hot isostatic pressing (HIP) from elemental powders [23]. The stoichiometric NiAl (cut from a single crystal piece) was made at the General Electric Company (GE). The NiAl, RuAl and pure elements of Ni and Ru were cut into quarter-pie shaped bars of 8 mm radius and 25 mm in height using electro-discharge machining (EDM). A pure Cr tube of 25 mm outer diameter and 16 mm inner diameter and 25 mm in height was cut from a 25 mm thick pure Cr plate. A pure Ni tube of 38 mm outer diameter and 25 mm inner diameter and 25 mm in height was cut from a 38 mm diameter pure Ni bar. Two 5 mm slices of pure Ni discs were cut from the same 38 mm diameter pure Ni bar. The re-cast layer formed on the EDM cut surfaces was removed by glass beading using SiO2 particles accelerated by a compressed air gun, followed by mechanical grinding to metallic finish. | 10.1016/j.intermet.2015.04.011
The quarter-pie pieces of Ni, Ru, NiAl, and RuAl were placed into 4 different quadrants inside the pure Cr tube as shown in Fig. 1 . This assembly was placed inside the pure Ni tube of 25 inner diameter and 38 mm outer diameter and 25 mm in height. Two pure Ni caps of 5 mm in thickness were electron beam welded in vacuum onto the Ni-tube, which served as the HIP canister. The welded assembly underwent a HIP run of 4 h at 1200 °C and 200 MPa pressure to provide good contact among the components. The size of the sample was designed such that the dimensions of the pure elements, NiAl and RuAl were much larger than the diffusion distances. The multiples were then sliced to ∼6 mm thick disks (equal height across the Cr tube) and sealed individually in evacuated (∼1 × 10−6 torr) quartz tubes for annealing at 1200 °C for 700 h, 1000 °C for 1040 h, 900 °C for 1050 h, and 800 °C for 1050 h, respectively. In order to further absorb residual oxygen or the oxygen that diffused into the quartz tubes, a packet of pure yttrium wrapped in Ta foils was placed inside each quartz tube. Upon completing the diffusion annealing, the quartz tubes containing the diffusion multiples were quickly taken out of the furnaces and water quenched to room temperature by breaking the quartz tube. | 10.1016/j.intermet.2015.04.011
A Ni–Cr–Ru–NiAl–RuAl diffusion multiple was made and then cut into four slices that were annealed (one sample each) at 1200 °C for 700 h, 1000 °C for 1040 h, 900 °C for 1050 h, and at 800 °C for 1050 h, respectively. EPMA scans were performed across the phase interfaces in the Ni–Cr–Ru tri-junction of these four samples in order to obtain local equilibrium information to extract equilibrium tie-lines. Large amounts of tie-lines were employed to establish complete isothermal sections of the Ni–Cr–Ru ternary system at 800 °C, 900 °C, 1000 °C, and 1200 °C. The complete isothermal sections at four temperatures provide a much clearer picture of the overall Ni–Cr–Ru phase diagram than what was available in the literature before. Our new results suggest that the results of Chakravorty and West [21] and some results of Zhu [22] might have been misinterpreted. | 10.1016/j.intermet.2015.04.011
Three NiCoTiAl alloys with nominal compositions listed in Table 1 were fabricated and compared in this study. Throughout the manuscript, these are referenced with regard to the Co at%, i.e. 15Co, 30Co, and 55Co alloys. The alloys were directionally solidified via the Bridgman process, as adapted from Ref. [3]. Solution heat treatments were performed in a quartz tube at 1330 °C (15Co &amp; 30Co alloys) and 1245 °C (55Co alloy). Subsequently, all the alloys were aged at 750 °C for 7 days to ensure homogeneity. | 10.1016/j.intermet.2016.03.006
Atom probe specimens were prepared by electrodischarge machining (EDM) and electropolishing, providing a tip radius of approximately 50 nm. The APT experiments were carried out with a Local Electrode Atom Probe (LEAP 3000X Si) using pulsed-voltage mode. The data collection was performed at a pulse fraction, evaporation rate, specimen temperature, pulse frequency, and gauge pressure of 0.2, 0.002 ions pulse−1, 55 K, 200 kHz, and &lt;5.0 × 10−8 Pa respectively. Specimens for TEM were prepared via focused ion beam (FIB) lift-out using a FEI Quanta 3D FEG to minimize magnetic interaction by limiting the sample volume. Bulk sample removal was achieved using a 30 kV Ga+ beam, subsequently followed by 5 kV Ga+ and 2 kV Ga+ milling to reduce surface damage. To minimize surface oxide formation, the specimens were kept in vacuum before being transferred to the microscope within 48 h after preparation. | 10.1016/j.intermet.2016.03.006
For DSC tests, the experimental trials were made by weighing (with a 10−4 g accurate balance) and mixing Al and Cr powders in an alumina crucible for the selected compositions (Table 1 ). Al-Cr compositions were selected from the binary Al-Cr phase diagram (Fig. 1). The Al powder (Sibthermochim, Russia) contained micro-sized particles of 1–15 μm Al. The Cr powder (GoodFellow) was composed of particles from 1 to 10 μm. The DSC tests were performed in a SETARAM Labsys Evo 1600 thermal analysis. The heating and cooling rates were fixed at 10 °C/min with a maximum temperature of 1300 °C. Upon annealing, the reaction chamber was ventilated with a flow of Ar (20 mL/min) to limit oxidation phenomena and prevent secondary reactions in the system. For each composition, energy changes and temperatures of reaction were measured with the Calisto software coupled to the DSC technique. Different transformations were identified depending on the initial Al-Cr composition. A second heat treatment was performed for three different Al-Cr mixtures to characterize intermetallic compounds synthesized during the exothermic reaction. The temperature was raised to 650 °C with a heating rate of 5 °C/min and maintained for 10 min. A quench (50 °C/min) was done from the annealing temperature at 650 °C to room temperature to freeze the microstructure and crystal phases present at 650 °C. | 10.1016/j.intermet.2017.03.001
For slurry aluminizing, a water based slurry containing an organic binder and metallic microparticles was employed. The composition of this slurry was already reported by Rannou et al. [27]. The same Al and Cr powders as for DSC tests were used for slurry preparation. The slurry compositions prepared in this work and deposited onto pure Ni samples by air brush are given in Table 2 . Four different systems were investigated, a pure Al slurry coating and three Al-Cr slurry coatings (with different Al/Cr ratios). For aluminizing, 2 mm thick samples were prepared from a pure polycrystalline Ni rod (12.7 mm), supplied by GoodFellow. The samples were ground with #180 SiC paper then rinsed in distilled water and cleaned with ethanol under ultrasonic agitation before slurry deposition. The deposited slurry quantity was measured by weighing the samples with a 10−4 g accurate balance before and after slurry deposition. The deposited mass gain is greater for the Al-Cr slurries than for the pure Al (Table 2) in order to have a sufficient Al content in the donor for diffusion. After each slurry deposition, the samples were dried in ambient air for 1 h [27]. Thereafter, the coated samples were annealed in a SETARAM TGA 92 thermobalance (10−6 g accuracy) in argon atmosphere with a slow heating rate (5 °C/min) and a quench after the final stage to freeze the microstructure and crystal phases (50 °C/min). The samples were systematically cured for 3 h at 400 °C in order to expel the organic binder in a first step after which two specific heat treatments were performed. The first treatment allowed to promote initial diffusion (650 °C-5 h). The second permitted the study of the mechanisms of formation of the coatings (650 °C-5 h, 1000 °C-3 h). | 10.1016/j.intermet.2017.03.001
Twenty NiTiCu SMA samples with the diameter of 6 mm and the height of 9 mm were cut from the as-rolled alloy by means of electro-discharge machining (EDM) in order to be used for compression tests. The compression tests were performed on the INSTRON-5500R universal material testing machine. The samples were compressed by the deformation degree of 60% at the temperatures ranging from 600 to 1000 °C and the strain rates ranging from 0.0005 to 0.5s−1. After the compression, all the compressed NiTiCu SMA samples were quenched into the ice water so as to obtain complete martensite phase. | 10.1016/j.intermet.2017.03.013
Foils of commercially pure 1100 aluminum (99.0%, &lt;1% Fe) and pure nickel were stacked in alternating layers and placed in a composite synthesis apparatus. Alloy-X foils were used in place of pure Ni to react with 1100 Al foils through the same process. The chemical compositions of Ni and Alloy-X are listed in Table 1 . The lateral size of each foil was 0.5 mm thick and 50 mm × 50 mm squares, with 9 layers of nickel or Alloy-X foils and 8 layers of aluminum in the stack. Foils were cleaned with steel wool and then rinsed in methanol and rapidly dried in order to remove some of the initial oxide layer and surface contaminants before processing. | 10.1016/j.intermet.2017.04.009
The alloy's composition was [at. %] Ti-45Al-5Nb-0,2B-0,2C. The base material was in form of bars with dimensions of ø20 × 200 mm produced by extrusion. The sample used in this study was a coupon made of ɣ-TiAl alloy with dimension of 20 mm diameter x 10 mm height. Prior to coating deposition the sample was ground using #500 grit paper and cleaned in isopropyl alcohol. The Si modified aluminide coating was obtained using pack cementation method where Si and Al powders were used along with inert filler in form of Al2O3 and NH4Cl activator. The coating deposition process was performed at 850 °C in 6 h. The isothermal oxidation test was conducted at 950 °C for 3000 h in laboratory air atmosphere using Carbolite CWF 1300 furnace. The samples were inserted to the furnace heated to 950 °C and were cooled in air after the test. After the oxidation tests the sample was cut, grinded and polished in order to examine its cross-sectional microstructure using scanning electron microscope FEI Inspect F equipped with FEG (Field Emission Gun) [29]. In order to study the microstructure of the scale-metal interface after high temperature oxidation in detail high resolution STEM analysis was performed using FEI TITAN 80-300 microscope equipped with X-FEG (Extreme Field Emission Gun) [30]. The sample for S/TEM investigation was prepared using Focused Ion Beam method where Pt layer was applied to protect the surface of the oxide scale from the ion (Ga+) thinning process [31]. The dimensions of the FIB milled samples were 20 × 15 × 0.1 μm (width x height x thickness). | 10.1016/j.intermet.2017.04.015
Two recently-developed AFA alloys were used in our studies: DAFA26 and DAFA29 which had been hot-rolled at 1100 °C (80% thickness reduction with ∼15–20% thickness reduction per pass) and then annealed at 1100°Cfor 30 min in Ar+4% hydrogen gas, followed by air-cooling [16,17]. Their compositions are listed in Table 1 [16,17]. The difference between these two AFA alloys is the carbon and boron content: DAFA29 has nominally 0.1 wt% of carbon and 0.01 wt% of boron, whereas DAFA26 has neither carbon nor boron. Both of the alloys were subjected to anneal at 800 °C of 2.4 h, 24 h and 240 h. | 10.1016/j.intermet.2017.06.011
Tensile test specimens were milled from annealed material to a dog-bone geometry with a gauge length of 10 mm, width of 2.65 mm, thickness of 0.8 mm, and polished to a mirror finish using 800 grit silicon carbide papers followed by 0.3 μm alumina powder. Tensile tests were performed at 700 °C in air using an Instron 5690 tensile testing machine. A preload force of 50 N was applied before the tensile tests. The initial strain rate for all tensile tests was 5 × 10−4 s−1. Elongations were measured directly from the gauge of the specimens after the tensile tests. All the tensile tests were performed three times for each annealing condition. | 10.1016/j.intermet.2017.06.011
A Tecnai F20 FEG transmission electron microscope (TEM) operated at 200 keV was used to examine annealed specimens. Discs of 3 mm diameter were first produced by electro-discharge machining (EDM), and then ground to ∼200 μm thick and twin jet electropolished in an electrolyte of 20% nitric acid, 10% butoxyethanol and 70% methanol using a Streurs Tenupol 5 at a voltage of ∼11 V with a current of ∼200 mA at ∼23 °C. After electropolishing, specimens were washed alternatively in ethanol and methanol for three cycles followed by a final rinse in fresh methanol. The resulting thin foils were examined using a conventional double-tilt holder with a capability of tilting 30° along two axes. A CCD camera with 2048 × 2048 pixels was used to record images. Bright field (BF) images were taken under two-beam conditions with the deviation parameter slightly greater than zero [16]. | 10.1016/j.intermet.2017.06.011
Thin foil specimens were polished from 200 μm thick discs of annealed specimens to a thickness of 20 μm for synchrotron X-ray diffraction (XRD) measurements. The XRD experiments were performed at the Advanced Photon Source (APS) at Argonne National Laboratory, using the X-ray microdiffraction facility at an undulator beamline 2-ID-D [22]. X-ray photons with energy of 18 keV (wavelength = 0.688 nm) were selected using a Si 〈111〉 double-crystal monochromator, and then focused using a Fresnel zone plate to a circular spot of ∼400 nm diameter. The diffraction signals were collected using a Rayonix Mar165 CCD detector, with 2048 × 2048 pixels and 80 μm pixel size, located ∼58 mm downstream of the sample. The total counting time was 55 s. Over this counting period, the sample was continuously rotated around an axis perpendicular to the incident beam by 110° [16]. | 10.1016/j.intermet.2017.06.011
In order to study the lattice parameters in the two alloys, synchrotron XRD experiments were performed on aged samples of these two alloys. | 10.1016/j.intermet.2017.06.011
A quinary Mo-based alloy with a composition of 38Mo–30Ti–17Si–10C–5B (at.%) was prepared by conventional arc-melting in an argon atmosphere using pure Mo (99.99 wt%), Ti (99.995 wt%), Si (99.9999 wt%), B (99.95 wt%) and cold-pressed TiC powder (99 wt%, 2–5 μm in diameter). The button ingots of the alloy were melted several times after having been flipped upside down to ensure homogeneity. During the cooling process, the ingot began to solidify from bottom to the top as the bottom's surface contacted with the water-cooled cupper crucible directly. The temperature gradient from the ingots, bottom to top, should cause anisotropy of the cast microstructure. The as-cast button ingot weighed ∼85 g, with a height of ∼10 mm and a diameter of ∼45 mm. Heat treatment was carried out on the ingot at 1700 °C for 24 h in an argon atmosphere. The density of the alloy was measured at room temperature using Archimedes' principle. We also prepared a 1st-generation MoSiBTiC alloy for oxidation tests as a comparison. The method of preparing this alloy was expressed by Miyamoto et al. [21]. | 10.1016/j.intermet.2017.07.018
Constituent phases of the as-cast and the heat-treated alloys were identified by X-ray diffractometry (XRD) using Cu-Kα radiation. Composition in each phase before and after heat treatment was analyzed semi-quantitatively by energy dispersive X-ray spectroscopy (EDX) in a scanning electron microscope (SEM). Because 1) there is a serious interference problem between the characteristic lines of molybdenum and boron [2], and 2) the present alloy contained only a small amount of the latter, boron was neglected during the EDX measurements in this study. Microstructures of the as-cast and the heat-treated alloys were observed using SEM in a back-scattered electron (BSE) mode. Considering the microscopic anisotropy attributed to the solidification, the microstructures of the ingots were carefully examined on planes that were parallel or perpendicular to the solidification direction. Transmission electron microscopy (TEM) was used to identify precipitations in the heat-treated alloy. Electron backscatter diffraction pattern (EBSD)–orientation-imaging microscopy (OIM) was conducted for characterizing crystal orientations and grain boundaries in each phase. Specimens for EBSD–OIM analysis were vibrationally polished in a diamond slurry with an average particle size of 40 nm in diameter to eliminate the residual strain introduced by mechanical polishing. | 10.1016/j.intermet.2017.07.018
High-temperature deformability of the heat-treated alloy was examined by high-temperature compression tests. Several specimens with a size of 4 mm × 4 mm × 6 mm were cut from the center of the ingots by electro-discharge machining (EDM). In order to check the microstructural anisotropy during solidification, two kinds of specimens were prepared: one with its longitudinal direction (6 mm-edges) parallel to the solidification direction, and the other with its longitudinal direction perpendicular to the solidification direction. The loading axis during compression tests was situated along the specimen's longitudinal direction. The compression tests were carried out at 1500 °C in a vacuum of higher quality than 10−3 Pa using an Instron 5982 mechanical testing machine. The initial strain rate was about 1.4 × 10−4 s−1. The total engineering strain was over 50% for each specimen. The center parts of the compressed specimens were cut by EDM and polished, followed by microstructure observation using SEM. Microstructure characterization was also conducted using EBSP–OIM for the compressed specimens. | 10.1016/j.intermet.2017.07.018
In order to check the oxidation resistance of the alloy, several coupons with a size of 4 mm × 3 mm × 0.5 mm were prepared. Some of them were cut from the heat-treated ingot without compression, and some were from the center parts of the compressed specimens. These specimens had been compressed up to 50% (engineering strain) along the solidification direction. The surface of the coupons was carefully polished with SiC paper up to #1500 to remove the heat-damaged layer. They were then cleaned in acetone by ultrasonic waves and dried in air. Oxidation tests were conducted isothermally at 1100 °C and 1300 °C for 24 h in a thermogravimetric analyzer (TGA) (Shimazu, TGA-50H). Before each test, the coupon was put standing on end in an Al2O3 crucible to make sure its two “4 mm × 3 mm” surfaces sufficiently contacted the surrounding atmosphere. High-purity argon gas was flowing (flow rate: 40 ml/min) into the furnace during the entire time of the test. The temperature of the furnace was elevated at a rate of 10 °C/min. After it reached the desired testing temperature and was kept at this temperature for 30 min, high-purity O2 gas started to flow at 10 ml/min. Oxidation tests for the 1st-generation MoSiBTiC alloy were also conducted in the same way for comparison. Oxidation kinetic curves were obtained from a specific mass change against the testing time. Cross-sections of the oxidized coupons were observed by SEM in the BSE mode. Oxidized layers were identified and analyzed using XRD and SEM–EDX. Oxidation resistance was compared between samples with and without high-temperature compression. | 10.1016/j.intermet.2017.07.018
In recent years, GCP phases were discovered in some Co-base ternary alloys: Co-Al-W [10], Co-Ge-W [11] and Co-Ga-W [12]. The most attractive aspects are high melting point (Tm) and good mechanical properties shown in Co-Al-W-base alloys [10]. Thus, many studies relating to the Co-Al-W-base alloys were also conducted, for instance, the influence of alloying elements, Ta, Re, Cr, Ti, Nb, Mo, W, Mn, Fe, Ni, V and B, on mechanical properties, volume fraction (Vγʹ) and solvus temperature (Tsolvus-γʹ) of γʹ of Co-Al-W-base alloy were investigated [10,13–19]. Their results suggest a great possibility of producing novel Co-base superalloys reinforced through coherent precipitate to satisfy the increasing severe demands in industries. | 10.1016/j.intermet.2017.09.015
High purity cobalt (99.9 wt %), vanadium (99.7 wt %), titanium (99.9 wt %), aluminum (99.9 wt %) and nickel (99.9 wt %) were utilized for preparing the cast ingots (Co-5Ti-15V (2X) (in at.%) where 2X is added as outer percentage of master alloy (Co-5Ti-15V), (X = Al and Ni)) which are respectively defined as MA, 2Al and 2Ni, as listed in Table 1 where the details of the heat treatments on these alloys are also provided. The alloys annealed at 800 °C for different times t (t = 1, 6, 9, 24, 47, 69, 94, 136, 160, 184 h) after homogenization at 1100 °C for 24 h are designated as MAHt, 2AlHt and 2NiHt (t indicates the annealing time with the unit of hour), respectively. | 10.1016/j.intermet.2017.09.015
Some steps for preparing the samples investigated are summarized as follows: (1) the grinding machine was used to remove the oxide layer of cobalt, while the vanadium was cleaned by dilute HF solution; (2) the refractory element was melted with a certain amount of cobalt by arc melting under high purity argon atmosphere to form the alloys with lower Tm; (3) the vacuum induction furnace was employed to prepare the cast ingots under high purity argon atmosphere; (4) the ingots, weighted around 400 g, were cut into the shape with dimension of ϕ 6 mm × 9 mm by wire-cutting machine, and cylindrical ingots were slightly polished, sealed in quartz capsules filled with argon gas before heat treatment; (5) the samples were quickly quenched into ice water after the heat treatment. | 10.1016/j.intermet.2017.09.015
The transmission electron microscope (TEM) was employed to identify the crystal structure of the γʹ phase, and the foil specimens for TEM analyses were prepared through twin jet electropolishing in a solution of HClO4 (8 vol %) + CH3COOH (72 vol %) + CH3CH2OH (vol. 12%) + HOCH2CH2OH (vol. 8%). A field emission scanning electron microscope (FE-SEM) and electron probe microanalyzer (EPMA) were introduced to observe the microstructures of the Co-Ti-V-base alloys, and the alloys for FE-SEM observations were mechanically polished, then etched in a solution of HCl (vol. 50%) + HNO3 (vol. 50%) for a few seconds. Since the distribution of the alloying elements strongly affects the high-temperature strength, creep resistance, and γʹ stability in superalloys, the partitioning behaviors of Al and Ni are thus desired to be evaluated. Normally used cold-rolling [11,12,15,19] was conducted on MAH94, 2AlH94 and 2NiH94 alloys, then, the cold-rolled alloys were annealed at 800 °C for 744, 406 and 704 h respectively to obtain the alloys with coarsened precipitates for composition analyses. The compositions of coarsened γ and γʹ phases were measured by a field-emission electron probe microanalyzer (FE-EPMA). Besides, the phase transition temperatures were examined by differential scanning calorimetry (DSC) under argon atmosphere at a heating rate of 10 °C/min. The compression tests with the strain rate of 1.0 × 10−4 s−1 at the temperature ranging from room temperature to 1000 °C were performed through a Thermecmastor Z machine. Hardnesses of the alloys were measured using a hardness testing machine (MVK-H1, Akashi) under the load with 0.5 kg. | 10.1016/j.intermet.2017.09.015
The Co-Ti-V-X (X: Al and Ni) alloys were investigated, and the two-phase microstructure γ/γʹ with high Vγʹ were designed successfully in Co-Ti-V, Co-Ti-V-Al and Co-Ti-V-Ni systems. | 10.1016/j.intermet.2017.09.015
Two Co-CoAl-Cr-Mo-Nb-Ni-Ta-W diffusion multiples were made with the same geometry, as shown schematically in Fig. 1 (a). These same diffusion multiples were employed to determine the phase diagrams of the Co-Al-X (X = W, Mo, Nb, Ni, Ta) ternary systems and the results were reported previously [56]. The procedure to make the diffusion multiples was also described in detail already [56]. All the results reported in this article came from the Co-Ni-X (X = W, Mo, Nb, Ta) diffusion triples marked with rectangles in Fig. 1(a). The diffusion multiples were then encapsulated individually into quartz tubes for annealing heat treatments at 900 °C and 800 °C for 1010 h and 2200 h, respectively. A few pieces of Ta foils were placed inside each quartz tube to act as oxygen getters to minimize the oxidation of the sample from the residual oxygen or any oxygen that may diffuse into the quartz tube during the long-term heat treatment. Upon completing the diffusion annealing, the quartz tubes containing the diffusion multiples were quickly taken out of the furnaces and quenched into water by breaking the tubes. | 10.1016/j.intermet.2017.11.005
All the diffusion multiples were sectioned using electrical discharge machining (EDM), mounted, and ground/polished using standard metallographic sample preparation techniques. SEM backscatter electron (BSE) images were collected to analyze the phases that have formed during the annealing heat treatment. Composition profiles were obtained from quantitative EPMA across the phase interfaces on a JEOL JXA-8530F microprobe with an accelerating voltage of 15 kV and a probe current of 20 nA. The step size of each EPMA line-scan is 1 μm. EBSD equipped in SEM is utilized for the phase verification of the intermetallic phases in the Co-Ni-X ternary systems. | 10.1016/j.intermet.2017.11.005
A Ni-based SC superalloy ingot was produced by means of directional solidification investment casting. The SC ingot was ϕ80 × 100 mm in dimension with [001] axial orientation. The chemical composition of the SC superalloy was determined using X-ray fluorescence analysis method and is given in Table 3 . The SC ingot was first solution treated at 1310 °C for 4 h followed by a two-step ageing at 1130 °C for 4 h (air cooled) and then at 900 °C for 16 h (air cooled) to encourage γ′ cuboid formation. | 10.1016/j.intermet.2017.12.020
After the heat treatment, disc slices were cut from the single crystal ingot by electrical discharge machining (EDM) and subjected to long-term thermal exposure for up to 3000 h at 950 °C and 1100 °C. Specimens for scanning electron microscopy (SEM) and transmission electron microscopy (TEM) studies were cut from the thermal exposure discs by means of EDM. The SEM samples were chemically etched with a solution of 5 g CuSO4, 20 ml HCl and 100 ml H2O. The SEM examination was conducted using an FEI Quanta 600F microscope. TEM specimens were prepared by twin-jet electrochemical polishing in an electrolyte solution containing 5% perchloric acid and 95% ethanol at −30 °C. TEM studies were conducted using a JEOL-2010 transmission electron microscope operated at 200 kV, with a double tilt sample holder which allows sample titling up to 60° for structural analysis. | 10.1016/j.intermet.2017.12.020
In this work, polycrystalline Ni3Al-based JG4246A alloy was used as the matrix, the effect of thermal cycle aging treatment (TCAT) on precipitation/growth behavior of γ′ phase in eutectic γ-γ′ area and along (γ-γ′)/(γ+γ′) interface were investigated. Short-term and long-term TCAT were applied to the as-cast alloy and solution-treated alloy respectively. Formation mechanism of different morphologies of Ni3Al (γ′) phases in eutectic γ-γ′ area and along (γ-γ′)/(γ+γ′) interface were studied and the reasons were discussed. | 10.1016/j.intermet.2018.04.010
JG4246A alloy with its compositions shown in Table 1 was produced by vacuum induction melting (VIM) followed by electro slag re-melting (ESR). After the casting process, alloy was homogenized at 850 °C for 2 h (named as the as-cast alloy unless otherwise noted) to eliminate casting stress. Specimens with the dimension of Φ 8 × 8 mm were machined from the same position of as-cast alloy to ensure the chemical composition consistency. After that all specimens were ultrasonically cleaned in alcohol for 10 min and dried in cold flowing air. | 10.1016/j.intermet.2018.04.010
High temperature box resistance furnace with maximum service temperature of 1600 °C and accuracy of ±3 °C were used for TCAT. Corundum crucibles were applied to protect specimens from contamination. It should be noted that corundum crucibles were heated at 700 °C for 3 h before each test to eliminate the possible influence of water vapor [10]. After that corundum crucibles containing specimens were put into the homogeneous temperature zone of the box resistance furnace with fixed temperature of 1100 °C·As-cast specimens were used for short-term TCAT, they were taken out every 0.5 h and cooled to room temperature in air. Repeated this process for 6 times, meaning 3 h was used for short-term TCAT. Specimens for long-term TCAT were solution treated at 1200 °C for 8 h and cooled to room temperature in air. Then two corundum crucibles containing one sample in each crucible were put into the homogeneous temperature zone of the box resistance furnace with fixed temperature of 1100 °C.The Corundum crucibles containing specimens were taken out every 8 h and cooled to room temperature in air. Repeated this process for 10 times, meaning 80 h was applied for long-term TCAT. It should be noted that one specimen was taken out after 5 cycles and no further TCAT was executed. The other specimen was taken out until the entire process was completed. | 10.1016/j.intermet.2018.04.010
For both short-term and long-term TCAT specimens, surface scales were removed firstly, and then typical metallographic preparation process and Nimonic etching solution were applied for microstructure observation. Field emission-scanning electron microscopy (FESEM, Nova Nano SEM450) equipped with EDS and high-resolution transmission electron microscopy (HRTEM, Tecnai G2F20) operating at an accelerating voltage of 200 kV were used for microstructure characterization. Specimens for TEM observation were cut by wire cutting machine to 300 μm and ground to a thickness of about 50 μm, after that disks of 3 mm in diameter were punched from the slices and then prepared by dual jet electro polishing technique (with 95 vol % perchloric acid-ethylalcohol at 40 V (DC) at around 233 K). | 10.1016/j.intermet.2018.04.010
A single-crystal model alloy named SCA4 (one of newly developed commercial superalloys system called IC32) with a chemical content (at.%) of Ni-16.8Al-0.6Ta-5.9Mo-0.9Re was designed. In situ high-temperature X-ray diffraction (HT-XRD) measurements were performed on the single crystal samples to follow the evolution of the γ/γ' lattice misfit during multiple ultra-high temperature thermal cycles. The standard heat treatment of the alloy was 1320 °C/1 h + 1325 °C/2 h + 1330 °C/2 h + 1335 °C/2 h + 1345 °C/10 h, A.C. +1165 °C/2 h, A.C. +870 °C/32 h, A.C. After solution heat treatment, the dendrite segregation was nearly eliminated. Then, a (100) lattice plane (longitudinal sections) with dimensions of 14 mm*25 mm*2 mm was cut from the single crystal samples by Laue-topographic techniques to obtain an exposed surface for HT-XRD measurements. A Rigaku SmartLab X ray diffractometer with a heating device (CuKα: 40 kV, 200 mA) was used after the sample was ground and polished, with a scanning speed of 0.5°/min and a heating rate of 30 °C/min. Measurements were obtained at intervals of 50 °C starting from room temperature up to the maximum temperature of 1200 °C. The hold time was 3 min at the target temperature prior to X-ray diffraction to ensure that the temperature was stable (the temperature error range was within 5 °C). The specimens were subsequently cooled to 300 °C at a cooling rate of 30 °C/min. Then, the measurements for repeating the same thermal cycle were performed on the original sample. Excess argon was used to prevent oxidation of the samples. | 10.1016/j.intermet.2018.05.011
To measure the chemical compositions of the γ and γ′ phases, a JEM-2100 transmission electron microscope (TEM) with an Oxford INCA energy dispersive spectrometer (EDS) was used, and all measurements were performed in scanning mode using an acceleration voltage of 200 kV and a nominal spot size of 5 nm. The TEM samples were cut from cross-sections of the experimental alloys and electrochemically thinned in a solution of 15 ml of perchloric acid and 85 ml of alcohol at −20 °C. At least 5 points were detected on each of the γ and γ′ phases. In addition, to eliminate the influence of the volatilization of Mo element on the lattice misfit, the linear SEM-EDS measurement of the sample after three thermal cycles was performed. The results verified that no loss of Mo occurs during the treatments. | 10.1016/j.intermet.2018.05.011
Elemental powder of Mo, Si and Ti with an average size of 10 μm and 99.9% purity were mixed in the desired composition ratio of Mo-40Ti-30Si (alloy-1) and Mo-40Ti-10Si (alloy-2) (at.%), and subjected to mechanical alloying in a high energy planetary ball mill for a duration of 35 h. The mechanical alloying was carried out using ball to charge ratio of 10:1 with milling speed of 200 rpm in inert (Ar) atmosphere. The mechanically alloyed powder was characterized using XRD and SEM. The alloy powder was subsequently consolidated into plate like shapes of dimensions 60 mm diameter and 6 mm thickness (Fig. 1 ) by vacuum hot pressing. The parameters of hot pressing were optimized to 1600 °C, 2 h and applied load of 25 ton (∼10 MPa pressure). Fig. 1a shows the top view of the hot pressed plate and Fig. 1b represents the cross-section (along thickness) of the broken plate showing the lustre of brittle failure. The consolidated alloy plates were subsequently ground from all sides to remove the traces of carbon came from the graphite mould and dies used in hot pressing. The densities of the hot pressed alloys were measured through the immersion method based on the Archimedean principle using water as the liquid medium. Small samples were cut from the plates by EDM and subsequently ground and polished for microstructural characterization. The microstructure and compositional analysis of the alloys were carried out using a Camscan make SEM attached with Oxford EDS (Model: X-max 80). The as-pressed alloys were also characterized in EBSD (Oxford Model: NordlysNano) for analysing texture and phases. The samples for EBSD analysis were prepared by grinding up to 1 μm diamond finish and subsequent polishing with colloidal silica solution. | 10.1016/j.intermet.2018.06.013
For oxidation studies, small specimens of dimensions 10 mm × 5 mm × 5 mm were cut from the hot pressed plates using EDM cutting. All the sides of the specimens were ground and metallographically polished with SiC paper up to 1200 grit and ultrasonically cleaned in acetone. For isothermal oxidation studies, the samples were introduced into the muffle type furnace using alumina crucible, when the furnace temperature reached the set value. The isothermal tests were conducted at three temperatures of 900 °C, 1000 °C and 1300 °C for different time intervals up to 100 h. Each sample was carefully weighed before and after exposure to determine the weight changes during the oxidation. The surface of the oxidized samples was characterized using XRD. The morphology and nature of oxide layer was investigated by observing the surface as well as the cross-section in SEM and EDS. | 10.1016/j.intermet.2018.06.013
The samples examined in both the ex situ and in situ experiments were 99.99% pure Ni (Alfa Aesar), Chromega (Omega), and Nichrome (Alfa Aesar) wires with 50 μm initial diameter and nominal compositions of Ni, Ni-10Cr-XSi-YFe, and Ni-20Cr-1Si-0.5Fe (wt.%), respectively labeled in what follows as Ni, Ni-10Cr and Ni-20Cr. Pack aluminization was performed using a powder mixture consisting of 82 wt% of 20–50 μm Al2O3 filler powders, 15 wt% of &lt;150 μm Raney Ni precursor (Ni-50 wt% Al alloy or Ni-68.5 at.% Al) source powders, and 3 wt% of 100 μm NH4Cl activator powders, all procured from Alfa Aesar, which was mechanically mixed for ∼30 min. For each type of wire, twelve 4-cm-long sections were embedded in ∼25 g of pack in an alumina crucible. The crucible was then closed with an alumina lid and mounted on a stage at the end of a preheated tube furnace, which was water-chilled to prevent premature activation of the pack. After sealing the tube furnace and flushing with Ar for ∼15 min, the crucible was inserted into the hot zone and, after the desired aluminization time, was retracted into the water-chilled zone to cool under flowing Ar before being removed from the tube. Based on previous experimental results for the particular pack composition used here, the aluminization coating was conducted for 7 min at 1000 °C to obtain a final homogenized composition within the β-NiAl phase region [30,31]. Depending upon the exact amount of Al deposited, the core/shell wires had an overall diameter ranging between 75 and 85 μm. After completing the coating process, the wires were ultrasonically cleaned in acetone for ∼5 min to remove any pack powders from the surface, and prepared for further processing and characterization. | 10.1016/j.intermet.2018.07.007
To observe detailed features of the microstructure and to obtain preliminary data regarding appropriate anneal times and temperatures for the tomography experiments, a series of ex situ homogenization experiments was conducted using conventional heat treatment and metallographic characterization techniques. The wires were embedded in Al2O3 powder packed in a stainless steel foil wrap and vacuum encapsulated in quartz tubes. The encapsulated wires were then annealed at 900, 1000, and 1100 °C in a box furnace for times ranging from 15 min to 16 h. After water-quenching the capsules, the wires were removed, cleaned in acetone, mounted in epoxy, and their cross-sections were polished to 0.05 μm alumina. The microstructure and composition of multiple aluminized Ni, Ni-10Cr and Ni-20Cr wire cross-sections were characterized for each annealing condition via a combination of optical microscopy (OM), scanning electron microscopy (SEM), and energy dispersive X-ray spectroscopy (EDS). | 10.1016/j.intermet.2018.07.007
Based on the starting raw materials of Ni (purity: 99.99 wt%), Al (purity: 99.99 wt%), Rh (purity: 99.99 wt%), Ta (purity: 99.99 wt%), W (purity: 99.99 wt%), Re (purity: 99.99 wt%), Os (purity: 99.99 wt%) and Ir (purity: 99.99 wt%), alloys were prepared by arc melting in argon gas atmosphere (WKDHL-1, Opto-electronics Co. Ltd., Beijing, China). The actual compositions of alloy button ingots were listed in Table 1 . The prepared alloy ingots were encapsulated in the separate vacuum quartz tubes and were then homogenized at 1473 ± 2 K for 1209.6 ks (336 h). After quenching in ice water, all the buttons were subject to X-ray diffraction (XRD) analysis to confirm their location in γ’ single-phase region. | 10.1016/j.intermet.2018.08.005
The alloy ingots in γ′ single-phase region were sliced every 1.5 mm to several plates, and then mechanically sanded to the dimension of 5 × 5 × 1.5 mm3. After that, the alloys were grounded and polished to finish of 0.5 μm. After that, the diffusion couples shown in Table 1 were assembled by binding two alloys together with Mo clamps. The diffusion assemblies were also sealed into evacuated quartz tubes, and annealed at 1373–1473 K for various time as listed in Table 1, followed by water quenching. Since alloys in γ’ single-phase region are brittle, the diffusion couples were not cut parallel to the diffusion direction at a high cutting speed after the diffusion annealing, but inlaid firstly into the epoxy resin parallel to the diffusion direction, and then grounded slowly to the diffusion zone, followed by further polishing. Solute concentration profiles in those diffusion couples were characterized by electronic-probe microanalysis (EPMA) (JXA-8100, JEOL, Japan) along the diffusion direction. The error for concentration measurements is within 0.5%. | 10.1016/j.intermet.2018.08.005
In this study, two high entropy alloys are adopted as the tested materials, namely, the Canton alloy Fe20Co20Ni20Cr20Mn20 (in at%) and the Al modified Cantor alloy Fe18Co18Ni20Cr18Mn18Al8 (in at%). These two alloys were cast by drop casting system with induction furnace. The starting pure elements are all of high purity greater than 99.9 wt%. | 10.1016/j.intermet.2018.10.006
The analysis of X-ray diffraction (XRD) was performed by using the SIEMENS D5000 X-ray diffractometer, with Cu Kα radiation λ = 1.5406 Å. The working voltage and current were set to be 40 keV and 30 mA. The grain structures are examined by scanning electron microscopy (SEM), under secondary electronic image (SEI) or backscattered electronic image (BEI) mode. The cast alloy compositions were measured by energy dispersive spectrometry (EDS), attached on SEM. Since the creep load is aimed to apply along the 〈111〉 or 〈100〉 direction, or indent on the {111} or {100} plane, the crystalline orientation of the grains needs to be carefully determined. After the samples were mechanically ground and polished, the sample surfaces were etched by electrolytic polishing mechine at a working voltage of 25 V, immersed in the mixed corrosive solution of acetic acid + perchloric acid + ethanol. Then, a clear surface mark (for position reference) was made by using the dual-beam focused-ion-beam (FIB) system (Seiko, SMI3050). The crystalline orientation near the mark was defined and revealed by using the Zeiss Supra 55 electron back-scatter diffraction (EBSD) system. The individual grain orientation with the {111} or {100} orientation of the two alloys can be clearly identified and marked. Thin foils samples were also prepared by FIB for microstructure and phase identification before and after the creep tests, using Tecnai F20G2 field emission transmission electron microscope (TEM), operated at 200 kV accelerated voltage. Thermal analyses of the as-cast samples were carried out by differential scanning calorimeter (DSC) and high temperature differential scanning calorimeter (HT-DSC, Netzsch STA449F3) at a heating rate of 10 °C/min. | 10.1016/j.intermet.2018.10.006
Co-15Ti-3W, Co-13Ti-3W-2Cr, Co-13Ti-5W-4Cr, Co-13Ti-3W-3Al, and Co-13Ti-3W-6Al (in at.%) alloys were re-melted ten times and cast into rod-shaped form in a vacuum arc melting furnace. The bulk compositions of the experimental alloys were determined by inductively coupled plasma optical emission spectroscopy (ICP-OES) (see Table 1 ). Although there were slight differences between the measured and nominal alloy compositions, we use the alloy denotations above in the following. The as-cast samples were sealed in quartz glass capsules, back-filled with Ar and homogenized at 1170 °C for 24 h. Aging was performed at 900 °C for 24 h followed by water quenching. The microstructures of the aged samples were characterized by scanning electron microscopy (SEM) (Hitachi S4800 and SU5000). X-ray diffraction (XRD) measurements (RIGAKU SmartLab) were performed for crystallographic characterization and determination of the γ/γ′ lattice misfit, using a Cu Kα X-ray source. We first performed overview scans in the 2Θ range from 20° to 80° at a step size of 0.01° and a scan rate of 10°/min. Subsequently, we recorded detailed scans in the 2Θ range from 42° to 45° (close to the (111) reflections) at a step size of 0.01° and scan rates of 0.5°/min to 1°/min. We analyzed the (111) instead of the (200) reflections, as the latter can be strongly affected by coherency strains at the γ/γ′ interfaces and the resulting tetragonal distortion of the unit cell [17,18]. Phase transition temperatures of the aged samples were determined by differential scanning calorimetry (DSC) (NETZSCH DSC 404C) at a heating rate of 10 °C/min under Ar gas flow rate of 70 ml/min. Needle-shaped APT specimens were prepared using focused-ion-beam (FIB) milling (Helios NanoLab 600i), as described in Ref. [19]. APT measurements were performed with a CAMECA LEAP™ 4000X HR system in pulsed laser mode (UV laser: wavelength of 355 nm) at a specimen base temperature of about 70 K, a laser pulse frequency of 200 kHz, and a pulse energy of 60 pJ. | 10.1016/j.intermet.2018.10.027
γ′ solvus, solidus, and liquidus temperatures of the aged alloys were determined from DSC measurements (see Table 4 ). As described in Refs. [29–31], the γ′ solvus and solidus temperatures can be defined as the onset temperatures of the corresponding reactions, whereas the liquidus temperature can be defined as the peak temperature of the last endothermic signal in the heating curve. The measured γ′ solvus, solidus, and liquidus temperatures of the Co-15Ti-3W alloy were 1144 °C, 1216 °C, and 1318 °C, respectively. Thus, the γ′ solvus temperature of the studied Co-15Ti-3W alloy was substantially higher than that of binary Co-12Ti (1005 °C) [16] and of ternary Co-9.2Al-9W (990 °C) [1]. Cr and Al additions to the ternary alloy led to increases in the γ’ solvus temperature by ∼ 10–25 °C, whereas the solidus and liquidus temperatures were slightly reduced. | 10.1016/j.intermet.2018.10.027
Cobalt (99.99 wt%), Nickel (99.99 wt%) and Tantalum (99.99 wt%), supplied by China New Metal Materials Technology Co., Ltd., were used as raw materials. 6 binary alloys and 38 ternary alloys with various compositions were arc-melted on a water-cooled copper crucible in the arc-furnace (MTI MSM20-7) under an argon atmosphere (99.998% purity) with a titanium piece as oxygen-getter. To ensure homogeneity, every sample was turned around before each melting and re-melted at least five times. The weight of each sample was about 4 g and the losses was less than 1 wt%. Then, the arc-melted alloys were cut into two pieces. One piece for ternary alloys was used for analysis of solidification process to construct the liquidus surface projection. The other piece was sealed in evacuated quartz capsules (6 × 10−2 Pa) and homogenized at 1173 K for 750 h (alloys No. A1–A6), 1473 K for 750 h (alloys No. C1C5) and for 500 h (alloys No. C6C28). After annealing, the alloys were taken out and quenched in ice water. | 10.1016/j.intermet.2019.02.002
All as-cast and annealed alloys were mounted in thermoplastic resin and polished mechanically before microstructural characterization. The microstructure observations and composition measurements were performed using SEM (Carl Zeiss LEO 1450) equipped with EDX (Thermo Scientific UltraDry EDS). | 10.1016/j.intermet.2019.02.002
The phase transition temperatures were determined by DTA (TA Instruments, SDT-Q600) using Al2O3 crucibles and Pt/Pt13%Rh string thermocouples. Temperature calibration was done using standard elements of Al, Ag and Cu and an accuracy of ±1 K was obtained. Because the heaviest element tantalum segregated to the bottom of the Al2O3 crucible in the cooling process, the present DTA measurements were carried out only with the fast heating rate of 10 K/min under flowing argon atmosphere (99.998% purity). | 10.1016/j.intermet.2019.02.002
Binary Ni80Al20 and ternary Ni80Al15X5 alloys (i.e. X = Co, Cr, Nb, Ta or Ti) were produced by arc melting and suction casting techniques, respectively. Firstly, pure elements (i.e. Ni: 99.95 wt%, Al: 99.90 wt%, Co: 99.90 wt%, Cr: 99.20 wt%, Nb: 99.90 wt%, Ta: 99.95 wt% and Ti: 99.99 wt%) were added in the arc melting chamber which subsequently vacuumed to 1.1 × 10−4 mbar level. In order to dilute oxygen further, a piece of bulk Zr was put in the melting unit. Alloy homogeneity was achieved after pure elements were melted three times on the water-cooled copper tray under argon atmosphere. After arc melting process which caused negligible weight loss, samples were remelted and casted into 3-mm-diameter cylindrical rods by applying suction casting technique. The nominal compositions of as-cast alloy systems are verified by inductively coupled plasma – mass spectroscopy (ICP-MS) technique as tabulated in Table 2 . Afterwards, as-cast samples were homogenized at 1250 °C for 24 h, followed by partial solution heat treatment at 1150 °C for 3 h and quenching to room temperature. Subsequent to ice-water quenching, samples were aged at 800 °C (for 4, 16, 64 and 256 h, respectively) in order to observe temporal evolution of γ′ precipitates. Phase analyses of as-cast and heat treated samples were performed by X-ray diffraction method using Bruker D8 Advance with Cu-Kα radiation (λ = 1.5418 Å). After metallographic preparation, samples were etched in a solution of 0.1 mg K2S2O5 + 10 mL HCl and 10 mL distilled water for 10–45 s. Phase preferences of alloying X elements and microstructural features of samples were examined by using Fei Nova Nano 430 field emission gun model of scanning electron microscope (FESEM) equipped with an energy-dispersive X-ray spectroscope (EDS). In order to get more accurate results on phase partitioning behaviours of alloying X elements, at least five EDS measurements were applied on different γ′ and γ phases adjacent to each other. Besides qualitative shape analysis of γ′ precipitates, quantitative determination of volume fraction and size of γ′ precipitates was accomplished by utilizing ImageJ and MIPAR image analysis software programs. Lastly, micro-hardness (Vickers) measurements were carried out by using Shimadzu Micro Hardness Tester under a load of 0.5 kg (4.903 N). The average hardness values were calculated by considering at least ten measurements on each sample. | 10.1016/j.intermet.2019.02.017
Samples were synthesized to test the accuracy of the model. High-purity cobalt, vanadium, titanium, tungsten, tantalum, niobium, chromium and molybdenum were utilized for preparing the cast ingots. All alloys were prepared by arc melting under an Ar atmosphere, with the appropriate amounts of the pure elements were calculated to produce 50 g ingots. Once cast, the ingots were homogenized at 1200 °C for 2.5 h in Ar-backfilled quartz am pules. Portions of each alloy were cut and subsequently aged at 800 °C for 72 h. Differential scanning calorimetry (DSC) was used to determine the solvus temperatures of the aged samples under an Ar atmosphere with a heating rate of 10 °C/min using a NETZSCH DSC 404 (NETZSCH, Selb, Germany). A field emission scanning electron microscope (FE-SEM) with a secondary electron detector (SU-70, Hitachi, Ibaraki, Japan) at a 10 kV acceleration voltage was used to investigate the microstructures. Compositional analysis was performed using an electron probe micro-analyzer (EPMA, JXA-8100R, JEOL, Japan), with the accelerating voltage and probe current set at 20 kV, 1.0 × 10−8 A. After polishing, specimens used for SEM were chemically etched at room temperature for a few seconds using a solution of HNO3 (vol. 60%) + HCl (vol. 20%) + H2O (vol. 20%). | 10.1016/j.intermet.2019.04.009
Cr-xSi alloys (x: 0–16 at.%) were prepared with purities of 99.99% Cr, 99.999% Si by induction melting in an Ar atmosphere. The obtained ingots were cut to small pieces, and they were sealed in quartz tubes filled with Ar and homogenized at 1400 °C for 1h, 24 h or 168 h, followed by water quenching for microstructural observations or air cooling for mechanical tests to avoid cracking during quenching. The microstructure was observed using a field emission scanning electron microscope (FE-SEM) with a backscattered electron (BSE) detector. Chemical compositions were determined by an electron probe microanalyzer (EPMA). | 10.1016/j.intermet.2019.106526
For compression test, the samples were cut into cylinders 6 mm in diameter and 9 mm in height. Compression tests were conducted at room and elevated temperatures with a strain rate of 2 × 10−4 s−1 in a vacuum environment. The tests were stopped at a strain in the range of 30 %–40% unless fracture occurred. To calculate specific strength, the density was determined using an Archimedes electronic balance. | 10.1016/j.intermet.2019.106526
Previously reported alloy Co–30Ni–6Al–2W-3.5Ti–1Ta–1Mo–12Cr-0.1Hf (at%) possesses low mass density and good microstructure stability [14]. Based on our previous research, in order to keep similar processing window of the alloys, three novel wrought Co-base superalloys were designed by using the concept of replacing 1.5 at% Al with 0.7 at% Ti. The three alloys were named as 7Al-3.5Ti, 5.5Al-4.2Ti, 4Al-4.9Ti according to the content of Al and Ti, respectively. The nominal and actual compositions of the four experimental alloys (6Al-3.5Ti, 7Al-3.5Ti, 5.5Al-4.2Ti, 4Al-4.9Ti) are listed in Table 1 . Button ingots of 50 g were prepared by arc melting through eight cycles in an argon atmosphere to ensure homogeneity. The purity of all raw elements was 99.99% by mass or higher. The master ingots were then drop-casted into a copper mold with a dimension of ϕ10 mm × 100 mm. The C as well as Hf, B, Zr content of the master alloys were determined by high-frequency combustion infrared absorption method and inductively coupled plasma-atomic emission spectrometer (ICP-AES), respectively. Additionally, glow discharge optical emission spectroscopy (GDOES) was utilized to confirm the Si content of the master alloys. Since the total mass loss of the master alloys during arc melting was less than 0.1%, it can be considered that the actual content of other main alloying elements was the same as the nominal content. | 10.1016/j.intermet.2019.106543
Alloy samples were ground and wrapped in Ta foils, and then encapsulated in quartz tubes which were back-filled with argon, following a two-step solution heat treatment of 1110 °C at 6 h + 1190 °C at 10 h. Density of the alloys was measured by Archimedes’ principle, and five measured values for each alloy were used to obtain the mean value. Differential thermal analysis (DTA) experiments were performed using a NETZSCH STA 449F3 instrument under high purity Ar flow to obtain the γ′ solvus, solidus and liquidus temperatures. Cylindrical samples extracted from the heat-treated ingots for DTA experiments with the mass from 70 to 100 mg were utilized, and the heating rate was 10 K (°C) min−1 in the temperature range from 700 to 1400 °C. The γ/γ′ two-phase compositions were measured by a JXA8230 electron probe microanalyzer (EPMA) with 20 KV accelerating voltage and 10 nA beam current after a solution heat treatment and aging heat treatment of 1000 °C at 600 h. | 10.1016/j.intermet.2019.106543
The samples were prepared by grounding and polishing, and etched electrolytically in a solution of 42 ml H3PO4+32 ml H2SO4+24 ml H2O. The γ/γ′ microstructure was examined with a Zeiss GEMINISEM 500 field-emission scanning electron microscope (SEM) in secondary electron imaging mode, and the equipped X-Max Extreme energy-dispersive X-ray spectroscopy (EDS) (Oxford Instruments) was used to determine the phase compositions. The γ′ volume fraction was analyzed by the standard point count method, and the size of γ′ precipitates (defined as the average edge length of the cuboidal precipitates) was measured by the Image-Pro plus 6.0 software. For each alloy, no less than three images were used to obtain meaningful statistics. Room temperature Vickers hardness measurements were conducted at a HXD-1000TM tester with an applied load of 300 g and a dwell time of 15s and performed at ten points across multiple grains. To assess the processability above the γ′ solvus temperature, compression tests at a strain rate of 1 × 10−2s−1 were performed using a thermo-mechanical simulator Gleeble 3800 with cylindrical homogenized samples (ϕ9 × 12 mm) at 1150 °C. After the hot deformation, all the samples were held at 1150 °C for 1 h to complete the static recrystallization. Compression tests at a strain rate of 1 × 10−4s−1 were performed on a SANS equipment at ambient temperature and 750 °C, with cylindrical compression samples in size of ϕ4mm × 5 mm. A JEM 2010 Transmission Electron Microscope (TEM) was utilized for dislocation analysis, and the foils obtained from the deformed samples were prepared by the GL-696 F ion-milled instrument. | 10.1016/j.intermet.2019.106543
The experimental alloys were solidified directionally as single crystal bars with dimensions of 14 mm × 150 mm along the [001] growth orientation. The bars were formed at the Institute of Metal Research, Chinese Academy of Sciences. Main chemical compositions are listed in Table 1 . The two alloys differ only in Ru content. Ru is being added at the expense of Ni. At first, the heat treatment process was 1300 °C/1 h and 1340 °C/5 h, following air cooling. Then, the bars were heated at 1100 °C for 4 h and 870 °C for 20 h, following air cooling. Finally, thermal exposure was made at 1100 °C for 1000 h, facilitating the formation of TCP phase. | 10.1016/j.intermet.2019.106556
The samples for scanning electron microscopy (SEM, FEI-Quanta 650 FEG) test were cut to 800 μm thick slices, following with mechanical lapping and electrochemical polishing. The samples for transmission electron microscopy (TEM, Tecnai T20) test were cut to 300 μm thick slices by electrical discharge machining, and then polished to a thickness of 80 μm using silicon carbide paper. Disk specimens of 3 mm in diameter were mechanically punched out and further grounded to about 25 μm in thickness. The foils were further thinned through twin-jet electrochemical polishing at −20 °C in the electrolyte solution of 10% perchloric acid and 90% ethyl alcohol. TEM studies were conducted using a Tecnai T20 TEM operated at 200 kV, with a double tilt sample holder which allows sample titling up to 60° for structural analysis. The chemical composition was analyzed using a Super-X energy dispersive X-ray spectrometry (EDS) detector equipped on an FEI-Thiems spherical aberration-corrected TEM operating at 300 kV. For each sample, in order to analyze the precipitated TCP area fraction in representative areas, an image processing software was utilized. | 10.1016/j.intermet.2019.106556
For reasons of comparison IM processing using pure flakes of molybdenum, silicon, boron and zirconium with a purity of 99.9%, 99.9%, 99.5% and 99.9%, was used to produce a reference alloy with the similar composition of Mo–9Si–8B–1Zr. The elements were melted using an arc-melter and cast subsequently into a water-cooled copper mold, followed by a homogenization heat treatment at 1600 °C for 20 h. | 10.1016/j.intermet.2019.106558
Samples for powder analyses were mounted in a cold embedding polymer (Technovit 4071), ground using SiC paper with a grit of 500, 800, 1200 and polished with a 3 and 1 μm diamond suspension for the investigation of the microstructure in a scanning electron microscope, SEM (FEI ESEM XL30 FEG equipped with EDS). Microstructures of the powders and consolidated samples were characterized by means of X-ray diffraction (XRD, Siemens D5000) with Cu Kα radiation. To determine the domain size (≈grain size) the software ‘‘breadth’’ was applied for a Voigt function fitting of XRD data [16], which is described in more detail in our previous work [17]. | 10.1016/j.intermet.2019.106558
The fracture toughness at room temperature was evaluated using the Vickers indentation method by careful analyses of the crack shape in the vicinity of the Vickers indent and selecting an appropriate model for the typical crack morphology which is described in more detail in Ref. [18]. The temperature dependence of mechanical strength and ductility was assessed by three point bend tests using rectangular samples with a cross section of 3.8 × 3 mm2 and a span of 40 mm which were prepared from HIPed or cast bars by electro-discharge machining, turning and grinding. All bend tests were carried out using a Zwick electromechanical testing device equipped with a Maytec furnace at a crosshead speed of 0.01 mm/min. Above 500 °C the tests were performed under Ar atmosphere. Additionally, constant displacement tests in uniaxial compression at 1200 °C, 1300 °C and 1400 °C with sample dimensions of 3 × 3.8 × 5.5 mm were carried out using a servo-hydraulic testing machine that yielded a nominal strain rate of 1·10−4 s−1 in vacuum. | 10.1016/j.intermet.2019.106558
Diffusion couple experiments were performed using CMSX-4/ Ni 45.3 Al 44.7 Ta 10 diffusion couples. The nominal compositions of the couple end members are given in Table 1 . Ni 45.3 Al 44.7 Ta 10 was made by arc-melting (Arc Melter AM, Edmund Buehler) the pure elements (99.99%) in a water-cooled copper hearth, with a non-consumable tungsten electrode to achieve good mixing. Samples were homogenised at 1300 °C for 24 h and air-cooled. CMSX-4 rods, 9 mm in diameter, were provided by Rolls-Royce plc. The rods and arc-melted bars were cut (Struers Accutom-5, diamond tipped wheel) into sections 10 mm in length. The faces to be bonded were polished to a 1 μm finish using diamond paste. The diffusion couples were produced by bonding one CMSX-4 section and one Ni 45.3 Al 44.7 Ta 10 section together using an induction heated vacuum diffusion bonder. The sections were held at a load of 98.1 N, and heated at a rate of 200 °C min−1 to 1000 °C. The sample was held at this temperature for 1 min, before being allowed to cool in vacuum. | 10.1016/j.intermet.2019.106559
The bonded sample was then cut into 2 mm thick slices, to give 5 samples, manufactured under identical conditions. The slices were sealed in quartz tubes under vacuum, and heat treated for 16 or 100 h at either 900 °C, 1000 °C or 1100 °C in a box furnace. All quartz tubes were quenched in iced water upon removal from the furnace. Following heat treatment, the diffusion couple slices were ground using progressively finer grades of SiC paper from 600 to 2500 grit for 3 min at each stage (Saphir 550, ATM Metallography). They were then ground for 5 min using 4000 grit paper before being polished with 1 μm diamond suspension for 3 min. The polishing process was completed using 0.06 μm colloidal silica oxide polishing suspension (OPS) diluted with water in a 1:1 ratio for 10 min. After OPS polishing, the sample was placed in ethanol and treated in an ultrasonic bath for 10 min to remove any remaining colloidal silica. | 10.1016/j.intermet.2019.106559
The polished samples were investigated using scanning electron microscopy (SEM) and electron probe microanalysis (EPMA) on a FEI Nova NanoSEM 450. Samples were imaged in Backscattered Electron (BSE) mode and line scans were carried out for EPMA analysis (Bruker ESPRIT 1.9) at 15 keV and 221 pA. Analysis of the compositions of the CMSX-4 and Ni 45.3 Al 44.7 Ta 10 was carried out on non-bonded samples from the same bars that were used to prepare the diffusion couples. A minimum of 10 spot measurements were used to determine the average alloy composition. These measurements, and the associated error are shown in Table 1. Composition profiles for the diffusion couples were obtained perpendicular to the bonding interface across distances of 250 μm or 500 μm, depending on the length of the heat treatment applied. | 10.1016/j.intermet.2019.106559
An automated X-ray diffractometer, Bruker D8 Advance, with a LynxEye EX detector was used with Cu-Kα radiation at 40 kV and 40 mA to collect X-ray diffraction (XRD) spectra from the bonded and heat-treated samples. X-ray analysis was performed using a fixed divergence slit with a scan rate of 0.35 2 θ .min−1 over a 2 θ range of 15–100°. | 10.1016/j.intermet.2019.106559
The experimental Ni3Al-based alloy used in this study was developed by adjusting some alloy elements based on the IC396 series Ni3Al-based alloy and its chemical composition is shown in Table 1 . An ingot with dimension of Φ8 mm × 12 mm was produced by vacuum induction melting and electroslag remelting. To study the effects of initial microstructure on the hot deformation behavior, different heat treatments were carried out on two groups of the as-received Ni3Al-based alloys and detailed heat treatments schedule of alloy is listed in Table 2 . | 10.1016/j.intermet.2019.106584
Isothermal compression tests were performed on the Gleeble-3500 thermo-simulation machine over a constant strain rate range of 0.01–1 s−1 at temperature of 1100 °C and 1200 °C. Two groups of cylindrical specimens were prepared from the ingots after different heat treatment. Prior to compression, all specimens were firstly heated to the deformation temperature with a heating rate of 10 °C/s and held for 3 min to satisfy the thermal uniformity requirement. Then, the specimens were compressed to a height reduction of 60%, and thereafter the hot deformed specimens were immediately quenched by water to preserve the deformed microstructure. | 10.1016/j.intermet.2019.106584
Microstructure observation were performed on JEM-2100F transmission electron microscope (TEM) operated at 200 kV. Firstly, the deformed specimens were machined to thin foils with thickness of 300 μm along the compressive axial direction for TEM investigation. Then these foils were mechanically grinded to 60–70 mm thickness and subsequently punched to obtain disks of 3 mm in diameter. Thereafter, these disks were electro-polished by dual jet electropolishing technique with a solution of perchloric acid and ethylalcohol (1:19 in volume) at the electrolyte temperature of about −25 °C and voltage of about 40 V. | 10.1016/j.intermet.2019.106584
Experimental alloys with 200 g in weight were melted from high-purity metals (Co: 99.9 wt %, Ti: 99.9 wt %, Re: 99.9 wt %) in a vacuum induction furnace. The alloys were melted for 5 times to achieve the composition homogeneity. Then the specimens were put into quartz capsules and filled with argon gas to prevent from oxidation. | 10.1016/j.intermet.2019.106612
To acquire the information of phase relationship, the encapsulated specimens were annealed at 800 °C for 2880 h (h) and then quenched into ice water. To obtain the best heat treatment parameter for mechanical properties and investigate the coarsening behavior of γ′ phase, specimens cut from ingots were solution-treated at 1100 °C for 48 h (argon atmosphere). And then specimens were annealed at 800 °C for various times (0, 8 h, 16 h, 24 h, 48 h, 72 h, 100 h, 200 h, 300 h, 400 h, 600 h). | 10.1016/j.intermet.2019.106612
Specimens were mechanically polished and then etched in a solution of HNO3 (vol.40%) + HCl (vol. 40%) + H2O (vol. 20%) for a few seconds before microstructural observations. Backscatter-electron (BSE) images were taken by electron probe microanalyzer (EPMA) (JXA-8100R, JEOL, Japan) operated at a 20.0 kV accelerating voltage and a 1.0 × 10−8 A probe current. Secondary electron images were taken by scanning electron microscope (SEM) (SU-70, Hitachi, Ibaraki, Japan) operated at a 10 kV accelerating voltage. The volume fraction and sizes of γ′ phase were calculated by software Image-Pro Plus 6.0. Phase compositions were determined by Wavelength Dispersive Spectrometer (WDS). X-ray diffraction (XRD) (Bruker Daltonic Inc., Billerica, MA, USA) was performed for evaluation of γ/γ′ lattice misfits using a Cu Kα radiation at 40 kV and 40 mA. Then the curves were fitted using the technical graphing and data analysis software Jade 6.0. Differential scanning calorimetry (DSC) (NETZSCH DSC 404, NETZSCH, Selb, German) was used to determine the transition temperatures of the alloys, under argon atmosphere at a heating rate of 10 °C·s−1. | 10.1016/j.intermet.2019.106612
To measure the hardness of samples, Vickers micro hardness tester (HMV-2, Shimadzu, Kyoto, Japan) were used with a load of 4.9 N. For the compression tests, the samples were cut into the cylinder-shape (ϕ 4 mm × 6 mm) by wire-cutting machine. The 0.2% flow stresses were determined from compressive tests at 25 °C, 600 °C, 700 °C, 800 °C, 850 °C, and 900 °C at a strain rate of 10−4 s−1. | 10.1016/j.intermet.2019.106612
According to the above results shown in Fig. 1 and Table 1, three alloys Co87Ti12Re1 (Re1), Co85Ti12Re3 (Re3), Co83Ti12Re5 (Re5) were all in the γ/γ′ two-phase region at 800 °C. Thus, in order to acquire the Co-Ti-Re ternary alloy with γ/γ′ two-phase microstructure, and to study the effect of element Re, the alloys Re1, Re3, and Re5 were solutionized at 1100 °C to obtain the single γ phase, and then aged at 800 °C to precipitate γ′ phase. | 10.1016/j.intermet.2019.106612
The aging time dependence of the Vickers hardness of alloys Re1-Re5 are shown in Fig. 6 . All three hardness curves of alloys Re1-Re5 exhibit a rapid rising from 0 to 24 h, then have a slowly falling until 100 h aged at 800 °C. Thus, the alloys for compression tests in the present work were aged at 800 °C for 24 h. The peak hardness of the alloys Re1, Re3 and Re5 were 428 Hv4.9, 515 Hv4.9 and 525 Hv4.9 when ageing at 800 °C for 24 h respectively. The Vickers hardness of all three alloys are higher than that of Co–9Al–9W (~400) [4]. | 10.1016/j.intermet.2019.106612
For microstructure evolution, the alloys Re1, Re3, and Re5 were solutionized at 1100 °C for 48 h and then aged at 800 °C for 8 h, 24 h, 100 h, 200 h, 400 h, 600 h. The typical SEM microstructures of the alloys Re1-Re5 after aging at 800 °C for various time are shown in Fig. 8 . The bright cubic phase is γ′, and the dark phase is γ. There are obvious differences in the microstructural evolution among the three alloys. For the alloy Re1, the coalescence of γ′ precipitates was lost at the γ/γ′ interfaces after ageing for 400 h as shown in Fig. 8 e1. For the alloys Re3 and Re5, the morphology of γ′ precipitates was irregular when ageing for 600 h as shown in Fig. 8 f1 and f2. | 10.1016/j.intermet.2019.106612
The nickel-based PM superalloy FGH98 used in this work was fabricated by powder metallurgy and has the chemical composition (mass percent) of C 0.05, Cr 12.7, Co 20.4, W 2.1, Mo 3.8, Al 3.5, Ti 3.7, Nb 0.9, Ta 2.4, B 0.02, Zr 0.045 and Ni balance. It was prepared from argon-atomized powders consolidated by hot isothermal pressuring and then hot extrusion and isothermally forging into a flat, uniform billet with a diameter of 120 mm. From this billet, samples with dimensions of ∅8 × 12 mm were prepared. The theoretical phase equilibria were calculated using Thermo-Calc and the most recent TTNi8 database to predict the solvus temperature of γ′ for FGH98. The predicated γ′ solvus temperature was approximately 1166 °C, so the super-solvus heat treatment (SSHT) was performed at 1191 °C—which is 25 °C above the γ′ solvus temperature— to dissolve all γ′ precipitates into the matrix. The experiment was carried out using the Gleeble-1500 thermo-mechanical simulator, which can quickly heat up to the set temperature and accurately control the cooling rate. The samples were solution-treated at 1191 °C for 5 min, followed by cooling at rates of 6, 24 and 84 °C/min (subsequently referred to as IC6, IC24 and IC84, respectively), and then cooled to several interrupted temperatures (1135 °C, 1090 °C, 1000 °C, 950 °C, or 850 °C) before being rapidly water quenched to retain the microstructure of the specific temperature, as shown in Fig. 1 . The samples were then re-prepared by electro-polishing with 20% H2SO4 + 80% CH3OH and electro-etching in an 85 mL H3PO4 + 5 mL H2SO4 + 7.5 g CrO3 solution to study the γ′ morphology using InLens imaging in a SUPRA-55 field emission scanning electron microscope equipped with EDS (FESEM + EDS) at 5 kV. | 10.1016/j.intermet.2019.106659
All surfaces on specimens were ground with 1200 grit SiC abrasive paper prior to oxidation tests. Oxidation kinetic curves were automatically measured every 0.02 h up to 100 h on specimens with dimensions of 6 × 3 × 2 mm3 in flowing dry air with SETARAM TAG 24-18S simultaneous symmetrical thermoanalyser. Additional interrupted isothermal oxidation tests were performed with muffle furnaces. Specimens were positioned into the furnace when the furnace interior reached designated temperatures and removed from the furnace to air-cool to room temperature after reaching the desired testing durations. X-ray diffraction (XRD) was performed directly on the surface of isothermally oxidised specimens with Rigaku MiniFlex 600 X-ray diffractometer and Bruker D2 Phaser. The goniometer scanning was conducted at 2θ = 20–100° with a scanning rate of 10° per minute and a Cu K α radiation source. Microstructural and chemical analysis on the oxidised specimens were performed with JEOL JSM-7610F and Hitachi S-4700 scanning electron microscope (SEM) equipped with backscatter electron detector and energy-dispersive X-ray spectroscopy (EDS), and JEOL JXA-8500F electron probe micro-analysis (EPMA) instrument. The chemical compositions listed in this work were determined with EPMA unless stated otherwise. | 10.1016/j.intermet.2020.106711
The nominal composition of an experimental Ni-based single crystal superalloy with Re addition was as follows(wt.%): 3.5Cr, 9Co, 1.5Mo, 6W, 8Ta, 4Re, 6Al and the balance Ni. The single crystal bars were directionally solidified in a modified Bridgman casting furnace as rods of 100 mm length and 16 mm diameter. The as-cast samples were solution heat treated at 1290 °C/1 h + 1300 °C/1 h + 1310 °C/3 h + 1320 °C/5 h + 1330 °C/15 h to fully dissolve coarse γ′ precipitates and some low melting point eutectic structures, and then air cooling (A.C.). Subsequently, small blocks of the solution heat-treated samples were subjected to the primary aging for 4 h at 1180 °C then cooled in the furnace (F.C.) or by an air cooling (A.C.). Finally, the primary age heat-treated samples were subjected to the secondary aging for 12, 24 or 36 h at 870 °C and then air cooling (A.C.). | 10.1016/j.intermet.2020.106725
The microstructures were analyzed using a combination of Zeiss Supra 55 SEM. Some samples for optical/SEM studies were etched by 10 vol% orthophosphoric acid in H2O at 10 V for 5–10 s to preferentially dissolve the γ matrix. Samples for 3D-APT analysis (aged at 1180 °C/4 h, A.C.+870 °C/24 h, A.C.) were thin bars of 0.5 × 0.5 × 20 mm3 which was cut from blocks, and prepared by standard two-step electro-polishing procedures. 3D-APT analysis was performed in a LEAP 4000 HR under voltage pulsing at a specimen temperature of 50 K, a pulse repetition rate of 200 kHz and a pulse voltage fraction of 15%. The standing voltage on the needle specimen was varied automatically in order to maintain an evaporation rate of 5 ions in every 1000 pulses. The background vacuum level of the analysis chamber was kept at less than 10−8 Pa. The detection efficiency of the instrument was 36%. The reconstruction and quantitative analysis of 3D-APT data were performed using IVAS 3.6.12 software. | 10.1016/j.intermet.2020.106725
The CrMnFeCoNiAl0.75 ingot was prepared by arc-melting of high purity elements (&gt;99.5 wt%). The button ingot was remelted five times to ensure the chemical homogeneity. The crystal structure of as-cast alloy was analyzed by X-ray diffraction (XRD) with a speed of 0.2°/min. A Sigma-Zeiss type scanning electron microscope (SEM) was used for the microstructural analysis. The element distribution and micro-composition were analyzed by the three-dimensional atom probe tomography (3D-APT) (CAMECA LEAP4000HR) and energy dispersive spectrometry (EDS). The microstructure, phase structure, and dislocation distribution were also studied by the transmission electron microscope (TEM) (FEI TECNAI G2 S-TWIN F20) and high resolution transmission electron microscope (HR-TEM). The samples for the TEM observation were fabricated by ion milling. The diameter and height of samples for compression tests was 3 mm and 6 mm, respectively. The experiment was performed in a universal testing machine (SHIMADZU, AG-X Plus 100 KN) with a strain rate of 10−3 s−1, in the temperature range from room temperature to 900 °C. The fracture morphology was examined by SEM. The 0.2% proof stress was measured as the yield strength. | 10.1016/j.intermet.2020.106744
The pure metals in the elemental form with high purity (&gt;99.9%) as starting materials were utilized to produce the ingots of Fe x (CoCrMnNi)100-x , with x = 20 (Fe20), 40 (Fe40), and 60 (Fe60) in at. %. The intended alloys were prepared through melting by using an arc-melting furnace under an inert argon atmosphere using gravity tilting in a Cu mold. The molten metal was then poured into a cylindrical mold, measuring 15 mm in diameter and 120 mm in length, and furnace-cooled. The ingots were later homogenized at 1100 °C for 24 h, followed by water quenching. After that, cold rolling with an 85% reduction in thickness was conducted to remove the as-cast structure. The cold-rolled plates were then cut into a rectangular shape for an oxidation study with a dimension of 7.5 mm in length, 5.5 mm in width and 1.5 mm in thickness. After cutting, the samples were annealed at a temperature of 1150 °C for 15 min to obtain a fully recrystallized microstructure and followed by subsequent water quenching. | 10.1016/j.intermet.2020.106757
Prior to the oxidation test, the rectangular samples were mechanical polished using SiC paper until #2400 and followed by a mirror-polished with a 3 μm diamond suspension. The oxidation tests were carried out at temperatures of 900, 1000, and 1100 °C with an exposure time interval of 6, 12, 24, and 48 h under air circumstances. For phase analysis, the samples before and after oxidation were characterized by X-ray diffraction (XRD) technique using monochromatic Cu Kα radiation from 2θ of 20°–100° and with a scanning speed of 0.12 °min−1. Lattice parameters and space groups were determined using a PANalytical X'Pert High Score software, considering that the experimental error derives from sample displacement. For microstructural observation, the cross-sections of the recrystallized and the oxidized samples were observed using a scanning electron microscope (SEM) in a back-scattered electron (BSE) mode. Whereas the chemical compositions of the initial and the oxidized samples were observed using SEM equipped by an energy dispersive spectroscopy (EDS). | 10.1016/j.intermet.2020.106757
Furthermore, chemical compositions of the alloys after annealing at 1150 °C for 15 min was also examined to confirm there was no significant change in their compositions after annealing treatment. Concisely, the chemical compositions of the recrystallized alloys are summarized in Table 1 . The results presented in Table 1 were designated that the Fe content on each alloy was comparatively consistent with the intended alloys (Fe20, Fe40, and Fe60). | 10.1016/j.intermet.2020.106757
The nominal composition of Ni3Al-based alloy used in this study is listed in Table 1 . The microstructure of the base metal (BM) after electrolytic polishing is shown in Fig. 1 . The Ni3Al-based alloy consisted of dual-phase γ+γ′ structure (γ′ embedded within γ matrix), eutectic γ-γ′ structure and HfC precipitation distributed along grain boundaries and phase boundaries. The samples with dimensions of 15 × 10 × 3 mm3 and 5 × 5 × 5 mm3 were prepared by a wire electrical discharge machining. The surfaces to be bonded were treated by manual sanding with SiC sandpapers from 120 to 1000 #. The BNi-2 (Ni–7Cr-4.5Si-3.2B–3Fe, at. %) alloy in a form of the foil of 40 μm thick was introduced as the interlayer. The surfaces of BNi-2 interlayer were grounded with 2000 # SiC sandpaper to eliminate the oxide layer. Prior to bonding, all samples and interlayers were ultrasonically cleaned in acetone for several minutes. TLP bonding experiment was carried out in a vacuum brazing furnace with a vacuum condition of 1 × 10−3 Pa. The PBHT process was performed in a heat treatment furnace with air atmosphere. The heating history of the samples is shown below. For the TLP bonding process: firstly, the assembly was heated to 800 °C at 20 °C/min, and then held for 10 min; subsequently, continue heated to 1050–1100 °C at 10 °C/min and maintained for 30–120 min; finally, cooled to 400 °C at 5 °C/min and then furnace-cooled to room temperature. For the PBHT process: the bonded joints were heated to 1150 °C at 10 °C/min and maintained for 180 min, 360 min, 540 min, respectively. | 10.1016/j.intermet.2020.106885
For the observation of interfacial microstructure, the bonded samples were sliced along the cross section, and then electrolytically polished after being ground from 120 to 7000 #. The electrolytic polishing experiment was carried at 20–25 °C using a solution of 60 vol % CH3(CH2)3OH, 30 vol % CH3OH and 10 vol % HClO4 for 5–10 s. The interfacial microstructure and fractured morphology of the TLP bonded joints were examined by scanning electron microscope (SEM, JSM-7800F) in a secondary electron (SE) mode and X-ray diffraction (XRD, BRUKER D8 Advance) with a Cu Kα target. The energy dispersive spectrometer (EDS) was used to analyze the phase composition formed in the bonded joints. Transmission electron microscope (TEM, JEM-2100F) analysis was used to identify the microstructure and reaction product. The specimens for TEM observation were cut into a foil of 400 μm thick, and then the foil was manually ground to the thickness of 40–50 μm and cut into 3 μm in diameter for the next step. Subsequently, the dual jet electro polishing, which was used to prepare the thin area, was performed at −30 °C with a solution of 5 vol % HClO3 + 95 vol % C2H5OH with a voltage of 40 V. In addition, the hardness of the joints was tested by micro-Vickers sclerometer (MH-6L) with a load of 25 g for 5 s. The shear strength of the samples was examined by a testing machine (MTS E45.105) at room temperature with a fixed rate of 0.2 mm/min. At least four specimens were used under each heating condition, and the average value was used to analyze. | 10.1016/j.intermet.2020.106885
An experimental nickel base single crystal (SC) superalloy was directionally solidified with dimensions of ф14 mm × 150 mm along the [001]γ crystallographic orientation. The nominal chemical composition of the alloy is listed in Table 1 . After solution treatment of 1300 °C/1 h + 1340 °C/5 h (air cooling), the alloy was given an annealing treatment of 1100 °C/4 h + 870 °C/20 h (air cooling). Later, the long-term aging was conducted at 1100 °C for 1000 h to encourage the precipitation of TCP phases. | 10.1016/j.intermet.2020.106887
After heat treatment, specimens were cut from the SC ingot by electrical discharge machining for use of scanning electron microscopy (SEM) and transmission electron microscopy (TEM) studies. The SEM samples were electrochemically etched for general microstructural observations, using an electrolyte composed of 20% H2SO4 and 80% CH3OH. Deep etching with a solution of 5 g CuSO4, 20 ml HCl and 100 ml H2O, which dissolves both the γ and γ’ phases, was employed for the three-dimensional observations of TCP phases. Specimens for TEM were prepared by twin-jet electrochemical polishing using 10% perchloric acid solution in ethanol at 15 V and −30 °C. Subsequently, a precision ion-polisher (Gatan 691 Precision Ion Polishing System, PIPS™) was applied to acquire the proper thickness of the embedded TCP phases. | 10.1016/j.intermet.2020.106887
The optical microscopy (OM) of incipient melting microstructure in Alloy Mo were etched with 3 ml HNO3, 6 ml HF and 10.5 ml C3H8O3 and then observed by Leica DM-400 M OM. The backscattered electron (BSE) images of as-cast and solution heat treated microstructures were characterized by a FEI Quanta 600F field emission-scanning electron microscopy (FE-SEM). Quantitative X-ray mapping (electron probe microanalyser mapping) was performed by SHIMADZU EPMA-1720, as the analyzer crystals of electron probe microanalyser (EPMA) mapping, PET crystal for Re and Mo elements, LIF crystal for Ta element, and the scanning areas of cross sections were 500 by 500 grids at the step size of 2 μm. Since it is difficult to distinguish the difference of contrast between dendrite core and interdendritic region in BSE image of SC samples after solution heat treated. Therefore, the distributions behavior of Re element were quantified on the as-polished surface by JXA-8100 EPMA, i.e. line scans (point spacing was 50 μm and total length was 900 μm) were performed on transverse section of solution heat treated SC samples. The phase transformation characteristic temperatures of SC superalloy were measured by a Netzsch STA 449F3 differential scanning calorimetry (DSC) at the heating rates of 10 °C/min. | 10.1016/j.intermet.2020.106896
In this investigation, a five-step solution heat treatment regime of a 2nd generation Mo-rich Ni based single crystal superalloy (Alloy Mo) was designed based on incipient melting point of Alloy Mo. Moreover, the influence of each solution heat treatment step on microstructure, microsegregation degree and phase transformation characteristic temperatures of Alloy Mo were detailed analyzed by experiment and dynamic calculation, and certain conclusions were listed as follows: (1) Interdendritic precipitations in as-cast Alloy Mo were completely eliminated by first step solution heat treatment with the lowest temperature and shortest time. (2) The homogenization of Re element in as-cast Alloy Mo was basically obtained by last step solution heat treatment with the highest temperature and longest time, while the difficulty of homogenization of Mo and Ta elements was obviously lower than that of Re element. Moreover, secondary dendritic arm spacing was appropriate diffusion length for the dynamic calculation of homogenization of Re element during solution heat treatment. (3) Solution heat treatment obviously increased the solidus temperature of as-cast Alloy Mo, while its influence on liquidus temperature and γ′ solvus temperature were limited. (4) Influence of solution heat treatment on both solidus temperature and γ′ solvus temperature in Mo-rich single crystal superalloys were lower than those of in W-rich single crystal superalloys. (5) As compared with W-rich single crystal superalloys, γ′ solvus temperatures of Mo-rich single crystal superalloys were lower, which was closely related with different γ/γ′ distribution behaviors of Mo and W elements. | 10.1016/j.intermet.2020.106896
Interdendritic precipitations in as-cast Alloy Mo were completely eliminated by first step solution heat treatment with the lowest temperature and shortest time. | 10.1016/j.intermet.2020.106896
Solution heat treatment obviously increased the solidus temperature of as-cast Alloy Mo, while its influence on liquidus temperature and γ′ solvus temperature were limited. | 10.1016/j.intermet.2020.106896
In our previous investigation, a W-rich SC superalloy and a Mo-rich SC superalloy (namely Alloy W and Alloy Mo) were designed [12,13], and the nominal compositions of Alloy W and Alloy Mo were given in Table 1 . Details of directional solidification had been described in Ref. [12]. It is well known that severe microsegregation of alloying elements (e.g. Re, W and Ta elements) existed in as-cast SC superalloys [26]. In order to eliminate the inhomogeneity of alloying elements in as-cast SC superalloy as much as possible, long term solution heat treatment was performed. After solution heat treatment, a two-step aging treatment was performed to obtain γ′ phase with moderate size and high cubic degree. | 10.1016/j.intermet.2021.107198
The complete heat treatment regimes (solution and aging) of as-cast Alloy W was 1335 °C/2 h + 1340 °C/2 h + 1345 °C/2 h + 1350 °C/8 h + 1355 °C/20 h, AC+1160 °C/4 h, AC+ 850 °C/32 h, AC. The complete heat treatment regimes (solution and aging) of as-cast Alloy Mo was 1325 °C/2 h + 1330 °C/2 h + 1335 °C/2 h + 1340 °C/10 h + 1345 °C/20 h, AC+ 1100 °C/6 h, AC+850 °C/32 h, AC. As compared with as-cast Alloy Mo, the solution heat treatment temperature of Alloy W was higher, which was closely related with severer microsegregation degree of Re element in as-cast Alloy W, and the difference between solution heat treatment regime of W-rich and Mo-rich second generation Ni based SC superalloys was detailed discussed in our previous investigation [13]. | 10.1016/j.intermet.2021.107198
The heat treatment of SC superalloys was carried out in a tube furnace, and argon gas was used to avoid oxidation during heat treatment. After heat treatment, SC samples were etched with 20 g CuSO4, 80 ml H2O, 100 ml HCl and 5 ml H2SO4, and the secondary electron images (SEI) of SC samples was characterized by a Quanta 650 scanning electron microscopy (SEM). Fig. 1 showed the SEI image of completely heat-treated Alloy W and Alloy Mo. As given in Fig. 1, heat-treated Alloy W and heat-treated Alloy Mo both had relatively high cubic degree of γ′ phase and similar volume fraction of γ′ phase. | 10.1016/j.intermet.2021.107198
CAMECA LEAP 5000XR APT was used to analyze the distribution behavior of atoms. APT needles were prepared via two step electropolishing method, and detailed experimental method of electropolishing was described in Ref. [27]. The APT samples were analyzed in the laser mode at −223 °C and ultrahigh vacuum. The pulse repetition rate, pulse energy and ion collection rate per laser pulse was 200 kHz, 40 pJ and 1%, respectively. IVAS™ 3.8.0 software was used for 3D reconstruction and composition analysis of experimental alloys. | 10.1016/j.intermet.2021.107198
PM Udimet 720Li, commercially used for the current nickel-base discs, was employed for the experimental study. PM Udimet 720Li superalloy was produced by Vacuum Induction Melting (VIM) + Argon Atomized Powder (AA) + HIP (Hot Isostatic Pressing) + HEX (Hot Extrusion) + HIF (Hot Isothermal Forging) + Heat Treatments (HT) and was cut from a fully homogenized alloy ingot. The nominal chemical composition of PM Udimet 720Li superalloy, Co and Cr as alloying elements, was measured by electron dispersive spectroscopy (EDS) listed in Table1 . | 10.1016/j.intermet.2021.107226
The Zircaloy-2 and Zr–2.5Nb pressure tube material was received from Nuclear Fuel Complex, Hyderabad, in autoclaved (cold worked and stress-relieved) condition. Typical chemical compositions of Zircaloy-2 and Zr–2.5Nb tubes are given in Table 1 [63]. Coupons of length 50mm, width 20mm were cut from the tube and were polished up to 1200 grit emery paper to obtain oxide free surface. The polished samples were gaseously charged with controlled amount of hydrogen in a modified Sieverts’ apparatus [51,64]. In the present set of investigations, the samples were furnace cooled after hydrogen charging at 363°C with an average cooling rate of ∼2°C/min. To reveal the hydride morphology, orientation and distribution, the gaseously charged samples were sectioned along the radial-circumferential and axial-radial plane of the tube and metallographically examined under optical microscope. Before examination under optical microscope, the Zircaloy-2 samples were chemically etched by swabbing for 30s with cotton soaked in 8% HF in HNO3 solution [24] while the Zr–2.5Nb samples were etched by swabbing for 20s with cotton soaked in 10%HF + 45%HNO3 + 45%H2O solution. | 10.1016/j.jallcom.2004.07.048
The samples used for dilatometry measurement were sectioned using a slow speed cutoff wheel to obtain a piece of weight ∼100–130mg. The cut samples were ultrasonically cleaned in carbon tetrachloride bath. All the surfaces of the sectioned specimen were polished to remove the surface layer and were chemically analyzed for hydrogen concentration by using inert gas fusion (IGF) technique using LECO Hydrogen Determinator, Model RH IE. Titanium pellets containing 37.2 ± 4.1μg/g hydrogen was used as reference material. The measurement uncertainty was found to be ∼3.3μg/g. Hydrogen concentrations charged into the coupons (as estimated by Sieverts’ apparatus) [64] is compared with that determined by IGF in Table 2 . Hydrogen concentration obtained by IGF was plotted against inverse of absolute transition temperature on semi-log plot to obtain the value of pre-exponential constant and the enthalpy of the process and only those values of these constants were accepted for which regression coefficient was greater than 90%. | 10.1016/j.jallcom.2004.07.048
The composition of the alloy determined with energy dispersive system (EDS) is given in Table 1 . The size of the each sample was 2cm × 1cm × 0.3cm. The joining surfaces of samples were made smooth by polishing with diamond paste up to 0.25μm. Two samples were put together side by side in a special die of copper to make sure that they did not separate out during the welding. The use of a Cu die also produced rapid cooling of the MZ. The electron beam weld parameters used for welding are accelerating voltage = 40kV, beam current = 12mA and the welding speed = 400mm/min. Welding was done using the vibration mode. After welding the samples were polished on fine cloth and then etched in a solution of HCl = 80ml, HNO3 = 4ml, CuCl2 = 1g and glycerin = 20ml. Microstructural investigations were done using a scanning electron microscope (SEM) having an EDS as an attachment. Hardness measurements were carried out by using a load of 1.96N. X-ray diffractometer (XRD) using Cu Kα1 radiation source, λ = 1.54051Å was used to study the change in lattice parameter of the fusion zone. | 10.1016/j.jallcom.2004.08.031
The nominal composition for each ternary alloy was chosen by taking the phase relationship in the binary phase diagrams into account, and is listed in Table 1 with the compositions of the binary alloys. Ir–25Al and Ir–35Al alloys were also prepared to examine the Ir-rich side of the Ir–Al binary phase diagram. All specimens with about 10g were prepared from 99.9% Ir, 99.5% Ti, 99.6% Zr, 95% Hf and 99.99% Al by arc-melting several times in an Ar atmosphere on a water-cooled copper hearth. The samples were cut by a wheel cutter and prepared for the observation of the as-cast microstructures. Remaining portions were wrapped in tantalum foil and subjected to a heat treatment for homogenization at 1923K for 24h in an Ar-flow atmosphere. Microstructural observation by scanning electron microscopy (SEM) and chemical analysis by wavelength dispersive X-ray spectroscopy (WDS) with pure Ir, Ti, Zr, Hf and Al as references were carried out on mounted and polished specimens. As the scatter of the composition in each phase measured by SEM–WDS was small (&lt;0.1at.%), it is concluded that the heat treatment condition is enough to attain equilibrium. (Ir)ss and Ir3Hf are hard to distinguish by WDS because the atomic number of Hf is close to that of Ir. Therefore, area analysis was conducted to investigate the microstructure in Ir–Al–Hf alloys precisely. | 10.1016/j.jallcom.2004.08.095
Differential thermal analysis (DTA) specimens with 3mm×3mm×3mm in dimension were also prepared from as-cast specimens, and a Setarum DTA 92 calorimeter was used for the analysis up to 1943K, 20K higher than the homogenization temperature. The heating and cooling rates were 10K/min in an Ar-flow atmosphere. The melting point of pure Ni was measured several times to calibrate the measured temperatures. | 10.1016/j.jallcom.2004.08.095
W5Si3 and WSi2 were synthesized by vacuum heating of the mixture of pure elements (W: 99.9%, less than 74μm; Si: 99.999% less than 50μm, Furuuchi Chemical Co.) at 1473K for 7.2ks and at 1873K for 7.2ks, respectively. Lithium silicate used as electrolyte was prepared from Li2CO3 and SiO2. The mixture of Li2CO3 and SiO2 was de-carbonated at 1173K in platinum crucible for 43.2ks and pre-melted at 1473K in graphite crucible. Surface carbon of the pre-melted drop of lithium silicate was eliminated by heating at 1273K in air. | 10.1016/j.jallcom.2004.08.100
The nominal composition for each ternary alloy was chosen by taking the phase relationships in the binary phase diagrams into account, and is listed in Table 1 . All specimens of ∼10g were prepared from 99.9% Ir, 99.7% V, 99.9% Nb, 99.9% Ta and 99.99% Al by arc-melting several times in an Ar atmosphere on a water-cooled copper hearth. The samples were cut by a wheel cutter and prepared for observing the as-cast microstructures. Remaining portions were wrapped in tantalum foil and subjected to a heat-treatment for homogenization at 1923K for 24h in an Ar-flow atmosphere. Microstructural observation by scanning electron microscopy (SEM) and chemical analysis by WDS with pure Ir, V, Nb, Ta and Al as references were carried out on quenched, mounted and polished specimens. (Ir)ss and Ir3Ta are hard to distinguish by WDS because atomic number of Ta is close to that of Ir. Therefore, area analysis was conducted to investigate the microstructure in Ir–Al–Ta alloy specimens carefully. As the scatter of the composition in each phase measured by SEM-WDS was small (&lt;0.1 at.%), it is concluded that the heat treatment is enough to attain the equilibrium. | 10.1016/j.jallcom.2004.11.029
Differential thermal analysis (DTA) specimens with 3mm×3mm×3mm in dimension were also prepared from as-cast specimens, and a Setarum DTA 92 calorimeter was used for the analysis up to 1943K, 20K higher than the homogenization temperature. The heating and cooling rates were 10K/min in an Ar-flow atmosphere. The melting point of pure Ni was measured several times to confirm the accuracy of the measured temperatures. | 10.1016/j.jallcom.2004.11.029
A range of alloys was prepared by arc-melting the pure (at least 99.9%) elements several times to achieve mixing. These as-cast samples were then cut in half with an Accutom® cutting wheel, mounted and ground to 1200 grit on SiC paper. The samples were then polished using an oxide polishing (OP-S) system. The microstructure was examined using a JEOL JSM-840 scanning electron microscope (SEM) and the phases and overall composition of the samples were analysed using a Noran energy dispersive X-ray spectroscopy (EDS) system (with standards), using Vantage software. Samples were usually imaged in the backscattered electron (BSE) imaging mode. To identify the phases (especially the ordered ones), X-ray diffraction (XRD) analyses were conducted on the polished samples using a Siemens D500 diffractometer with Mo Kα radiation. Peaks were compared with the JCPDS database [32], or with simulations using Crystallographica (available from Oxford Cryosystems) [33]. | 10.1016/j.jallcom.2005.07.070
Samples with a nominal composition of Ni–40Al (atom portion) for tensile tests were prepared as described in our previous work [8]. Tensile tests were performed under ambient conditions using a Shimazu AG-100KNA test machine with an initial strain rate of 2.5×10−4 s−1 at 1050°C. Specimens were held at test temperature for 15min before deformation and water quenched after deformed to 30, 100, 200 and 340% (fracture). The metallographic specimens were ground and then etched with a solution of 8CH3COOH+4HNO3 +1HCl (volume portion). Automatic generation and indexing of electron back-scattered imaging microscope were carried out on an orientation imaging microscope produced by Oxford Instruments Microanalysis Group, England, equipped with a back-scattered electron detector and Opal analysis software. TEM foils were prepared by twin jet polishing in the electrolyte of a 5% perchloric acid solution in methanol at −30°C. TEM observations were performed on a JEM-200CX transmission microscope. | 10.1016/j.jallcom.2005.08.013
The IGC/IGSCC tests were performed in solution of 400ml H2O–233ml H2SO4–50g Fe2(SO4)3 by Streicher test. The specimens were cut into small samples with the size of 40mm (l)×8mm (w)×5mm (t), put into the boiling solution for 86.4ks. Then the samples were bent to reveal the IGC/IGSCC for observation. After Streicher test, the maximum IGC depth in two cross-sections was measured by the optical microscopy (OM) to evaluate the IGC/IGSCC susceptibility of materials. | 10.1016/j.jallcom.2005.10.009
The overall microstructure of the specimens was observed after electrolytic etching in 10% acetic acid solution under 10V for 90s. For the observation of carbides, the specimens were etched chemically with nitro hydrochloric acid. Then the etched microstructures were examined separately by using both optical microscopy (OM) and scanning electron microscopy (SEM). | 10.1016/j.jallcom.2005.10.009
The PM2000 alloy (Fe–20Cr–5Al–0.5Ti–0.5Y2O3) used in this work was supplied by Plansee GmbH, Germany. Metal powders plus yttria were first blended in a mixer and then mechanically alloyed in a hydrogen atmosphere. Two types of samples were used, namely, a bar in the as-extruded form and a plate in the secondary re-crystallization state. The bar was arc-cut along its radial and axial direction and two kinds of the sample pieces (8mm×8mm×10mm) used for metallographic analysis were obtained. The sample pieces cut along the radial direction were named A–E, respectively. The relative location of these samples is schematically illustrated in Fig. 1 . The samples thus prepared were isothermally heated at 1100°C for 20h for studying the formation location of the voids. In order to study the effect of heating temperature on voids, a number of samples cut along the axial direction were also heated at 600, 900 and 1100°C for 5h, respectively. After polished, the annealed samples were etched with a 40% HCl+60% alcohol solution. The morphology of the voids was observed by SEM and TEM. | 10.1016/j.jallcom.2005.10.010
Ir (99.9wt.% purity) powder, Nb (99.9wt.% purity) powder, Hf (99.4wt.% purity) powder, Ta (99.99wt.% purity) plate, and Ti (99.9wt.% purity) powder were prepared. Nine button ingot samples, 15g each, were obtained by arc-melting the above starting materials in an Ar atmosphere. The composition of the alloys is shown in Table 1 . Two binary compositions of Ir–17%Nb and Ir–15%Hf (or Ir–18%Ta or Ir–15%Ti) in three proportions, 25:75, 50:50, and 75:25, were mixed to form the ternary alloys. These binary compositions of Ir–17%Nb, Ir–15%Hf, Ir–18%Ta, and Ir–15%Ti were selected because an fcc/L12 two-phase structure with a 50% volume fraction of L12 phase could form in these composition ranges according to the binary phase diagrams. | 10.1016/j.jallcom.2006.01.111
Cylindrical samples, 3mm in diameter and 5–6mm in height, were cut by an electro-discharge machine (EDM) and heat-treated at four temperatures of 1500, 1700, 1900, and 2000°C. All the heat treatments were conducted in a vacuum furnace for 168h (168h heat-treatment was applied in order to get the equilibrium phases of Ir-base alloys according to our experience), and the samples were then cooled within the furnace. The cooling rate was not a certain value, which was larger at higher temperature, but decreased at lower temperature. The average cooling rate was about 30°C/min. The cooling rate is an important factor for the microstructure evolution of an alloy that is treated by solid solution heat-treatment. However, for Ir-base alloys, the solid solution temperature is higher than 2000°C that is very difficult to reach. Although different cooling rates have some effect on the precipitate microstructure and size for Ir-base alloys, but not as important as that for the alloys with lower melting temperature (such as Ni-base superalloys). Accordingly at the first stage of this investigation, the emphasis was not put on the cooling rate effect, but on the phase constituents. | 10.1016/j.jallcom.2006.01.111
The samples under as-cast and heat-treated stages were polished and electrolytically etched with a solution of 5% HCl in ethyl alcohol for microstructure observation by SEM. | 10.1016/j.jallcom.2006.01.111
One face of the heat-treated samples was polished and characterized by XRD (filtered Cu Kα radiation) using a RICOH RINT 2500 with a voltage of 40kV and a current of 300mA. | 10.1016/j.jallcom.2006.01.111
In order to confirm the phase type, EPMA analysis using a JEOL JAX-8900R was performed. Because the same phase constituents were found in the samples heat-treated at different temperatures from the results of SEM observation and XRD patterns analysis, only the samples heat-treated at 1700°C were diamond-polished for phase composition analysis by EPMA which was conducted under an accelerating voltage of 20kV and a current of 5×10−8 A. Ir–Lα and Nb–Lα were selected for analyzing the content of Ir and Nb. | 10.1016/j.jallcom.2006.01.111
The heat-treated samples appeared similar microstructure evolution at the different heat-treatment temperatures, although the consisted phases became coarse along with temperature increment. The typical microstructures of alloys under as-cast and heat-treated stages (1900°C for 168h) are shown in Fig. 1 . As the phases in each sample were too fine, the phase composition could not be obtained by point-analysis by EPMA. In this case, map-analysis was conducted instead. The area average composition value obtained by averaging several point values randomly picked in regions A and B is listed in Table 2 . | 10.1016/j.jallcom.2006.01.111
The cross section (about 3mm in diameter) of the samples was polished and analyzed by XRD. All the samples heat-treated at different temperatures presented the similar peaks on XRD profiles and these peaks were identified as from the fcc and L12 phases. The representative XRD patterns of the alloys heat-treated at 1700°C are shown in Fig. 3 . | 10.1016/j.jallcom.2006.01.111
The electrodeposition setup consists of a beaker of electrolyte solution immersed in an ultrasonic water bath, a cylindrical stainless steel plating cell and an electrical power source (Advantest R6145 dc Voltage Current Source). Copper wire specimens with diameter of 20μm were cleansed using dilute hydrochloric acid and distilled water. A layer of NiFeMo was deposited onto each of the copper wires by means of direct current electrodeposition in an electrolyte solution containing FeSO4·7H2O, NiSO4·6H2O, Na2MoO4·2H2O, NaCl, citric acid and saccharin. The composition ratio was controlled by adjusting Ni2+/Fe2+/Mo+ ion ratio of the electrolyte solution. Electrodeposition was carried out at the deposition time of 5min and the current of 6mA, with ultrasonic agitation. The electrolyte solution was maintained at a pH of 3.0 at room temperature. | 10.1016/j.jallcom.2006.01.126
Elemental powders of W (−200 mesh, 99.8% purity), Al (−200 mesh, 99.5% purity) and Mo (−400 mesh, 99.5% purity) were used as received without further purification. The milling was performed in a high energy ball mill with ball-to-powder weight ratios as 15:1. The powders were mixed to give desired compositions of W–Al–Mo alloys and sealed in a stainless cylindrical steel vial (55mm in inner diameter and 50mm in height) together with the hardened steel balls (15mm in diameter) in a glove box filled with argon. 0.2vol% pure alcohol as a lubricant agent was added to avoid aluminum sticking to the milling media during the process. The vial was rotated at angular velocity 580rpm. To follow the process of mechanical alloying, milling was interrupted periodically and a small amount of powder was transferred into an argon glove box for further analysis. And then the as-milled powders were annealed under vacuum in a tubular furnace at several given time and temperatures. | 10.1016/j.jallcom.2006.05.019
X-ray diffraction (XRD) analyses were performed on a Rigaku D/max-IIB X-ray diffractormeter with Cu Kα (λ =1.5406Å) radiation, operating at 40kV and 20mA. Scan speed was 0.02°s−1. The X-ray diffraction data were analyzed with Rietveld method and the parameters of physical meaning such as lattice constant and average crystallite size were worked out from the full pattern analysis. The densities of the sintered samples were determined by Archimedes’ principle using water immersion. The microhardnesses of the sintered samples were measured by the microhardness tester FM-700 (FUTURE TECH) with a load of 200g and dwell time of 15s. The microstructures of fracture surfaces of the sintered alloy bulks were observed by scanning electron microscopy (SEM; JSM-5310) with an analytical energy dispersive X-ray spectrometer (EDX) system for local chemical composition analyses. | 10.1016/j.jallcom.2006.05.019
Ribbons (∼5mm wide and ∼25μm thick) of Co60Fe18Nb6B16−x Cu x (x =0, 1) compositions were prepared by the single roller melt-spinning technique. The initial permeability measurements were performed during in situ continuous heating–cooling cycles. Toroidal samples were measured at a frequency of 6kHz and an applied field of ∼0.5A/m, low enough to assure the measurement of initial permeability. Two coils were wounded around the sample. An ac field is applied with the first coil and the signal induced in the second coil is detected using a lock-in technique. An impedance analyzer (Hewlett-Packard 4192A) was used to calibrate the values of permeability at room temperature. The devitrification process of as-cast samples was characterized by differential scanning calorimetry (DSC) in a Perkin-Elmer DSC-7 at the same heating rate as that of the permeability measurements (5K/min). Thermomagnetic gravimetry (TMG) performed in a Perkin-Elmer TGA-7, applying to the sample the magnetic field of a small magnet (∼20mT), was used for a complementary characterization of the magnetic transitions. Microstructure of samples at the last stages of nanocrystallization (heated up to 823K) was characterized by X-ray diffraction (XRD) with Cu Kα radiation and the evolution of the grain size as the nanocrystallization progresses was studied on samples annealed for different times at 55K below the peak temperature of the nanocrystallization exotherm by transmission electron microscopy (TEM) in a Philips CM20 operated at 200kV. The annealing temperature was achieved by using a three ramps heating procedure (∼6min) in order to avoid overshooting. | 10.1016/j.jallcom.2006.05.054
Arc-melted buttons were manufactured from pure elemental Pt and Al of at least 99.9% purity. The resulting binary alloy had a nominal composition of 86at.% Pt and 14at.% Al as determined by energy dispersive X-ray spectrometry (EDS) in a scanning electron microscope (SEM). The chosen composition lies within the two-phase field (Pt solid solution and Pt3Al) of the Pt–Al constituency diagram. The alloy was heat treated for 96h at 1350°C, followed by furnace cooling. This heat treatment temperature was based on the target operating temperature for these alloys [7]. Cylinders with a diameter of 3mm were cut from the buttons using spark erosion and were used to prepare TEM specimens. | 10.1016/j.jallcom.2006.05.106
The candidate braze compositions were formulated by dry mixing appropriate amounts of silver powder (99.9%, 0.75μm average particle size, Alpha Aesar), copper powder (99%, 1.25μm average particle size, Alpha Aesar) and palladium powder (&gt;99.9%, submicron average particles size, Aldrich) using a mortar and pestle. The copper was allowed to oxidize in situ as the mixture was heated in air during testing. Differential thermal analysis (DTA) was conducted to identify phase changes in the various braze compositions as a function of temperature. The samples employed in each DTA run were prepared by cold pressing approximately 5–10mg of a given powder mixture into a 2mm diameter pellet. | 10.1016/j.jallcom.2006.06.073
To determine the wettability of the various braze compositions on alumina, a standard sessile drop technique was employed [13,28]. Each experiment was performed by placing a cold pressed filler metal pellet (measuring approximately 7mm in diameter by 10mm thick) on a polycrystalline alumina substrate (99.7% α-Al2O3; 50mm in diameter by 6mm thick; Alpha Aesar). Prior to the sessile drop study, the contact surface of each substrate was polished to a 1μm finish using a series of successively finer grit water-based diamond suspensions. The discs were then cleaned with acetone, rinsed with propanol, air dried, and heated in static air to 600°C for 4h to burn off any residual organic species. | 10.1016/j.jallcom.2006.06.073
Thermal analysis was conducted using a Netzsch DTA system (model STA 449C Jupiter) equipped with a high-temperature furnace and a Type-S sample carrier. The alumina crucibles used in these experiments were 99.8% alumina with less than 0.1% Na2O, 0.07% SiO2, 0.05% CaO, and 0.04% Fe2O3. Prior to use, the crucibles were preheated in static air to 1550°C in order to ensure thermal stability and burn off any extraneous organic contamination. All of the DTA experiments were performed in dry air flowing at a rate of 10ml/min. A heating rate of 10°C/min was employed in each run, with the maximum temperature based on the palladium content of the sample under consideration. That is, binary samples were heated to a maximum temperature of 1000°C, 25-Pd samples were heated to 1250°C, and 50-Pd samples were heated to 1400°C. Each sample was analyzed three times to ensure good reproducibility in the results. The DTA instrument was calibrated using indium, tin, CsCl, and gold standards. Verification of our experimental procedure was conducted using a series of homogenized Pd–Ag alloy pellets fabricated by the method described above. Measurements of the solidus and liquidus temperatures as a function of alloy composition from 0 to 50mol% Pd in Ag differed by less than 1% with previously reported data for this binary system [29]. | 10.1016/j.jallcom.2006.06.073
The sessile drop experiments were conducted in a static air muffle furnace outfitted with a quartz window through which the contact angle of the heated specimen could be recorded. Each braze pellet was placed on the polished face of a substrate and heated using a schedule that again was dependent on the palladium content of the composition under consideration. For the series of samples that contained no palladium, the furnace was heated at 30°C/min to an initial temperature of 900°C and equilibrated for 15min, then subsequently heated at 10°C/min to soak temperatures of 950, 1000, 1050, and 1100°C, each of which was held constant for a period of 15min. For 25-Pd samples, the furnace was heated at 30°C/min to an initial temperature of 1100°C, followed by heating at 10°C/min with 15min soaks at 1150, 1200, and 1250°C. The same heating cycle was employed for 50-Pd samples, with the addition of two 15min holds at 1300 and 1350°C. A high speed video camera equipped with a zoom lens was used to record the profile of the braze pellets throughout the heating cycle. Select frames from the videotape were converted using VideoStudio6™ (Ulead Systems, Inc.) software to digital still images from which the contact angle between the braze and alumina substrate could be measured and correlated with the temperature log for the heating run. Once this series of sessile drop experiments was complete, the specimens were mounted in epoxy, cross-sectioned using a low speed diamond saw, and polished in preparation for metallographic analysis. The microstructures of the braze/substrate interfaces were examined using a scanning electron microscope (SEM, JEOL, JSM-5900 LV) equipped with an Oxford windowless energy dispersive X-ray (EDX) detector for chemical microanalysis. Back-scattered electron (BSE) imaging was employed to visually highlight phases of differing contrast. Prior to examination, the samples were coated with carbon and grounded to prevent charging in the SEM. X-ray Diffraction (XRD, Philips XRG 3100) was conducted on a few select samples. | 10.1016/j.jallcom.2006.06.073
High purity elements were accurately weighed and melted on water cooled copper mold, in a vacuum arc remelting furnace using a non-consumable W electrode to prepare samples of Ti–47Al–2Cr (at.%) alloy. The alloy was kept molten for 2min, allowed to cool, turned and melted again. This process was repeated at least five times in order to ensure homogeneity. | 10.1016/j.jallcom.2006.07.002
All heat treatments on the samples were carried out in a vacuum heat treatment furnace under a pressure of 10−1 bar. The atmosphere inside the furnace was changed to that of high purity argon for each heat treatment as an added precaution against oxidation. First, as cast samples were homogenized below the eutectoid temperature. Then they were heat treated above T α. At the end of each heat treatment, depending on the required cooling rate the sample was either furnace cooled to 1100°C followed by air cooling to room temperature or simply cooled in the air. | 10.1016/j.jallcom.2006.07.002
To examine the effect of strain on the microstructure of the alloys, wedge shaped specimens for hot compression were machined from the heat-treated alloys to the required dimensions (Fig. 1 ). Each sample was brush coated with a suspension of refractory oxides and dried using a hot air blower. The function of the coating was to minimize (1) the friction between sample and rigs and (2) the atmospheric contamination during hot forging. The hot forging equipment consisted of a universal testing machine, operating in uniaxial compression using a 100kN load cell. Purpose built high temperature resistance Nimonic rigs had to be used. Heating was achieved via a split furnace. Prior to the start of each test, samples were soaked at temperature for 20min. Tests were carried out in the air at 1050±5°C and with a strain rate of 10−3 s−1. | 10.1016/j.jallcom.2006.07.002
Sections of the samples were mounted in bakelite, ground with silicon carbide paper and polished with diamond paste. The polished samples were etched with a solution of 6% HNO3 +8% HF in water for optical and scanning electron microscopy. | 10.1016/j.jallcom.2006.07.002
The as-received cast state in the form of ingots with the diameters of 75 and 300mm was investigated in the work. Ingots in the form of cylindrical bars were produced by conventional manufacturing process comprising vacuum induction melting and remelting by argon-arc. Preparation of the sample with the dimensions of 10mm×10mm×5mm was carried out using the conventional mechanical grinding and polishing techniques. The samples were studied by metallography, scanning electron microscopy (SEM), quantitative X-ray spectral microanalysis (XRSMA), and autoradiography methods. All alloying substitution elements were detected by XRSMA. | 10.1016/j.jallcom.2006.07.051
For the investigation a Pt–10%Rh–0.16%Zr alloy was used (all concentrations in weight %). This alloy composition is used in a wide range of applications in the glass and chemical industries. The sample form was foils with a thickness of about 100μm. The internal oxidation processing step was a heat treatment under air atmosphere. Discs with a diameter of 3mm were punched out of the foil and placed into a horizontally positioned ZrO2 tube. The ZrO2 tube protects the specimen from excessive contamination from the furnace. Both ends of the ZrO2 tube were open, so that there was no restriction concerning the contact of the specimen with the atmosphere. The ZrO2 tube was placed into a preheated muffle furnace. Following earlier investigations on internal oxidation of platinum alloys by Reinacher [16], two different heat treatment temperatures were chosen, particularly 1400 and 900°C. The foils were oxidized between 10 and 80h. The samples were first studied by SEM in order to determine if and to what extent external oxidation had occurred. After removing the surface of the foils by mechanical and electrochemical polishing, the samples were again studied by SEM to verify where and to what extent internal oxidation had occurred. Afterwards the foils were prepared for TEM studies by dimple grinding using the “Gatan Dimple Grinder 656” and electrochemical etching using the “Struers Tenupol-3” with KCN as etchant at a voltage of 30V and a current of approximately 1A, depending on the quality of the etchant. To identify zirconium oxide particles above 10nm diameter EDX analysis was used. For smaller particles with a diameter of less then 10nm diameter EDX does not yield unambiguous results, the composition of the particles as zirconium oxide was confirmed qualitatively using the Z-Contrast. | 10.1016/j.jallcom.2006.08.036
Two series of alloys were prepared: FINEMET-type (Fe1−x Co x )73.5Cu1Nb3Si13.5B9 (at.%) (x =0–1) and NANOPERM-type ( F e 1 − z C o z ) 93 − x ( H f 1 − v − u Z r v N b u ) x C u 1 B 6 (x =7 and 9at.%, v = 0 , 0.5 and 1, u =0, 0.5 and 1, z =0–1). They were melt-spun into the form of amorphous ribbons. Isothermal crystallisation was performed for 1h at temperature from 350 to 650°C. Prolonged annealing was performed at 200 and 300°C for FINEMET alloys, and at 500, 550 and 600°C for NANOPERM alloys. Crystallisation temperatures were established with Setaram LABSYS DTA/DSC (differential thermal analysis mode) with the heating rate of 20°C/min. Quasistatic coercive field (H c) of the 150mm long samples was assessed with the high-temperature hysteresis loop tracer (self-made, based on [4]) from room temperature to 600°C. Additionally, the magnetic loss for FINEMET toroidal samples was established with the REMACOMP C-100 apparatus at 200 and 300°C, at 50kHz, with the maximum induction of 0.4T. | 10.1016/j.jallcom.2006.08.096
DZ951 alloy has the nominal composition (mass%): 0.05C, 9.0Cr, 5.0Co, 3.0W, 3.0Mo, 6.0Al, 2.2Nb and balance Ni. The alloy first was melted in VZM-25F vacuum induction furnace. The directionally solidified specimens of diameter 16mm and length 220mm were made by the method of high rate solidification (HRS) in ZGD2 vacuum furnace with a temperature gradient of 60–80°C/cm and a withdrawal rate of 6mm/min. The alloy was heat treated before long-term thermal exposure. The procedure of standard heat treatment (SHT) was: 1220°C/4h, AC (air cooling)+1050°C/4h, AC+870°C/24h, AC. Then the alloy was aged at 900, 1000 and 1100°C for different times up to 2000h and cooled in air. Specimens for stress rupture test with a gauge diameter of 5mm and a gauge length of 25mm were machined longitudinally from the aged bars. F-25 type stress rupture testing machine was used to test the stress rupture property of DZ951 alloy at the condition of 850°C and 420MPa at an ambient atmosphere. The stress rupture lives of DZ951 alloy were the average values of three specimens. | 10.1016/j.jallcom.2006.09.123
Metallographic samples and tensile testing specimens were machined by electric discharging cutting, followed by mechanical milling and grinding to acquire the testing surface with roughness of 0.8μm from the slight rough as-laser welding specimens. Metallographic samples of the base metals and the welded seam were prepared using standard mechanical polishing procedures and were etched in HCl:HNO3 solution in volume ratio of 3:1. Microstructure of the welding seam was characterized by Nephot II optical microscopy (OM), JSM-5800 scanning electron microscopy (SEM) equipped with LinkISIS S-530 energy-dispersive spectrometer (EDS). A D/max-rB high power multi-crystal X-ray diffractometer (XRD) was used for phase identification. The recorded intensities and peak positions were compared with Joint Committee on Powder Diffraction Standards (JCPDS) data. The hardness along the transverse and longitudinal direction of the welded seam were measured by an automatic microhardness tester (HXD-1000B, Shanghai Optics Apparatus Ltd., China) with a test load of 1.96N and a dwelling time of 15s. Tensile testing was conducted with a universal testing machine at a crosshead speed of 2mm/min and a gage length of 10mm. The breaking force (Bf: N) was recorded when the specimen fractured, after tensile testing, the fracture surface was observed using a scanning electron microscope (SEM) to correlate with the type of fracture. | 10.1016/j.jallcom.2006.11.152
Combustion experiments in the Mo–Si and W–Si mixtures were carried out in a reactor of constant pressure using a nitrogen atmosphere (99.7% purity) at pressure interval 0.025–6MPa. Cylindrical pellets 30–40mm in diameter and height of 35–50mm made from Mo–Si and W–Si powdered mixtures with a relative density from 0.25 to 0.65 were prepared. The following powders were used as raw materials: silicon of the KR-1 mark ground up to 1–5μm fraction, molybdenum (Technical condition of preparation No 48-19-00-80, Vladicaucas, Russia) powder with particle size less than 10μm and tungsten (V4DK trademark, Vladicaucas, Russia) powders with particle size less than 5μm. The microthermocouple technique was used to register the maximum combustion temperature (T c), as well as temperature distribution along the burning sample. The measurements were carried out applying tungsten–rhenium thermocouples 100μm in diameter. The average value of the combustion velocity (U c) was determined by signals from an array of thermocouples embedded into the sample at certain distances. Monitoring the combustion process and further processing of data obtained were carried out using a PC linked to the set-up and assisted by analogy-digital convector and special software. Burned down samples were exposed to X-ray analysis with Cu Kα radiation on a diffractometer DRON-3.0, and scanning electron microscope BS-300 was applied for studying the microstructure of combustion products. Chemical analyses were performed to determine the content of nitrogen and free silicon in the final products. | 10.1016/j.jallcom.2006.12.116
The chemical composition of the Ni-base superalloy UDIMET 500 was determined by optical emission spectroscopy. The chemical composition is presented in Table 2 . Effects of cooling rate from partial solution temperature on the microstructure of the alloy were investigated. First, some cast specimens from UDIMET 500 ingots were prepared. The specimens were heat treated at different cycles. The temperature was measured through a thermocouple attached to the specimens was used. The different cooling rates applied to the specimens are presented in Table 3 . The different cooling rates were selected in the range of furnace and air cooling conditions. The rates were measured using the slope of temperature–time curve at 850°C for each series of specimens. Microstructures of all samples were examined using optical and electron microscopy. Quantitative analysis of the microstructures was performed by image analyzer. | 10.1016/j.jallcom.2007.01.091
The chemical compositions of the used superalloys are shown in Table 1 . After the specimens were heated at 1050°C for 1h and water cooled to remove an inner defect, they were prepared with dimensions of 70mm×15mm×2mm and stabilized at 950°C for 1h. Before the corrosion test, the specimens were ground with SiC paper, polished with diamond paste and cleaned in de-ionized water and acetone. | 10.1016/j.jallcom.2007.01.169
The experimental apparatus is shown in Fig. 1 . A LiCl–Li2O molten salt was introduced into a high-density MgO crucible and then heated at 300°C for 3h in an argon atmosphere to remove any possible moisture. After reaching the set conditions, the specimens and alumina tube were immersed into the molten salt, and mixed gas (Ar–10% O2) was supplied through an alumina tube. The corrosion tests were carried out at 675°C and for 72–216h. The Li2O concentration in LiCl was 3wt.%. Following the corrosion test, the specimens were withdrawn from the salt and kept under argon gas while the furnace was cooled to room temperature. The vessel was opened and the specimens removed for a visual examination before a cleaning. The specimens were then cleaned ultrasonically in de-ionized water, measured, and weighed. The corrosion products and fine structures of the corroded samples were analyzed by XRD (X-ray Diffractometer, Rigaku, DMAX/1200), SEM (Scanning Electron Microscope, JEOL, JSM-6300), and EDS (Energy Dispersive X-ray Spectroscope, JEOL, JSM-6300). | 10.1016/j.jallcom.2007.01.169
The interlayer alloy was inserted between two pieces of base metal, taking care to ensure the orientation of the base metal specimens was congruent with each other. The combined specimens were bonded in a vacuum chamber of 1–3×10−3 Pa with an applied bonding pressure of about 2–4MPa. The bonding condition was 1230°C for 8h. After bonding, the specimens were cooled in the vacuum chamber. All test specimens were subjected to a heat treatment before mechanical testing. The procedure of heat treatment was: 1295°C/8h, AC (air cooling)+1305°C/8h, AC+1310°C/8h, AC+1080°C/4h, AC+870°C/24h, AC. The heat-treated specimens were machined into constant load creep rupture specimens with gauge length of 25mm and a gauge diameter of 5mm. | 10.1016/j.jallcom.2007.03.019
The γ/Mo2Ni3Si metal silicide alloy has a chemical composition of Ni48.4Mo41.3Si10.3 (wt.%). The γ/Mo2Ni3Si alloy ingots were fabricated by the laser melting-deposition (LMD) manufacturing process using a newly patented laser melting furnace in a water-cooled copper-mold. Commercially pure nickel, molybdenum and silicon elemental powders with an average particle size of −200, +300meshes were mixed sufficiently at Ni:Mo:Si ratio of 48.4:41.3:10.3 (wt.%) and put into the water-cooled copper mold, where they were melted under the direct radiation of a difocused high power laser beam delivered from a 8kW continuous-wave CO2 laser. Details of laser melting processing and microstructural characterization of the γ/Mo2Ni3Si alloy were reported at our previous study [14]. | 10.1016/j.jallcom.2007.03.047
Specimens for oxidation, 6mm×9mm×2.5mm in size, were prepared by electro-discharge machining. Surfaces of the specimens were polished with SiC paper up to #1000 and were ultrasonically cleaned using acetone, dried and weighed prior to isothermal oxidation. Each specimen was placed in an alumina crucible and inserted/removed from the furnace at 1173K (air cooling) and weighed after each intervals of cumulative exposure. The kinetics was according to the average results of parallel specimens. Following the thermogravimetric measurement of oxidation, surfaces and cross sections of the oxided specimens were examined under scanning electron microscopy (SEM) equipped with an energy dispersive X-ray spectroscopy (EDS). The structure of the oxide scale was identified by X-ray diffraction (Rigaku D/max 2200 pc) using Cu Kα radiation. The growth dynamics of the oxide scale with exposure time was investigated by oxidizing the specimens at 1173K for different time. | 10.1016/j.jallcom.2007.03.047
A range of alloys was prepared by arc-melting the pure (at least 99.9%) elements under an argon atmosphere. This was repeated twice to achieve mixing. These as-cast samples were then cut in half with an Accutom® cutting wheel, mounted and ground to 1200 grit on SiC paper. After examination of the as-cast microstructures [8], one half of the samples were annealed at 600°C, and the other half at 1000°C, for 1000h (the maximum time interval allowed due to furnace availability constraints). The samples were annealed in air and subsequently quenched in water. After annealing, all the samples were polished using an oxide polishing (OP-S) system. The microstructure was examined using a JEOL JSM-840 scanning electron microscope (SEM) and the phases and overall composition of the samples were analysed using a Noran energy dispersive X-ray spectroscopy (EDX) system (with standards), using Vantage software. Samples were usually imaged in the backscattered electron (BSE) imaging mode. To identify the phases (especially the ordered ones), X-ray diffraction (XRD) analyses were conducted on the polished samples using a Siemens D500 diffractometer with Mo Kα radiation. Peaks were compared with the JCPDS database [13], or with simulations using Crystallographica (available from Oxford Cryosystems) [14]. | 10.1016/j.jallcom.2007.03.063
All compositions are quoted in at.%, and the overall sample and phase compositions are given in Table 1 . Section and table titles refer to target values. | 10.1016/j.jallcom.2007.03.063
All compositions are quoted in at.%, and the overall sample and phase compositions are given in Table 2 . | 10.1016/j.jallcom.2007.03.063
Two Ir alloys, with nominal compositions of Ir–10Nb–0.5Zr–0.3W–0.3C–0.006Th (Ir–Nb, at.%) and Ir–4.5Zr–0.3W–0.3C–0.006Th (Ir–Zr, at.%), were arc melted and drop cast into Cu molds measuring 6.4mm×12.7mm×25.4mm. The ingots were then heat treated at 1500°C in vacuum for 1h for homogenization. Auger specimens (approximately 10mm×2mm×1mm) were cut from the ingots. Small notches were made perpendicular to the longitudinal dimension of each specimen to control the location of fracture. Two specimens of different compositions were loaded at a time into specimen grips such that they could be broken independently by bending in an ultra-high vacuum (UHV) Fracture and Introduction System (FAIS), which was attached via an all-metal gate valve to a Physical Electronics Model 590 Scanning Auger Microprobe (SAM). The standard operation procedures and parameters for Auger Electron Spectroscopy (AES) analyses were described in detail elsewhere [16]. Both the secondary dendrites and transgranular cleavage areas were analyzed. Approximately 10 dendrites and transgranular cleavage areas were analyzed on each fractured sample. From the measured Auger spectra, the concentration of each element was obtained using the following equation [17]: (1) C x = I x / S x d x ∑ α I α / S α d α where C x is the atomic concentration of element x, I x is the peak-to-peak amplitude of element x, S x is the relative sensitivity between element x and silver, and d x is the relative scale factor between the spectra for the test specimen and silver. I x can be measured directly from the spectra, S x can be obtained from a handbook of standard Auger spectra, and d x is the same for all the peaks in a given specimen and therefore can be cancelled out. Each composition reported here was obtained by averaging the results from five different Auger spectra. | 10.1016/j.jallcom.2007.04.252
The purity of starting materials was Ti: 99.85%, Zr: 99.85% and Sn: 99.995%. The alloys were melted in an arc-furnace with inconsumable tungsten electrode on a water-cooled copper hearth in an Ar atmosphere purified by Ti-melt. To achieve homogeneity, the buttons were turned over and remelted three times. The weight losses did not exceed 0.5%, so the composition of the samples was taken according to the initial mixtures. Then the alloys were annealed at 1400°C during 32h followed by quenching in cold water. | 10.1016/j.jallcom.2007.04.268
The samples for microstructure examination were polished with a water suspension of Cr2O3. The samples were not chemically etched. Examination of the microstructures and microprobe analysis (EPMA) was performed with scanning electron microscope Jeol Superprobe-733 in back-scattered electrons. This regime allowed identify the phases by average atomic weight, where lightweight phases look as dark-colored and heavyweight—as light-colored (Table 1 ). | 10.1016/j.jallcom.2007.04.268
Three types of superalloys namely, Superni 76, Superni 750 and Superfer 800 were used in the present investigation. The superalloys were procured from M/s Mishra Dhatu Nigam Limited, Hyderabad, India in the rolled sheet form. The chemical compositions of the superalloys used are shown in Table 1 . Each specimen measuring approximately 20mm×15mm×5mm were cut from the rolled sheet and polished by using 180, 220, 400, and 600 grade SiC emery papers. The specimens were blasted using alumina powder (grit 20) prior to coating. Commercially available Ni–5Al powder was used to coat on all the superalloys by HVOF thermal spray process. The particle size of the powder used was in the range 70–81μm. The coatings were formulated in M/s Metallizing Equipments Pvt Limited, Jodhpur, India by using commercial Hipojet-2100 gun. The spray parameters employed for Hipojet-2100 system were: oxygen flow rate 250 LPM, fuel (LPG) flow rate 60 LPM, air flow rate 600 LPM, spray distance 200mm, fuel pressure 6kg/cm2, oxygen pressure 8kg/cm2, and air pressure 6kg/cm2. The specimens were cooled with compressed air jets during and after spraying. | 10.1016/j.jallcom.2007.05.092
Hot corrosion studies under cyclic conditions were performed in molten salt (Na2SO4–60%V2O5) environment up to 100 cycles for the as sprayed Ni–5Al-coated samples. A coating of uniform thickness with 3–5mg/cm2 of Na2SO4–60%V2O5 was applied with camel hairbrush on the preheated samples at 250°C for 1h. The heating of the samples were found necessary for the adhesion of the salt layer. The samples were kept in the alumina boats and then inserted inside the SiC tube furnace. Each cycle consisted of 1h heating at 900°C followed by 20min cooling at room temperature. The samples were then subjected to weight change measurements after visual observation at the end of each cycle with help of an electronic balance Model CB-120 (Contech, Mumbai, India) with a sensitivity of 1mg. As spalled scale if any was also included in weight change determination. The kinetics of corrosion was determined from the weight change measurements. After the hot corrosion studies, the corroded samples were analysed by using XRD and SEM/EDAX techniques. The corroded samples were cut using Isomet 1000 precision cutter across the cross-section and mounted in transoptic powder for the cross-sectional analysis using SEM/EDAX and elemental X-ray mapping. | 10.1016/j.jallcom.2007.05.092
In the present work, differential scanning calorimetry (DSC) measurements with several heating rates are conducted to clarify the degenerated feature in Al-rich side. Two representative samples, pure Al and Al0.97Nb0.03 (atomic fraction), were prepared for DSC measurements. The alloy was prepared from Al with a purity of 99.993wt.% and Nb with a purity of 99.9wt.%. To reach homogeneity, the alloy was melted in an arc-melting furnace for five times under an Ar atmosphere. The two samples were sealed in quartz tubes with an Ar atmosphere and then annealed at 650°C for 11 days, followed by water quenching. Each sample was cut into three pieces and cleaned in acetone prior to the DSC measurement. Three heating rates of 2, 5 and 10K/min were conducted between room temperature and 1000°C. The equilibrium transition temperature is obtained by extrapolating the heating rate to 0K/min [15]. | 10.1016/j.jallcom.2007.06.033
Wrought Waspaloy superalloy was used in this study. The chemical composition of the alloy was 18.36 Cr, 14.02 Co, 3.73 Mo, 0.02 Nb, 0.02 W, 0.61 Fe, 1.49 Al, 3.12 Ti, 0.032 C, 0.005 B, balance Ni (wt.%). The filler alloy used was Nicrobraz 150 foil with a composition of 15 Cr, 3.5 B, balance Ni (wt.%) at 100μm thickness. TLP bonding of the alloy was performed in a vacuum furnace at a pressure of 10−4 to 10−5 Torr, and within a temperature range of 1100–1225°C for 1–8h of holding time. Subsequent to bonding, the samples were sectioned transversely by electro-discharge machining (EDM) and prepared by standard metallographic techniques for microscopic examination. Sections of the joint were subsequently etched in a solution of 40mL H2O+480mL HCl+48mL CuCl2 for 5s. The microstructure of the samples was examined by optical microscope and by a JEOL 5900 scanning electron microscope (SEM) equipped with an ultra thin window Oxford energy-dispersive spectrometer (EDS). | 10.1016/j.jallcom.2007.06.066
The nominal composition of the DSX40M alloy is given in Table 1 . Samples of size 10mm×20mm×3mm were cut from the sheet. The specimens were polished mechanically on lapping machine down to 0.25μm using diamond paste. Grids of the size 2mm×3mm having a depth of about 1mm were made on the surface of the alloy by spark erosion machine. SiC (called primary SiC in the subsequent discussion) was pressed into the grids by hydraulic press using pressure of 4.9kbar. An EB, with its direction normal to the surface, was used to melt the surface of the alloy with and without SiC. The parameters used for surface melting were, voltage=20kV, beam current=20mA, beam travel speed=600mm/min, and the beam was used in vibrational mode. Samples were kept in contact with a Cu mould of size 5cm×6cm during melting to achieve higher cooling rate. In order to reveal the microstructure, the surfaces were polished on a lapping machine down to 0.25μm and immersed for 2min in a solution of 80ml HCl, 4ml HNO3, 1g CuCl2 and 20ml glycerin. Micorstructural investigations were carried out using SEM. Microhardness measurements were done using load of 1.96N. | 10.1016/j.jallcom.2007.06.110
Two separate batches of iridium powder were used in this study, identified as K-batch and L-batch. The K-batch consisted of a blend of 12 different lots of iridium powder produced at various locations throughout the world. This powder was placed into 20 separate jars, each containing from 1.5 to 3.7kg of powder from a single lot. Each jar was blended for 2h and sampled. Chemical analysis of the samples was performed by glow discharge mass spectroscopy (GDMS) at Shiva Technologies, Syracuse, NY. The relative standard deviations in elemental analyses with this procedure are in the range of 5–10% for concentrations of 1μg/g or more and in the range of 10–25% for concentrations less than 1μg/g. Additional samples were analyzed for carbon by a combustion method at the Oak Ridge Y-12 Plant. The 20 jars of powder were each then weighed and dispensed in equal amounts into 18 new containers to produce batch blends. A quantity of tungsten powder equivalent to 0.3% by weight was added to each of the 18 containers. The containers were then blended for 4h each to obtain a homogeneous mix across all batch blends. The batch blends of powder were cold compacted at 350MPa. The compacts of about 80g each were heated in dry hydrogen at 1273K for 1h and then vacuum sintered at 1773K for 4h at a pressure of 10−2 Pa or lower. | 10.1016/j.jallcom.2007.07.067
The compacts were electron-beam melted in order to purify the material. Seven compacts were placed into each of five water-cooled copper hearth cavities for an initial weight of about 560g per cavity. The cavities of 45mm spherical radius and 20mm depth were located 350mm below the orifice of the electron beam gun. The cavities were arranged at locations of 7.5°, 22°, and 39° from the vertical position below the electron beam gun with corresponding maximum beam power settings of 21, 22.5 and 25.3kW, respectively (Fig. 1 ). The electron beam power for each cavity location was varied in order to obtain equivalent absorbed beam energy. The equivalency of absorbed beam power at each cavity location was previously verified by measuring the time to full melting of a particular niobium button [4]. The electron beam was rastered at 0.5Hz in a circular pattern of about 10-mm diameter with a ramp time to maximum power of 210s and a hold time at maximum beam power of 60s. Prior to the initial melting the compacts were heated at 10–18kW beam power for 600s in order to obtain additional outgassing prior to melting. After the first melt the resulting iridium buttons were turned over and replaced in the same cavities for a subsequent melting operation. This was repeated so as to obtain a total of eight melts for each iridium button. The pressure in the vacuum chamber during melting was typically 2×10−3 Pa. | 10.1016/j.jallcom.2007.07.067
The K-batch material was further processed to make iridium alloy sheet. Following the electron-beam melting, the buttons of about 530g each of iridium containing 0.3wt.% W were then further alloyed with thorium and aluminum to levels of 60μg/g and 50μg/g respectively by button arc melting in argon gas. These buttons were drop-cast to produce electrode segments, which were electron-beam welded to produce two different electrodes of about 12kg each. Each electrode was vacuum arc-remelted to produce an ingot, which was then hot extruded and hot and warm rolled to produce sheet products. A total of 17 sheets were produced from each ingot. A sample for chemical analysis by GDMS was taken from each pair of adjacent sheets, for a total of 18 samples. Duplicate samples for carbon analysis were taken from each group of six adjacent sheets for a total of 12 samples. Chemical analysis of the sheet material was performed using the same methods as were used for the starting powder materials. | 10.1016/j.jallcom.2007.07.067
The L-batch material consisted of 8 lots of iridium powder from various sources, which were divided into 16 jars of about 3kg each. The powder was blended, compacted, sintered, and electron-beam melted using the same methods as for the K-batch. Chemical analysis on this material was performed on a sample of a melted button immediately following electron beam melting. | 10.1016/j.jallcom.2007.07.067
GTD-111 superalloy was used in the standard heat treatment condition as the base metal in this investigation. Also, a commercial Ni–Si–B alloy (MBF30), in the form of an amorphous foil of thickness 25.4μm was used as the interlayer. Chemical composition of Ni-based superalloy GTD-111 was determined by X-ray fluorescence, optical emission spectroscopy and atomic absorption. Table 1 shows chemical composition of base metal and nominal composition of MBF-30. 10mm×5mm×5mm coupons were sectioned using an electro-discharge machine. Thereafter, in order to remove oxide layer, contacting surfaces were ground using 600 grade SiC paper and then ultrasonically cleaned in acetone bath. Interlayer was then inserted between two base metal coupons. Stainless steel fixture was used to fix the coupons in order to hold this sandwich assembly and reduce metal flow during the TLP operation. Applied bonding pressure was about 0.2MPa. Bonding operation was carried out in a vacuum furnace under a vacuum of approximately 10−4 Torr. Liquidus and solidus temperatures of the interlayer are 1054 and 894°C, respectively [19]. Bonding temperature of 1100°C was chosen and bonding time varied from 30 to 75min. A complete isothermally solidified bond was homogenized at 1150°C in an argon gas atmosphere (%99.999 Ar) using a tunnel furnace for hold time of 240min. | 10.1016/j.jallcom.2007.07.108
Compression, tension, creep and metallography specimens were cut from the aligned regions of the DS bars by an electrodischarge machining (EDM), where the long axis of the specimens for mechanical properties tests was parallel to the growth direction. The compression specimens with dimension of 5mm in diameter×10mm in length were ground to remove EDM surface damage. Compression tests were performed at nominal strain rates ranging from 2×10−3 to 2×10−5 s−1 on a Gleeble 1500 test machine from room temperature to 1373K. The tensile and creep specimens with a gauge section of 2.5mm×2mm×16mm were carefully prepared to remove cracks caused by machining. Tensile tests were performed at nominal strain rates ranging from 10−2 to 10−4 s−1 on a Shimadzu AG-250KNE testing machine. Elongations were calibrated from the change in distance between two markers on the gauge surface after testing. For clarity, the BDTT in this analysis is defined as the lowest temperature for which 5% tensile ductility could be consistently achieved in the alloy [17]. Creep tests were performed in air at temperatures ranging from 1255 to 1423K under initial stress ranges of 30–124MPa. The creep deformation was recorded by a dial indicator with all the deformation assumed to occur in the gauge section. | 10.1016/j.jallcom.2007.08.065
Cyclic hot corrosion studies were performed in a molten salt (40% Na2SO4–60% V2O5) for 100cycles under cyclic conditions. Each cycle consisted of 1h heating at 900°C in a silicon carbide tube furnace followed by 20min cooling at room temperature. The studies were performed for uncoated as well as coated specimens for comparison. The specimens were mirror polished down to 1μm alumina on a wheel cloth-polishing machine. A salt of 40% Na2SO4–60% V2O5 is thoroughly mixed with distilled water. After washing with acetone, the specimens were heated in an oven to about 250°C. The heating of the specimens was found essential for proper adhesion of the salt layer. Thereafter, a layer of 40% Na2SO4–60% V2O5 mixture was applied uniformly on the warm polished specimens with the help of a camel hairbrush. Amount of the salt coating was kept in the range of 3.0–5.0mg/cm2. The salt-coated specimens kept in the alumina boats then it is loaded in to the oven for 3–4h at 100°C for drying and proper adhesion of the salt. Subsequently, the dried salt coated specimen were again weighed then it was introduced in the silicon tube furnace kept at 900°C. During hot corrosion runs, the weight of boats and specimens was measured together at the end of each cycle with the help of a thermogravimetrical balance model 06120 (Contech, India) with a sensitivity of 1mg. The spalled scale was also included at the time of measurements of weight change to determine total rate of corrosion. Efforts were made to formulate the kinetics of corrosion. The samples after corrosion run were analysed using FE-SEM/EDAX and XRD for surface and cross-sectional analysis of the scale. | 10.1016/j.jallcom.2007.09.019
Deposition of the ODS alloy foil was performed at substrate temperature of 750°C in a vacuum of 1–2×10−3 Pa with the deposition rate of about 2μm/min. The substrate was a circular stainless sheet steel with the diameter of 1m and rotated so as to reduce the variation of thickness of the products. Before the evaporation of nickel-based alloy and Y2O3, a thin separation layer of CaF2 about 5–10μm thick was deposited on the substrate surface so as to ensure the removal of the ODS alloy foil from the substrate. The alloy foil was treated by HIP at 1100°C and 150MPa for 1h. Microstructure investigations on as-deposited and HIPed superalloy foil specimens were performed by XRD, SEM and TEM. The specimens for observation of the microstructure by SEM were electropolished in a 1:1:1 mixture in volume of HNO3, HCl and HF. TEM samples were prepared by twin-jet electropolishing using a solution of 10vol.% HClO4 and 90vol.% CH3COOH around 253K at 20V. | 10.1016/j.jallcom.2007.11.122
The studied alloy was an Fe-based alloy produced on a vacuum induction furnace with the nominal composition as follows: 31Ni–15Cr–4.5Mo–3Ti–1.5Al–0.2V–0.15Si–Fe bal. The ingot was homogenized at 1160°C for 12h, forged and rolled at 1050°C into a Ø 12mm bar. The 12mm bar was annealed at 980°C for 1h and water quenched, then aged at 720°C for 8h followed by air-cooling. Tensile specimens were machined with the gauge part size of Ø 5mm×25mm. Tensile tests were performed on a SHIMATZU machine with a strain rate of 1.3×10−3 s−1 at 25, 100, 200, 300, 400, 500, 600, 700, 750, 800 and 900°C. At least three specimens were tested at each temperature. | 10.1016/j.jallcom.2007.12.004
The fractures were examined on a Philips XL30 Scanning Electron Microscope (SEM). Disks were cut from the gauge parts of the tested specimens (at about 1mm from the fracture; normal to the loading axis) for optical microscopy (OM) and transmission electron microscopy (TEM) examinations. Standard metallographic techniques were used to prepare OM samples; polarized-light was used for the slip lines and twins observations. TEM samples were prepared by electrochemical polishing at −30°C in 6% perchloric acid ethanol solution; TEM examinations were conducted on a EM420TEM. | 10.1016/j.jallcom.2007.12.004
The studied materials were supplied by Thyssen Krupp VDM. The alloys were manufactured by vacuum melting 10kg batches which were shaped into plates of 10mm thickness by forging and hot rolling. The alloy compositions, analysed by inductively coupled plasma-optical emission spectroscopy (ICP-OES) and infrared (IR) analysis are listed in Table 1 . | 10.1016/j.jallcom.2007.12.015
For most of the oxidation experiments, samples of 20mm×10mm×2mm were cut from the delivered plates and ground to a 1200 grit surface finish and ultrasonically cleaned in acetone immediately before use. In order to investigate the thickness dependence of the oxidation rate, specimens with a different initial thickness were used. For this purpose it was necessary to grind thick components to the required levels. For most of the “thickness dependence” experiments thick (∼1.5mm), medium (∼0.5mm) and thin (∼0.2mm) specimens were prepared. | 10.1016/j.jallcom.2007.12.015
The second group of experiments was carried out for up to 100h exposure at 1000°C in laboratory air and Ar–4%H2–2%H2O gas, in a horizontal furnace. Several specimens were placed in an alumina boat in a cold reactor tube. A preheated furnace was then moved over the specimens. The specimen temperature was measured by a thermocouple, which was located in the immediate vicinity of the specimen. In the case of Ar–4%H2–2%H2O, the furnace was equipped additionally with a glass tube. The samples were placed inside and the gas was generated by bubbling Ar–4%H2 at atmospheric pressure through a saturator (humidifier) at room temperature. After flooding the furnace with the gas mixture, the hot furnace was moved over the samples. All specimens were weighed before and after oxidation exposure. | 10.1016/j.jallcom.2007.12.015
The seven alloys Co-30wt.% Cr–xC (x =0, 0.2, 0.4, 0.8, 1.2, 1.6 and 2.0wt.%) were synthesized from pure elements (99.9%, Alfa Aesar) by foundry, under 300mbar of argon U to avoid a possible loss of carbon, and thus to achieve the most precise possible carbon contents for the study. The furnace which was used is a CELES high-frequency induction (300kHz) one. Fusion and solidification occurred in a copper crucible cooled by water circulation. The obtained ingots (all of about 100g) were cut in order to get, on the one hand small parts to measure the intervals of fusion and solidification, and on the other hand more important parts for the study of high-temperature stable microstructures. | 10.1016/j.jallcom.2007.12.023
Differential thermal analysis (DTA) experiments were performed using a Setaram TGA 92-16.18 apparatus, in order to measure both the solidus and liquidus temperatures of the alloys. The thermal cycle used was composed by a heating rate of 20°C/min up to 1200°C, followed by a slower heating at 5°C/min up to 1500°C for a better accuracy in the temperature range of interest. Cooling was done first at 5°C/min down to 1200°C, and second at 20°C/min down to room temperature. Beginnings and ends of fusion and solidification were measured. The solidus and liquidus temperatures were supposed to be close to both the values obtained on the heating curve and the average value of the temperatures of the beginning (respectively end) of fusion and of the end (respectively beginning) of solidification. | 10.1016/j.jallcom.2007.12.023
Three samples of each alloy were prepared by cutting 10mm×10mm×3mm parallelepipeds from the ingot elaborated with the induction furnace, and all around polished with 1200-grit paper. They were exposed for 50h in the tubular resistive furnace of a Setaram TGA 92 thermobalance at 1000, 1100 and 1200°C under air at atmospheric pressure. These temperatures were reached with a heating at 20°C/min. At the end of the 50h stage at high temperature, samples were cooled down to room temperature at 10°C/min. The microstructures of the alloys were observed on embedded samples, prepared by cutting in two equal parts with a Buehler Isomet 5000 precision saw, and by embedding the two parts together in a mold using a cold resin system (Escil CY230+HY956). Polishing was performed using SiC paper from 120 to 1200grit under water, and finally with a 1μm diamond paste. | 10.1016/j.jallcom.2007.12.023
The Inconel 718 alloy was provided by the company Frisa Aerospace. Samples were obtained from an aero engine turbine component at the forging stage and the initial thermomechanical treatment was also carried out by the ring mill. To avoid important microstructural changes, samples were cut by electrical discharge machining with dimensions of 1mm×0.5mm×100mm. The sample is stressed and placed on the TEP blocks as can be appreciated in Fig. 1 (a). After machining process, several heat treatments were done in a Nabertherm (B-150) furnace, see Table 1 . To obtain a reference state, the as-received microstructural state (AR) was first recrystallized during 1h at 1040°C (heat treatment A). With the aim to induce the desirable and non-desirable phases present in the Inconel 718, the other heat treatments were chosen from the Diagram TTT proposed by Eiselstein [19] (see Table 1). Non-desirable phases are developed during heat treatments at high temperatures (B and C). In Table 1, the expected phases of the heat-treated samples are estimated from the Diagram TTT of Eiselstein [19] and the expected phases of the as-received sample were given by the manufacturer (Frisa). | 10.1016/j.jallcom.2007.12.051
Three superalloy substrates viz. Superni 76, Superni 750 and Superfer 800 were used in the present study. The superalloys were procured from Mishra Dhatu Nigam Limited, Hyderabad (India) in the rolled sheet form. The nominal chemical composition of the substrate materials is reported in Table 1 . The specimens, each measuring approximately 20mm×15mm×5mm, were cut from the alloy sheets, polished with SiC papers down to 180 grit and subsequently grit blasted with alumina powders (Grit 45) before development of the coatings by HVOF process. | 10.1016/j.jallcom.2008.01.025
X-ray diffraction patterns were obtained by a Bruker AXS D-8 Advance Diffractometer (Germany) with Cu Kα radiation and nickel filter at 30mA under a voltage of 40kV. The specimens were scanned with a scanning speed of 2°/min in 2θ range of 10–110° and the intensities were recorded. The diffractometer interfaced with Bruker DIFFRACplus X-ray diffraction software provides ’d’ values directly on the diffraction pattern. These ’d’ values were then used for identification of various phases with the help of JCPDS data cards. Field emission scanning electron microscope (FESEM) with EDS attachment (FEI Company, Quanta 200F) was used for obtaining the composition of the coatings. The sprayed samples were cut across its cross-section using Buehler ISOMET 1000 precision saw and then they were mounted in transoptic powder for mirror polishing prior to studying the cross-sectional features using FESEM/EDS technique. The distribution of different elements between the substrate and the NiCrAl coating was measured by X-ray mapping technique. | 10.1016/j.jallcom.2008.01.025
The starting powders of TiC x (x =0.6, &lt;45μm Ø), Al (&lt;45μm Ø, 99.9% purity), and Si (&lt;70μm Ø, 99.9% purity) were mixed at a molar ratio of 3:0.5:0.5 in a shaker mill for 10min, and hot pressed at 1400°C under a pressure of 25MPa for 60min in flowing Ar gas in order to synthesize Ti3Al0.5Si0.5C2 pellets. These were cut into coupons of 10mm×5mm×5mm in size, ground to a 1000 grit finish, ultrasonically cleaned in acetone and methanol, and oxidized isothermally at 900, 1000, 1100 and 1200°C in atmospheric air for up to 80h. The weight changes were continuously monitored as a function of time using a thermogravimetric analyzer (TGA). The specimens were investigated by means of a scanning electron microscope (SEM) equipped with an energy dispersive spectrometer (EDS), an electron probe microanalyzer (EPMA), an Auger electron spectroscope (AES), and an X-ray diffractometer (XRD) with Cu Kα radiation. | 10.1016/j.jallcom.2008.01.111
The phase identification of the sample was carried out by X-ray diffraction (XRD, Rigaku D/Max 2500 diffractometer with Cu Kα radiation). The coating surfaces without polishing were directly used for XRD measurement. Thermogravimetric analysis–differential thermal analysis (TGA–DTA) were carried out using a thermoanalyzer (TA SDT 2960) in air atmosphere with a heating rate of 10Kmin−1. Thermal expansion and sintering ability of the materials were measured with a high-temperature dilatometer (Netzsch DIL 402C, Germany). The coatings with a thickness of about 1mm were fabricated by plasma-spraying of Nd2Ce x O3+2x powders onto graphite substrates. After the graphite substrates were removed by calcination at 973K for 5h, the substrate-free coatings were cut into small bars with a length of 25±2mm for dilatometric measurements. Bulk samples for thermal expansion and thermal conductivity measurements were prepared by cold-pressing and then sintering at 1923K for 12h. The specimens for thermal diffusivity measurements were cut into small bars with a dimension of 10mm×10mm×1mm. The thermal diffusivity as a function of temperature was measured by means of the laser-flash (Netzsch LFA 427, Germany). The specific heat capacity (C p) as a function of temperature was determined from the chemical composition of Nd2Ce x O3+2x and the heat-capacity data of the constituent oxides (Nd2O3 and CeO2) obtained from the literature [14], in conjunction with Neumann–Kopp rule [15]. The bulk density (ρ) of the sample was measured using the Archimedes method. The thermal conductivity (κ) was then given by the following equation (1) κ = C p λ ρ Because the sintered sample was not fully densified, the measured thermal conductivity (κ) value was modified for the actual data (κ 0) using the following equation [16]: (2) κ κ 0 = 1 − 4 3 ϕ where ϕ is the fractional porosity. | 10.1016/j.jallcom.2008.01.156
In this work, several Ti–Al–Si alloys prepared by reactive sintering of powders were studied. Titanium, aluminum and AlSi30 alloy powders (fine chips) of 200–1000μm in size were prepared by mechanical machining. Silicon powder with the grain size up to 50μm was prepared by milling in the cylinder mill. Green bodies of TiAl36 and TiSi26 binary alloys and ternary alloys with the content of aluminium between 10 and 30wt.% and silicon content being between 10 and 30wt.% were prepared by mechanical mixing of the powders and uniaxial pressing at room temperature with a pressure of 260MPa using Heckert FPZ100/1tensile/pressure universal loading machine. Differential thermal analysis (DTA) of the pressed powder compacts was performed to determine optimum sintering temperature by using Setaram Setsys Evolution-1750 with the heating rate of 10K/min. Based on DTA results, reactive sintering was carried out at 900°C for 30min in electric resistance furnace in a flow of high purity argon. Vacuum induction furnace Leybold–Heraeus ISG 0.5 was also applied for the reactive sintering. | 10.1016/j.jallcom.2008.02.046
The chemical compositions (wt.%) of superalloy 718 used in this investigation are as follows: Cr, 18.09; Fe, 17.69; Nb+Ta, 5.43; Mo, 3.07; Ti, 0.97; Al, 0.46; Co, 0.18; Si, 0.078; Mn, 0.065; Cu, 0.065; C, 0.040; S&lt;0.001; P&lt;0.007; and Ni, balance. Button-head tensile specimens 25mm in gauge length and 5mm in diameter were machined from an as-received wrought billet with the tensile axes parallel to the pressing direction. The specimens were solution treated for 30min at 1100°C and then mechanically polished before tensile tests. The microstructure of the annealed superalloy 718 consists of equiaxed grains with an average size of 176μm and lamella-like straight annealing twins, as seen from Fig. 1 . | 10.1016/j.jallcom.2008.03.082
The uniaxial tensile tests were carried out in a screw-driven universal testing machine at temperatures ranging from 950°C to 1050°C with strain rates of 5×10−4 s−1 to 10−2 s−1 until failure. Prior to the tensile test, all specimens were put inside the furnace at the temperature of 900°C and then heated to the selected testing temperature holding for 15min in order to stabilize the structure. Typical samples were sectioned near the fracture of the tensile specimens, mechanically polished and etched electrolytically with a solution consisting of 13% HF, 7% HNO3 and 80% HCl for optical metallographic examination. The foils for Transmission Electron Microscope (TEM) examination were prepared firstly by hand grinding from a thickness of 0.3–0.05mm and then thinned using a twin-jet technique in the electrolyte of 10% solution of HClO4 in ethanol. TEM observation was performed in a Philips TENCAI-20 microscope operated at 200kV. | 10.1016/j.jallcom.2008.03.082
XRD analysis of the coated samples was carried out using a Bruker AXS D-8 Advance Diffractometer (Germany) with Cu Kα radiation and nickel filter at 20mA under a voltage of 35kV. The specimens were scanned with a scanning speed of 1kcps in 2θ range of 10–90° and the intensities were recorded at a chart speed of 1cm/min with 2°/min as Goniometer speed. The diffractometer interfaced with Bruker DIFFRAC plus X-ray diffraction software provides d-spacing values directly on the diffraction pattern. The samples were wheel cloth polished and then subjected to field emission scanning electron microscope studies (FE-SEM, FEI, Quanta 200F) for characterizing the surface morphology of the coatings. After preliminary characterization, the samples were cut in cross-section, mounted in transoptic powder and subjected to mirror polishing, using emery papers of 220, 400, 600 grit sizes and subsequently on 1/0, 2/0, 3/0 and 4/0 grades, successively. Fine polishing was carried out to obtain a mirror finish using a 0.3-μm diamond paste. The polished samples were characterised to obtain their cross-sectional morphology and compositions by using FE-SEM/EDAX. The EDAX Genesis software was used to calculate the composition of the elements in the coatings from their corresponding emitted characteristic X-rays. | 10.1016/j.jallcom.2008.04.087
Ni-based superalloy namely Superni-718 has been chosen to deposit Ni–Al coating in the present work. The superalloy was procured from Mishra Dhatu Nigam Limited, Hyderabad, India in annealed and cold rolled sheet form and its chemical composition is shown in Table 1 . Each specimen measuring approximately: 18mm (length)×15mm (width)×3mm (thickness) were cut from the rolled sheet and polished by using 220, 320, 1/0, 2/0, 3/0, 4/0 grid SiC emery papers. Commercially available Ni Targets (99.99% pure) with dimension 2in. diameter and 1.0mm thickness and similarly, commercially available Al Target (99.99% pure) with 2in. diameter and 5.0mm thickness were fixed at an angle of 45° to each other and with the use of rotator, the substrate heater was rotated between Ni and Al targets continuously to perform a co-sputtering. The target to substrate distance was fixed at 40mm to perform deposition. Before starting the deposition, the targets were pre-sputtered for 15min with a shutter located in between the targets and the substrate. The shutter is also used to control the deposition time. Before deposition of Ni–Al coating, all samples were cleaned in acetone, ethanol and deionized water. The process parameters used in DC/RF magnetron sputtering are shown in Table 2 . | 10.1016/j.jallcom.2008.04.091
hBN particles (99.0% purity) with an average size of 50μm were used as starting materials. The electroless nickel plating and hot-dip aluminizing of the hBN particles were carried out at the Institute of Process Engineering, Chinese Academy of Sciences (Beijing, China), using commercial processes developed by the Institute. The weight ratio of Al and Ni to hBN in the pretreated composite powder (hereafter referred to as Al–Ni–hBN) is kept as 12:72:16, and the stoichiometric ratio of Al to Ni is kept as 1:3. The mixture of Al–Ni–hBN composite powder (85wt.%) with Ag powder (15wt.%, 99.9% purity, particle size 15μm) and additional small amounts of boron were used as the coating raw materials, and a GH4169 (Inconel 718) Ni-based superalloy (24mm in diameter and 8mm in height) was used as the substrate. An interlayer (about 0.25mm thick) of carbonyl nickel (particle size 2.87μm, 99.7% purity) and aluminum powders (particle size 10μm, 99.9% purity) with a stoichiometric ratio of 1:1 was preplaced by hand on the substrate surface as solder. After being dried in a vacuum oven at 100°C for 2h, the mixed raw material powders were pressed at 600MPa on the Ni-based superalloy substrate, generating the compacts. The compacts were heated to 700°C at a heating rate of 20K/min in vacuum (0.01Pa), followed by pressing under a uniaxial pressure of 30MPa for 30min soaking, allowing the reaction synthesis. The sintered samples were then diffusion-annealed at 1080°C for 4h, generating the final composite coatings. For a comparative study, specimens with the same compositions (61.2wt.% carbonyl nickel, 10.2wt.% Al, 13.6wt.% hBN and 15wt.% Ag powders) prepared by mechanically blending were also reactively sintered. The sintering reactions were investigated using a differential scanning calorimeter (DSC, NETZSCH STA 449 C thermal analyzer). The crystalline phases of the reactive sintered coatings were analyzed by means of X-ray diffraction (XRD), scanning electron microscopy (SEM), and energy dispersive spectroscopy (EDS). The cross-sectional morphologies of the composite coatings were observed using a JSM-5600LV scanning electron microscope (SEM). The tensile strength of the composite coating was measured using a mechanical properties testing machine (SANS, Shenzhen, China). The density of the sintered composite coating samples was determined by the Archimedes method. | 10.1016/j.jallcom.2008.06.033
The bulk samples are produced using the conventional pressing and sintering route. The lubricant is added into the prealloyed powder to improve the powder compressibility. After mixed evenly, the mixture is die pressed at 600MPa. The green compacts are sintered between 1270°C and 1370°C. The sintering atmospheres are vacuum condition below 10−3 Pa and pure argon with 1atm respectively. The heat treatment of the sintered compacts is carried out in vacuum below 1Pa. The whole heat treatment is divided into three steps. The first step is solution heat treatment at 1200°C for 2h. The second step is middle heat treatment at 1050°C for 4h. The last step is aging heat treatment at 850°C for 8h. The cooling way of each step is air-cooling by pushing samples out of the furnace hearth. | 10.1016/j.jallcom.2008.06.038
The chemical compositions (wt.%) of superalloy 718 used in this investigation are as follows: Cr, 18.09; Fe, 17.69; Nb+Ta, 5.43; Mo, 3.07; Ti, 0.97; Al, 0.46; Co, 0.18; Si, 0.078; Mn, 0.065; Cu, 0.065; C, 0.040; S&lt;0.001; P&lt;0.007; Ni, balance. The as-received alloy was a wrought billet with a diameter of 252mm. To evaluate the hot deformation behavior, cylindrical specimens of 8mm in diameter and 12mm in height were machined for compression tests. All the specimens were taken from the midradius of the billet in order to minimize the scatter of initial states. The specimens were first annealed at 1100°C for 30min, and then aged at 900°C for 24h, followed by water quenching. The initial microstructure of the aged material is given in Fig. 1 . The microstructure reveals a large amount of needle-shaped δ phases precipitated from the grain boundaries towards the center. | 10.1016/j.jallcom.2008.06.079
The deformed specimens were immediately water quenched and then sectioned parallel to the compression axis for microstructural analysis. The samples for optical metallographic examination were made by mechanically polished and etched electrolytically with a solution consisting of 13pct HF, 7pct HNO3 and 80pct HCl. The foils for transmission electron microscopy (TEM) were prepared firstly by hand grinding to a thickness of 50μm and then thinned using a twin-jet technique in the electrolyte of 10% solution of HClO4 in ethanol. TEM examination was performed on a Philips TENCAI-20 microscope operated at 200kV. | 10.1016/j.jallcom.2008.06.079
The PM Al–5.7Cr–2.5Fe–1.3Ti alloy was prepared by melting aluminium (purity 99.99%) with silicon (purity 99.99%), Al–10Cr, Al–17Fe and Al–5Ti master alloys in a vacuum induction furnace under argon atmosphere. Afterwards, the alloy ingot was melted again in an induction furnace in nitrogen atmosphere and then atomized by nitrogen at 450kPa pressure. Chemical composition of the produced powder is shown in Table 1 . The prepared powder was sieved to separate a fine granulometric fraction (&lt;45μm) which represented approx. 45% of the total powder weight. Refined microstructure and higher metastability of present phases was expected in the small powder particles. The powder was preheated at 480°C (30min) and then hot extruded in a hydraulic press at a rate of 0.2mm/s and extrusion ratio of 10:1 to produce a rod of 6mm in diameter. The extrusion temperature was selected according to our previous research [21] to ensure sufficient deformability of the powder. The commercial Al–12Si–1Ni–1Cu–1Mg casting alloy, see Table 1, was provided by an industrial supplier. The alloy was cast into a cast iron metal mould to produce ingots having 300mm in length and 20mm in diameter. Afterwards, the ingots were heat treated by using the recommended T6 regime (solution annealing at 510°C/5h, water quenching and ageing at 230°C/6h [22]). | 10.1016/j.jallcom.2008.07.019
A metallographic procedure (mounting, grinding, polishing and etching in 0.5% HF) was applied before the structural investigation of the rapidly solidified (RS) powder, hot extruded rod, as well as casting alloy. The materials were examined on a scanning electron microscope (SEM) (Hitachi S 4700 operating at 20kV with EDS analysed Noran) and transmission electron microscope (TEM) (JEOL JEM 1200 EX operating at 120kV). Thin foils for TEM were prepared by electrolytic polishing in a solution of 75% methanol and 25% nitric acid at −20°C and 10V. X-ray diffraction (XRD) analysis (X’Pert Philips, 30mA, 40kV, X-ray radiation Cu Kα) was employed to determine phase composition of the alloys. Solid-state phase transformations, indicating the degree of metastability, were monitored by differential scanning calorimetry (DSC) (131 SETARAM calorimeter, temperature range of 50–550°C, heating rate of 5°C/min, Ar atmosphere). | 10.1016/j.jallcom.2008.07.019
Raw materials used in this study were Mo (purity: 99%, mesh: −100) and Si (purity: 99.9%, mesh: −300), manufactured by Sigma–Aldrich Co. A homogenous stoichiometric mixture of Mo+2Si (Mo: 33.3, Si: 66.7 in atomic percent) were obtained after mixing the powder vigorously. The reactant blends were then pressed (180kg/cm2) to cylindrical pellets using a steel die and a hydraulic press with a dwell time of 10min. The radius and the height of the pellets were 11 and 30–40mm, respectively. The ignition of the samples was carried out using an electric arc produced by a gas tungsten arc welding (GTAW) apparatus. The ignited samples were quenched by liquid nitrogen. Igniting and quenching steps are shown schematically in Fig. 1 . The samples were then cross-sectioned and prepared for microscopic observations. Schematic illustrations of the quenched sample along with the existing regions are shown in Fig. 2 . Finally the combustion front was examined by SEM-EDS. | 10.1016/j.jallcom.2008.07.071
The nominal chemical composition (wt%) of the two experimental nickel-base superalloys was mainly xC, Nb+Ti&lt;3, 7Cr, 7W, 6Al, 12Co, 6Ta, 2.5Re, with Ni in balance, where x is 0.08 and 0.12. The two alloys were named as Alloy A and B, respectively. The alloys were directionally solidified by LMC process in an industrial vacuum induction furnace. The withdrawal rate was 10mm/min. The cylindrical specimens with the size of Ø16mm×220mm were used in the experiments. The specimens were given the following heat treatments: 1280°C/12h+1100°C/2h+870°C/24h, followed by air cooling. The creep rupture tests were carried out up to failure at 980°C/310MPa, 1070°C/170MPa and 1100°C/140MPa, respectively. Specimens were mechanically polished and then electronically etched (2V dc and 0.2A) by 21ml H3PO4 +17ml H2SO4 +12ml H2O. Specimens were observed by using a JSM-6301 scanning electron microscope (SEM). The content of carbide was measured by Sisc IAS image analysis system. Thin slices of material were prepared by the mechanical polishing and a final twin jet electropolishing by using a solution of 5% perchloric acid in alcohol. Foils were observed by using a Tecnai G2 20 transmission electron microscope (TEM) with attached energy-dispersive analytical X-ray systems (EDAX). | 10.1016/j.jallcom.2008.07.127
Ir–Y binary alloys with several Y contents of up to 30at.% were prepared by arc-melting of high purity raw materials under an Ar atmosphere. These alloys were annealed at 1973K for 100h under vacuum to attain the equilibrium, followed by furnace cooling. The microstructures of as-cast and annealed alloys were characterized by scanning electron microscopy (SEM). Phase identification and chemical composition analyses were done by X-ray diffractometry and field emission electron probe micro-analysis (FE-EPMA: JEOL JXA8900R). The volume fractions of phases were evaluated by an image analysis software [13]. Determination of the eutectic temperature was attempted by observing a sign of melting after heating of an Ir–12Y alloy (all compositions are given in at.%) in a high-temperature furnace. The sample with the dimensions of 2mm×2mm×2mm was mounted on an Ir plate and put in a Ta box, to which a W/Re thermocouple was physically contacted. The furnace was heated up to a set temperature under vacuum, kept at the temperature for 1min, and then cooled down to room temperature. Oxidation behavior was examined by cyclic oxidation tests in air at 1373K. The dimensions of the specimens were 2mm×2mm×2mm, and the specimens sat on alumina crucibles are placed in a muffle furnace. After the oxidation tests, the surfaces and cross-section microstructures of the alloys were observed by SEM. | 10.1016/j.jallcom.2008.08.058
The hot-rolled Nimonic 80A bar of 10mm in diameter was supplied by Shanghai Materials Researching Institute, China. The hot-rolled and spheroidizing annealed 4Cr10Si2Mo bar of 10mm in a diameter was provided by Hunan Anfu valve factory. Chemical compositions of the two alloys are presented in Table 1 . They were jointed by friction welding process. The maximum torque, upsetting force, rotating speed, welding time and force holding time used were 60Nm, 410MPa, 5000r/min, 4.5s, 2s, respectively. Tensile strengths of the steel 4Cr10Si2Mo and the welds were measured on an Instron testing machine. | 10.1016/j.jallcom.2008.08.062
The weld was sectioned every 0.5mm parallel to the welding interface by electric discharging wire cutting machining. The sections were polished to a thickness of 0.3mm for XRD analysis, which was performed on a Rigaka XRD system with a scanning rate of 0.1°/min. All measurements were done from the right side of the samples. | 10.1016/j.jallcom.2008.08.062
The microstructure at the weld was studied by optical microscopy using a Polymeter system and by transmission microscopy (TEM) (H800 system) on samples firstly mechanically polished to 0.1mm and then were jet-polished with a solution of 5% HClO4 and 95% ethanol. | 10.1016/j.jallcom.2008.08.062
The high-entropy alloys were applied as hardfacing material to overlay structural steel by tungsten inert gas (TIG) welding process. The structural steel was preheated with gas torch around 150–180°C and maintained around 250–300°C during the hardfacing TIG process. There was a nickel-based bond coat before applying the high-entropy alloys overlays. The layer thickness of bond coat and each overlay high-entropy alloys was around 2mm each. The samples were prepared with four overlays for each type of high-entropy alloys and the area of overlay was 45mm2. Post-weld heat treatment of overlays was done at a constant temperature of 700°C from 1h to 10 days in a tube furnace under air to evaluate the variation of hardness with time at high temperature. The alloy samples are also treated at 900°C for 10 days in order to determine the equilibrium phase compositions. A transverse section of the hardfaced steel was metallographically polished using conventional metallographic polishing techniques and etched in nital solution. An optical microscope was used to examine the microstructure of as welded and heat-treated samples. An electron probe microanalyzer (EPMA) was used to verify the phase compositions. A Shimadzu HMV-2000 micro-hardness tester was used to measure the micro-hardness of each overlays coating and interface. | 10.1016/j.jallcom.2008.08.118
Seven ODS stainless steels of 410L–0.5wt.% Y2O3 were prepared using a starting powder of Fe–12Cr–1.0Mn–1.0Si–0.02C and seven different additives of Y2O3 particles or yttrium nitrate (Y(NO3)3·6H2O). In the latter case, yttrium nitrate transformed to Y2O3 during processing. The preparation method of the additives is summarized in Table 1 . In the case of the specimens A and B, micro-sized (∼10m) and nano-sized (20–30nm) Y2O3 particles were used as the additives for ball-milling, respectively, and the alloys were prepared for the comparison with the other specimens prepared from Y-nitrate. For the specimens C and D, the additive was a solid or a liquid solution of Y-nitrate in ethanol, respectively. For the specimen E, a small amount of polyethylene glycol (PEG) was added to Y-nitrate solution. For the specimen F, two reverse micelles, one containing nanodrops of Y-nitrate solution in octane and the other containing reducing agent (NaBH4), were mixed to form nano-sized Y2O3. The mixed reverse micelle was concentrated by centrifugal separation. The resulting product, which was viscous and contained a small amount of octant, was used as a milling additive for the specimen F. For the specimen G, tiny aqueous drops of Y-nitrate which were produced by ultrasonic nebulizer, and then introduced in a chamber where the metallic powders were stirred by a magnetic bar at 200°C. In all cases, the amount of additive to the stainless steel powder was adjusted to give 0.5wt% Y2O3 in the final alloy. The prepared additives were ball-milled with 410L stainless steel powder. A light (low-energy) ball-milling was carried in an Ar atmosphere using a horizontal mill for 10h. In the case of Y-nitrate additives, the ball-milled powders were evacuated at 120°C for 4h and heated at 450°C for 2h in a hydrogen gas to decompose organic residues and to remove iron oxides on the surface of stainless steel powder. The powders were then die-compacted at room temperature and sintered at 1300°C for 2h in vacuum. High temperature mechanical property was evaluated by a tensile test at 500°C with a strain rate of 5×10−4 s−1. | 10.1016/j.jallcom.2008.08.138
Experimental phase equilibrium data for the ternary Al–Cr–Ru system are sparse. A series of articles by Compton et al., as part of the present alloy development programme, deal with studies of Al–Cr–Ru compositions with x(Al)&gt;0.3 [14–17]. Al, Cr, Ru with purity better than 99.99% were arc-melted under argon on a water-cooled copper hearth (Ti was used as an oxygen getter). The alloys were remelted three times to ensure homogeneity and weighing the samples after melting revealed negligible weight loss. Portions of the alloy buttons were sealed in argon filled quartz ampoules before annealing at 600°C and 1000°C for 1422h and 675h, respectively, and quenching into water. SEM/EDS and XRD were used for phase analysis of both the annealed and as-cast microstructures. The measured phase compositions were generally had a standard deviation of 1at.%. Solidus and liquidus surface projections and isothermal sections for 600°C and 1000°C, as determined by Compton et al. [17] are given in Figs. 7–11 , with the invariant equilibria listed in Table 1a . To date, no record of any other work has been found in the literature. | 10.1016/j.jallcom.2008.09.058
The chemical composition of GH4742 superalloy used in this investigation was expressed in wt%, 14.15Cr, 10.22Co, 5.12Mo, 0.2W, 2.54Al, 2.52Ti, 2.73Nb, balance Ni. The material was extracted from the root section of GH4742 ingot. Cylindrical specimens, 8mm in diameter and 12mm in height, were machined by EDM (electro discharge machining) and for slow cooling treatment. The specimens were solutionized at 1135°C for 10min in order to dissolve all γ′ precipitates into the matrix. Then, they were cooled down with a rate 5°C/h and 50°C/h to 1000°C, respectively, furnace cooling (FC) to 600°C and then air cooling (AC), as shown in Fig. 1 . | 10.1016/j.jallcom.2008.10.088
In this work a nickel base superalloy GTD-111 with a DS grain structure was investigated. This DS alloy was also used for our previous work [5,6], and hence a detailed explanation is not given here. Briefly, this alloy was invest-cast as a cylindrical rod with the length of 200mm, and the diameter of 15mm. This rod was heat treated at 1190°C for 4h, 1120°C for 2h and subsequently at 845°C for 24h. The resulting microstructure consists of DS grains along the length direction with a dendrite arm spacing around 300μm [5], as shown in Fig. 1 . To determine the liquidus of the alloy differential thermal analysis was done, for which the heating rate was chosen to be 0.25°C/s, the same heating rate adopted for the HIPing processes of this work. | 10.1016/j.jallcom.2008.10.117
Each specimen was metallographically analyzed using an optical microscope (OM) and a scanning electron microscope (SEM, Jeol). Compositional change was monitored by an energy dispersive X-ray spectrometer (EDX) attached to the SEM. XRD patterns were also taken on the alloy surface by employing a Rigaku RTP 300RC diffractometer equipped with a Cu Kα anode (λ =1.51418Å) for the analysis of the evolution of crystal orientation. For all these measurements the processed specimens were cut in half parallel to the solidification direction and viewed perpendicularly to the cut plane. All specimens were then mounted, ground and subsequently mechanically polished. γ phase was electrolytically etched to reveal the morphology of γ′ precipitates. The hardness of the specimens processed differently was evaluated using a Vickers hardness tester (AMT-7FS, Matsuzawa) with the indention load of 50g for 15s. The hardness was evaluated by averaging 10 measurements in the dendrite core and the interdendritic region for each specimen. | 10.1016/j.jallcom.2008.10.117
In addition to the above data review, new creep tests to failure have also been conducted on 6061Al–40vol% SiCw composite prepared by a proprietary PM procedure. The material was kindly supplied in the form of an extruded bar of 46mm in diameter by Dr. J. Wolfenstine. Tensile creep specimens were machined with the tensile direction parallel to the extrusion axis direction. The samples were cylinders, 10mm in gauge length and 3mm in diameter, and threaded at the heads. Creep tests were conducted at 723 and 673K and stress in the interval of 23–73MPa using the same equipment described in Ref. [12]. Scanning and optical microscopy was used to study the microstructure. | 10.1016/j.jallcom.2008.11.062
An experimental nickel-based superalloy whose chemical composition is given in Table 1 is considered in the present work. Master ingot was melted and cast into rods with 13mm in diameter and 150mm in length under vacuum environment. After the casting, the cast rods were subjected to standard heat treatment (solution heat treatment at 1100°C for 2h and ageing treatment at 843°C for 6h). The microstructural evolutions during solidification and heat treatment were characterized by optical microscope, scanning electron microscope (SEM) and transmission electron microscope (TEM). Energy dispersive spectroscopy was used for the determination of minor phases’ chemical composition and alloying elements’ segregation characteristics. Phase extraction technique combined with X-ray diffraction (XRD) analysis was employed for the identification of the minor phases formed near the eutectics [9,10]. Focused ion beam (FIB) milling was employed to prepare the TEM sample containing exact phases to be analyzed. The specimens for SEM observation were prepared by mechanical polishing followed by etching. Two kinds of etching method were applied to the present work. One is the chemical etching with Marble reagent (4g CuSO4, 20ml HCl and 20ml H2O) to clearly reveal γ′, carbide and minor phases in the alloy sample. The other is the electrolytic etching for the three-dimensional observation of minor phases by etching out the γ and γ′ phases. In this technique, the metallographic samples were immersed for about 20s in an electrolytic bath, which is composed of 10% HCl and 1% tartaric acid in methanol. The electrolytic etching technique was also used for the selective extraction of minor phases such as σ, η and carbides by immersing the sample for about 4h under a current density of 0.05A/cm2. The extracted residue was collected on a clean filter paper for XRD analysis with Cu Kα radiation. The measurements were carried out for 2θ values from 20° to 100° with a step size of 0.05°. | 10.1016/j.jallcom.2008.11.121
Differential scanning calorimetry (DSC) analysis was performed in a Netzsch model DSC 404C to study the solidification sequence of the experimental alloy. Cylindrical specimen of 4mm in diameter and 3mm in thickness was prepared and the measurement was carried out in a purged Ar atmosphere with a flow rate of 50cm3/min in the temperature range from 773 to 1768K. Prior to the testing of the specimen, a high-purity Ni (99.99%) and Ag (99.9999%) was used for the calibration of the DSC unit at a scan rate of 10K/min. | 10.1016/j.jallcom.2008.11.121
All specimens were solution treated at 1373K for 2h in an air circulating electrical furnace and quenched into water at room temperature (RT). The samples were then heat treated at 873 and 973K for different aging times followed by quenching into water at RT. | 10.1016/j.jallcom.2008.12.068
Compression specimens machined from the heat treated bars were subjected to 30–80% isothermal hot compression tests on a Gleeble 3500 thermal simulator in the temperature range 920–980°C and strain rate range 0.01–10s−1. The specimens were heated to test temperatures at a heating speed of 5°C/s, held for 3min, compressed to the given reduction and then water quenched to room temperature. | 10.1016/j.jallcom.2009.02.059
The four Ni–Re–Al alloy couples used in this study were made with different Re and Al contents, as shown in Table 1 . These alloys were prepared from high-purity nickel, aluminum and rhenium in an arc-melting furnace in vacuum. To ensure the homogeneity in chemical composition of these alloys, they were melted three times and then homogenized at 1200°C for 50h in a sealed quartz capsule in vacuum of 1×10−3 Pa. The average grain size of the homogenized alloys was about 1.5mm. These alloys were cut into 5mm×5mm×10mm blocks and then mechanically polished using a 0.3μm diamond paste after grinding. These alloy blocks were assembled to form diffusion couples, as shown in Table 1, by clamping each pair in a special holder. | 10.1016/j.jallcom.2009.02.115
The diffusion couples were placed in a sealed quartz capsule in vacuum of 1×10−3 Pa and then diffusion annealed. The diffusion temperatures and times used are listed in Table 2 . After the diffusion annealing, the diffusion couples were quenched in water and then cross-sectioned at a series of locations along the diffusion direction. These cross-sections were ground and metallographically polished. The chemical compositions on these polished surfaces were determined by electron probe microanalysis with a step size of 10μm, and the composition vs. distance curves were obtained in these couples. | 10.1016/j.jallcom.2009.02.115
A nickel-based superalloy, whose chemical compositions were given in Table 1 , was used as the substrate for pack-aluminizing diffusion couples. The substrate was prepared using a vacuum melting technique to produce a cast rod with 16mm in diameter and 120mm in length. The cast rod was heat treated at 1210°C for 4h and then cooled in the furnace to room temperature. Specimens with the dimension of 12mm×10mm×5mm were sliced from the heat treated rods, polished with a 600 grit finish, and subsequently cleaned thoroughly. | 10.1016/j.jallcom.2009.02.130
The obtained ingots were cut in order to obtain compact samples (less than 1cm3) for the as-cast microstructures examinations and for the high temperature treatments, as well as smaller parts (about 2×2×8mm3) to measure the intervals of fusion of the alloys. | 10.1016/j.jallcom.2009.03.091
The samples corresponding to the alloys which presented a melting temperature high enough (higher than 1300°C: “CoTa”, “CoNb” and “CoHf”), were polished all around with 1200-grit paper. They were heated in a resistive tubular furnace up to 1300°C, at approximately 20Kmin−1. A first sample was taken out the furnace at the end of heating, a second one after 5h spent at 1300°C and the third one after 20h spent at 1300°C. All of them were then air-cooled down to room temperature. After cutting in two equal parts (using a Buehler Isomet 5000 precision saw), and embedding in a cold resin (Escil CY230+HY956), the mounted samples were polished, firstly by using SiC paper from 120 to 1200 grit under water, and secondly with a 1μm diamond paste. | 10.1016/j.jallcom.2009.03.091
In order to know the hardness evolution with the 1300°C-treatment duration, macro-indentation was performed on the three alloys selected for the heat treatments, by using a Testwell Wolpert apparatus. Four Vickers indentations with a load of 30kg were performed in the bulk of each sample, far from the zone affected by oxidation. | 10.1016/j.jallcom.2009.03.091
8-g button ingots of four Ir–Pt alloys (Ir–25, 35, 50, and 75at.%Pt) were prepared by arc melting in an Ar atmosphere. Cylindrical samples 3mm in diameter and 5mm in height were taken from each button ingot. The cylindrical samples were heat-treated at a temperature between 1123K and 1973K for up to 3000h. The aging temperatures in the present work were chosen based on the proposed phase diagrams of the Ir–Pt system [20,25] such that the two-phase structure should be obtained after aging. The heat treatments below 1573K were carried out in a silica tube filled with Ar gas. After the heat treatment the silica tube was immediately broken in water to quench the samples. For the heat treatment at 1973K the entire sequence of heating and cooling was carried out in a vacuum furnace, using a tungsten mesh heater, to prevent damage to the heater by the ingress of air above 373K. The nominal compositions of alloys and heat treatment conditions are summarized in Table 1 and Fig. 1. The heat treatment conditions in this work are similar to the Raub's heat treatment conditions [20], in order to confirm the phase separation found in their experiments. | 10.1016/j.jallcom.2009.04.105
After the heat treatments, samples were sliced into 1mm thick samples, and were embedded in a resin mold, and polished mechanically for microstructure observations in a FE-SEM equipped with EPMA, JEOL JXA8900R. The back-scattered images were taken at 15kV accelerating voltage with a stabilized beam current of 5.0×10−9 A. For the analysis of the composition and X-ray mapping, an accelerating voltage of 15kV with a stabilized beam current of 1×10−7 A was used. Ir and Pt were analyzed using the Ir–La and Pt–La X-ray lines with an LIF as the analyzing crystal. | 10.1016/j.jallcom.2009.04.105
Commercial single crystal nickel-based superalloy In-738 was chosen as substrates with nominal composition Cr: 16wt.%, Co: 6.5 wt%, Al: 3.5wt.%, Ti: 3.25wt.%, W: 2.6wt.% and some Mo, Ta, Nb, C, Zr, B, balance Ni. Surface cleaning of substrate with the dimensions Ø 10mm×2mm was conducted by polishing and etching in 1.5mass% hydrochloric acid solutions and distilled water for 2min, followed by cleaning with water in an ultrasonic bath. The following two steps were sequentially used to grow radial arranged rutile TiO2 nanorod clusters. | 10.1016/j.jallcom.2009.05.095
The chemical composition of GH4742 superalloy used in this investigation was expressed in wt.%, 14.15Cr, 10.22Co, 5.12Mo, 0.2W, 2.54Al, 2.52Ti, 2.73Nb, balance Ni. The material was extracted from the root section of GH4742 ingot. Cylindrical specimens, 8mm in diameter and 12mm in height, were machined by EDM (electrodischarge machining) and for slow cooling treatment. The specimens were solutionized at 1135°C for 10min in order to dissolve all γ′ precipitates into the matrix. Then, they were cooled down with a rate 50°C/h to 1000°C, furnace cooling (FC) to 600°C and then air cooling (AC) and directly air cooling from 1135°C to room-temperature, respectively. | 10.1016/j.jallcom.2009.07.020
For preparing specimens of transmission electron microscopy, hot deformation treated samples were first mechanically to a thickness of about 100μm. Discs were subsequently punched from these ground samples and these discs were thinned by the dual jet electropolishing technique. Electropolishing was carried out at about 20V. The electrolyte contained 70% butanol, 20% ethanol and 10% perchloric acid. Microstructure was evaluated with JEOL JEM2000FX type transmission electron microscope (TEM). | 10.1016/j.jallcom.2009.07.020
Cylindrical samples, 8mm in diameter and 12mm in length, were machined for the isothermal compression. Isothermal compression tests were conducted using a computer-controlled MTS machine at temperature of 1140°C and strain rate of 0.1s−1. The specimens were compressed to engineering strain from 0.4 to 0.7. Max permissive deformation was determined according to crack status of compression samples. | 10.1016/j.jallcom.2009.07.020
This study examined the effects of the TEM microstructure and mechanical properties of HIP treatment for 718 alloys. HIP equipment was from USA Flow Pressure Systems, the commercial HIP equipment contains a Uniform Rapid Cooling (URC) system that offers a decreased cycle time, higher productivity, and combined solution heat treatment [13]. After HIP treatment, solution and age hardening were performed in a commercial Germanic SCHMETZ vacuum furnace. The 718 alloy was both solution and precipitation strengthened. Solution treatment was performed at 1253K for 1h and followed by nitrogen cooling, and then aged at 993K for 8h, furnace cooled (330Kh−1) to 893K, soaked for 8h, and then air cooled to room temperature [14–17]. Tension tests for the 718 alloy were conducted at both room temperature and a higher temperature. | 10.1016/j.jallcom.2009.07.046
Inconel 718 superalloys were prepared by vacuum induction melting (VIM) process. After melting, the alloy was solidified into square plate castings. All the specimens of tension test obtain from the castings by wire electrical discharge machining (WEDM). The specimen sizes of the tension test (CNS 2112 G2014) are shown in Fig. 1 . For the tension test, a SHIMADZU universal material test machine with a maximum load of 25tonnes was used. To evaluate the effects of microstructure and tensile properties of 718 alloy by HIP process, tensile test at two different strain rates (0.001 and 0.0001s−1) at room and high temperatures were evaluated. | 10.1016/j.jallcom.2009.07.046
The chemical composition of the IC221M alloy used in this work is Ni-7.9, Al-7.7, Cr-1.4, Mo-1.7, Zr-0.008 B, wt.%. The boron was added to improve the ductility of the alloy. The alloy was produced with vacuum-arc remelting technique and the effect of annealing time and temperature on microstructure and properties of it was examined. To determine the transformation temperatures, differential thermal analyses (DTA) was performed on as-cast and annealed specimens under the 0.167°C/s heating rate. Based on this procedure, the annealing treatments were accomplished at 1100, 1150 and 1180°C up to 40h. After annealing, all specimens were etched with glyceria (2:2:1; glycerin, HCl, HNO3) and were examined with optical and scanning electron microscope equipped with energy dispersive spectroscope analyzer (EDS). The eutectic percent of microstructure was determined by image analyzer technique. The effect of annealing condition on hardness of the samples was examined using 300gf indenter loads. | 10.1016/j.jallcom.2009.07.086
The superalloy DZ417G (C 0.18, Cr 8.96, Mo3.08, Co9.72, V 0.86, B 0.015, Al 5.41, Ti 4.50, Fe 0.23, P0.002, S0.002, Si0.04, Mn0.05, and Ni as balance, wt%) was used in the present work. The alloy ingot with a diameter of 100mm was prepared in an induction furnace. The samples for directional solidification with a diameter of 2.8mm and length of 90mm were cut by electro-discharge machining from the cast ingots and enveloped in a high purity corundum tube with the inner diameter of 3mm and length of 100mm. | 10.1016/j.jallcom.2009.08.025
Isothermal oxidation kinetic tests were performed at 900°C and 1000°C for 500h in still air to analyze the weight gain vs. time curve obtained experimentally. During oxidation, the weight gain of the specimens was quantified discontinuously. The sensitivity of the electron balance used in this paper was 10−5 g. The surface morphology and cross-section microstructure of the SC nickel-based superalloy DD32 after oxidation were investigated by scanning electron microscopy, combined with energy-dispersive X-ray spectroscopy (SEM/EDS). The average chemical composition analyses using EDS were performed for an area of 0.2μm×0.1μm. The surface structure of DD32 after oxidation was determined by X-ray diffraction (XRD) (using Cu Kα-radiation and the penetrating ability reaching approximately 10μm). | 10.1016/j.jallcom.2009.10.261
Round bars of Alloy 718 were procured in a solution annealed condition. Even though high tensile strength of conventionally aged Alloy 718 may be beneficial for high temperature applications, it could suffer from very poor ductility. Accordingly, the test material was not subjected to ageing treatment following solution annealing. They were austenitized at 954°C for 1h followed by a water quench. The chemical composition of Alloy 718 used in this study is given in Table 1 . Smooth cylindrical specimens were machined from heat treated bars in such a way that the gage section was parallel to the longitudinal rolling direction. They had an overall length of 101.6mm (4in.), a gage-length of 25.4mm (1in.) and a gage-diameter of 6.35mm (0.25in.), as shown in Fig. 2 . A commercially available testing equipment was used to determine the tensile properties of this alloy according to the ASTM Designation E 8 [8] at a strain rate of 10−3 s−1. A split furnace was used for testing specimens at elevated temperatures. Nitrogen was continuously purged during high temperature testing to prevent oxidation of the specimen surface. Three B-type thermocouples were used to monitor the testing temperature. A linear variable displacement transducer measured the extension at the gage section of the tested specimen. Triplicate testing was performed at temperatures ranging from 30 to 1000°C, and the average values of the tensile properties were used in the data analyses. | 10.1016/j.jallcom.2010.02.023
TEM and scanning TEM (STEM) were used to characterize dislocations generated in a tensile specimen tested at 700°C that exhibited the YSA behavior. Thin film samples having thickness ranging from 0.10 to 0.15mm, and a diameter of 3mm were used in TEM analyses. These samples were mechanically polished and subsequently electropolished in a solution containing 5vol.% perchloric acid and 95% ethyl alcohol at −25°C under an applied potential of 55V. Elemental analyses of these specimens were performed by using energy dispersive spectrometry (EDS). Further, the extent and morphology of failure of the tested specimens were determined using scanning electron microscopy (SEM). | 10.1016/j.jallcom.2010.02.023
Two different open-cell porous materials were used in the present work, a high purity polycrystalline nickel foam and an INC580 foam with a mean pore size of about 580μm, having a composition close to Inconel 725 alloy (wt%: 57 Ni, 21 Cr, 9 Fe, 8 Mo, 3 Nb), both supplied by INCO. The porous materials were produced by metal deposition on a polymer pre-form followed by a sintering process. The pore size for nickel foams was approximately 0.6mm, while the porosity for both foams (nickel and Inconel) was around 92%. The materials had been supplied in the form of a 2mm thick foil from which circular specimens were cut having a 45mm diameter. | 10.1016/j.jallcom.2010.02.153
The nozzle alloy under four different states (degraded, as-cast, solutionized as well as aged conditions) was investigated in the present work. The solution treatment was performed at 1230°C for 3h and followed by air cooling. Subsequently, the specimens were aged at 850 and 950°C for 8, 16 and 24h applied after solution treatment. The alloy microstructure in the different states was observed by metallographic samples which were specifically prepared. The samples were polished and etched by means of a reagent containing 92% HCl, 5% H2SO4 and 3% HNO3. The microstructure of samples was examined by scanning electron microscopy (SEM) with the accessory energy dispersive X-ray spectrum (EDS). X-ray diffraction studies of the precipitates for Identification of phases were carried out with continuous scan speed of 0.02° 2θ/s at an operating voltage of 40kV using Co Kα radiation (λ =1.78897Å). Room-temperature tensile properties were measured along the specimen axis taken from different states. Also, the effect of phase transformation on the hardness variations was characterized by using microhardness measurements under an applied load of 50g. | 10.1016/j.jallcom.2010.03.070
Ni-based directionally solidified (DS) superalloy DZ 125 was used as substrate material, whose nominal composition is shown in Table 1 . The rectangular specimens (15mm×10mm×3mm) were cut from the superalloy rod by wire-cutting. Prior to deposition, all specimen surfaces were ground with SiC paper, followed by sand blasting and ultrasonic bath cleaning with alcohol and acetone. | 10.1016/j.jallcom.2010.04.183
The chemical composition of the Inconel 718 alloy used in this study is shown in Table 1 . A 150mm×32.5mm×2mm sheet of the sample was prepared. FSW was conducted using a WC-Co tool with shoulder diameter of 15mm, probe diameter of 6mm, and length of 1.8mm. Further, in order to obtain sound welds, the tool was tilted at 3° forward from the vertical, and argon gas was utilized to prevent surface oxidation during the welding. FSW was performed at a tool rotation speed of 200rpm, a tool down-force of 39.2×103 N, and a traveling speed of 150mm/min. After the FSW, in order to investigate the effect of precipitates on the mechanical properties, post-heat treatment was performed at 720°C (heated up 10°C/min from room temperature) for 8h in vacuum of 1×10−5 Torr; the samples were then cooled in a furnace from 720°C to room temperature. A schematic for the post-heat treatment is shown in Fig. 1 . | 10.1016/j.jallcom.2010.06.016
Small specimens with dimensions 10mm×10mm×3mm were prepared from an as-received IN738LC turbine blade having mean compositions shown in Table 1 . These samples were ground with silicon carbide emery papers from grade 80 to 1200; ultrasonically cleaned in acetone bath, then dried in air prior to the coating process. | 10.1016/j.jallcom.2010.06.030
Two different packs, each having specific chemical compositions were used in order to evaluate the effects of the compositions on coating microstructure. These packs were labeled as, “H” for high aluminum content and “L” for low aluminum content. Weight of each pack was 200g of the powder mixtures shown in Table 2 . | 10.1016/j.jallcom.2010.06.030
After the specimens were placed in the chamber, low activity gas phase aluminizing at 850°C and 1050°C for a period of 4h was carried out. The samples were then cooled in the furnace to room temperature. It is worth mentioning that argon gas was circulated in the chamber, from the start up to 300°C to keep an inert atmosphere for the coating process. Also after applying coating process for 4h, argon gas was again circulated in the chamber to reduce the vapor components within the chamber. Then the coated samples were removed from the furnace, and their cross-sections were examined using optical microscopy (OM), scanning electron microscopy coupled with an energy dispersive spectrometry (SEM/EDS) and X-ray diffraction (XRD) techniques. Etchant consisting of 61% lactic acid, 36.5% nitric acid and 2.5% hydrofluoric acid (all in volume percent), was used to reveal the microstructure details. | 10.1016/j.jallcom.2010.06.030
The specimens were heated up from room temperature to 1050°C. Leaved for each cycle, they were then inspected and their peripheral conditions were checked. If there were any cracks or spallation in coating edge the test was stopped and the time was recorded. | 10.1016/j.jallcom.2010.06.110
For comparison, the uncoated samples were also oxidation tested, and mechanically polished to the surface roughness of 12nm before the oxidation tests. All samples were ultrasonically cleaned with acetone. A perpendicular tube furnace with a temperature accuracy of ±0.5°C in the hot zone was used. Samples were put into crucible and the crucible was placed into the hot zone of the furnace. The mass-change of samples during the isothermal-oxidation tests was real-time detected by using an electronic analytical balance and a computer. Isothermal-oxidation tests of the coated and uncoated sample were performed at 1100°C in ambient atmosphere for 24h, and the data-collection interval in this study was 12s. X-ray diffraction (XRD) with Cu-Kα radiation was used to study the phase composition of the oxidation products on the surface of samples after oxidation tested. | 10.1016/j.jallcom.2010.06.112
A Ni-based superalloy DSM11 was used as the substrate, whose nominal composition (wt.%) is: Cr 14.0; Co 9.5; W 3.8; Mo 1.5; Ta 2.8; Al 3.0; Ti 4.9; B 0.015; C 0.10; the balanced nickel. Rectangular specimens with dimensions 15×10×2mm3 were ground down to 1000-grit SiC paper, grit-blasted in wet atmosphere (200-mesh glass ball), and then ultrasonically rinsed in ethanol and dried in air. Before deposition, the substrate was ion cleaned with Ar+ for 5min at a negative bias of −800 in the AIP system. The diffusion barrier was deposited with a pure Cr target in a nitrogen pressure of 0.6Pa. The NiCrAlY overlayer was deposited with a Ni–23Cr–10Al–0.2Y (wt.%) alloy target in an Ar atmosphere of 0.3Pa. The deposition time was controlled 30min for CrN diffusion barrier and 360min for NiCrAlY overlayer, respectively. During deposition, the arc current was 65–75A and the negative bias voltage was 150–250V. After deposition, the specimens were annealed at 600°C for 20h, 900°C for 4h in a vacuum furnace at a heating rate of 7°C/min for the stress release and subsequently cooled down to room temperature. | 10.1016/j.jallcom.2010.06.168
A large-scale EB-PVD equipment (GEKONT L5) was employed to prepare a Ni-based superalloy sheet. A Y2O3 ingot and a Ni–20Cr–1.4Al (wt%) ingot were selected as vapor sources. Deposition was performed under high vacuum (1×10−3 Pa) using a turbo-molecular pump. During preparation, the deposition rate was adjusted by changing the currents of the electron beams. The deposition speed was ∼3μm/min and the total deposition time was 50min. The rotation speed was 12rpm and the substrate temperature was 720°C, with a 20°C error range. After deposition, the Ni-based superalloy sheet was mechanically stripped away from the stainless steel substrate. The as-deposited samples were then sintered at 760°C for 3h, 760°C for 20h and 1050°C for 3h. Prior to sintering, samples were encapsulated in quartz tubes and evacuated to less than 1×10−3 Pa. | 10.1016/j.jallcom.2010.07.142
Each powder was uniaxially pressed at a pressure of 30MPa into a 20mm diameter disc and then sintered in air at 1600°C for 2h at the rate of 5°C/min. The sintered bodies to be used for the evaluation of the thermal and mechanical properties were then machined using diamond paste. The ingot to be used as a porous target material for EB-PVD coating was sintered at 1350°C for 2h. An alumina substrate, which is known as the main reaction component between the topcoat and bondcoat alloys, was prepared by polishing the surface of a commercial sintered plate (purity 96%, M.W.F.I, Korea). | 10.1016/j.jallcom.2010.07.196
The chemical composition of the experimental superalloy DZ125, as measured by using a SPECTRO MAXx Direct-reading Spectrograph (DIA2000SE), is shown in Table 1 . Cylindrical bars of DZ125 with 7.0mm diameter and 80mm length were prepared by liquid metal cooling directional solidification technique under high purity argon atmosphere. During the melt superheating treatment process (see Fig. 1 ), the sample was first superheated to melt superheating temperature T s. After kept at T s for a period of time (t s), the sample was rapidly cooled down to T 0 and then held at T 0 for another space (t h) to guarantee the uniform of melt temperature and the same thermal gradient for all experiments. Finally, it was withdrawn into the Ga–In–Sn liquid metal bath to complete the crystal growth. In the present paper, four T s, i.e. 1500°C, 1600°C, 1650°C, 1750°C were selected. The T 0 was 1500°C. The held periods at T s and T 0 were t s =(t 2 − t 1)=30min and t h =(t 4 − t 3)=30min, respectively. After 30min at T 0 to keep the thermal gradient unchanged, all samples were withdrawn into the liquid Ga–In–Sn alloy at the same rate of R =50μm/s. Because T 0 and R were the same for all different T s, the thermal gradient G will remain invariable for all experiments. | 10.1016/j.jallcom.2010.08.086
The LSF samples were cut and machined to small cubes or bars for microstructure observation, microhardness testing and tensile testing respectively. The heat treatment schedule is as follows: 1100°C×1.5h/air cooling+980°C×1h/air cooling+720°C×8h and furnace cooling to 620°C+620°C×8h/air cooling. For optical microscope (OM) microstructure observation, the specimens were prepared through the standard metallographic practice. Polished specimens were chemically etched with an etchant of a solution of 100ml C2H5OH+20ml HCl+5g FeCl3. Microhardness testing was conducted on an HX-1000TM Vickers microhardness tester with a load of 200g and a dwell time of 20s. Tensile testing of dumbbell-shaped standard tensile samples with a gauge length of 20mm and a diameter of 3mm was carried out at room temperature on an INSTRON11-3382 tensile testing machine. Fracture surface was characterized by a TESCAN VEGA II-LMH scanning electron microscope (SEM) to correlate the fracture characteristics with microstructures and mechanical properties. | 10.1016/j.jallcom.2010.11.176
Ingots of Co45Ni25Ga30 alloys were prepared by arc-melting under an argon atmosphere. They were melted four times and homogenized in a vacuum heat treatment furnace at 1000°C for 48h in order to achieve composition homogenization. Samples with the mass in 1.5g were cut from the ingots for the undercooling experiments which were performed in a high frequency induction unit. Glass fluxing combined with superheating cycling was used to achieve a reasonable large undercooling. The fluxed glass, consisting of 70wt.% Na2B4O7, 30wt.% NaSiCa, was employed as the denucleating agent. The undercooling experimental apparatus and experimental process were described in our previous report [16]. Some undercooled samples underwent annealing at 800°C for 1h, followed by furnace cooling. | 10.1016/j.jallcom.2010.12.120
The compositions of the test bars were analyzed using spark emission spectroscopy and carbon-sulphur analyzer. All test bars were treated with hot isostropic pressing (HIP) to reduce micropore caused by rapid solidification shrinkage for fine-grain process. HIP was performed at 1185°C under an Ar gas pressure of 172.25MPa for 5h. Test bars were then subjected to solid solution treatment in a vacuum at 1185°C for 4h, followed by cooling in an Ar atmosphere to room temperature. An aging treatment was then performed at 1038°C for 2h in a vacuum, before cooling to room temperature in an atmosphere of gaseous Ar. The test bars were secondarily aged at 871°C for 20h in a vacuum and then cooled to room temperature in a furnace. The grain sizes were observed with secondary electron imaging (SEI) using scanning electron microscopy (SEM), and the intercept method was applied to determine grain sizes. The microstructures were characterized by SEM and transmission election microscopy (TEM). SEM specimens were prepared using standard mechanical polishing procedures and etched in 30ml lactic acid+10ml HNO3 +5ml HCl solution. Twin jet electrolytic etching was employed in 90% CH3COOH+10% HClO4 solution to prepare TEM specimens. Microanalysis of the specimens was performed with X-ray energy dispersive spectroscopy (EDS) in SEM. In addition, the average length, aspect ratio (the ratio of long axis and short axis), and area fraction of total carbides were analyzed with a metallurgical analyzer. One hundred fields from the samples were taken by a 200 times optical microscope to measure the mean value. The GB carbide characteristics were determined and identified from at least 10 different GBs possessing more than 100 carbides. Quantitative statistical analyses were applied to differentiate MC carbide (1–5μm) and M23C6 carbide (0.2–0.8μm) at GBs. The tensile tests were performed using an Instron 1125 universal test machine at 21, 427, 760 and 982°C. The gauge size of all test bars was 6.3mm in diameter and 26mm in length. The fracture morphology was observed using SEM. | 10.1016/j.jallcom.2011.02.146
Two sets of Nb-based alloys were fabricated by the Ames Laboratory of Iowa State University. Alloys were prepared by arc melting technique in a high purity argon atmosphere. The ingots were re-melted several times to ensure homogeneity and were electrically discharge machined (EDM) into 5mm×5mm×5mm samples. Before testing, all surfaces were polished to a 600grit finish and ultrasonically cleaned in ethanol. The crucibles and caps used for the oxidation experiments were furnace dried at 300°C for 2h in order to remove any moisture. Then, the samples were placed in the dried crucibles with a cap on top to prevent material loss during the oxidation process. | 10.1016/j.jallcom.2011.02.174
After XRD measurement, the sections were mechanically polished to a thickness of 0.1mm and then were jet-polished with a solution of 5% HClO4 in ethanol with a voltage of 15V. The prepared foils were used for TEM observation. TEM observation was performed on a H800 transmission electron microscope. | 10.1016/j.jallcom.2011.03.038
Tantalum nitride films were deposited by reactive DC magnetron sputtering from a 76mm diameter Ta target of 99.9% purity. The magnetron was driven by a 5-kW pulsed dc power supply (ENI RPG 100A) with a pulsing frequency of 100kHz and duty cycle of 26%. The deposition chamber was pumped down to a base pressure of 2×10−6 mbar by using Alcatel make rotary and turbo molecular pumps. MKS mass flow controllers were used to regulate the flow rate of argon (99.999%) and nitrogen (99.99%) gases. All the depositions were carried out at a working pressure of ∼8×10−3 mbar for a constant duration of 40min. A halogen lamp (800W, 6.3A) heater, a chromel–alumel thermocouple and a digital temperature programmer/controller were used to maintain the substrates at the required temperature. One side polished P-doped Si (100) wafers were used as the substrates. All substrates were ultrasonically pre-cleaned in acetone. Prior to deposition of the TaN films, the target was sputter-cleaned for about 10min. The deposited TaN films were characterized by X-ray diffraction (XRD) using (INEL XRG – 3000 fitted with CPS590 curved position sensitive detector) a glancing angle of incidence (ω) of 5°. The lattice parameters of both TaN were determined using unit cell program. The crystallite size of the films was calculated from the FWHM values using the Scherrer equation, D = Kλ/β cos θ; where D is the average crystallite size, K is the constant (=0.9 assuming that the particles are spherical shape), λ is the wavelength of Cu Kα X-ray radiation (1.54056Å), θ is the angle of diffraction, β =√B 2 − b 2 is the full width at half maximum of peak (FWHM), B is FWHM obtained from the films, and b is FWHM due to instrumental broadening calculated from Si standard. Texture coefficients (TC) of (111) and (200) reflections were determined from the intensities of TaN peaks. In general (Eq. (1)), the TC for any reflection can be determined using the relation: (1) TC = I m ( h k l ) I 0 ( h k l ) ( 1 / n ) ∑ { I m ( h k l ) / I 0 ( h k l ) } where n is the number of peaks, I m is the measured peak intensities reflections of TaN films, and I 0 is the respective peak intensities corresponding to the bulk TaN data from JCPDS File No: 49-1283. Surface morphology of the films was examined using an atomic force microscope (Digital Instruments Inc, Nanoscope E, US). XPS experiments were carried out using Al Kα X-ray source (1486.6eV) and the data were collected by a 150mm (mean radius) hemispherical analyzer at 20eV pass energy. The samples for transmission electron microscopy (TEM) were prepared by back-thinning the substrate to electron transparency by mechanical polishing and ion-milling. TEM studies were carried out on a Philips CM 200 and JEOL 2000 EX-II TEM operated at 200kV. High temperature X-ray diffraction studies were performed in INEL make XRG 3000 model diffractometer equipped with curved position sensitive detector using Cu K( radiation. X-ray monochromatic radiation of Cu Kα1 (wavelength=1.54056Å) was used in these studies. Buhler HDK 2.4 high temperature camera with Ta as a heating holder was used for the high temperature measurements in the two theta range of 20–90°. The chamber was maintained at a pressure of 2.8×10−6 mbar throughout the experiment. The thermal properties were studied in the temperature range of 298–1373K at a heating rate of 10K per minute. | 10.1016/j.jallcom.2011.03.067
A Cr–V alloy (approximately 400g) containing nominally 50% V was synthesized on a water-cooled copper hearth in a vacuum arc furnace. The alloy was remelted three times to ensure homogeneity. Elemental Cr (99.95wt.% purity) and V (99.7wt.% purity) flakes were used as charge materials. A heat treatment was performed to further homogenize the distribution of elements that segregated during solidification. The heat treatment was done in a vacuum furnace back-filled with high purity argon, at 1200̊C for 8h. The chemical composition of the alloy was analyzed using X-ray fluorescence (XRF) and a gas analysis technique (Table 1 ). Yttrium was added to tie the interstitials that were introduced with the raw materials. A significant amount of boron was also detected. However, the reason for B detection and its origin are unknown. | 10.1016/j.jallcom.2011.03.146
The single crystal superalloy CMSX-4 used in the present work was supplied by the Cannon-Muskegon Corporation and cast by Bridgman method into the form of 14mm diameter rods with an approximate length of 220mm. Each bar had a 〈001〉 crystallographic orientation within a few degrees of its long axis. The composition is listed in Table 1 . All the CMSX-4 single crystal bars were firstly given a standard heat treatment procedure (heated to 1260°C at 360°C/h, held for 0.2h, heated to 1288°C at 30°C/h and heated to 1320°C at 2°C/h, held for 2h, AC+1140°C/2h, AC+870°C/20h, AC; subsequently described as the HT specimen) resulting in a homogeneous distribution of cuboidal γ′ particles (70vol.%) aligned along the 〈001〉 directions with a mean edge size of 450nm [19]. | 10.1016/j.jallcom.2011.04.001
The HT specimens were thermally exposed at 1050°C for 125–5000h and 950°C for 500–5000h, respectively. Then the creep tests at 1050°C and 165MPa were performed on the specimens with and without thermal exposure to study the role of the μ phase during creep deformation. The subsequent microstructures were carefully examined by JSM-5800 and JSM-6700F scanning electron microscopes (SEM) and JEM-2100F transmission election microscope (TEM). Some of the exposed samples were immersed in an electrolyte composed of 10% HCl and 1% tartaric acid in methanol and exposed to an anodic current density for a few minutes to reveal the stereo-morphology of the μ phase, while the others were etched by means of waterless Kalling's reagent. In order to avoid the “composition contamination” from the matrix at most, the μ particles were extracted out of the electrolyzed samples by carbon replica for EDS analysis. Specimens for TEM examination were jet polished using 7% perchloric acid and 3% glycerin in methanol at −20°C and 40V. The μ phase was identified and analyzed using selected area diffraction pattern (SADP) and energy dispersive spectroscopy (EDS). SAD patterns obtained in the transmission electron microscopy (TEM) were indexed and compared with the help of the Desktop Microscopist V2.2 software (Lucuna Lab., Beaver ton, OR). Size and volume fraction of the μ particles in thermally exposed specimens were measured and calculated by Imagetool 3.00. The length, width and thickness of the μ particles were measured manually in at least five photos taken from each condition. As the μ particles in the present study are mostly rod-like rather than plate-like, the volume fraction was obtained by the product of area fraction and line fraction. Firstly, the μ particles were selected in the photo by the software automatically due to the contrast and afterwards the fine selection was done manually, which gives the area fraction. Secondly, random lines were made across the selected areas and then the line fraction was obtained by the ratio of the sections to the length of all random lines. This procedure was repeated at each condition until the volume fraction results appeared to be relatively stable. | 10.1016/j.jallcom.2011.04.001
The Waspaloy alloy was provided by the company Frisa Aerospace. Samples were obtained from an aero engine turbine component at the forging stage and the initial thermomechanical treatment was also carried out by the ring mill. To avoid important microstructural changes, samples were cut by Electrical Discharge Machining with dimensions of 1mm×0.5mm×100mm. After the machining process, several heat treatments were done in a Nabertherm (B-150) furnace, see Table 1 . In order to induce different microstructural states, the TTT Diagrams and heat treatments (HT) proposed by Penkalla et al. [2] were carried out. To clear the as-received state, samples were heat treated at 1100°C during 1h and cooled in water (HT A) or air (HT B), in both cases, a state without γ′ phase was expected. Contrary, heat treatments C, D and E were done in the aim to induce the development of the γ′ phase (see Table 1). | 10.1016/j.jallcom.2011.04.101
Nominal chemical composition of the melted alloys is shown in Table 1 . The alloys were prepared by consumable vacuum arc melting. While Ti, Al, Zr, Sn, Si, and B were added in elemental form, Mo and Nb were added as Mo/Al and Nb/Al master alloys. The details of the melting are given in our earlier study [9]. The cast ingots were subsequently forged at 1100°C to 32mm thick billets. Metallographic technique has been employed to determine the β-transus temperature (β T ) of the alloys. Small specimens were solution heat treated for 2h at temperatures ranging from 975°C to 1105°C. The specimens were then water quenched and their microstructure was examined. β T was taken as the temperature above which no primary α was seen. β T of the base alloy and the boron modified alloy were determined to be 1045°C±3°C and 1075°C±3°C, respectively. Tamiriskandala et al. [8] have reported similar increase in β T in B modified titanium alloy. The ingots were subsequently rolled in the α−β region at a temperature of (β T – 25°C) to 16mm thick plates. In our previous study [10], a series of heat treatments, involving solution treatment and aging, were employed for the evaluation of tensile properties. Since solution treatment temperature of β T – 20°C was found to give a best combination of strength and ductility, it was chosen for carrying out the tensile studies in the present investigation in the temperature range 400–500°C. All specimens were first solutionized at 1100°C for 2h followed by furnace cooling to room temperature in air environment and subsequently solution treated at β T – 20°C for 2h, oil quenched and aged at 700°C for 2h and air cooled. | 10.1016/j.jallcom.2011.04.111
The specimens were grit blasted by 50–80 grain mesh alumina particles under 0.28–0.34MPa pressure, before applying coatings. The surfaces were cleaned using methyl ethyl kethon cleaner, and degreasing was performed under trichloro ethylene vapor and washed by distilled water. The samples were preheated at 65–95°C before plasma spraying under parameters summarized in Table 2 and finally the coatings were sprayed onto the test specimens. Argon and hydrogen were the primary and the secondary plasma gases, respectively. | 10.1016/j.jallcom.2011.05.029
Directionally solidified Ni-based superalloy DZ 125 was used as the substrate material, with the nominal chemical composition listed in Table 1 . The coating was deposited onto the (001) plane of the superalloy fabricated into rectangles of approximately 20mm×15mm×3mm. The sample surfaces were finely polished by 800-grit emery paper, followed by ultrasonic bath cleaning in the solution of alcohol and acetone. Thermal barrier coatings consisting of Co–22Cr–9Al–0.2Y (wt.%) bond coats (BC) and 7wt.% Y2O3 partially stabilized ZrO2 (7YSZ) topcoats (TC) were deposited onto the samples by electron beam physical vapor deposition (EB-PVD). The average thickness of the BC and TC layers were about 35μm and 65μm, respectively. Before the deposition of YSZ topcoat, the bond coated samples were first annealed for 4h at 1050°C in vacuum to achieve a homogenous microstructure of the CoCrAlY bond coat. Subsequently, the sample surfaces were strengthened by shot-peening. Another heat-treatment of the samples was subsequently performed for 2h at 1050°C in vacuum, aiming to form a pre-oxide scale on the bond coat. These procedures were necessary to ensure a superior durability of EB-PVD TBCs and were reported in our previous work [18]. | 10.1016/j.jallcom.2011.05.102
The TBC coated specimens were annealed at 1050°C in air furnace to investigate the effect of interdiffusion between the bond coat and underlying superalloy substrate on the microstructure stability of the superalloy. All the specimens were cut normal to the (001) plane. The specimens were mounted in epoxy resin after thermal exposure and sectioned, then finely mechanically wet-polished with silicon carbide paper and rinsed in ultra-pure deionized water for cross-section examination. Observation and quantitative analysis of the coating and the phase in IDZ were carried out by a scanning electron microscope (SEM, QUANTA 600) equipped with energy dispersive spectroscopy (EDS) and back scattering electron (BSE) detector, and by an electron probe micro-analyzer (EPMA, JXA-8100), both operating at 20kV. Transmission electron microscopy (TEM) specimens were prepared by the following steps: the samples were cut into rectangles (3mm×1.5mm×1mm), glued together with topcoat face to face using a M-Bond 610 adhesive, mechanically polished to a thickness of approximately 100μm, glued onto a Φ3-mm copper ring, dimpled to a thickness less than 30μm using a D 500i dimple followed by ion milling in a GL-696F argon ion beam thinner operating at 5kV. Dual ion guns operating at gun-specimen angle of about 10° and a current of 0.2mA per gun were used. The specimens were examined using a JEM-2100F TEM operating at 200kV. The chemical composition of the precipitate in SRZ was detected by energy-dispersive X-ray analysis (EDX) on TEM. | 10.1016/j.jallcom.2011.05.102
An alloy with a chemical composition of Al–5.6Cu–0.72Mg–0.5Ag–0.17Sc–0.12Zr–0.32Mn–0.07Ti–0.1Ge–0.02Ni–0.03Fe–0.01Si–0.02V (in mass%) was manufactured by semi-continuous casting using a water-cooled copper chilled mold with a 38mm diameter, which provided a solidification rate of ∼70K/s. A two-step homogenisation annealing was applied that consisted of a low-temperature step at 360°C for 6h followed by a high-temperature step at 510°C for 24h. To determine the effect of the homogenisation annealing on the structure, sections were taken from different positions along the centre line of both the cast and the homogenised ingots, and samples were prepared for optical and electron microscopy. Details of the sample preparation for metallographic studies and transmission electron microscopy have been described elsewhere [27,28]. Metallographic analysis was performed using an Olympus GX70 optical microscope; the mean linear intercept method was used to measure the average grain size [12]. The thin foils were examined using a JEOL-2100 TEM with a double-tilt stage at an accelerating potential of 200kV; the instrument was equipped with an INCA energy-dispersive X-ray (EDX) spectroscope. A Quanta 600FEG scanning electron microscope (SEM) was used for high-resolution EDX microanalysis of the constituent phases on at least six arbitrarily selected typical particles for each data point. Chemical composition is stated as both mass% and at.% in the figures; however, only mass% values are used in the text. Particles with typical chemical compositions are presented in the figures. | 10.1016/j.jallcom.2011.07.050
Differential thermal analysis was performed on specimens with weights ranging from 60 to 80mg and exhibiting a disc shape. The samples were scanned at a constant heating rate of 10°C/min using a SDT Q600 TA Instruments differential scanning calorimeter. Phase analysis was carried out by X-ray diffraction (XRD), using a Rigaku Ultima IV diffractometer equipped with a Cu Kα radiation source and a semi-conductor detector. The samples were scanned over the 2θ interval 15–130° with an angular velocity of 2°/min. A rotating sample holder was used to correct for the effects of preferred orientation. | 10.1016/j.jallcom.2011.07.050
A first generation nickel-base single crystal superalloy DD407 was used in this work. The nominal composition of this alloy is listed in Table 1 . Single crystal samples were produced by means of seeding technique in a directional solidification vacuum furnace. Differently oriented seeds with a diameter of 4mm were cut from mater single crystals. Both of the seeds and the master alloy used in the experiments are DD407. The thermal gradient at the solid–liquid interface was measured to be 360K/cm, and a withdrawal rate of 6μm/s was selected to obtain cellular interface. After drawing downward to 40mm length, quenching was performed immediately. | 10.1016/j.jallcom.2011.07.057
All specimens for metallographic examination were cut parallel or perpendicular to the withdrawal direction. Then the sections were etched with a solution of 14mL HCl, 21mL H2O and 8g FeCl3 for optical observation. Micrographic examinations were made on a LEICA DM4000M microscope. The orientation of each crystal was examined by a rotation X-ray diffraction method on a D/MAX-2400 X-ray diffractometer. Energy dispersive spectroscopy (EDS) was conducted using a ZEISS SUPRA 55 field emission scanning electron microscope (SEM) to investigate the solute distribution. | 10.1016/j.jallcom.2011.07.057
Three kinds of alloys with varied contents of Y2O3 were designed and the compositions were given in Table 1 . Al and W were γ′ forming elements. Hf was used to refine the oxide particles and thus to increase their number density. Above alloys were mechanical alloyed in a high energy planetary ball mill at a rotation speed of 400–480rpm with the ball/powder weight ratio of 10:1 in Ar atmosphere for 48h. The alloys were consolidated by spark plasma sintering (SPS) at 1145°C with the pressure of 50MPa. The specimens were solution treated at 1300°C for 6h and aged at 900°C for 24h. | 10.1016/j.jallcom.2011.08.097
Phase transformation of the oxides was studied by Siemens D 5000 X-ray diffraction meter using Cu radiation. The polished specimens were etched with a solution of 30%HNO3 +70%CH3OH and the microstructure was characterized by A LEO1450 scanning electron microscope (SEM). The grain size of the specimens was measured by the mean-linear intercept method from SEM images. The TEM specimens were prepared by grinding and ion thinning. Observation of oxide particles was performed using JEM 200 transmission electron microscope (TEM) equipped with energy-dispersive X-ray (EDS). The cylindrical compression specimens of 5mm in diameter and 10mm in height were machined from the heat treated 1.5Y alloy. The hot compression tests were conducted using Gleeble-1500 simulator at the deformation temperature from 25 to 970°C and the strain rate of 0.0001–0.01s−1. The specimens were soaked for 2min at the deformation temperature before isothermal compression. The specimens were deformed to the height reductions of 70%. As soon as the deformation was completed, the deformed specimens were immediately quenched by water. Subsequently, the deformed specimens were cut parallel to the deformation axis and the microstructure was observed by SEM. | 10.1016/j.jallcom.2011.08.097
The experiments were performed on polycrystalline IN738LC nickel base superalloy. The chemical composition of the alloy, determined by XRF analysis, is given in Table 1 . Cylindrical bars, 10mm in diameter and 95mm in length, were produced under vacuum atmosphere by investment casting. The cast bars then underwent two successive heat treatments under argon atmosphere: Homogenization and standard heat treatment. Homogenization or full solution heat treatment consisted of solution treatment at 1190°C for 4h and subsequent furnace cooling to room temperature. Standard heat treatment consisted of solution treatment at 1120°C for 2h and subsequent air cooling to room temperature (partial solution) and aging treatment at 845°C for 24h and, finally, air cooling to room temperature. | 10.1016/j.jallcom.2011.09.094
In order to damage the alloy, creep tests were performed at 926°C under stress of 170MPa, according to ASTM E139, on round test samples with gauge length of 20mm and diameter of 4mm and interrupted after 200h from the beginning of the tests. Samples temperature was controlled within ±2°C by attached thermocouples. The interrupted creep test conditions were chosen based on the creep–rupture curves given in Ref. [26] to damage the alloy within a reasonable time. The damaged alloy was then subjected to different rejuvenation heat treatments under argon atmosphere with the aim of restoring the degraded microstructure and investigating the microstructure evolution during different stages of rejuvenation heat treatment cycles. The different heat treatment schedules are given in Table 2 . | 10.1016/j.jallcom.2011.09.094
Polycrystalline MoSi2 buttons were prepared by arc-melting elemental Mo with 99.95% purity, Si with 99.999% purity, Al with 99.999% purity, and Re with 99.99% purity in an argon atmosphere. Excess Si in the amount of 0.1at% was added to all samples to compensate for the Si loss that occurs during arc-melting. During arc-melting, each sample was turned over and re-melted four times to ensure homogeneity. For compression testing, parallelepiped samples with dimensions of 2mm×2mm×4mm were sectioned from the arc-melted alloys. After polishing the samples down to 0.05μm, they were cleaned ultrasonically and placed between alumina platens for compression testing in air from 25°C to 1600°C at a strain rate of about 10−4 s−1. Unalloyed MoSi2 samples would not deform plastically below 900°C. Yield strengths for polycrystalline samples below 900°C were estimated from results of compression testing of single crystals. | 10.1016/j.jallcom.2011.12.082
For oxidation testing, the as-melted buttons with a base diameter of about 11mm and height of about 6mm were used without polishing to eliminate introduction of microcracks during cutting and polishing. The surface area of the samples was estimated by calculating areas of the strips that would be obtained by cutting disks parallel to the base of the droplet and opening these disks to obtain trapezoidal surfaces. These samples were cleaned ultrasonically in methanol and weighed using a microbalance after drying. The samples were placed in an air-furnace at designated temperatures and were allowed to oxidize for 3, 13, 25, 50, 75, and 100h. Furnace heating and cooling rate was about 25°C/min. After each oxidation interval, the samples were weighed and returned to the furnace. Upon completion of 100h of oxidation, samples were sectioned and polished on one side to remove the oxide layer and to expose the cross section of the oxide layer on the other sides. Oxide thickness measurements were performed on micrographs of the cross section of the oxide scale obtained by scanning electron microscopy (SEM). Composition of the phases present was determined by energy-dispersive X-ray spectrometer (EDS). X-ray analysis for determining MoSi2 crystal structure is published previously [19]. | 10.1016/j.jallcom.2011.12.082
The Ni-based superalloy DSM11 was used as the substrate, whose composition is given in Table 1 . Rectangular samples with dimensions of 15mm×10mm×2mm (for oxidation test) and 50mm×8mm×15mm (for bending test) were ground with 1000-grit SiC paper, grit-blasted in a wet atmosphere (200-mesh glass ball), then ultrasonically cleaned in ethanol and finally dried in air. The duplex coating system was deposited by arc ion plating (AIP) technique. Prior to deposition, the substrate was cleaned by Ar+ ion bombardment for 5min at a bias voltage of −800V. The diffusion barriers were deposited from a pure Cr target in reactive atmosphere (N2 +O2). The total pressure that was used during deposition was 0.6Pa. Two different O2 flow rates were used, 150mL/min and 50mL/min, with balanced nitrogen being the diffusion barriers simply nominated as CrO150N or CrO50N, respectively. EDS results showed that the O/N ratio is higher in the CrO150N (O/N about 30.1) than in the CrO50N case (O/N around 66). The NiCrAlY overlayer was deposited using a NiCrAlY alloy target (the chemical composition is presented in Table 1) in an Ar+ atmosphere at 0.3Pa. The detailed deposition parameters for the diffusion barrier and the overlayer are shown in Table 2 . | 10.1016/j.jallcom.2011.12.139
After deposition, the samples were heat-treated at 600°C for 20h and 900°C for 4h in a vacuum annealing furnace, and subsequently cooled down to room temperature. The heating rate was less than 7°C/min. Intermittent isothermal oxidation tests were carried out at 1100°C for 100h in static air. After 10h and 50h, some samples were taken out for subsequent analysis. The weight gain was measured at various oxidation times. Accordingly, if oxide scales spalled from the surface during oxidation, the mass was counted together with that of the sample. The sensitivity of the balance used was 1×10−5 g. | 10.1016/j.jallcom.2011.12.139
The strategy for establishing multicomponent phase equilibria in this study is experimental investigations coupled with thermodynamic modeling using the CALPHAD approach [10,11]. This work started with previously developed thermodynamic descriptions of the Nb–Si–B [12], Nb–Ti–Si [13], Nb–Ti–B [14] and Ti–Si–B [15] systems. Then, based on thermodynamic descriptions of the four constituent ternaries, Gibbs energy functions of the phases in the Nb–Ti–Si–B quaternary were obtained through the interpolation, and then isothermal section at 1500°C and liquidus projection of the quaternary were calculated from these functions. Next, seven alloy compositions were selected for experimental investigation. These selected alloys were fabricated by arc-melting and heat treated at 1500°C for 150h. Their as-cast and annealed microstructures were then characterized. Lastly, the experimental results obtained in this study were used to improve or validate the Gibbs energy functions obtained from extrapolation, until all experimental data can be satisfactorily reproduced by calculation. | 10.1016/j.jallcom.2012.01.142
Seven alloys were selected for experimental investigation. Table 2 lists the nominal composition of each alloy. All of the starting materials used in this work are high purity elements: 99.97% Nb foil, 99.95% Nb slugs, 99.995% Ti slugs, 99.9999% Si lumps and 99.5% B crystals. Button ingots, each about 6g, were prepared by non-consumable tungsten electrode arc melting in a water-cooled copper crucible in an ultrahigh purity argon atmosphere (99.998% Ar). Before arc melting, each component was accurately weighed and the Nb slugs, Ti slugs, Si lumps and B crystals were wrapped by the Nb foil to reduce the vaporization of Ti, Si and B at high temperatures. Each alloy was melted and flipped five times to promote complete mixing and melting. Only the ingots with a weight loss of less than 0.5wt.% were chosen for further investigations, and the actual compositions were considered very close to the nominal compositions. The microstructure analysis procedures for the as-cast samples are similar as for the annealed samples, which have been described in more detail previously [6]. | 10.1016/j.jallcom.2012.01.142
Six kinds of 10-g alloy ingots with nominal composition of Ti–35Pt–10Ir, Ti–22Pt–22Ir, Ti–10Pt–32Ir, Ti–27Pt–13Ir, Ti–20Pt–20Ir and Ti–13Pt–27Ir (at%) were produced by the arc melting method. Ti–27Pt–13Ir, Ti–20Pt–20Ir and Ti–13Pt–27Ir are alloys with Ti content of 60at%. These ingots were sealed in a silica tube with a small amount of Ar gas and heat treated for 168h and/or 3h depending on the alloy composition at 1523K, a higher temperature than A f. After heat treatment, the ingots were ice-water quenched. | 10.1016/j.jallcom.2012.02.136
Plate samples were sliced from the heat-treated ingot for microstructure observation. The sliced samples were embedded in resins and mechanically polished using sandpaper and diamond. The back-scattered images were taken at an accelerating voltage of 15kV in a FE-SEM, JEOL 7001F. Phase composition was investigated in FE-SEM equipped with EPMA (JEOL JXA8900R). An accelerating voltage of 15kV with a stabilized beam current of 1×10−7 A was used. Ti was analyzed using Ti Kα S-ray lines with an LIF as the analyzing crystal, and Ir and Pt were analyzed using Ir Mα and Pt Mα X-ray lines with PETH as the analyzing crystal. | 10.1016/j.jallcom.2012.02.136
Sliced samples of 3mm in diameter were cut from the heat-treated ingot for microstructure observation using TEM. The sliced samples were mechanically polished using sandpaper and ion milled, and the microstructure was observed at an accelerating voltage of 200kV by TEM (Tecnai 20). | 10.1016/j.jallcom.2012.02.136
Small pieces measuring 2mm×2mm×0.8mm were cut from button ingots and the phase transformation temperature was investigated by differential thermal analysis (DTA) between 473 and 1673K at a heating and cooling rate of 0.17K/s using a Shimadzu DTA-50. | 10.1016/j.jallcom.2012.02.136
Powder samples of micron order were prepared for Ti–35Pt–10Ir, Ti–22Pt–22Ir, and Ti–10Pt–32Ir by mechanically crushing heat-treated ingots for high-temperature X-ray diffraction analysis. The phase constituent was investigated at temperatures from room temperature to 1573K using a Rigaku TTR-III high-temperature X-ray diffractometer equipped with Cu Kα radiation. The powder samples were placed on an Al2O3 plate in the Pt sample holder and heated in a vacuum furnace with a Pt heater. A Pt–Rh thermocouple was placed under the Pt holder to measure and control the temperature. The heating rate was 40K/min and the samples were kept at the testing temperature for 5min before X-ray analysis. The measurements from room temperature to 1573K were conducted twice to remove plastic deformation obtained during preparation of powder samples by crushing. | 10.1016/j.jallcom.2012.02.136
Rectangular samples measuring 2.5mm×2.5mm×5mm were cut from the ingots using an electrical discharge machine for the compression test. The loading–unloading compression test was carried out at an initial strain rate of 3×10−4/s at 1123K using the Shimadzu AG–I test system. After the compression test, samples were heated at 1523K for 1h and the shape memory strain was measured by comparing the sample length before and after heat treatment. | 10.1016/j.jallcom.2012.02.136
An aluminum alloy with the chemical composition Al–5.6Cu–0.72Mg–0.5Ag–0.17Sc–0.12Zr–0.32Mn–0.07Ti–0.1Ge–0.02Ni–0.03Fe–0.01Si–0.02V (mass%) was prepared by a semi-continuous casting method. Next, ingots with dimensions of ∅40mm×120mm were subjected to a two-step homogenization annealing at 360°C for 6h, followed by subsequent heating to 510°C and soaking for 24h. Rods with dimensions of 20mm×20mm×100mm were machined from the central part of these ingots. These machined rods were solution-treated at 520°C for 2h and subsequently water quenched. This state of the alloy will be denoted as the quenched alloy (QA) throughout this paper. Next, parts of solution-treated rods were over-aged at 380°C for 3h to produce a two-phase microstructure. The state of this alloy will be denoted as the over-aged alloy (OA) throughout this paper. | 10.1016/j.jallcom.2012.02.144
The Ni–12at.% Al alloy was prepared from pure components (99.9% Ni and 99.8% Al) in an induction vacuum furnace. From the casting weighing about 1kg, blanks were prepared. The blanks (4mm×4mm square bars) were quenched into ice-water from the temperature range of solid solution (mainly, from 1200 and 1300°C). From the quenched blanks, specimens for TEM (discs of 3mm in diameter) were prepared. All the specimen were further heat treated in the evacuated quartz vessels at 700 and 1000°C during different times and water-quenched. Thin foils were prepared by electropolishing specimens using phosphoric-chromic acid solution at room temperature. The electron microscopy investigations were conducted at the accelerating voltage 100kV. The Vickers hardness was measured against the heat treatment duration at the temperatures of aging. | 10.1016/j.jallcom.2012.02.158
The analyzed composition of K4648 alloy is given in Table 1 . The specimens used in this investigation were cut from testing bars or large section castings which were remelted and poured by K4648 master alloy ingots. In order to understand the effect of the cooling rate during solidification on the as-cast microstructure of alloy, the section size of the sample covered from 10×10mm impact testing bar to 40×60mm heavy section casting. Isothermal solidification followed quenching (ISQ) experiments were conducted to understand the solidification process of alloy. The ISQ technique is an effective method to determine the phase-specific precipitation temperatures and the liquid residual volume fraction and has been reported in previous works [20–23]. In this investigation, samples sizes of 5×5×10mm3 were cut from as-cast master alloy ingot, surrounded by slurry made of alumina powder and silicasol, and embedded into graphite blocks with existing drill holes. This packaging protected the melted alloy from flowing out and oxidizing. The blocks with embedded samples were heated up to 1360°C and held for 10min to allow full remelting. This was followed by cooling to different isothermal temperature in the range of 1350–1150°C at rate of 10°C/min and quenching with water to determine the precipitation temperature of primary α phase. The composition of primary α phase and the segregation of Cr between solid and frozen liquid phase during isothermal solidification were detected by energy dispersive spectroscopy (EDS). Differential scanning calorimeter (DSC) experiments was carried out using a NETZSCH STA 409C analyzer to determine the precipitation temperatures range of the phases. The rates of heating and cooling were set at 10°C/min. The as-cast specimens with different section sizes were solid solutionized at 1180–1220°C for 1–2h and 1180°C/4h to examine the solution and the transformation of the primary α phase. The α phase and transformed M23C6 carbides was distinguished by a 10g potash prussiate+10g NaOH+100ml H2O solution etching. Impact test was carried out on samples cut from a K4648 testing bar and heavy section casting, which have been heat treated at 1180°C/4h A.C.+900°C/16h A.C. The fracture surfaces and longitudinal sections of impact specimens were investigated by scanning electron microscopy (SEM) to explore the effects of primary α phase on impact ductility. Electrolytic extraction of minor phases in as-cast K4648 alloy was performed in a Methanol solution containing 10% HCl at a voltage of 6V for 2h. The extracted residues were identified using a D8 advanced X-ray Diffractometer (XRD). The microstructure of K4648 alloy was revealed by 10ml HNO3 +30ml HCl chemical etching or by electrolytic etching in 15%H2SO4–methanol solution and analyzed by optical metallography (OM), quantitative metallography (QM), scanning electron microscopy (SEM), and energy dispersive spectrum (EDS). | 10.1016/j.jallcom.2012.02.166
The designed three single crystal superalloys are named by alloy R0, R1 and R3 and compositions of them are listed in Table 1 with alloy CMSX-4. It can be seen that substituting (1.5wt.% Cr+3wt.% W) for 3wt.% Re of the alloy CMSX-4 makes the alloy R0 and then adding 1wt.% Re to the alloy R0 makes the alloy R1, 3wt.% Re for the alloy R3. Due to high contents of refractory alloying elements, large amount of TCP precipitation formed in alloy R3 just after the first aging heat treatment. Thus, the alloy R3 will be presented in this study through two manners: R3HT (full standard heat treatment) and R3SLT (solution heat treatment). For comparison, all three alloys were subjected to the same full standard heat treatment (detail in Fig. 1 ) and then thermally exposed at 750–1150°C for 25–1000h. In the present study, the X-ray diffraction with a Rigaku Japand/Max2200 diffractometer was used to identify the TCP precipitation. The JEOL Japan Jem-2100F transmission electron microscope (TEM) working at 200kv was used to measure the composition segregation behavior of γ/γ′. | 10.1016/j.jallcom.2012.04.093
In this study, the experimental alloy was directionally solidified into cylindrical single crystal bars with 14mm in diameter and 150mm in length. The compositions were determined by an atomic absorption spectroscope as listed in Table 1 . | 10.1016/j.jallcom.2012.05.004
Specimens were sectioned from the solution-heat-treated single crystals and carefully prepared for the standard samples with 5mm in diameter and 25mm in length to carry on stress rupture test. TEM slices were mechanically thinned down to a thickness of approximately 50μm. Discs of 3mm in diameter were punched out of the thin sheets and with ion thinning finally. Microstructural evolution observations were carried out with Tecnai T20 TEM and JEOL 2010F HRTEM under an acceleration voltage of 200kV and a point resolution of0.19nm. EDS analysis was used for the chemical identification of precipitated phases and evaluation of alloying elements segregation characteristic at the interface of σ phase and γ matrix in the superalloys. | 10.1016/j.jallcom.2012.05.004
Ni40Cr60 and Ni68Cr32 alloys were melted from pure components in an induction furnace. Samples (discs, 3mm in diameter×0.2mm thickness) were cut from forged pieces for research by the method of TEM. The samples in evacuated quartz ampoules were heat treated at 1200, 1000, 800 and 550°C for different periods of time to fix the structure existing at these temperatures and then cooled in water. Before cooling the samples in water the ampoules had been broken. Quenching from the liquid state was performed simply by pouring the alloy from the crucible into water. Thin foils were prepared by electropolishing the discs in a solution of perchloric acid in ethanol. The foils were examined in an EM-125 electron microscope at an accelerating voltage of 100kV. | 10.1016/j.jallcom.2012.05.120
In the present study, a nickel-based super alloy (Inconel 738, the composition of which is summarized in Table 1 ) in the shape of a disk (Ø 25×10mm) was used as substrate. The specimen surfaces were grit blasted with 50–80mesh alumina under a pressure of 0.28–0.34MPa before applying coatings. The surfaces were then cleaned using methyl ethyl ketone cleaner, and degreased in tri-chloro ethylene vapor. After washing they were preheated at 65–95°C and finally the coatings were applied over specimens. Argon and hydrogen were the primary and the secondary plasma gases, respectively. Plasma spray parameters are listed in Table 2 . | 10.1016/j.jallcom.2012.06.062
After plasma spray the specimens were placed in an air atmosphere electrical furnace for oxidation tests at 1100°C. The specimens were put for 4h at the mentioned temperatures in the furnace and then were furnace cooled. The specimen removal before complete cooling of the furnace was avoided to prevent thermal shocks. The coating stability was checked by appearance of the first crack or spallation at the coating edge. The TGO thickness and microstructure were also examined. Each result represents the average of at least five samples. | 10.1016/j.jallcom.2012.06.062
For each oxidation test at 1100°C, five specimens were used simultaneously to ensure reproducibility. The average time to spallation was recorded. For instance, to attain useful life span of the specimens at 1100°C for the conventional and nanostructured coatings, 10 specimens were tested. As another example to measure the TGO thickness of 20, 48, 100, 148, and 200h, 25 specimens were tested. As a whole 50 specimens were tested for two types of coatings. | 10.1016/j.jallcom.2012.06.062
Thermal expansion measurements of the as-sprayed conventional and nanostructured YSZ coating were carried out in air using a high-temperature electronic dilatometer (Model: BÄHR-Dilatometer DIL80X, GmbH, Germany). The coating samples dimensions were 50×3×1mm3. Heating rates of 10°C/min and heating temperature range 25–1100°C were used. Values of fractional length changes, Δl/l, were obtained and the coefficients of thermal expansion, α, were calculated. The second measurement was carried out using the same sample after being cooled to room temperature. | 10.1016/j.jallcom.2012.06.062
The four point bend tests were performed using an Instron universal test machine (Instron, UK). The lengths of inner and outer spans were 25 and 50mm, respectively. The tests were performed in air at room temperature at a constant cross-head speed of 0.2mm/min. Five different annealing times at 1100°C, t =20, 48, 100, 148, and 200h, were used. Two specimens were annealed at each specified time. After annealing, each test specimen was strain gauged and subjected to a monotonic loading and unloading cycle in compression along its longitudinal direction. | 10.1016/j.jallcom.2012.06.062
In this study elemental powder mixtures including Ni (purity &gt;99%, particle size &lt;10μm), Al (purity &gt;99%, particle size &lt;30μm), Nb (purity &gt;99%, particle size &lt;15μm), and amorphous boron (purity &gt;95%, particle size &lt;1μm), were used as the raw materials. Morphologies of all elemental powders are presented in Fig. 1 . The molar proportions of Al/Ni and Nb/B were fixed to 1:1 and 1:2 according to stoichiometric reactions (1), (2), respectively. The powders were homogenized in a ball mill. The resulting blends were then uniaxially cold compacted to form cylindrical pellets of 11mm diameter and 10mm height with a relative density of 0.75. Thermal explosion synthesis was done in a horizontal tube furnace under an atmosphere of high purity argon (99.99%). The compacted pellets were placed on graphite crucibles in the furnace. The reactant pellets were heated uniformly at a rate of 50°C/min up to the ignition temperature to initiate an exothermic reaction. The ignition temperature was measured using a thermocouple in contact with the specimens. (1) Ni ( s ) + Al ( s ) = NiAl ( s ) (2) Nb ( s ) + 2 B ( s ) = NbB 2 ( s ) | 10.1016/j.jallcom.2012.08.024
In order to determine sintering behaviors of the samples formed by PIM method and debinded, the differential scanning calorimetry (DSC) and dilatometric tests have been conducted. DSC analysis has been performed by heating the sample up to 1350°C at a heating rate of 10°C/min by Setaram DSC-131 equipment in Ar gas atmosphere of high purity with flow rate 100ml/min. Dilatometer analysis, allowing determination of expansion or shrinkage which occurs in the material depend on change of temperature, has been performed by heating the sample up to 1313°C at a heating rate of 10°C/min under H2 atmosphere by use of Unitherm Model 1161H equipment followed by cooling down to the room temperature. | 10.1016/j.jallcom.2012.08.069
Density of the sintered samples was measures by Precisa XB 320M precise balance according to the Archimedes principles and, after the metallographic preparations such as grinding and polishing, they were etched by use of the calling solution and visions of them were taken by the optical microscope, Nikon (LP-1200-Elipse). It was understood that the sintered tensile samples that have given the highest density were kept at 1150°C for 2h after being done some experiment series as specified in the literature for alloy 625 [25] and solution treated and cooled down in the water. The solution treated samples were aged at 745°C for different times. Sintered, solution treated and aged samples were measured for microhardness by means of Vickers scale using 100g load for 10s via Shimadzu equipment. | 10.1016/j.jallcom.2012.08.069
Several grams batches of dry silicide powders without preliminary wetting or pressing were put on two graphite substrates (“GMZ” and MPG-6 - “MPG”) with dimensions (15–20)∗(15–20)∗(4–10)mm. Pairs of preliminary covered substrates, for “GMZ” and for “MPG” graphites simultaneously, were heated in atmosphere of pure argon in the furnace with graphite heating zone. The typical heating time before silicides begin to melt was about 1h, melting proceeded with a small overheating, so the maximal temperature in the silicides melting process was estimated to be in the range of 1950–2050°C. Three minutes after the silicides were melted on the watched samples surface the heating of the furnace was switched off. After 1–1.5h of cooling down to 30–70°C both coated substrates of “GMZ” and “MPG” samples were extracted from the furnace. Coated samples were cut by the diamond saw across the silicide coating and then the cross section was grinded and polished with the help of the diamond powders starting from the 40/28μm size fraction up to the 1/0μm one for final polishing. The polished surface of thus obtained cross section was successively thoroughly washed in the warm water with soap foam, in the warm water, in the cold clean water and in the clean ethanol finally. The cross sections were studied on Tescan Vega II XMU with energy spectrometer INCA Energy 450 with semiconductor Si(Li) detector, 20kV accelerating voltage was used. Carbon content was estimated as a difference between 100at.% and the sum of Mo, W and Si atomic concentrations. It should be mentioned that it was not always possible to distinguish reliably (Mo,W)5Si3 and (Mo,W)5Si3C phases with the help of microanalysis used, but these two phases may be well discerned with the help of X-ray phase analysis. | 10.1016/j.jallcom.2012.09.015
The material used in this investigation was a MAR-M247 superalloy supplied by Precicast Bilbao (Bilbao, Spain). Chemical composition of the material is presented in Table 1 . | 10.1016/j.matdes.2015.08.038
Specimens with diameter of 10 and 121.5mm in length were machined from larger ingots. A thin wire thermocouple (R-type) was welded to the midsection of each specimen to control the temperature during the solidification experiment. The liquid metal zone was contained in a quartz tube with a slot of 3.2mm, which was put onto each specimen with the thermocouple in the slot. Thermocouple wires were fixed to the surface of the quartz tube by cement. Melting/solidification experiments were performed in the argon atmosphere using a GLEEBLE 3800 system for physical simulation. The samples were heated at a rate of 40K/s to 1513K. In the temperature range of 1513–1593K, the heating rate was reduced to 2K/s. When 1593K was reached, the temperature was manually increased very slowly up to ∼1633K until an evidence of melting was observed. The specimen was held at this temperature for 10s and thereafter cooled down by 100K at four different cooling rates, 0.25, 1, 5, and 10K/s. These cooling rates were carefully chosen and correspond to the expected cooling rates in different parts of the mold during investment casting of MAR-M247 to manufacture nozzle guide vanes [17]. As it was demonstrated in our previous work [17], the cooling rate is very well controlled at cooling rates of 0.25, 1 and 5K/s, some instabilities appeared at the highest cooling rate of 10K/s, but it did not affect the average cooling rate. Two geometrical variations of copper grips were used to hold the specimens. For low cooling rates (0.25 and 1K/s), partial contact copper grips were used with a contact length with the specimen of 12mm, while full contact copper grips with a contact length with the specimen of 30.5mm were used for high cooling rates (5 and 10K/s). The samples were compressed in a stroke controlled manner during cooling in order to suppress formation of shrinkage porosity and to compensate thermal contraction. At least two samples were tested per each condition and the results were found to be reproducible. | 10.1016/j.jallcom.2012.10.129
The melted and solidified part of the tested samples was cut out for further investigations. The obtained specimens will be referred to as as-solidified specimens. The as-solidified specimens were subjected to standard double heat treatment consisting of solution treatment followed by precipitation aging in the NABERTHERM RHTH 120-600/16 furnace with controlled atmosphere. The solution treatment was carried out in vacuum. The as-solidified specimens were treated at 873K for 60min and then at 1463K for 60min. The specimens were furnace cooled under argon atmosphere. Precipitation aging was performed in argon atmosphere. The specimens were treated at 1073K for 10min and 1143K for 16h. The specimens were taken out of the furnace and cooled down to room temperature in air. The as-solidified specimens subjected to double heat treatment will be referred to as heat treated specimens. | 10.1016/j.jallcom.2012.10.129
Samples for microstructural characterization were prepared using standard metallographic techniques with a final polish to the mirror-like surface using colloidal silica. Three different etching solutions were used to reveal all the microstructural features. The specimens were etched with Glyceregia (15ml HCl, 10ml glycerol, and 5ml HNO3) to reveal microstructure. The etching solution consisting of 50ml HCl, 3.5ml H2SO4, and 15g Cu2SO4 was used to depict dendrite structure. Grain boundaries were revealed using etchant having a composition of 25g FeCl3, 60ml HCl, and 25ml H2O. | 10.1016/j.jallcom.2012.10.129
The effect of heat treatment on the hardness of specimens is shown in the Fig. 5. As can be observed the hardness is nearly constant in all samples. As a result of carrying out the same heat treatment for all samples, it is expected the constant hardness for all specimens. On the other hand, when compared with the as solidified samples, the hardness in the heat treated samples is to some extent lower. The reduction of residual stresses after heat treatment can be a factor for decreasing of hardness. Also, after heat treatment the carbide size was somewhat bigger which was accompanied by reduction of carbide volume fraction. This could play some role for decreasing of the hardness, as well [30]. | 10.1016/j.jallcom.2012.10.129
The hardness of the as-solidified samples was affected by carbide’s size, volume fraction and interparticle spacing. Hardness rose with increasing carbide’s volume fraction and decreasing carbide’s size. As a result of identical heat treatment the hardness was constant in heat-treated samples. | 10.1016/j.jallcom.2012.10.129
Arc melting was used to prepare the alloys investigated in this study starting with the constituent elements in Table 2 (purity &gt;99.5at.%) in bulk form as discussed in Ref. [17,27]. For microstructural characterization, buttons with a mass of ∼20g were arc-melted in Ar atmosphere in a water-chilled copper hearth. The buttons were flipped and remelted at least ten times to ensure good homogenization. For mechanical testing, larger buttons weighing ∼130g were first arc melted as above and then drop cast into a 12.7mm in diameter and 70mm long copper mold. The total weight loss after arc-melting and drop casting was about 0.1%; therefore, we assume here that the alloys have the nominal compositions shown in Table 3 . The cast buttons and rods were both annealed for 150h at 1600°C in vacuum (∼10−3 Pa). The different masses of as-cast alloys may result in microstructural segregation due to different cooling rates. However, after 150h annealing at 1600°C, the annealed microstructures of the samples from large and small as-cast alloys did not show obvious differences. | 10.1016/j.jallcom.2012.12.047
To understand the effect of Re on the mechanical properties of the MoSS phase, nanoindentation was used to measure its hardness and modulus. Experiments were conducted at 22˚C using a Nanoindenter® XP (MTS corporation, Oak Ridge, TN). The details have been described elsewhere [29,30]. Briefly, displacements and loads were measured with a resolution of 0.16nm and 0.3N, respectively. A Berkovich diamond indenter (3-sided pyramidal tip) was used and the area function of the tip and the compliance of the nanoindentation system were calibrated by testing fused quartz standard specimens using the method of Oliver and Pharr [31]. The continuous stiffness measurement mode was used for all the experiments. The experiments were run in load control at a constant loading rate P ̇ / P = 005 to a prescribed maximum load of 20mN. | 10.1016/j.jallcom.2012.12.047
The nominal chemical composition of the hot isostatic pressed (HIPed) FGH 4096 superalloy is: C, 0.02; Al, 2.2; W, 4.0; Nb, 0.8; Mo, 4.0; Ti, 3.7; Cr, 16.0; Co, 13.0; Ni–bal. The prealloyed powder particles with the diameter from 50 to 150μm were prepared by plasma rotating electrode process (PREP). The powder was encapsulated in a stainless steel capsule and the HIPed billet was fabricated by duplex HIP under the condition of 1030°C/120MPa/1h+1170°C/140MPa/2h. The multiple forging (upsetting with a height reduction of 30% and drawing with a cross-section reduction of 60%) was carried out at the temperature of 1110°C and the strain rate of 0.15s−1 in a hydraulic press, and then followed by subsequent oil quenching (OQ). Two experimental bars were machined from the multiple forged superalloy. | 10.1016/j.jallcom.2013.01.011
For experimental bar 1#, GTHT was then employed using the setup shown in Fig. 1b and the parameters listed in Table 1 . The inside and outside temperatures (T in and T out) of the experimental bar 1# are about 1080 and 260°C, respectively. However, the annealing treatment of experimental bar 2# was conducted before GTHT. The detailed procedure is soaking at 1080±3°C for 30min and cooling down to room temperature via water quenching (WQ). GTHT was then carried out. The inside and outside temperatures of the experimental bar 2# are about 1140 and 300°C, respectively. After GTHT, the experimental bars were air cooled (AC) to room temperature. | 10.1016/j.jallcom.2013.01.011
The raw materials used for the present study consisted of pure metals powders (Mo: Sigma Aldrich, &lt;150μm, 99.99%; Ni: Alfa Aesar, &lt;125μm, 99.996%; Re: Alfa Aesar, &lt;44μm, 99.99%). These powders were mixed in the desired ratio in an agate mortar, compacted into pellets, and subjected to arc melting under argon atmosphere. The alloys were melted five times and flipped over after each melting to ensure the chemical homogeneity. Some of the Re rich compositions prepared during the present study showed higher weight losses during arc melting. The increase in weight loss for the Re rich samples was attributed to the evaporation of Ni because of its high vapor pressure at the extremely high melting temperature of the Re rich alloys (pure Re melts at 3186°C [12]). | 10.1016/j.jallcom.2013.01.045
For annealing at 1200°C, as-cast samples were encapsulated in silica tubes under argon atmosphere and placed in a preheated resistance furnace for 1680h. The insertion of argon inside the silica capsule was meant to avoid the evaporation of high vapor pressure metal i.e. Ni in the studied system, and collapsing of silica capsule at annealing temperature (1200°C). The rapid cooling of the samples after annealing was carried out by quenching the silica tubes in water. | 10.1016/j.jallcom.2013.01.045
The annealing treatment of the as-cast samples at 1600°C was carried out in a high frequency induction furnace in a water cooled copper crucible under an argon atmosphere. The temperature of the samples was measured with the help of an optical pyrometer. After annealing, induction heating was switched off and the rapid cooling of the annealed sample took place due to its contact with water cooled copper crucible. | 10.1016/j.jallcom.2013.01.045
To determine the isothermal section of the Mo–Ni–Re system at 1200°C, ternary samples of different alloy compositions were prepared by arc melting, annealed at 1200°C for 1680h and characterized with the help of XRD and EPMA techniques. In addition to the phase equilibrium study in ternary system, the phase boundaries in the Mo–Ni and Mo–Re binary system were also investigated at 1200°C. The nominal compositions of binary and ternary alloys along with measured compositions and lattice parameters of the constituent phases as obtained from the EPMA and Rietveld refinement of the XRD data respectively are listed in Table 1 . | 10.1016/j.jallcom.2013.01.045
The phase equilibria investigation of the Mo–Ni–Re system at a temperature higher than 1200°C was carried out for the first time. To determine the isothermal section of the studied system at 1600°C, arc melted alloys were annealed at 1600°C for 9h using high frequency induction furnace and characterized with the help of XRD and EPMA techniques. In addition to the investigation of the ternary compositions, phase boundaries in the Mo–Re binary systems were also studied. The nominal compositions of the binary and ternary alloys annealed at 1600°C along with their characterization results as obtained from EPMA and Rietveld refinement of the XRD data are listed in Table 3 . | 10.1016/j.jallcom.2013.01.045
During the present study, partial investigation of the liquidus surface projection of the Mo–Ni–Re system was also carried out. To determine liquidus surface projection of the studied system, samples of different compositions were prepared by arc melting. After melting, the as-cast alloys were cut in half. One half of the sample was polished and microstructural investigation was carried out with the help of scanning electron microscope in the backscattered electron mode. The other half of the sample was either crushed to fine powder or polished and subjected to X-ray diffraction for identification of crystal structure of the phases. The X-ray diffraction measurement of most of samples used for determination of liquidus projection was carried out on massive polished samples. | 10.1016/j.jallcom.2013.01.045
The commercial C-22HS alloy has a nominal composition of 21wt.% Cr, 17wt.% Mo, and Ni as the base. The bulk material was melted in an electric arc furnace and refined using the argon oxygen decarburization process. After electroslag remelting, the alloy was hot-rolled out in 19mm wide bars [20]. Then, the bar materials were subjected through two different kinds of heat treatments. The solution-treated specimen was treated at 1080°C/1h/water quench, whereas that for the age-hardened specimen was 1080°C/1h/water quench followed by a 705°C/16h/furnace cooling to 605°C/32h/air cooling [10,13,18]. | 10.1016/j.jallcom.2013.01.098
The single crystal superalloy used in this research was a modified CMSX-4 by addition of C and Hf. Its chemical composition in Table 1 was obtained from hot section components of gas turbines for power plants. Thermal exposure was performed at 982°C for 3000h using heat treatment furnace (UAF 15/27, Lenton Thermal Designs), and vacuum heat treatment furnace (Super VIII, Centorr Vacuum Industries, Inc.) was used for rejuvenation treatment, and during the heat treatment, the vacuum level was maintained below 1.0×10−4 torr. The rejuvenation treatment process consists of three heat treatment conditions; γ′ solid solution treatment, γ′ precipitation treatment, and aging heat treatment. The γ′ solid solution treatment was performed for 7h at 8 different temperatures of 1290, 1295, 1300, 1305, 1310, 1315, 1320 and 1335°C in this research. Afterwards, γ′ precipitation heat treatment and aging heat treatment were performed for 4h at 1140°C and for 16h at 870°C respectively. After each heat treatment, argon gas cooling was applied. | 10.1016/j.jallcom.2013.01.129
For microstructural analysis, optical microscope (DM15000M, Leica) and scanning electron microscope (JSM-7001F, JEOL) were used to examine the surface perpendicular to the single crystal growth direction [001]. Microporosity and eutectic phase was measured by using Image Analyzer (Leica MW). Also, contents of Al, Ti, Cr, Co, Ni, Ta, W and Re in the areas of dendrite core, interdendritic region and eutectic phase were analyzed by using EDS (Energy Dispersive Spectroscopy) of scanning electron microscope. The chemical composition of eutectic phase was determined from an area of 100μm2 at the center region of eutectic phase. For measurement of liquidus, solidus and solvus temperatures, Differential Scanning Calorimetry (DSC404C, Netzsch) was used by increasing the temperature from 1000 to 1450°C with a rate of 10°C per minute. The sample used in this study was a thin plate with a dimension of 3mm×3mm×0.5mm. | 10.1016/j.jallcom.2013.01.129
A single crystal nickel-based superalloy of [011] orientation was prepared by means of the seed crystal method in a directional solidification vacuum furnace under a high temperature gradient. The nominal composition of the superalloy and atomic radius of the elements are given in Table 1 . The heat treatment regimes of the alloy were given as follows: 1250°C/4h, AC+870°C, 32h, AC. | 10.1016/j.jallcom.2013.01.132
The material used in this investigation was Fe–28Ni–13Cr superalloy steel with the chemical composition according to Table 1 . The ingot of this alloy was prepared by casting and homogenization and thereafter was hot rolled to the final microstructure illustrated in Fig. 1 . Cylindrical compression samples of 12mm height and 8mm diameter were prepared according to the ASTM E209 standard with the axis along the rolling direction of the strip. Graphite powder was applied to the contacting surfaces to reduce the friction coefficient and to minimize the sample barreling. An INSTRON 8502 testing machine equipped with a fully digital and computerized control furnace was employed to perform hot compression tests at strain rates ranging from 10−3 s−1 to 1s−1 and at temperatures of 950–1100°C. In order to eliminate temperature gradients before testing, the specimens were held 10min at any deformation temperature. The raw data of load-stroke were corrected for the influence of deformation heating and friction using the methods proposed by Evans and Scharning [16] and Zhao [17], respectively. | 10.1016/j.jallcom.2013.01.156
After hot compression tests, the specimens were cooled within 3s and cut along their longitudinal axes. The samples were prepared by the standard techniques, etched via waterless Kalling’s reagent (100mL ethanol, 100mL HCl, 5g CuCl2) and then characterized by an optical microscope. | 10.1016/j.jallcom.2013.01.156
In this study, four alloy compositions with constant overall levels of Ta+Nb but increasing Ta/Nb ratios were designed to study the influence of Ta on this γ/γ′–δ eutectic system, Table 1 . Each alloy was named by its Ta concentration. Concentrations of other elements were kept constant. Pure Ni (99.95%), Cr (99.5%), Co (99.9%), Al (99.9%), Ti (99.9%), W (99.9%), Mo (99.8%), Ta (99.9%) and Nb (99.98%) were melted in a MRF ABJ-900 arc melter under an argon atmosphere. The melting chamber was purged under vacuum to a pressure level of 10−3 mbar and then backfilled with high purity argon (99.998%) to ensure alloy cleanliness. This purging procedure was repeated three times before melting. Each of the arc melted ingots was melted and remelted up to six times to ensure uniform mixing of the elemental additions. The solidified button ingots were observed to have approximately the same dimensions (∼3cm in diameter and ∼1cm in height) and weight (∼60g). Mass loss during arc melting was determined to be less than 0.1% for all the alloys. Nominally constant solidification conditions, as described elsewhere (solidification rate≈20°C/s, thermal gradient≈300°C/cm) [30], were ensured by exercising identical melting procedures. | 10.1016/j.jallcom.2013.02.042
To better characterize the dendritic microstructure and maintain consistency between alloys, microstructural characterization was performed on specimens excised from the center of the transverse plane of all button ingots, perpendicular to the general dendrite growth direction. Standard grinding, polishing and ultrasonic cleaning procedures were practiced before etching with a solution of 1:1:1 HCl:HNO3:distilled water (by volume). A Nikon ECLIPSE MA200 microscope was used for optical microscopy (OM) and a JEOL JSM-5900LV scanning electron microscope (SEM) was used for for detailed analysis of the γ/γ′–δ microstructure. | 10.1016/j.jallcom.2013.02.042
A SETARAM SETSYS differential scanning calorimetry (DSC) unit was used to measure the solidus and liquidus temperatures of these experimental alloys. The DSC unit was calibrated with high purity Ni (99.95%) and silver (99.9%) at scanning rates of 3, 5 and 10°C/min, using a sapphire reference. DSC samples were sectioned near the center of the alloys with a mass of approximately 200mg to ensure that sure they are representative of the bulk alloys. Samples were ultra-sonically cleaned for 30min in ethanol and then tested in high purity alumina crucibles. The DSC experiments were conducted under flowing argon (99.998%) to protect both the furnace and the DSC samples from oxidation. Only the heating curve was used to determine the phase transformation temperatures to avoid undercooling effects. Derivatives of the heating curves were used for solidus and liquidus determination, as it is more sensitive to phase change. A heating rate of 5°C/min was chosen since it was determined to yield the best combination of peak resolution and temperature accuracy. | 10.1016/j.jallcom.2013.02.042
The phase volume fraction and elemental partitioning behavior of these multi-component γ/γ′–δ eutectic alloys were assessed in both the as-cast condition as well as after homogenization. Samples of X1Ta, X3Ta and X5Ta were homogenized at 1270°C (above γ′ solvus) for 1day, 2days and 3days respectively, followed by water quench, in an attempt to minimize compositional heterogeneities within the microstructure attributed to dendritic segregation. The homogenization temperature was chosen because temperatures above 1270°C were shown to induce incipient melting in these XTa alloys, while longer heat treatment times were chosen for higher Ta-containing alloys because of their higher melting (solidus) temperatures. This heat treatment was intended to convert the dendritic as-cast microstructure into a near-equilibrium microstructure comprised of coarse δ particles uniformly embedded within a γ matrix, in which the degree of residual segregation was minimized. EDS and image analysis were then performed on these homogenized samples in the manner described above. | 10.1016/j.jallcom.2013.02.042
Bonded specimens were sectioned perpendicular to the bond and then microstructural observation was made on the cross-sections of specimens. Standard metallographic technique was used for the sample preparation. Microstructures of joints were examined by optical microscopy (OM) and field emission scanning electron microscopy (FESEM) equipped with a beryllium window energy-dispersive spectrometer (EDS) system using INCA software. For microstructural examination, specimens were etched using 10ml HNO3–10ml C2H4O2–15ml HCl. Microhardness test was used to determine the hardness distribution across the bond region. The test was conducted on samples cross sections using a 10g load. | 10.1016/j.jallcom.2013.02.100
The experimental alloy in present study represents a model alloy of second generation, Ni-based single-crystal superalloy with nominal compositions listed in Table 1 . Melting interval of the alloy measured with differential scanning calorimeter (DSC) is 1620–1680K and the peak temperature of melting is 1660K. ∅7×3–5mm alloy bars were melted and heated to 1773K by introduction coils holding 5min, and then cooled to about 1273K at a range of rates (including 0.012, 0.035, 0.15, 0.65, 1.25, 14.5K/s) with subsequently air quenched to room temperature in vacuum chamber with a vacuum degree of 2–5×10−3 Pa. Temperature was measured through infrared thermometer and the emissivity used was calibrated with W–Re thermocouple welded to the midsection of sample. Cooling rate was determined using the slope of temperature–time cure for each sample. In spray casting process, an alloy bulk was melted in induction coil and the melt was sprayed in a shape of ∅5×50mmbar with solidification cooling rate of the order of ∼103 K/s in high vacuum chamber filled with 0.05MPa Ar. Also thin ribbon samples with thickness of 50–80μm prepared by melt spinning process are also studied and solidification cooling rate evaluated from Ref. [13] is about 105–106 K/s. The γ/γ′ microstructure was revealed through selective dissolution by chemical and electrochemical etching. The electrolytic solution is composed of 5% Perchloric and 95% Ethanol, which can effectively etch γ matrix and clearly emerge γ′ precipitates for observation. The microstructures were characterized by means of optical microscopy (OLMPUS PME3) and scanning electron microscopy (SEM-LEOL JSM7600F). The average size of cuboidal γ′ precipitates was determined by edge length a = S γ ′ / n γ ′ , where S γ ′ and n γ ′ were the total γ′ area of micrograph and the number of γ′ precipitates, respectively. The size of spherical or near-spherical precipitates was characterized by equivalent circle diameter in a statistical analysis. At least three micrographs were used to characterize γ′ size and the average value was selected. | 10.1016/j.jallcom.2013.03.085
Two Co–17Re–23Cr-based alloys with different boron levels, namely 200 and 1000ppm (wt.%) were manufactured at the Institut für Werkstoffe, Technische Universität Braunschweig. The alloys were melted in a vacuum arc furnace and cast into solid copper molds. Solution heat treatment was carried out in a vacuum furnace at 1350°C for 7.5h and at 1400°C for 7.5h, followed by fast cooling with argon gas. | 10.1016/j.jallcom.2013.03.086
For scanning electron microscopy, small slices of 15×3×0.3mm3 were cut from the cast and heat treated bars and ground to a thickness of 120μm. In order to visualize the different phases in SEM, selective etching was done using an electrolyte containing 95%acetic acid and 5% perchloric acid. Discs of 3mmdiameter were electropolished by a Tenupol twin jet polishing instrument at +20°C and 35V. SEM was carried out in a Zeiss 1540 EsB CrossBeam® microscope. Thin foils for TEM were prepared by uniformly electropolishing all phases in a solution of 600ml methanol, 440ml butoxyethanol, 60ml perchloric acid and 7g carbamide at −28°C and 21V. A Philips CM30 TEM operating at 300kV was used for microstructure imaging and for structure analysis using SAED. For this purpose, the specimens were tilted to several zone axes, after which the corresponding SAED patterns from the diffracting Cr boride particles were uniquely indexed by noting the tilting direction (positive or negative) in the microscope. The EDX detector of the TEM was used for chemical composition analysis of the different phases. | 10.1016/j.jallcom.2013.03.086
Heat-resistant stainless steel with 2.27wt.% silicon was tested (Table 1 ). Investigated steel samples were received in the form of pipes. Prior to solution heat treatment, the samples were cut to the dimensions 120×25×5mm, and then heated in an electro-arc furnace with air atmosphere. The solution heat treatment was performed at 1100°C/15min followed by quenching in water (15°C). After quenching, samples were cut to the dimensions 25×12×5mm and isothermally annealed in the temperature range from 600 to 900°C. Samples were annealed at times from 5min to 956h in an electro-arc furnace with air atmosphere. Subsequently, the samples were cooled by air. After annealing the microhardness, a test was carried out using the Vickers method (HV0.3). The thermodynamic calculation of equilibrium phases using the ThermoCalc TCW5 program was performed. The microstructural analysis was carried out by scanning electron microscopy (SEM) and transmission electron microscopy (TEM), respectively. The fractographic analysis was performed by SEM. The samples for the microstructural analysis were subsequently grounded (paper gradations 220–1200), mechanically polished with diamond paste (3μm) and oxide polish. Afterwards, the samples were electrolitically etched in 10% oxalic acid in an H2O solution at 20°C. Etching was carried out very quickly (3s) at 2.5V at a current density of 1.69mA/cm2. The fractographic analysis was carried out with the Jeol JSM-5610, which was equipped with the EDXS system. TEM samples were prepared by mechanical thinning, dimpling and ion milling using 3.8keV argon ions. Samples were characterized by the Jeol J-2100 200kV transmission electron microscope, which was equipped with a Si(Li) energy-dispersive X-ray spectrometer (EDXS). For phase identification, selected area electron diffraction (SAED) and micro-diffraction were used. | 10.1016/j.jallcom.2013.03.102
The chemical composition of the K418 alloy used in the present work was listed in Table 1 . It was to be noted that all compositions were given in mass percent unless otherwise stated in this paper. The samples were taken from the as-received condition bar, 31mm in diameter, which was produced by conventional manufacturing process comprising vacuum induction melting and casting into steel moulds under a protective argon atmosphere. | 10.1016/j.jallcom.2013.03.241
Differential scanning calorimetry (DSC) measurement was performed in a Netzsch testing apparatus (model STA449C) to obtain temperatures of reactions. The heating rate was 20°C/min up to 1000°C, then 10°C/min up to 1450°C. This was followed by a cooling at 10°C/min down to 1000°C, then 20°C/min down to room temperature. The DSC specimens with masses about 120mg were cut from the master alloy. All tests were conducted in a purged high-purity argon atmosphere using high-purity alumina crucibles. One thing to be noted was that a baseline was obtained by heating and cooling the crucible without samples according to the experimental method; the effect of the crucible was deducted by subtracting the baseline from the experimental data. The heating curve was used to obtain the solidus, and the cooling curve was used to quote the liquidus [12,19]. The phase transitions were also monitored on the heating and the cooling curve, and the average value of the two was considered to be the corresponding phase transformation temperatures. | 10.1016/j.jallcom.2013.03.241
A major part of this investigation was conducted on isothermal solidification quenched samples. Specimens for isothermal solidification quenching experiment were cylinders of ∅8.5×7mm in size cut from the alloy bars. The sample was sealed by the mixture of silica sol and alumina powders to ensure the shape of the sample and avoid oxidation. The isothermal solidification quenching process was shown in Fig. 1 . Each sealed sample was put in an alumina burning boat and heated to 1420°C for 20min in order to make the melt homogeneous. The sample was then rapidly quenched into a salt water bath with the concentration of 10% from different temperatures between the solidification temperature range obtained from the DSC data. Tq was set to be as follows: (1) 1350°C, (2) 1340°C, (3) 1320°C, (4) 1310°C, (5) 1300°C, (6) 1290°C, and (7) 1280°C. The remaining liquid at a given temperature was quenched to offer a convenient method studying the microstructure evolution during solidification. | 10.1016/j.jallcom.2013.03.241
Quenched specimens for optical microscopy (OM) and scanning electron microscopy (SEM) were ground to 1000 grid, mechanically polished, electro-polished in a solution of H2SO4 +methanol at a voltage of 25V for about 20s, and electro-etched in a solution of CrO3 +H2SO4 +H3PO4 at a voltage of 5V for about 3s. The volume fraction of the solid phase was determined by optical metallography in etched samples at 100× magnification, using an image analysis system with Photoshop CS3 software. In order to yield better statistical results, at least six fields of view were taken at different areas of the sample and the average was taken. The solidification microstructure at the different quenching temperatures was analyzed by scanning electron microscopy (SEM; S250MK3) and its accessory energy dispersive X-ray microanalyzer (EDXMA). The segregation behavior during solidification was quantitatively investigated by measuring the segregation coefficient of each alloying element. An electron probe microanalyzer (EPMA; JXA-8230) was used to document the compositions and types of the precipitation phases at the different quenching temperatures. | 10.1016/j.jallcom.2013.03.241
Typical DSC curves of K418 alloy during heating and cooling were shown in Fig. 2 . Three major phase transformations during heating were revealed by the heating curve: (1) the solution of the γ′ into the matrix, (2) the dissolution of carbide, and (3) the melting of the γ matrix. Four major phase transformations during cooling were revealed by the cooling curve: (1) the solidification of γ primary phase, (2) the precipitation of carbide, (3) the formation of γ/γ′ in interdendritic areas (generally known as γ/γ′ eutectic in Ni-based superalloys), and (4) the precipitation of γ′ from primary γ. More detailed results from DSC measurements and the main phase transformation temperatures were listed in Table 2 . | 10.1016/j.jallcom.2013.03.241
Differential scanning calorimetry (DSC) and dilatometric analysis were performed to determine sintering temperature ranges under high purity Ar gas. According to the results of the DSC and dilatometer tests the samples were sintered at 1260–1300°C for 1 or 3h. The sintering operations were carried out under a high level vacuum (10−3 Pa) by using 10°C/min. a heating and cooling rate. The density of sintered samples was measured by the Archimedes water displacement method. The sintered samples that have given the highest density were solution treated at 980°C for an hour as specified in the literature for alloy 718 [31] and then cooled down in the water. The solution treated samples were aged at 720°C for various times and then at 620°C for 8h. | 10.1016/j.jallcom.2013.04.042
Initial powder, sintered and heat treated samples were kept subject to XRD analysis on the equipment, Rigaku XRD-6000, by using Cu X-ray tube (λ =1.5405) at a scan rate of 0.02/0.4degree/s. Microstructure of the sintered, solution treated and aged samples were examined by optical microscope, SEM and TEM. Optical microscope examinations were performed by a NIKON (LP-1200-ELIPSE) trademark microscope. SEM examinations were carried out by a JEOL (JSM 6060 LV) electron microscope. TEM examinations were carried out by a JEOL 2100 High Resolution Transmission Electron Microscope (LaB6 filament) operated at 200kV and equipped with an Oxford EDS system. Both sintered and heat treated samples were subjected to tensile tests using a Shimadzu (AG-X 50kN) tensile testing device with a constant crosshead speed of 1mmmin−1. At least three samples were tested under the same conditions to guarantee the reliability of the results. | 10.1016/j.jallcom.2013.04.042
In heat treatments, samples sintered at 1290°C for 3h, which provides the highest density without loss of form as a result of sintering were used. Fig. 20 illustrates hardness values measured following aging heat treatments performed by keeping in an furnace at 620°C for 8h after being kept in the furnace for different durations at 720°C following that it had been taken into solution at 980°C for 1h and cooled in the water according to AMS 5662 standard [31]. Hardness of the sample, taken into solution treatment at 980°C for 1h and cooled in the water, was measured as 224±15 HV0.1. The sample, having hardness of 348±15 HV0.1 following the sintering was taken into solution and then its hardness decrement; this decrease made us think that carbide and intermetallic precipitates in the structure became supersaturated solid solutions. The highest hardness increase of as a consequence of heat treatments performed for different durations was determined in the sample aged at 720°C for 9h and at 620°C for 8h. This value was measured as 454±13 HV0.1. This significant increase occurring in material hardness, made us to believe that the intermetallic precipitates, which are the purpose of aging process, formed. In fact this belief was supported by TEM images. | 10.1016/j.jallcom.2013.04.042
In order to assess the effect of the Si to B ratio, Mo–Si–B alloys with Si/B ratios of 2.4, 1.4 and 0.7 were prepared by powder metallurgical processing corresponding to the nomial compositions of Mo–12Si–5B, Mo–12Si–8.5B and Mo–12Si–17B alloys, respectively, shown in Fig. 1 . Powders of elemental Mo(2–3.5μm), Si(&lt;5μm) and B(⩽1.0μm) of 99.95wt.%, 99.99wt.% and 99.95wt.% purity, respectively, were mixed. About 0.9wt.% La2O3(80–100nm) were added. Mechanical alloying (MA) was carried out for 22h under a protective (argon) atmosphere in a planetary ball mill (Retsch PM 400) with a speed of 300rpm and a powder to ball weight ratio of 1:10. After milling, the powders were hot-pressed at 50MPa and sintered in vacuum at 1600°C for 3h. | 10.1016/j.jallcom.2013.04.116
Microstructures of the samples were characterized by optical metallography (GX71 of OLYMPUS) and scanning electron microscopy (JSM-6700). Samples were polished and etched with Murakami’s etch (an aqueous solution of potassium ferricyanide and sodium hydroxide). Phases were identified by X-ray diffraction (XRD-7000S) with Cu Kα radiation. | 10.1016/j.jallcom.2013.04.116
Al (purity: 99.9wt.%), Mn (purity: 99.9wt.%) and Ni (purity: 99.99wt.%) were used as starting materials. Nine diffusion couples, as shown in Table 1 , were prepared in the following steps. First, terminal Ni−Al, Ni−Mn and fcc Ni−Al−Mn alloys with different compositions were melted by using arc melting and casted into the buttons under an argon atmosphere using a non-consumable W electrode (WKDHL-1, Opto-electronics Co. Ltd., Beijing, China). The buttons were re-melted five times to improve their homogeneities. In spite of the high volatility of Mn, no chemical analysis for the alloys was conducted since the weight losses of alloys were all less than 1wt.% during arc-melting. | 10.1016/j.jallcom.2013.05.046
The buttons were cut into suitably sized blocks of 6×6×16mm3 via electrical discharge machining after mechanically removing the surface material, and then sealed into an evacuated quartz tube (4×10−4 bar), homogenized in an L4514-type diffusion furnace (Qingdao Instrument &amp; Equipment Co. Ltd., China) at 1373±5K for 30days. After that, all the samples were grounded on SiC papers to remove surface contamination. The diffusion surface of each sample was polished on diamond impregnated cloth to a finish of 0.5μm. Subsequently, diffusion couples were prepared by binding the polished surfaces of two samples together with Mo wire. | 10.1016/j.jallcom.2013.05.046
The diffusion assemblies were sealed into evacuated quartz tubes, and annealed at 1373K for 86.4ks (1day), followed by water quenching. The annealed couples were metallographically polished along the planes parallel to diffusion direction. Solute concentration profiles in these diffusion couples were measured by electronic-probe microanalysis (EPMA, JXA-8800R, Electron Optics. Ltd., Tokyo, Japan) under the operation condition of 20kV voltage, 20mA current and a 40° take-off angle. | 10.1016/j.jallcom.2013.05.046
Forty-five samples were produced by powder metallurgy. They were synthesized from reagent grade powders, as Re (Alfa Aesar, purity=99.99%) and Mn (Prolabo, purity&gt;99.9%). To prevent any risk of oxidation of manganese, Mn blocks were cleaned with nitric acid and then grinded just before the experiments. Stoichiometric mixtures in the appropriate molar ratio were carefully homogenized in agate mortar and compacted into 10mm diameter pellets. The samples were then wrapped in tantalum foils and encapsulated in silica tubes under high secondary vacuum. All specimens were heat treated for different periods depending on the studied temperature (3–15days). At the end of the treatments, the tubes were immediately cooled in water at room temperature. Six isotherms were studied: 850, 900, 1000, 1040, 1075 and 1150°C. Because of the manganese high vapor pressure, we were not able to perform experiments at higher temperatures. | 10.1016/j.jallcom.2013.05.154
For each sample, the phases present in the microstructure were determined by X-ray diffraction (XRD) from fine powders using Cu Kα1 radiations. Phase compositions were obtained by scanning electron microscopy (SEM, JEOL JSM7600F) in association with a wavelength dispersive spectrometer (WDS, wave oxford). Quantitative analyses (WDS) were performed under an accelerating potential of 20kV. A calibration was made before each sessions using pure Mn and Re. | 10.1016/j.jallcom.2013.05.154
Three compositions were investigated at 1150°C (25, 40 and 55at.% Re) and one at 1000°C (40at.% Re). | 10.1016/j.jallcom.2013.05.154
After each set of experiments, samples were analyzed by XRD and SEM. | 10.1016/j.jallcom.2013.05.154
Previous work [15] suggested that the optimum HIP temperature for this alloy is (S+20)°C. Thus, in the present study, samples were HIPed at (S+20)°C and at a pressure of 100MPa for 4h, followed by cooling at 5°C/min to room temperature. HIPing was carried out on stainless steel cans with a length of 180mm and an inner diameter of 45mm which after filling with powder, to a tap-density of between 60% and 65%, was outgassed and sealed by closing the evacuation tube by welding. Some HIPed samples were solution-treated for 2h at (S−40)°C and S, respectively, after which the samples were air cooled (the cooling rate was measured to be around 105°C/min). Solution treated samples were then aged at 760°C for 16h and air cooled. Some HIPed samples were simply aged at 760°C for 16h and air cooled without a prior solution treatment. Details for different processing conditions are listed in Table 2 . The samples were polished and chemically etched in activated colloidal silica solution and cleaned in acetone and then examined using a JEOL 7000 FEG-SEM microscope to study the structural integrity. Electron back scattered diffraction (EBSD) was also conducted in the SEM to study the grain structure. The samples were tilted 70° for EBSD mapping. The accelerating voltage was 20kV and the working distance was around 18mm. A step size of 10nm and a pattern resolution of 128×128 were used to develop the EBSD maps which were then analyzed using OXFORD INCA software supplied by OXFORD INSTRUMENTS to obtain the grain structure information such as the average grain sizes. | 10.1016/j.jallcom.2013.06.045
Tensile tests were performed at room temperature and 700°C using a computer-controlled electric screw driven Zwick/Z100 tensile testing machine on as-HIPed or HIPed and heat treated samples with a cylindrical geometry and a surface finish of 1.6μm. The tests were conducted at a strain rate of 5×10−4 s−1. In terms of testing at 700°C, the samples were dwelt at 700°C for at least half an hour prior to testing. Tensile fracture surfaces were examined using SEM. | 10.1016/j.jallcom.2013.06.045
A new kind of heat treatment process (Dual Microstructure Heat Treatment, DMHT) has been developed by the NASA Glenn Research Center to obtain P/M turbine disks with dual properties [10]. It has been successfully demonstrated on three different advanced powder metallurgy disk superalloys [10–12]. The specific heat treatment process involved employs a sub-solvus solution heat treatment below the γ′ solvus temperature before or after the DMHT treatment. | 10.1016/j.jallcom.2013.07.045
We selected the new Ni–Cr–Co-based P/M superalloy (FGH 98I) as the experimental material; the chemical compositions is given in Table 1 . The vacuum induction melting (VIM) and electroslag remelting (ESR) methods were used for alloy smelting. We used the plasma rotating electrode process (PREP) for powder preparation, and combined the vibration screening and electrostatic separation methods in order to remove inclusions and produce powders with particle sizes of 50–150μm. We first encapsulated the powders in stainless steel capsules and sealed them, after vacuum degassing; then, after welding, they were hot isostatically pressed (HIP) and we then obtained fine-grained billet by isothermal forging (IF). | 10.1016/j.jallcom.2013.07.045
The specimens were then taken from the air-cooled forged billet and divided into three groups. We treated the first group with the super-solvus solution heat treatment at 1190°C for 1h and cooled them at rates of 0.1, 0.4, 1.4, 4.3, and 10.8°C/s, as shown in Part II of Fig. 1 . The second group first underwent the sub-solvus solution heat treatment (at 1135°C for 2h, followed by air cooling), and then underwent the super-solvus solution heat treatment; this can be seen in Parts I and II of Fig. 1. The third group was treated in the reverse sequence: first they underwent the super-solvus solution heat treatment, and then the sub-solvus one (at 1135°C for 2h followed by air cooling); see Parts II and III of Fig. 1. | 10.1016/j.jallcom.2013.07.045
Samples for microstructure observation first need erosion and polishing treatments; we prepared these by using a chemical etchant of CuSO4 +HCl+H2O and electropolish with 20%H2SO4 +80%CH3OH. The unstable morphology of the γ′ fan-type structure was observed by a SUPRA-55 field emission scanning electron microscopy (FESEM). Images obtained by FESEM were subsequently analyzed to quantify the size and area fraction of the fan-type structures under different heat treatment processes. We estimated the mechanical property of the alloys under different heat treatment processes by Vickers hardness testing, which was performed on a WILSON WOLPERT 430SVD microhardness tester with an applied load of 1kg for 15s, at room temperature. Five measurements were taken for each sample, and the arithmetic mean was calculated. | 10.1016/j.jallcom.2013.07.045
Fig. 8 shows the Vickers hardness in the alloys under different heat treatment processes. As can be seen, the Vickers hardness of the alloy is clearly improved if a sub-solvus solution heat treatment is applied prior to the super-solvus solution heat treatment, at all cooling rates. Although the Vickers hardness of the alloy would be reduced if the sub-solvus solution heat treatment were applied after the super-solvus solution heat treatment, the stability of the γ′ phases would be improved, thus contributing to the long-time mechanical properties of the alloy. | 10.1016/j.jallcom.2013.07.045
The Co–Re-based alloys were melted in a vacuum arc furnace using elementary substances with high purity (&gt;99.98%) and subsequently cast in bar form. The cast Co–Re, Co–Re–Cr, Co–Re–Cr–C, and Co–Re–Cr–Si alloys were solution heat treated in three steps (1350°C/5h, 1400°C/5h, 1450°C/5h in a vacuum furnace. All of the heat treated specimens were directly quenched by argon flow within the vacuum furnace. | 10.1016/j.jallcom.2013.07.055
For oxidation tests, the Co–Re-based alloy specimens of dimension of approximately 10mm×10mm×2mm were cut from the heat-treated bar and polished up to 1200 grit. All specimens were ultrasonically cleaned in ethanol directly before testing. The morphology and composition of the substrate materials as well as the corrosion products were analysed by means of standard experimental techniques such as XRD, SEM, EDS, and TEM. | 10.1016/j.jallcom.2013.07.055
The Ni–20at.% Mo–5at.% Al alloy was melted from pure components [Mondnickel (99.9wt.% Ni), 99.8wt.% Mo and electrolytic Al (99.99wt.% Al)] in an induction vacuum furnace. The melting was repeated under a slag layer in order to ensure homogeneity of the alloy. From the castings weighing about 1kg, blanks were prepared. The blanks (4×4mm square bars) were quenched into ice water from the temperature range of the solid solution (mainly, from 1200°C). Quenching from the liquid state (1600°C) was performed by simply pouring the molten alloy from the crucible into ice water. Specimens for TEM (disks of 3mm in diameter and 0.2mm in thickness) were prepared from the quenched blanks. Part of the specimens was further heat treated in evacuated quartz ampoules at temperatures of 600–1300°C, after which they were cooled in ice water. Thin foils were prepared by electrolytic polishing in a solution consisting of 20 parts of perchloric acid and 80 parts of ethanol by volume. Electron microscopy studies were carried out at an accelerating voltage of 100kV. | 10.1016/j.jallcom.2013.07.151
The material used in our study has been produced by Outokumpu VDM (Alloy 625, brand name: Nicofer® 6020 hMO) following the specifications UNS NO6625 Grade 1, 2.4856 and ASTM B 446-03. The chemical composition was: Ni:balance, Cr:22.10%, Mo:9.10%, Nb:3.43%, Fe:4.73%, Ti:0.33%, Al:0.21%, Mn:0.11%, Si:0.10%, Co:0.08%, C:0.03%, Ta:0.01%, S:0.001%, and P:0.006%. The alloy has been processed by forging from diameter approx. 200mm to a final diameter of 80mm at 1080°C followed by the heat treatment 975°C/0.45h/WQ (grade 1, soft annealed). During component manufacturing, the material is often machined in the soft annealed state [14]. | 10.1016/j.jallcom.2013.07.163
Three kinds of alloys, including Ni–Al, Ni–Al–Re and Ni–Al–Re–Ru were directionally solidified using the Bridgman technique (2mm/min withdrawal rate) to form a〈100〉-oriented single-crystal. The chemical compositions of the alloys are listed in Table 1 . The single-crystal bars were subjected to solid solution treatment at 1330°C for 20h under flowing argon followed by the water quenching and aged at 870°C for 32h. | 10.1016/j.jallcom.2013.07.201
The powders were mixed in order to prepare NiAl with 0–40wt.% (TiB2–TiN) content. The resulting blends were compacted to form specimens with 10mm height and 11mm diameter with a relative density of 70–75%. Synthesis of composite powders was carried out in a horizontal tube furnace under argon atmosphere (99.998% purity) and no external pressure was applied during reaction. The specimens were placed in a graphite crucible, and were heated uniformly at a constant rate of 40°C/min to initiate an exothermic reaction. The furnace was turned off immediately after ignition and the synthesis samples were brought out. The ignition temperature was measured using a thermocouple in contact with the specimens. | 10.1016/j.jallcom.2013.09.020
Ni3Si nanoparticles of different sizes were prepared by electrochemical selective phase dissolution (ESPD) technique – extracting them from two-phase Ni–Si alloys. In the present work, two Ni–Si-based alloys (one with and the other without ternary element aluminum addition) are investigated (see Table 1 ). The nanoparticles obtained by extraction of the Ni3Si precipitates from these alloys are further characterized (details of particles are reported in Table 2 ). Firstly, nano-sized precipitates of the Ni3Si-type intermetallic phase are grown to different desired sizes in the solution heat treated two-phase Ni–Si-based alloys by first homogenization at 1100°C for 48h and water quenched followed by annealing treatment (ageing) at 600°C for different times (4–24h). Afterwards, the alloy is subjected to an electrochemical anodic polarization (selective electro-etching) inducing dissolution of the corrosion susceptible matrix and extraction of the nano-precipitates. This process was performed by placing a two-phase alloy sample in an electrolytic cell. The cell includes a Pt counter electrode, a Calomel reference electrode (SCE, potential+0.244 VSHE) and a plate-like sample of the alloy as anode (working electrode). Electrochemical experiments were performed using a potentiostat (PGSTAT30 from the company Metrohm-Autolab). As electrolyte, an aqueous solution containing 1% citric acid and 1% ammonium sulfate (pH value 2.5) was used. The ESPD electrochemical processing was performed potentiostically by holding an extraction voltage between 1.0 and 1.25V versus SCE at room temperature. The optimal potential giving the highest selectivity between high matrix dissolution rate and nanoparticle production for a given alloy can be first determined by performing electrochemical potentiodynamic polarization scans. After the extraction, the precipitate particles are then collected from the aqueous solution forming the nano-powders described in the present work. Further details of the synthesis were reported in a previous publication [9]. | 10.1016/j.jallcom.2013.09.035
Direct Current (DC) magnetic field measurements of the temperature-dependent and field-dependent magnetization were carried out at the Ankara University. The temperature range between 5 and 300K was investigated with a Physical Properties Measurement System (PPMS) and Magnetic Properties Measurement System (MPMS) from Quantum Design. In PPMS, the DC measurements were made in zero field cooled (ZFC) and field cooled (FC) sequences with cooling/heating rate of 2.5K/s. The room temperature magnetic measurements were performed using the Vibrating Sample Magnetometer-VSM (EV9 from MicroSense) with cooling/heating sequences in 5K steps. The magnetization of the powder samples were first measured in the ZFC mode, whereby the samples were first cooled from 350K to 5K in the absence of the magnetic field. Then, the magnetic field was applied and the data were collected during the temperature increase scan up to 300K. Subsequently, without removing the magnetic field, FC measurements were made during decreasing temperature back to 5K. As last step, the magnetization was measured in a field-heated (FH) mode by increasing temperature again without removing the magnetic field. | 10.1016/j.jallcom.2013.09.035
The cryomilled CoNiCrAlYSi powder was HVOF sprayed on a Ni-based IN-738LC superalloy substrate by a Met-Jet 4L system with a Kerosene fuel. The thermal spraying parameters are listed in Table 1 . The coated samples were heat-treated at 1100°C for 4h and then at 850°C for 20h in a vacuum furnace. The structure of the samples was studied by XRD and SEM, where the latter was performed in both top and cross section views. | 10.1016/j.jallcom.2013.09.047
In order to reproduce the experiment and check the stoichiometry range of Nb5− x Ta x Si3, several alloys were prepared at various stoichiometries (x =0, 1.25, 2.5, 3.75, 5) by arc-melting fusion of the elements (Aldrich, powder, Nb 99.8%, Si 99.999%, Ta 99.98%). Crystalline pieces were selected from each experiment, checked for crystallinity and then used for X-ray data collection. Crystallographic results are reported in Table 1 . | 10.1016/j.jallcom.2013.09.078
A series of isothermal compression tests were conducted by using a Gleebe-1500D thermo-simulation machine at the deformation temperature (Td ) of 960, 1020, 1080 and 1140°C. The Temperature was controlled within ±2°C. The strain rates ( ε ̇ ) used are 0.001, 0.01, 0.1 and 1.0s−1, respectively, and the height reduction is 50%. All of the specimens were heated at a heating rate of 10°C/s and soaked for 3.0min at the deformation temperature to obtain a uniform temperature distribution in the entire specimen. The strain–stress curves were automatically recorded in the compression process. Upon compression, the specimens were cooled down to room temperature by spraying of water. The samples were sectioned parallel to the compression axis. The microstructure observations were conducted by using an OLYMPUS-PM3 optical microscope (OM) and the chemical etchant of CuSO4 (10g)+H2O2 (10mL)+HCl (40mL)+H2O (50mL) was used. | 10.1016/j.jallcom.2013.09.112
In this study, the starting powders of MoO3 (8μm, 99.99% purity), Si3N4 (2.5μm, 99% purity) and cubic BN (5μm, 99% purity) were respectively used as Mo, Si and B precursor; all powders are chemically stable and brittle materials at processing temperatures. The ternary Mo–Si–B composition of the powder mixture after the heat treatment for reaction was Mo–16.7Si–16.7B (at.%) to obtain two intermetallic phases shown as a red point in Fig. 1. Ball milling was carried out under Ar atmosphere in a 3-D ball mill (Tubular, WAB) with a powder-to-ball weight ratio of 1:25 and a speed of 100rpm for up to 30h. Stainless steel balls with 5mm in diameters were used as the milling media. Stearic acid of 0.3wt.% was used as a binder. | 10.1016/j.jallcom.2013.09.121
After milling, the milled powders were heat-treated in hydrogen atmosphere. The heat treatment profile was as follow. Firstly, MoO3 in the mixture was reduced to Mo at 800°C for 1h. Secondly, to synthesize Mo–Si–B intermetallic powders, the powders were further heated with ramping the temperature from 800°C to a synthesis temperature in the range of 1000–1400°C for 3h. In this heat process in the furnace, all the heating rates were 10°C/min. Finally, the milled powder was compacted at 250MPa and then heated in the same condition just described to confirm the phase distribution after synthesis. | 10.1016/j.jallcom.2013.09.121
Phase identification was performed by a D8 Advance X-ray diffractometer (XRD) with Cu Kα radiation at 40kV and 40mA, using a continuous scan mode. A quick scan at 4°/min was first performed over a wide range of 2θ =30–100°. A slower scan rate of 1°/min was further applied over 2θ =42–45° to give a more accurate determination of diffraction peaks. The fabricated samples were cut, inlaid and polished for metallographic observation in line with the standard procedures. The densification behaviors were revealed by using optical microscopy (OM). Microstructures were characterized using a Hitachi S-4800 scanning electron microscopy (SEM) with the samples being etched by a solution containing of HCl (10ml) and H2O2 (3ml) for 10s. EDAX energy dispersive X-ray spectroscope (EDX) was utilized to determine the chemical compositions. | 10.1016/j.jallcom.2013.09.171
In present work, the content of Ti, Mo, and Si were added into CM247LC systematically (Table 1 ), so that individual elemental effect on vol% of γ′ and lattice misfits could be identified. Comparing to its base composition, KC-1 contains 1.7wt% Ti, KC-2 contains 1.5wt% Mo, KC-3 contains 0.25wt% Si, KC-4 contains 0.5wt% Si, and KC-5 contains 1.7wt% Ti, 1.5wt% Mo, and 0.25wt% Si. All samples were firstly fabricated by vacuum arc melting furnace. About a total of 50g of raw materials were prepared and placed in a copper mold under Ar atmosphere. The melting process was conducted repeatedly for four times to make sure the uniform composition. Samples of KC-5 cast into DS testpieces by method of directional solidification were named DSKC-5 in this article. DS samples were examined by EBSD to ensure that all columnar grains were within 20° off&lt;001&gt;. The differential scanning calorimetry (DSC) analysis of all samples were conducted by using a NETZSCH DSC 404C instrument, samples were heated from room temperature to 1400°C with a heating rate of 10°C/min. Table 2 has summarized the DSC results and all solution heat treatment temperatures, in which the heat treatment window for KC-5 was too narrow to be defined, so the solution heat treatment temperature was set at 1270°C. Following the solution heat treatment, two sets of double ageings were conducted, for arc-melted samples, a primary ageing of 4h at 1050°C and a secondary ageing of 20h at 900°C were conducted; for DS samples (CM247LC and DSKC-5 for creep tests), a primary ageing of 3h at 1050°C and a secondary ageing of 24h at 800°C were conducted to avoid overageing of γ′ particles. 950°C isothermal ageings were conducted to examine the phase stability of these alloys. The strain-ageing method [48–52] and Electron Probe Microanalyzer (JEOL JXA-8200) operating at a voltage of 15kV were conducted to analyze the composition of γ and γ′ for the purpose of determining the elemental partitioning coefficients of each elements. All of the alloys were cold worked by indentation with 50kg loading after SHT, following by double ageings and then the coarse γ/γ′ structure could be observed around the notch. X-ray diffractometer (SHIMADZU XRD-6000) with heating stage was used to obtain the constrained lattice misfit between γ and γ′ under a vacuum environment about 5×10−5 mbar. Specimens were carefully machined into the specified Al2O3 holder. Scans were performed at 982°C for all alloys. MDI Jade software was used to deconvolute the {200} lattice reflection and determine peak positions of γ and γ′ by fixing the {100} γ′ peak. DS CM247LC and DSKC-5 were machined into creep testpieces with a gauge length of 44.5mm and a diameter of 6.4mm. Creep tests were conducted by the ATS 2330 creep machine under 982°C/200MPa. Specimens for the oxidation test were machined into dimension of 10mm×10mm×2mm, and all surfaces were finished with 1000 grade abrasive paper. Oxidation tests were conducted in a box furnace, and oxide structures after 1150°C for 1h in air were examined for both CM247LC and KC-5. | 10.1016/j.jallcom.2013.09.193
X-ray diffraction analysis of as-cast samples indicates that there were mainly TaC carbide and FCC peaks (Fig. 1 ). Three major features in arc-melted microstructures were the dendritic structure, the γ/γ′ eutectic phase within interdendritic region, and the script-like carbide distributed along the interdendritic region (Fig. 2 ). The formations of dendritic microstructures were indications of microsegregation during the solidification process. KC-5 had 20% of eutectic, which was much higher than that of CM247LC (8%), and solution heat treatment was required to eliminate or minimize these eutectics. Fig. 3 shows the as-cast microstructures of directionally solidified KC-5 (DSKC-5) in the direction parallel and perpendicular to the vertical direction, respectively. Comparing to the arc-melted sample, larger dendritic structure could be observed in the DS sample. Carbides and γ/γ′ eutectic were allowed to grow even larger, since the cooling rate of DS casting was much slower than that of arc melting. Greater degree of microsegregation in the DS sample can be expected to affect the result of the subsequent solution heat treatment, as the following sections will discuss this issue. | 10.1016/j.jallcom.2013.09.193
The material used in this study was the first generation SX Ni-base superalloy DD403. The chemical composition of DD403 is listed in Table 3 . The SX castings were performed using a modified Bridgman directional casting furnace schematically shown in Fig. 3 . It consisted of a vacuum-induction melting unit, a thermal retardation unit and a cooling zone. Prior to casting, the ceramic mould was mounted on a water-cooled copper chill plate and the furnace chamber was evacuated to a partial pressure of approximately 10−3 bar. Then, the mould was preheated to 1550°C above the melting point of DD403 alloy by graphite heating elements. After melting of the ingot, the charge was poured into the preheated mould at the pouring temperature of 1460°C and held for 2min to stabilize the melt. Finally, the ceramic mould was withdrawn from the furnace at a pre-determined withdrawal velocity of 100μm/s. | 10.1016/j.jallcom.2013.10.036
The single crystal superalloy used was TMS-75, which was developed at NIMS (National Institute for Materials Science, Japan), as a third-generation single crystal superalloy. It has a composition in weight percent of 12Co, 3 Cr, 6Al, 6W, 5Re, 2Mo, 6Ta, 0.1Hf, and balance Ni. The superalloys were cast to single crystal bars of 10mm in diameter and 130mm in length. Details of the heat treatment of this alloy are given in the following: TMS-75 was solution-treated in argon at 1300°C for 1h, gas fan cooling, aged in argon at 1320°C for 5h and 1100°C for 4h, and finally aged at 870°C for 20h. The microstructure of the heat-treated TMS-75 bars consisted of about 60vol.% of precipitated L12 γ′ phase. The size of the γ′ precipitates was approximate 0.4μm. Specimens with [001] orientation were machined parallel to the longitudinal direction of the bars for TMF test. The parallel part of the specimens was 6mm in diameter and 15mm in length. Deviations from the [001] crystalline direction from the sample axis were within 7°. | 10.1016/j.jallcom.2013.10.095
In order to verify the validity of the proposed approach, a comprehensive experimental program was conducted. The material used for this purpose was AISI 202 austenitic stainless steel with the following composition: 0.15wt% carbon, 18wt% chromium, 0.7wt% silicon, 9.2wt% manganese, 0.05wt% phosphorous, 0.03wt% sulphur, 5wt% nickel and the balance of Fe. Cylindrical compression samples of 10mm height and 15mm diameter were prepared from the as-received hot forged bar. Concentric grooves of 0.5mm depth were machined on the surfaces of compression samples to keep the lubricant (boron nitride) between the contacting surfaces. A 1mm chamfer was machined at 45° on the specimen edges to avoid the fold-over of the specimens at the early stages of hot compression testing. A Zwick–Roell testing machine, equipped with a fully computerized furnace was used to perform hot compression tests. Before testing, all the specimens were heated to 1200°C, held for 15min, and then cooled down to the testing temperature. Continuous hot compression tests were carried out at temperatures of 950°C and 1000°C and two strain rates of 0.001s−1 and 0.1s− 1. | 10.1016/j.jallcom.2013.10.180
The HEA ingots with nominal composition of Al x CoCrFeNi (x =0–1.8) in molar ratio were prepared using vacuum arc remelting method. The purity of each raw elemental metal was above 99.9%. Approximately 200g raw materials were melted in a water-cooled copper mould under an ultrahigh-purity argon atmosphere to prevent oxidation. Each ingot was re-melted at least 5 times to improve the chemical homogeneity. The dimensions of solidified ingots were about 45×45×10mm. The alloys with different Al content are hereafter denoted by Al0, Al0.3, Al0.5, Al0.7 alloys and so on. | 10.1016/j.jallcom.2013.11.084
Crystal structures of the as-cast ingots at elevated temperatures were analyzed using a high temperature X-ray diffractometer (HT-XRD, SHIMADZU Lab X XRD-6000, Japan) with Cu Kα1+2 radiation operating at 30kV/20mA. The specimens were heated in a vacuum heating stage (Anton Parr HTK 1200N). The XRD patterns were recorded at various temperatures in the range of 573–1373K at an interval of 100K after holding the sample 5min at each test temperature. The heating rate from one temperature to the next was 10K/min. A vacuum level of near 1.5×10−4 torr was maintained in the chamber using a turbo pump throughout the measurements. The scanning range was from 2θ =20° to 100° using a scan speed of 4o/min. The alloy melting point and phase transition were analyzed using a high temperature differential scanning calorimeter (HT-DSC, NETZSCH DSC 404, Germany). For all DSC tests, the heating rate was fixed at 10K/min from room temperature to 1723K. Hot hardness of the alloys was measured with a high temperature Vickers hardness tester (Model AVK-HF, Akashi, Japan) equipped with a vacuum chamber and a heating unit. Disc specimens of 10φ ×1.5H mm were electro-discharge machined from as-cast ingots and then mechanically ground and polished using #4000 grit abrasive papers. The vacuum chamber was evacuated and purged with argon three times and then evacuated again to 2×10− 4 torr. The specimens were tested from 473K to 1373K at an interval of 100K under the argon pressure close to 1atm. A load of 49N and a dwell time of 15s were used. The heating rate of the sample was 10K/min for each temperature increase and three indentations were made to get an average hardness. The hardness was calculated using the relation: (1) H = 1854.4 × P / d 2 where H is the hardness in (kgf/mm2), P the load (g) and d is the average diagonal length (μm). | 10.1016/j.jallcom.2013.11.084
In order to understand the high temperature microstructure, five representative Al x alloys (Al0.3, Al0.5, Al0.7, Al0.9 and Al1.5) were heat-treated in air atmosphere at 1173 and 1373K for 2h and then quenched in water. The quenched samples were sectioned, ground and finally polished with 1μm diamond suspension. Then, the polished faces were observed under a field-emission-gun scanning electron microscope (FEG-SEM, ZEISS SUPRA55, Germany). The chemical compositions were analyzed by the SEM equipped with energy dispersive spectrometer (EDS, Oxford Instruments, X-Max, England) operating at 15kV. Thin foils were used for detailed phase identification under transmission electron microscope (TEM, Tecnai G2 F20, FEI Company, Netherlands) operating at 200keV. | 10.1016/j.jallcom.2013.11.084
The undeformed and the deformed cylindrical samples were investigated by SANS both ex situ at RT and in situ using vacuum furnace at temperatures up to 1100°C. The pinhole SANS-II facility [16] at SINQ (PSI Villigen) was used for measurement. Some preliminary tests were also performed using MAUD double-crystal SANS diffractometer (NPL lab of CANAM, NPI Řež, Czech Republic [17]). | 10.1016/j.jallcom.2013.12.014
So the aim of the present work is to optimize the heat treatment of the as-HIPed alloy. It is known that annealing at 980°C for 1h and then aging at 720°C and 620°C for certain periods of time is the standard heat treatment for Inconel 718 [2]. The results of Rao et al. [2] however indicate that the standard heat treatment for Inconel 718 is not appropriate for the HIPed PM version because the ductility of the heat treated alloy is too poor. Design of our heat treatments is based on two main considerations: The first is to adjust the solution temperature, which is an important heat treatment parameter for superalloys [12]; three solution temperatures were selected in the present study, and the standard heat treatment was also employed for comparison. The second is to age the as-HIPed alloy directly to promote the precipitation of γ′′ and γ′ phase, which are the main strengthening phases for Inconel 718 [13]. This heat treatment was selected because the precipitation of γ′′ and γ′ in Inconel 718 and its deviates is sluggish [14] compared with the γ′ phase in other nickel based superalloys [15]. The alloy investigated in this study is a phosphorous and boron modified Inconel 718, which has much longer stress rupture life than the original alloy [16]. | 10.1016/j.jallcom.2013.12.107
Heat treatments for the HIPed billet were listed in Table 1 . Microstructure of the heat treated alloys was observed with optical microscopy (OM), scanning electron microscopy (SEM) and transmission electron microscopy (TEM). γ′′ and γ′ phases were extracted from the alloys with an electrochemical method to determine their weight fraction. The γ′′ and γ′ extractions were subjected to X-ray diffraction to determine their lattice parameters. | 10.1016/j.jallcom.2013.12.107
Samples for OM and SEM observations were manually ground, polished and chemical etched. The reagent used in the present work is composed of 35g FeCl3, 100ml hydrochloric acid, 40ml ethanol, 10ml hydrofluoric acid and 40ml deionized water. Thin foils for TEM observation were manually ground to less than 50μm thick and were then twin-jet electro-polished in 10% perchloric acid methanol solution at −20 to −30°C and 16V. The TEM used in the present study is a FEI Tecnai F20 TEM. | 10.1016/j.jallcom.2013.12.107
Electrochemical extraction of γ′′ and γ′ phases was carried out in a solution of 1% ammonium sulphate and 1% citric acid in distilled water at 0–5°C. The electric current density was kept constant at 30mA/cm2, and the extraction process lasted 2h for each sample. Three samples were extracted for each heat treatment. Weight of the samples and extractions were measured on a balance with an accuracy of 0.0001g. Carbides remained in the γ′′ and γ′ extractions because they cannot be dissolved under this condition, but owing to the very small carbon content, their influences on the weight fraction of γ′′ and γ′ extractions can be ignored. | 10.1016/j.jallcom.2013.12.107
Tensile tests of the samples were conducted on a Shimadzu AG-I 500KN tensile tester, the temperature fluctuation in the furnace is less than 3°C. Two samples were tested for each heat treatment. | 10.1016/j.jallcom.2013.12.107
The as-welded samples and DM samples subjected to PWHT were polished using standard metallographic techniques. The microstructure of the DM that corresponded to all thermal states was examined and analyzed by OLYMPUS GX51 OM, JEOL JSM-6360LV SEM and PHILIPS CM200 TEM, which were equipped with an ultra-thin window Oxford energy dispersive spectrometer (EDS). Using TEM, selected-area electron diffraction (SAED) analysis of the precipitates in thin foils, which were prepared from the Inconel 625 DM, was performed. Using a current of 75V, the thin foils were produced by twinjet polishing with 5% perchloric acid and 95% ethanol at temperatures that ranged from −25°C to −29°C. | 10.1016/j.jallcom.2013.12.224
The experimental alloy used in this work was a Ni3Al based SC superalloy with the nominal composition of Ni–7.8Al–10.5Mo–2Cr–3Ta–1.5Re(wt.%). The master alloys were cut into ∅9*155mm rods and the 〈001〉 orientation seeds were cut into ∅9*35mm rods. Directional solidification experiments were carried out by using the bottom-seeding technique in a modified liquid metal cooling (LMC) apparatus and Ga-In liquid metals were used as coolant. The heating temperature was 1615°C, and single crystals were produced at 7 withdrawal rates (V): 1, 10, 50, 100, 200, 300 and 400μm/s (namely SC1, SC10, SC50, SC100, SC200, SC300 and SC400 sample). The temperature gradient at the solid/liquid interface was measured to be ∼170K/cm. | 10.1016/j.jallcom.2013.12.262
The cross-sections and longitudinal sections of SC samples were cut at a distance of 90mm from the bottom of seed to avoid the influence of seed on the microstructure feature, and subsequently etched with 4g CuSO4, 20ml HCl and 20ml H2O. The microstructure was characterized by an Olympus BX51M optical microscopy (OM) and a Quanta 200F field emission-scanning electron microscopy (FE-SEM). The Rigaku SmartLab X-ray diffractometer (XRD) with Cu Kα radiation was used to determine the lattice constants of γ and γ′ phases on the cross-section of the SC1 sample. In order to measure the chemical compositions of γ and γ′ phases, a JEM-2100 transmission electron microscopy (TEM) with Oxford INCA energy dispersive spectrometer (EDS) was used, and at least 5 points were respectively detected on γ and γ′ phases. The TEM samples were cut from the cross-section of experimental alloys and electrochemically thinned in a solution of 15ml perchloric acid and 85ml alcohol at −20°C. | 10.1016/j.jallcom.2013.12.262
The specimens were then placed in an air atmosphere electrical furnace for oxidation tests at 1100°C. The specimens were set for 4h at the mentioned temperatures in the furnace and then were furnace cooled. The specimen removal before complete cooling of the furnace was avoided to prevent thermal shocks. The coating stability was checked by appearance of the first crack or spallation at the coating edge. The TGO thickness and microstructure were also examined. Each result represents the average of five samples. | 10.1016/j.surfcoat.2011.06.036
For each oxidation test at 1100°C, five specimens were used simultaneously to ensure reproducibility. The average time to spallation was recorded. For instance, to attain useful life span of the specimens at 1100°C for the conventional and nanostructured coatings, 10 specimens were tested. As another example to measure the TGO thickness of 20, 40, 100, 148, 200h, 25 specimens were tested. As a whole 50 specimens were tested for the 2 types of coatings. | 10.1016/j.jallcom.2014.10.088
The main compounds in hot corrosion tests were V2O5 and Na2SO4 which were prepared from high purity materials mixed in weight ratio of 55wt.% V2O5 and 45wt.% Na2SO4. 30mg of the mixture per square centimeter of specimen surface was spread to form an even film of corrosive material on coating surface keeping 3mm distance from the edge. The specimens were then placed in electric furnace in cyclic hot corrosion process at 1050°C in 4h duration. They were then inspected and their peripheral conditions were observed. If there were any cracks or spallation in coating edge the test stopped and the time was noted. It is to be mentioned that the test temperature and the concentration of corrosive materials were selected according to zirconia phase transformation temperature to accelerate the test. Reproducibility of the data was checked by performing the test with five samples, i.e. for the conventional and nanostructured coatings, 10 specimens were tested. | 10.1016/j.surfcoat.2011.06.036
Previous studies have shown that the solvus temperature of γ′ phase at 1029°C can be achieved in Co–9Al–10W (at.%) alloys and the volume fraction of the γ′ phase reached 70% in the aged alloys [11]. Based on Co–9Al–10W alloys, 4at.% Ti-alloying were added in order to further increase the temperature capacity. However, a small quantity of secondary phases, such as μ and DO19, were precipitated after the Co–9Al–10W–4Ti alloys were long-term aged for 300h at 900°C. Fig. 1 shows the microstructures of the long-term aged alloys. In order to obtain an improved microstructure stability, the new alloys were designed according to the mean composition of the base γ/γ′ microstructures, which are shown in an upper-left picture in Fig. 1. The composition of the base γ/γ′ microstructures was determined to be Co–6.7Al–8.9W–4.1Ti (at.%) by a JEOL JXA-8800R electron probe micro-analyser (EPMA). Consquently, Co–6.7Al–8.9W–4.1Ti alloys are prepared for the current study. | 10.1016/j.jallcom.2014.02.068
Co–6.7Al–8.9W–4.1Ti alloys with the exact chemical composition of Co–6.76Al–8.89W–4.29Ti (at.%) were prepared by the vacuum induction melting (VIM). The VIM ingot was cut into bars typically with the size of 8mm in diameter and 100mm in length. The bars were re-melted and directionally solidified by using LMC Bridgman method at withdraw rates (V) of 20, 56 and 100μm/s, respectively. The temperature gradient (G) is about 80–90K/mm. Quenching was performed immediately after the directional solidification to a constant length of 50mm. The directionally solidified bars were sectioned longitudinally and transversely and then polished using standard metallographic techniques. The microstructure and phase composition were analyzed by field-emission scanning electron microscopy (FESEM) using a Zeiss SUPRA 55 in back-scattered electron (BSE) imaging mode and equipped with an energy dispersive X-ray spectroscopy (EDS) detector. The composition of eutectic colony with two phases in quenched mushy zones was determined by the FESEM-EDS element mapping in 2μm×2μm areas. EPMA was used to quantitatively determine the compositions in the dendrite core and interdendritic region without any eutectic and granular phases in the directionally solidified alloys. In order to obtain the phase transformation temperatures, the differential scanning calorimetric (DSC) measurement was performed at heating rate of 10°C/min after the casted alloys were treated by a solid solution of 1300°C/24h and an aging of 900°C/300h. | 10.1016/j.jallcom.2014.02.068
Samples of Incoloy800H plates used in this work were fabricated and supplied by China Steel Corporation (CSC) in as hot-rolled condition. The samples had original thickness of 5mm. Its measured chemical composition in weight percentage was: 46.12Fe, 32.07Ni, 20.44Cr, 0.65Mn, 0.56Al, 0.48Ti, 0.35Si, 0.07C, with N, P and S lower than 0.015. Microstructural observations were conducted by scanning electron microscopes (SEM JEOL JSM-5410 and 6500) under an acceleration voltage of 20kV, and a optical microscope (OM). The chemical compositions of the phases were analyzed by the SEM attached X-ray Energy Dispersive Spectrometer (EDS). The differential scanning calorimetry (DSC) analysis of the as-received sample was conducted by using a NETZSCH DSC 404C instrument, samples were heated from room temperature to 1400°C with a heating rate of 10°C/min. The GBE processes in present study are summarized in Table 1 , they consisted of several cycles (1–5 or 6 cycles) of cold-rolling (5–8% reduction) and high temperature annealings (90min at 1000°C or 1050°C), and at the end of each cycle, water quench was followed. The reduction in thickness was conducted by a DBR-250 rolling mill at ambient temperature. The polished specimens after GBE processes were analyzed with ZEISS SUPRA 55 scanning electron microscopy equipped with electron backscatter diffraction (EBSD) detector under an acceleration voltage of 20kV. The GBCD were analyzed by EBSD-based orientation imaging microscopy (OIM). TSL OIM Analysis software was employed to classify special boundaries based on Brandon’s rule. By using inverse pole figures feature, the software could highlight twin boundaries in grains, and then analyzed the non-highlighted ones to determine the amounts of non-twin type Σ3, as well as the amount of J0, J1, J2 and J3 junctions. Fractions of each type of boundaries were estimated by the sum of specific boundary length over the total length of grain boundaries. Each set of analysis contained at least 200 grains for statistical validity. Specimens for oxidation tests were prepared with dimensions of 10×10×4mm and then wet ground on all surfaces with SiC abrasive papers up to 1000grit. Specimens were placed in Al2O3 crucibles inside a box furnace at 900°C for 25h and then air cooled to room temperature. The degree of internal oxidation was analyzed by cross-sectional microstructure observations under SEM. The creep condition of 650°C/200MPa was chosen on the basis of the most common application temperature of this class of alloy, and specimens were machined and creep tests were carried out by an ATS Series 2330 lever arm creep tester. | 10.1016/j.jallcom.2014.03.170
The samples tested were treated with the 1st cycle and the 5th cycle of GBE route-1 process, their average grain sizes were 119μm and 113μm, Ti(C, N) fractions were 0.21% and 0.42%, non-twin Σ3 special boundary fractions were 25.1% and 42.1% respectively. After exposing samples at 900°C for 25h, cross-sectional microstructures near surfaces were observed by SEM, and are shown in Fig. 9 . | 10.1016/j.jallcom.2014.03.170
The tensile samples of high-purity Ni (the total concentration of impurities is less than 1wtppm) were cut from the as-delivered sheets by spark erosion. The cross-section was 2mm×2mm and the gauge length was 6mm. The samples was sealed in evacuated quartz capsule (6×10−3 Pa) and subjected to heat treatments at 1000°C/0.5h. They were quenched into iced water as quickly as possible after the quartz capsules were broken. | 10.1016/j.jallcom.2014.05.037
The Ni(Bi) alloy with 25wtppm Bi was vacuum melted by mixing high-purity Ni with pure Bi. After melting, Ni(Bi) alloy was deformed into a bar of 4mm diameter by a hammer machine at room temperature. After deformation, Ni(Bi) alloy was heat-treated by 455°C/1h+600°C/1h+1000°C/0.5h and quenched into iced water at once. The tensile samples of Ni(Bi) alloy with dimensions of 2mm in diameter and 6mm in gauge length were made from the quenched alloy. | 10.1016/j.jallcom.2014.05.037
For the room-temperature tensile tests, the tensile samples of Ni(Bi) alloy were first sealed in evacuated quartz capsule and subjected to isothermal annealing at 650°C and 750°C, respectively. After heat treatment, samples were quenched into iced water as quickly as possible after the quartz capsules were broken. Tensile tests were then performed at room temperature with strain rate of 10−2 s−1. Three independent samples were used to get the average ductility. Henceforth, room-temperature tensile ductility after isothermal heat treatment in vacuum capsulation is designated as isothermal ductility. | 10.1016/j.jallcom.2014.05.037
Furthermore, several experiments [30–33] have confirmed that the ITE of Ni-based superalloys disappear under the full heat treated conditions. For instance, the influence of thermal exposure on the elongation at fracture of DZ951 superalloy was studied by Xia et al. [33]. In their experiment, the DZ951 superalloy was heat treated before long-term thermal exposure. The procedure for the standard heat treatment (SHT) was: 1220°C/4h, air cooling+1050°C/4h, air cooling+870°C/24h, air cooling. The alloy was then isothermally aged at 900°C for 100h, 500h, 1000h, 2000h and cooled in air. As shown in the Fig. 9 [33], the DZ951 superalloy shows evident ITE after standard heat treatment (SHT). However, the ITE vanished after the isothermal exposures at 900°C. Clearly, the DZ951 superalloy is polycrystalline and ECT still operate in it even after long-time isothermal exposure. Hence, the ECT cannot be responsible for the disappearance of ITE. | 10.1016/j.jallcom.2014.05.037
The nominal chemical compositions of the experimental alloys were listed in Table 1 . Alloy A is free of Ru. Alloy B contains 3wt.% Ru and the other elements have the same content as alloy A. Single crystal bars were cast by directional solidification with respect to [001] direction. Alloy A was solution heat treated at 1325°C for 16h and 1335°C for 16h. Alloy B was solution heat treated at 1290°C for 16h and 1300°C for 16h. Subsequent annealing process of alloys A and B was the same and was carried out at 1150°C for 4h and 870°C for 24h. Ultimately, both alloys were isothermally exposed at 1100°C for 270h. | 10.1016/j.jallcom.2014.05.047
To prepare TEM foils, 500μm thick pieces were cut from single crystal bars perpendicular to [001] orientation by electrical discharge machining and then they were ground to 60μm thick by using silicon carbide paper. 3mm diameter disks were punched out from the pieces and further ground to about 30μm thick. Finally, they were thinned by argon ion to electron transparent film. | 10.1016/j.jallcom.2014.05.047
Chromium discs (99.9% purity, 10mm diameter, 5mm thickness, from Alfa Aesar) were ground flat and parallel. To induce grain growth, the specimens were annealed at 1675K for 24h. The final grain size was about 350–400μm. A thin film (∼1μm) of high-purity tungsten (99.95%, from Alfa Aesar) was deposited on each disc by physical vapor deposition for 3h using an in-house sputtering system operated under 155W of RF power (from CESAR), while flowing 10sccm argon gas, with the chamber vacuum maintained below 10−7 Torr. | 10.1016/j.jallcom.2014.05.085
Each specimen was sealed in a quartz tube, first evacuated to 10−6 Torr using a turbo pump, and then backfilled with high-purity argon gas to 120Torr. The sealed specimen was annealed in a furnace and exposed to temperatures of 1526, 1550, 1576, 1627, and 1676K for 398, 212, 120, 48, and 22h, respectively. The diffusion depth in all cases was around 40μm. After annealing, each specimen was laid on its side, embedded in an electrically conductive resin, and ground through half of its full width using an automatic polisher (TegraForce-5 from Struers) to expose the diffusion cross-section. A right angle between the side and top surface was achieved to within 0.2°. An Electron Probe Micro Analyzer (EPMA, JXA-8200 from JEOL) was then used to obtain depth profiles of tungsten concentration in chromium. For each specimen, 5–12 concentration profiles were acquired, spaced at least 20μm apart. | 10.1016/j.jallcom.2014.05.085
Chemical composition of the nickel-based superalloy used in this work is as follows (in wt.%): 15.5 Cr, 10.8 Co, 2.1 Mo, 5.6W, 3.2 Al, 4.6 Ti, 0.2 Nb, 0.1 Ta, 0.4 Hf, 0.04 Zr, 0.073 C, 0.075 B, 0.0008 S and balance Ni. First, we performed standard heat treatment on the alloy. The as-cast alloy was subjected to solution treatment at 1170°C for 4h followed by air-cooling. Subsequently, the two-step ageing treatment was utilized. Primary precipitate aging treatment was carried out at 1050°C for 4h followed by air-cooling, and the secondary was conducted at 850°C for 16h followed by air-cooling too. Then, parts of the standard heat treated samples were annealed at 900°C for 1000h and cooled in air for investigating the morphology, composition and structural evolution of precipitated phase. | 10.1016/j.jallcom.2014.05.104
As-cast ingots of single crystal Ni-based AM1 superalloy with a composition of Ni–12.15Al–2.41Ta–1.41W–7.15Co–8.55Cr–1.48Ti–1.22Mo (at.%) were provided by SNECMA, (Gennevilliers, France). Solution heat treatment at 1300°C for 24h was performed on the single crystal ingots with subsequent air cooling to eliminate chemical segregation. In order to obtain the highest possible cooling rates, thin sections of the solution heat-treated samples (∼1mm) were solutionized in single γ phase field at 1300°C for half an hour, followed by a rapid water quench. The cooling rate was estimated to be as high as 1000°C/s. Isothermal aging heat treatments at 1100°C for 300s, 1800s and 3600s with subsequent water quench were carried out. The base samples and isothermal aged samples were termed A0, A300, A1800 and A3600, respectively. | 10.1016/j.jallcom.2014.05.132
APT samples were prepared by cutting 0.2×0.2×20mm3 rods from above-mentioned heat treated samples and by electro-polishing in a 10% perchloric acid in an acetic acid electrolyte at 25–30V. A fine-polishing was then performed in a 2% perchloric acid in butoxyethanol solution at 5–10V to form needle-shaped specimens having a radius of curvature of ∼50nm. APT specimens were analyzed by laser-pulsed local-electrode atom probe (LEAPTM) at 40K and a gauge pressure &lt;2×10−11 Torr. Pulses of green laser light (532nm wavelength) were applied at a 100kHz repetition rate with an energy of 0.6nJpulse−1, yielding an evaporation rate of 1.20% (∼4 million atoms were collected per hour). Data analysis was performed using IVASTM 3.6.2 software and compositional information was obtained by employing the proximity histogram (proxigram) methodology [27]. | 10.1016/j.jallcom.2014.05.132
In addition to the SAXS and SANS measurements Differential Scanning Calorimetry (DSC) measurements were carried out on W3SX alloy sample in order to determine the γ′ dissolution and forming temperature. Samples of 2×2×2mm3 were measured in a Netzsch DSC 404 C instrument using Al2O3 crucibles. To avoid oxidation of the W3SX samples a dynamic Ar atmosphere with a flow of 50ml/min was maintained during heating and cooling. A heating/cooling rate of 20K/min was employed for the DSC measurement. As all three methods of SAXS, SANS and DSC are focused on different topics various heating rates and temperatures were selected in the respective experiments shown in Fig. 2 . | 10.1016/j.jallcom.2014.05.154
Fig. 1 shows a micrograph of as-received Ni–20.0Cr–2.5Ti–1.5Nb–1.0Al superalloy, in which reveals equiaxed γ grain with 30–80μm in size. The cylindrical compression specimens with a dimension of ϕ 8×12mm were machined from the as-received bar. Hot compression tests were conducted on a Gleeble-1500D simulator in temperatures of 940–1060°C and strain rates of 0.001–1.0s−1. All the specimens were heated with a heating rate of 10°C/s and soaked for 3.0min at the deformation temperature before isothermal compression. The deformation temperature was controlled to ±1°C. The specimens were compressed to 50% of their original height with successive spray quenching. During the compression, the flow stress was recorded as a function of strain for each deformation temperature and strain rate. In order to analyze the effects of the forming processing parameters on the microstructures, the grain structures of the deformed specimens were observed by an Olympus PM3 optical microscope (OM). Firstly, the deformed specimens were sectioned parallel to the compression axis, and then the exposed surfaces were polished and etched in a solution consisting of HCl(100ml)+H2O2(100ml)+CuSO4(10g) at room temperature for 3–5min. The processing maps were built based on the selected stresses by using Origin software. | 10.1016/j.jallcom.2014.05.165
Three series S1, S2 and S3 of Fe100− x Mo x alloys with a nominal composition x =37.5, 38.0, 39.5, 41.0, 42.5, 44.0 and 44.5 covering the whole range of the μ-phase occurrence in the Fe–Mo alloy system [12] were prepared by pressing a 3g mixture of elemental iron (99.9%) and molybdenum (99.95%) in form of powder. Such prepared tablets were next heat treated as shown in Table 1 . | 10.1016/j.jallcom.2014.05.201
The following verification by means of XRD and MS gave evidence that none of the three series had been 100% transformed into μ (in S1 and S2 the transformation degree was ∼90%, while in S3 only ∼10%). Consequently, all samples were re-powdered by attrition, re-pressed as before and they underwent a similar heat treatment as in the first step. The phase-verification of the samples after the second heat treatment gave clear evidence that those annealed at 1000 and 1200°C had been almost completely (⩾97.5%) transformed into μ, while those annealed at 700°C still contained a significant fraction of the virgin α-phase. In these circumstances, the series S3 has been excluded from a further study i.e. the samples indicated as S1 and S2 after the second heat treatment were used in our measurements described below. The loss of mass after the applied heat treatment was negligible, consequently the nominal composition is used throughout the paper. | 10.1016/j.jallcom.2014.05.201
The Ni50Со25Мо25 alloy was melted from pure components (99.9% Ni, 99.7% Co and 99.8% Mo), in a vacuum induction furnace. Castings were forged to rods (4×4mm section). Specimens (discs, 3mm in diameter×0.2mm thickness) were cut from the forged pieces for research by the methods of TEM. They were further heat treated in quartz ampoules. Quenching from the liquid state was performed by simply pouring molten metal from the crucible into water. Thin foils were obtained by electropolishing in a 15% solution of sulfuric acid in methanol. The foils were examined in an EM-125 electron microscope at an accelerating voltage of 100kV. | 10.1016/j.jallcom.2014.06.060
The Ni3Al sheets (81.6 Ni–19.4 Alat.%) were prepared on the mirror-polished stainless steel substrates by EB-PVD. The evaporation process was carried out in EB-PVD working chamber under vacuum ranging ∼2×10−3 Pa to ∼2×10−2 Pa. The substrates were adjusted at 600°C during deposition. After deposition, the sheets were detached from the substrates and heat-treated at 900°C, 1000°C and 1100°C for 4h with a vacuum pressure of ∼3×10−3 Pa. | 10.1016/j.jallcom.2014.06.071
The tensile specimens were prepared by electro-discharge machining. Tensile test was carried out at room temperature on an Instron 8801 electronic material testing machine using an initial strain rate of 4×10−5 s−1. Microstructural analysis was performed by scanning electron microscope (SEM, QUANTA200F) and transmission electron microscopy (TEM, JEM-2100). To observe the grain morphology clearly, the samples were etched in the solution consisting of 4g CuSO4, 20ml HCl and 20ml H2O. The volume fraction of γ and γ′ phases in the alloy was measured by computerized image analysis. | 10.1016/j.jallcom.2014.06.071
Single crystal rods of CMSX-6 (Ni–10Cr–5.0Co–3.0Mo–4.85Al–4.75Ti–2.0Ta–0.02C (wt.%)) were directionally solidified at a constant withdrawal rate of 0.005cm/s using an in-house designed directional solidification device; shown schematically in Fig. 1 . This device comprises of a thermal system and a transmission system. The thermal system is composed of a controllable electric resistance furnace, a protective part and a cooling part which consists of a water-cooled copper chill rod and gas-cooled nozzles. The gas-cooled nozzles are located 2cm away from the baffle. The vertical transmission system has an adjustable withdrawal rate ranging from 0.0003 to 0.33cm/s. Pure Al (99.99%) used as a heating medium was overheated to 1773K in a crucible. A ceramic tube, sealed at one end (0.1cm in wall thickness, 20cm long and 0.9cm in inner diameter) together with a single crystal rod, which was mounted on the chill rod, were inserted into the Al melt. The single crystal rod was heated to 1773K and soaked at this temperature for 100min before the tube was withdrawn from the Al melt. By withdrawing the tube from the Al bath at specific rates and cooled using gas (Argon, 0.2bar), the single crystal rods were formed. | 10.1016/j.jallcom.2014.07.084
In order to measure the local cooling rates, two thermocouples were mounted along the length of the rods at 5.5cm and 12.5cm from the chill end. During the DWDS process, the cooling curves were recorded. According to these curves the cooling rates at the solidification front in these two positions were evaluated; the rate is equal to the slope of the cooling curve at the melting point. By applying the same approach corresponding to the DWDS process, the cooling rates were obtained at the same positions of the single crystal rod which was solidified by the Bridgman process using an ALD Vacuum Technologies furnace. | 10.1016/j.jallcom.2014.07.084
The single crystal rods were sectioned longitudinally and transversely after solidification. The positions of the sectioned samples which were used for metallographic analysis were located 5.5cm and 12.5cm from the chill end; shown in Fig. 2 . The microstructures were characterized using optical microscopy (OM) and scanning electron microscopy (SEM) after etching with 60ml C2H5OH+40ml HCl+2g (Cu2Cl⋅2H2O). | 10.1016/j.jallcom.2014.07.084
A commercial alloy 028 hot extruded tube, subjected to annealing treatment, was used. Table 1 lists the composition of the alloy. Samples of sizes 6.25sqcm were cut for cold rolling operations. These samples were cold rolled to 20%, 50% and 80% thickness reduction in a laboratory rolling mill. | 10.1016/j.jallcom.2014.07.099
Samples of dimension 2sqcm were cut from the rolled sheet specimens. The RD–TD (rolling direction–transverse direction) plane of samples was polished to mid-thickness sections with 1μm diamond paste. For optical microscopy observation, samples were treated with an etchant of composition 2.5g KMnO4 +10ml H2SO4 +90ml H2O. | 10.1016/j.jallcom.2014.07.099
The above sets of samples were further used for XRD measurements. The etched surfaces were polished using 15μm, 3μm and 1μm diamond pastes to remove the footprints of previous etching treatment. The final stage of sample preparation was followed by polishing the surface with 0.04μm colloidal silica solution for 10min. This is adapted to create a strain free surface for XRD and EBSD measurements. | 10.1016/j.jallcom.2014.07.099
Electron backscattered diffraction (EBSD) measurements were performed on the 50% cold rolled sample prior to and after nano-indentation test using SU 6600 Hitachi field emission scanning electron microscope (SEM) equipped with an Oxford Instruments NordlysNano EBSD detector. The patterns were acquired using the AZTEC 2.0 data acquisition software compatible with the EBSD detector with a binning of 4×4pixels and a minimum of 6 bands for pattern recognition followed by acquisition rates (20frames/s). The software indexes the diffraction patterns to evaluate the crystallographic orientation of the selected region. The EBSD data were further analysed using the Oxford Instruments Channel 5 post processing software. Grain boundaries (GB) were defined as continuous regions of misorientation (misorientation angle &gt;5°). GBs with a misorientation angle below 15° can be considered as a low angle GB. In this study, mean angular deviation (MAD) was used as statistical measure of accuracy for indexing. Potentiodynamic polarization tests were carried out on mechanically polished samples for all deformation conditions. The present research results were obtained from two different corrosive media: 0.5M neutral sodium chloride (NaCl) and 1.0M sulfuric acid (H2SO4). A standard calomel electrode (SCE) and a graphite plate were used as the reference and counter electrodes respectively. Data acquisition and analysis were performed using Gamry Interface 1000 Potentiostat. Prior to the tests, a potential was stabilized for each concentrated solution. A scan rate of 1mV/s was used for obtaining polarization curves to characterize the corrosion potential (E corr), the corrosion current density (i corr), the passive potential (E pp), the critical current density (i crit), and the corrosion rate under both media. All experiments were conducted at room temperature (around 25°C) and repeated three times to ensure the reproducibility. | 10.1016/j.jallcom.2014.07.099
To evaluate the thermal shock resistance of the coatings, cyclic oxidation tests were carried out by heating in an air furnace at 1373K for 5min followed by removing out for cooling down with fan-flow for 5min. The heating-up and then cooling-down makes one oxidation cycle, and this process was repeated until 50% area of the coating was lost, and the cycling number was then regarded as the thermal shock life of TBCs. Specimens were removed from the furnace once per day and the surfaces were observed during cooling down. Localized debonding in the form of buckles was observed because of the difference in the heat transfer between bonded and localized debonded regions. | 10.1016/j.jallcom.2014.08.041
At present, the induction melting methods using the water cooled copper crucible or the graphitecrucible were used to prepare the hydrogen storage alloys with the pure iron and titanium [5,6], the melt was poured into a steel mould under an inert atmosphere, next the ingot was broken, heat-treated and activated, finally the powder of this hydrogen storage alloy was obtained. While the water-cooled copper crucible possessed the following disadvantages [7,8]: (1) a low superheat of the melt, which will cause the segregation and decrease the performances, then alloys must be re-melted two or three times in order to obtain the homogeneous ingot, and (2) a low efficiency of energy because of the heat loss which is brought out by the cooling water. In other side, the use of the carbon crucible will increase the carbon content of the ingot, even worse the large size of the brittle TiC inclusion may form, and this might deteriorate the hydrogen storage capacity of TiFe alloys [9–12]. Therefore it is necessary to find a suitable melting process of TiFe alloys. | 10.1016/j.jallcom.2014.08.154
Curiously, no application of the CaO crucible for melting the TiFe alloys was reported, in order to overcome the carbon contamination of TiFe alloys melted by using the graphite crucible, the TiFe alloys will be prepared by the home-made CaO(ZrO2) crucibles which were successfully used to melt titanium alloys in our previous work [25–28]. The microstructure and composition of the alloy were investigated by means of Optical Microscopy (OM), Scanning Electron Microscopy (SEM), X-ray Diffraction (XRD) and Energy Dispersive Spectrometer (EDS), and the PCT curves were also measured. The results were compared with the performances of the alloy melted by the electro graphite crucible. | 10.1016/j.jallcom.2014.08.154
The TiFe alloy was melted by the electro graphite crucible and the home-made CaO crucible, separately. The homemade CaO crucible was produced via isostatic pressing technology and solid phase sintering technology [27] by using CaO(99%) and 2wt% ZrO2(99%). The TiFe alloys with nominal compositions of TiFe0.86Mn0.10 were prepared from commercially Ti sponge (99.9%), purity Fe (99.9%) and electrolytic manganese, the total weight of raw materials is about 100g. The melting experiment was performed in a WZG-2 type vacuum induction furnace under an argon atmosphere, the parameters of the VIM technology were as follows: the heating rate was 50–100°C/min, the highest melting temperature was around 1450–1600°C, while the refining temperature was controlled around 1350–1450°C and the melting time was 5–10min at 1500°C, the melt was poured into the mould at 1600°C. The Marathon type double color infrared thermometer was used to measure and recordthe temperature. Before the final target alloy was melted, each crucible will experience 6 or 8 times so called “washing furnace” (this means that the crucible is used to melt the alloy with same composition and pour it out). The part of ingot was surface-cleaned, cut, broken and grilled to obtain the powder of alloys. | 10.1016/j.jallcom.2014.08.154
Another part of ingot were separated from the mould, and then were mechanically polished following the standard metallographic procedures. Their microstructures and element distribution were examined by the Optical Microscope (Leca) and a Scanning Electron Microscopy (JSM6700F), the phase identification of the sample was performed by the X-ray diffraction (XRD, D/Max-2200), the original and final contents of element C and O were measured by Carbon Sulfur Analyzer (CS-600) and Nitrogen Oxygen Analyzer (TC-436), respectively, the composition of two groups of alloys were measured by inductively coupled plasma-atomic emission spectrometry technique (IRIS Advantage ICP-AES), the PCT curve of hydrogen storage capacity was measured by a Gas reaction controller (ANIC). | 10.1016/j.jallcom.2014.08.154
It was reported that the hydrogen storage capacity of TiFe alloys was affected by the composition [29], the deviation of stoichiometric ratio might severely decrease the hydrogen storage capacity. According to Table 1, the vacuum induction melting technology can take a good control of chemical compositions, the final composition of sample 1# after melted was TiFe0.869Mn0.104 which was approximate to its actual weight of TiFe0.860Mn0.106, and the same to the sample 2# (which is TiFe0.859Mn0.103 after melted, TiFe0.859Mn0.105 before melted). This result indicated that the burning loss rate of element Ti and Fe was below 0.10wt%, only element Mn was higher than 2.0wt% in both the graphite crucibles and CaO(ZrO2) crucibles, the final alloy compositions almost equal to the actual weighting ingredients. | 10.1016/j.jallcom.2014.08.154
The material used in this investigation was a typical Ni-based superalloy, and its chemical compositions (wt%) are 52.82Ni–18.96Cr–5.23Nb–3.01Mo–1.00Ti–0.59Al–0.01Co–0.03C–(bal.)Fe. Cylindrical specimens with diameter of 8mm and height of 12mm were machined from billets. The specimens were solution treated under 1040°C for 45min, and then immediately quenched by water. In order to investigate the effects of δ phase on the work-hardening behaviors of the studied superalloy, some solution treated specimens were aged under 900°C for 9h, and then quenched by water. Hot compression experiments were performed on Gleeble 3500 thermo-mechanical simulator under the deformation temperatures of 920, 980 and 1040°C, and strain rates of 0.001 and 1s−1. Prior to loading, the specimens were heated to the deformation temperature at a heating rate of 10°C/s, and then held for 5min to eliminate the thermal gradient. After the hot deformation, the specimens were immediately quenched by water. | 10.1016/j.jallcom.2014.08.187
The elemental compositions of the superalloys were described in Reference [16]. The following heat treatment was performed: 1300°C/5h+1310°C/0.5h+1140°C/8h+870°C/16h/Air Cooling (AC). Creep tests were conducted at 1100°C with 130MPa of stress applied parallel to the [001] axis. For STEM experiments, disks 3mm in diameter were punched out of the samples and fabricated into thin foils using electrochemical polishing and cryo-ion milling. Imaging and elemental analysis were carried out on a FEI TITAN aberration corrected ChemiSTEM fitted with an EDX spectrometer (operating at 200kV). | 10.1016/j.jallcom.2014.08.233
Microstructural analyses were focused mainly on carbide decomposition and examination of dislocation configurations in particular parts of the blade. Microstructural characteristics of the turbine blade were assessed by means of Scanning Electron Microscopy (SEM) and Transmission Electron Microscopy (TEM). SEM analyses were performed using a JEOL JSM-6500F microscopy. Discs of 3mm in diameter were cut out of the bulk material and mechanically polished to about 50μm in thickness. TEM samples were prepared by a standard electropolishing technique using a twin-jet electropolisher. Electropolishing was carried out at −25°C at a voltage of 20V, using a solution of 90% ethanol and 10% perchloric acid. TEM investigations were conducted on a Tecnai T20 TEM operated at 200kV. | 10.1016/j.jallcom.2014.08.246
The nominal compositions of the experimental alloys used are listed in Table 1 . (All data are given in wt.%.) | 10.1016/j.jallcom.2014.08.259
The cylindrical rods of alloys measuring 16mm in diameter and 220mm in length were directionally solidified by high rate solidification (HRS) process with a pouring temperature of 1500°C and withdraw rate of 7mm/min. All rods received a first solution heat treatment at 1240°C for 3h followed by air cooling (AC) and two step aging heat treatment of 1120°C/4h/AC and 900°C/24h/AC. The hot corrosion specimens with dimensions of 20mm×10mm×2mm were cut by electrospark wire-electrode cutting from the as heat-treated rods with the 20mm-sides of the samples kept parallel to (001)-direction, while the rest sides of the samples were in random orientation. The surfaces of these specimens were prepared by grinding on metallographic SiC papers to #800, and ultrasonically cleaned in acetone before hot corrosion test. | 10.1016/j.jallcom.2014.08.259
Hot corrosion test was conducted at 900°C. The specimens were sprayed with saturated Na2SO4 aqueous solution on all surfaces and dried on a heating plate. They were weighted before and after salt to assure a salt supply of about 0.3–0.5mg/cm2 on the surface. Each specimen was put into an Al2O3 crucible and all crucibles were placed into a muffle furnace to conduct the hot corrosion test. The test was interrupted every 20h and samples were removed from the furnace to monitor the weight change and examine the microstructure evolution. Before weighting, the samples were washed with boiling distilled water to remove the residual salt. The time interval between they were taken out and washed was 1h in every cycle. Then the coating procedure was repeated to allow the hot corrosion test to be continued. Each data of the mass change for alloys was the average of three samples. | 10.1016/j.jallcom.2014.08.259
Nano-indentation tests were carried out using Hysitron Triboindenter (Hysitron, Minneapolis, USA) with a diamond Berkovich indenter tip of 100nm tip radius. The details of the technique can be found elsewhere [29]. Nano indentation was performed at the loading rate of 25μN/s up to a peak load of 1000μN where it was held for 2s and then unloaded completely at negative rate of 25μN/s. The hardness and elastic modulus were calculated by the Oliver and Pharr method [30,31]. Samples were mounted on an epoxy mold and polished to mirror finish using Al2O3 particles of various sizes down to 0.3μm. The sample was then placed in the Tribo-nanoindentor and applied load in the range 0–2000μN. | 10.1016/j.jallcom.2014.09.012
Master alloys with nominal compositions of Ni–25at.% Cr–18at.% Mo were prepared in a vacuum induction furnace by using 99.99% pure Ni, Cr and Mo. The alloying elements of Cr and Mo were added to the molten nickel at 1600°C. Specimens of 10mm in diameter were sectioned from this ingot, and remelted in a high-frequency induction furnace and then cooled down to room temperature with programmed cooling rates of 5, 25, 50 and 100K/s, respectively. In order to provide a high undercooling, the Ni–25at.% Cr–18at.% Mo sample was superheated to 1873K for 2min and then exposed to a heating–cooling cycle for five times. The cooling curve of the melt was measured by an infrared pyrometer, a relative accuracy of 3K and a response time less than 0.5m/s (the infrared pyrometer was calibrated with a standard PtRh30–PtRh6 thermocouple). The samples were heat treated at 400, 500, 600, 700 and 800°C for up to 24h followed by slow cooling to room temperature in air atmosphere. All alloys were characterized using scanning electron microscopy (SEM) with energy dispersive spectrometry (EDS), differential thermal analysis (DTA) and X-ray diffractometry (XRD) techniques. The SEM investigations were carried out using a LEO 440 scanning electron microscope operated at 15kV and linked to an energy dispersive spectrometry (EDS) attachment. The conducted thermal analyses were performed using LABSYS evo DTA differential thermal analysis with a heating rate of 10°C/min in Ar protection. The phase structure analysis of the Ni–25at.% Cr–18at.% Mo alloys was determined using an XRD diffractometer (Bruker AXS D8). The diffraction, with experimental parameters of 160mA, 40kV and 10°/min respectively, was performed using Cu Kα radiation filtered by graphite. For metallographic observation, the samples were cold-mounted and prepared in the normal manner, ground to a 2500 grind and polished on 6, 3, 1 and 0.25μm diamond lap wheels. The hardness measurements of the samples were performed in a Durascan 70 model digital Vickers microhardness tester and a Durajet 10 model Rockwell hardness tester (this test was performed by a Rockwell indenter with a load of 150kg (HRC)) at room temperature. The Vickers microhardness test is one of the convenient methods used to predict the elastic modulus (E) and hardness (HV ) [25–27]. We used the Oliver–Pharr model which is one of the most frequently used models in hardness test interpretation [25–29]. The hardness, Hv , is defined with the following equation: (1) H V = P max A c , where Pmax is the maximum applied load during the indentation test and Ac corresponds to the contact area of the indentation immediately before unloading that is defined as Ac =26.43hc 2, hc is the contact depth. The Vickers hardness values were calculated using this formula and then converted to SI units. On the other hand, the load–displacement behavior can be effectively used in defining a reduced modulus, Er through the equation (2) 1 E r = 1 - v s 2 E s + 1 - v i 2 E i , where E and ν are the Young’s modulus and Poisson’s ratio with the subscripts s and i meaning sample and indenter, respectively. Er , the reduced modulus of a sample, is given by (3) E r = S π 26.43 h c 1 2 , where S the contact stiffness. It is clearly seen that these equations, namely Eqs. (1) and (3), can be successfully used to calculate the reduced modulus (Er) and the microhardness (Hv ) of Ni–25at.% Cr–18at.% Mo samples by depth-sensing indentation experiments. An average of 10 readings at different locations on the specimen surfaces was taken for each specimen. Indents were observed on a fully automatic image evaluation camera system. | 10.1016/j.jallcom.2014.09.036
The Vickers (HV ) and Rockwell (HR ) hardness tests are convenient methods to estimate the mechanical properties of materials. The Vickers and Rockwell hardness properties of room temperature and heat treated Ni–25Cr–18Mo alloys in a wide cooling rate range of 5–100K/s are shown in Figs. 7 and 8 respectively. For the samples undercooled at 5, 25, 50 and 100K/s, the HV values were approximately 6.68, 6.92, 8.11 and 8.61GPa, respectively; similarly the HR values of the samples cooled at 5, 25, 50 and 100K/s samples were 53, 58, 63 and 68, respectively. The hardness values of samples cooled at 100K/s are greater than the other samples cooled at 5, 25 and 50K/s. On the other hand, for the subsequently heat treated samples, the HV and HR values gradually decrease with increasing temperature, as seen in Fig. 8. The observed decrease of the hardness due to heat-treatment can be attributed to structural changes in the material including Cr3Ni2 and MoNi precipitation, partial extermination of dislocations, recovery, recrystallization and grain growth (Fig. 6). At 600°C, the precipitation process predominates in the structure (Fig. 6). In general, the hardness values were found to decrease with increase in heat treatment temperature, due to the microstructural feature changes, such as intermetallic precipitation, matrix softening and particle coarsening. In this study, the highest HV and HR values in the heat treated samples were found to be 7.88GPa and 65 for the 100K sample at 400°C which are close to those reported by Yiping et al. [42] and Dymek et al. [23]. | 10.1016/j.jallcom.2014.09.036
The experiments were performed using an in-house designed DWDS furnace and a vertical Bridgman-type laboratory furnace, respectively. CMSX-4 (Ni–5.6Al–9.0Co–6.5Cr–0.6Mo–3.0Re–6.5Ta–6.0W, wt%) was chosen for the investigation since it is a typical freckle prone superalloy [17]. The DWDS furnace is schematically shown in Fig. 1 (a). It is composed of a thermal system and a transmission system. The thermal system consists of a controllable electric resistance furnace, a protective part and a cooling part which contains a water-cooled chill rod and gas-cooled nozzles. The vertical transmission system can withdraw bars at a constant speed that ranges from 0.2mmmin−1 to 19.8mmmin−1. In the DWDS process, CMSX-4 superalloy was overheated to 1773K in a crucible and covered with hollow Al2O3 particles (1–3mm in diameter) as a dynamic baffle. A ceramic tube (1mm thick, 200mm high, and 9mm inside diameter), having a single crystal seed of CMSX-4 superalloy was inserted into the melt. The other end of the tube was wrapped and sealed using a nickel foil in order to prevent the penetration of the dynamic baffle. When the foil melted, the alloy melt flowed into the mold and made contact with the seed. Each bar was instrumented with a thermocouple of type B (Pt–30%Rh/Pt–6%Rh) located along its center line. The thermocouple was inserted into an alumina tube which was sealed at one end. This sealed end was located 65mm from the chill end. Thermocouple readings were recorded each second during the entire process. To obtain the thermal gradient ahead of the L/S interface (GL ), the cooling rate ( dotT ) was first calculated from the cooling curve’s slope at the liquidus temperature. The thermal gradient was then calculated by dividing the cooling rate by the withdrawal rate (V): GL = dotT / V . When a part of the seed had melted, the tube was elevated at a settled withdrawal rate. After a certain solidification length, the ceramic tube was quickly extracted from the melt and quenched in a water bath. | 10.1016/j.jallcom.2014.09.103
The Bridgman furnace was described in a previous work [18], and is schematically shown in Fig. 1(b). During the Bridgman experiment, the cylindrical single-crystal bar was placed in a similar tube (just the wall thickness of the tube was 2mm so as to protect it from crack, and one end of the bar was not connected with the chill plate, but fixed in a clamp) to that used for the DWDS process and raised into a chamber which was preheated to 1773K. The portion of the bar remained at this temperature for 15min. The temperature of the melt, which was shielded using high purity Ar, was measured by lowering the thermocouple into this melt. The furnace temperature was the held constant for 10min to enable the temperature to homogenize. Following this, the tube was withdrawn from the chamber at a settled rate. After withdrawing a certain solidification length, the tube was quickly removed from the furnace chamber, and quenched in a water bath. | 10.1016/j.jallcom.2014.09.103
After solidification, the quenched bars were sectioned longitudinally (parallel to the growth direction) and transversely (perpendicular to the growth direction) and samples were mounted and polished for microstructural analyses. All polished samples were etched for metallographic examination using a solution of 1.5g CuSO4: 40mL HCl: 20mL C2H5OH. The segregation profiles of the alloying elements along the mushy zone were determined using a Zeiss Ultra-55 scanning electron microscope (SEM) with an energy dispersive X-ray spectrometer (EDS) device. The measured positions were illustrated in Figs. 3 (e) and 4 (e), and a measurement in areas was used. At every location a maximal area was chosen for the measured, and there are three quenched samples were examined. Then the measured average concentration values of every alloying element and their errors were used to demonstrate the segregation profile. | 10.1016/j.jallcom.2014.09.103
The solidification onset-temperature (Tonset ) of the examined alloys was investigated by differential scanning calorimeter analysis (DSC, Netzsch 409CD, Netzsch, Selb, Germany). A sample weighing approximately 100mg was heated to 1723K in an alumina crucible at a heating rate of 5Kmin−1 in a flowing stream of Ar, and then cooled at the same rate to 1273K. Auburtin suggests that freckles tend to initiate relatively close to the tip of the dendrites at about 15–20K below the liquidus temperature of the alloy [21]. Therefore, four temperatures were chosen in this range for the analysis. The corresponding positions in the mushy zone were determined by the thermal gradient, and the segregation profiles at each location were then measured. The density profiles at these temperatures were translated in terms of the segregation profiles by using a numerical model. | 10.1016/j.jallcom.2014.09.103
In this paper, one standard vacuum-melted heat with 0.46% silicon and one non-silicon vacuum-melted heat of a Ni–Mo–Cr based superalloy are used to investigate the effect of silicon on the precipitation and decomposition behaviors of the M6C carbide. | 10.1016/j.jallcom.2014.09.112
As shown in Table 1 , the chemical compositions (wt%) of these two heats are almost identical to that of the commercial Hastelloy N alloy. The fabrication processes of the wrought alloy are as follows. At first, the cast materials were prepared by vacuum induction melting (VIM), then the ingots were hot forged into bars with diameter of 20mm, after that, the specimens were cut from the bars and finally solution-heated at 1177°C for 0.5h, followed by a water quenching. | 10.1016/j.jallcom.2014.09.112
Metallographic samples were prepared by standard metallographic techniques and the polished specimens were etched with a mixture solution (3g CuSO4 +10ml H2SO4 +40ml HCl+50ml water) for 30s to reveal their microstructure. The microstructures were examined by optical microscopes (OM) and a scanning electron microscope (SEM, LEO 1530VP) equipped with an energy dispersive spectrometer (EDS). | 10.1016/j.jallcom.2014.09.112
The samples were anodically extracted at 2V with a stainless steel cathode in a 25% HCl–75% methanol solution at room temperature. Carbide precipitates in the samples were removed from the matrix and collected to a sufficient amount for X-ray diffraction (XRD) analysis. The extracted precipitation powders were analyzed by Bruker D8 advance X-ray with a Cu Kα radiation source. | 10.1016/j.jallcom.2014.09.112
Tensile tests were carried out using a Zwick Z100 mechanical testing machine with a strain rate 3.5mm/min at 700°C in air condition. The specimens of 4mm diameter and 18mm gauge length were held for 10min at 700°C to make sure that a homogeneous temperature distribution was achieved. At least three specimens were tested from each point. | 10.1016/j.jallcom.2014.09.112
In the experiments, the sample was heated to a certain temperature (1500°C) at a 10°C/min rate and hold for 30min, which ensured that the sample was melted completely and then directionally solidified in the Bridgman apparatus by withdrawing the crucible assembly downward at a constant withdrawal velocity under various magnetic fields. When the sample reached to a steady-state growth stage, it was quickly quenched into the LMC. During whole experiments, the Bridgman furnace was fluxed with high pure argon to prevent samples from being oxidized. The temperature gradient in present study was 150K/cm. | 10.1016/j.jallcom.2014.09.114
Cobalt (99.99pct purity), chromium (99.98pct purity) and nickel (99.98pct purity) are used as initial elements to prepare binary or ternary alloys that are necessary to configurate diffusion couples. The compositions of such carefully-selected binary or ternary alloys are listed in Table 1 , and their configurations for diffusion couples are superimposed in Fig. 1 , which is an isothermal section for Co–Cr–Ni ternary system at 1573K. All the alloys are prepared in an induction melter under vacuum condition, after which the samples are homogenized at 1573K for 50h. The ingot are then cut by diamond saw to obtain suitable size samples (∼15×15×3mm), which are then grounded and polished with sand papers down to 1μm to ensure good surface finish and eventual excellent diffusion bounding. The diffusion couples are annealed in a vacuum furnace at 1573K for 50h under an external load of 5MPa, after which the diffusion couples are cut parallel to the diffusion direction and further polished with standard metallographic preparation. The concentration profiles in such diffusion couples are obtained by electron probe micro-analyzer (EPMA) along the diffusion direction. | 10.1016/j.jallcom.2014.09.139
The Gum metal studied was produced by ingot metallurgy from compacted pure elements. The furnace was back-filled with high purity argon and the elements melted by a He plasma torch. Following cooling and solidification, the ingot was inverted and remelted. This inversion and remelting process was performed three times to improve homogeneity. A 60 mm diameter billet was machined from the button and solution treated at 850 ° C for 60 min . The billet was coated in Deltaglaze TM 3418 (Acheson, MI, USA) glass lubricant. The billet was then heat-treated at 975 ° C for 105 min prior to extrusion to 12 mm diameter rod. A section of this extruded rod was then cold-rolled to 90% strain. In this work, the as-extruded Gum metal is labelled AE, and the as-extruded + 90% cold-rolled is labelled CR, for convenience. | 10.1016/j.jallcom.2014.10.038
The heat-treatment times studied in TEM were selected based on the SANS results, shown in Fig. 8. The microstructures following 0.25 h , 2.5 h , 12.5 h and 16 h 400 ° C thermal exposures resulted in very different SANS scattering curves, warranting TEM studies, along with the two initial sample conditions. These heat-treatments were repeated in order to produce samples for microscopy, and all microscopy was performed ex-situ at room temperature following air cooling of the samples. | 10.1016/j.jallcom.2014.10.038
Laboratory XRD measurements were performed on the AE and CR SANS samples following the SANS experimentation. XRD was performed on a PANalytical X’Pert Pro MPD fitted with an X’celerator detector, using Cu-K α X-ray radiation with a characteristic wavelength of 1.541 Å at 40 kV and 40 mA current. Data were collected over a range of 20–100° 2 θ for 1h. Phase identification was performed using CrystalDiffract software with crystal structure parameters of pure Ti α [29], β [30], ω [31], and α ′ ′ [18] phases. | 10.1016/j.jallcom.2014.10.038
10 mm × 10 mm square samples of the AE and CR Gum metal were ground to a thickness of 1 mm for experimentation, finishing with 1200 grit paper. Two SANS experiments were performed, the first on a CR sample, and the second on an AE sample under identical test conditions. | 10.1016/j.jallcom.2014.10.038
A SANS-specific argon gas atmosphere furnace was placed in the beam-line. The sample to detector distance was set at 6 m , an aperture of 6 mm was used, and measurement count times were 900 s . The 1 m square 8 mm diameter linear gas tube helium detector array was offset from the centre in the y-axis in order to measure a larger Q range. | 10.1016/j.jallcom.2014.10.038
The main compounds in hot corrosion tests were V2O5 and Na2SO4 which were prepared from high purity materials mixed in weight ratio of 55wt.% V2O5 and 45wt.% Na2SO4. 30mg Of the mixture per square centimeter of specimen surface was spread to form an even film of corrosive material on coating surface keeping 3mm distance from the edge. The specimens were then placed in electric furnace in cyclic hot corrosion process at 1050°C in 4h duration. They were then inspected and their peripheral conditions were observed. If there were any cracks or spallation in coating edge the test stopped and the time was noted. It is to be mentioned that the test temperature and the concentration of corrosive materials were selected according to zirconia phase transformation temperature to accelerate the test. Reproducibility of the data was checked by performing the test with five samples, i.e. for the conventional and nanostructured coatings, 10 specimens were tested. | 10.1016/j.surfcoat.2011.06.036
Ingot powder with the desired composition was prepared by solid-state reaction at 1673K for 12h with La2O3 (99.99%, Shenghua Chemicals of Hunan), CeO2 (99.99%, Shenghua Chemicals of Hunan) and ZrO2 (99.9%, Dongfang Chemicals of Guangdong) as the starting materials. The as-synthesized ingot powder was ball milled together with Arabic gum, triammonium citrate and deionized water for 72h. Then the obtained slurry was spray-dried (Jiangsu Yangguang Ganzao Co., Ltd.) to form free-flowing powders. After the cast-formation, the ingot was densified at 1773K for 12h. The ingots were fabricated in dimensions of 68mm diameter and 125mm length. The commercial ingot of YSZ (GRINM, Beijing) was directly used for the deposition of YSZ layer. | 10.1016/j.jallcom.2014.10.094
Thermal shock tests of the coating samples were performed using a vertical furnace which is equipped with an automation system allowing specimens moving in and out automatically. During testing, samples were heated in the air furnace at 1373K for 5min followed by removing out for cooling with airflow for 5min. This process was stopped when 5% area of the ceramic coating was delaminated. | 10.1016/j.jallcom.2014.10.094
The experimental C276 superalloy forged bar with a diameter of 20mm was provided by Hastelloy Co., Ltd. The chemical composition of this superalloy is listed in Table 1 . Cylindrical specimens with diameter of 8mm and a height of 12mm were machined by wire-electrode cutting from the forged bar. Hot compression experimentals were conducted on Gleeble-1500D thermo mechanical simulator under the forming temperatures of 950, 1000, 1050, 1100, 1150, 1200 and 1250°C. The strain rates were selected as 0.01, 0.1, 1.0 and 10.0s−1. In order to reduce the friction between specimens and fixture, tantalum sheets were placed on both ends of specimens. All specimens were heated to deformation temperatures at a heating rate of 20°C/s and held for 2min. After being deformed to a true strain of 0.7, all the deformed specimens were immediately quenched by water to freeze the microstructure. The data collected automatically in compression were processed to obtain the true stress–true strain curves. | 10.1016/j.jallcom.2014.10.118
The deformed specimens were cut paralleled to the compression axis and the cut surfaces were polished and etched in a solution consisting of 12ml HCl+4ml HNO3 +0.36g FeCl3 at room temperature. The microstructure of deformated specimens were observed using optical microscope. | 10.1016/j.jallcom.2014.10.118
High purity elements Ni and Fe with a purity of higher than 99.95% were mixed to form approximately 5g Ni–10at.%Fe master alloy. The melting was carried in a high-frequency vacuum induction furnace. The sample was prepared in quartz tubes in a high frequency apparatus under the protection of B2O3 glass slag, to denucleate the alloy by reaction, adsorption, and passivation of the foreign catalytic sites. Then, the alloy was slowly heated up to a temperature of 200K above its melting point and held for 3min during every thermal cycle. Several heating and cooling cycles were necessary for each sample in order to homogenize the melt. The thermal behavior was monitored by an infrared pyrometer with an absolute accuracy, relative accuracy and response time of 10K, 3K and 5ms, respectively. | 10.1016/j.jallcom.2014.11.014
The chemical composition (wt.%) of the alloy used in this investigation is listed in Table 1 . Cylindrical specimens of 8mm in diameter and 12mm in height were machined from an as-received forging bar. Before compression tests, the specimens were solution treated at 1100°C for 30min, and then air-cooled to room temperature. Moreover, it should be mentioned that the superalloys are usually forged in the temperature range of 1010–1210°C. In the authors’ previous publication [5], the flow instability was found to occur at 1s−1, which was manifested as adiabatic shear bands. Meanwhile, coarse grains usually existed in the specimen deformed at 0.01–0.001s−1. Hence, the isothermal compression tests were carried out on a Gleeble-1500D thermomechanical simulator in the temperature range of 1010–1210°C with a strain rate of 0.1s−1. All the specimens were heated at a heating rate of 10°C/s and held for 3min at the deformation temperature, which was controlled to ±2°C. During isothermal compression, the load-stroke curves were converted into true stress–true strain curves using standard equations. After isothermal compression, the deformed specimens were quenched to room temperature immediately by water in order to preserve the hot-deformed microstructures. Then, the deformed specimens were sliced along the compression axis for microstructure observation. The foils for TEM examination were prepared by hand grinding to a thickness of 70μm and then thinned using twin-jet electropolishing with a solution of 10% perchloric acid in ethanol. TEM examination was conducted with Tecnai G2 F30 microscope operated at 300kV. The EBSD measurements and analyses were performed by using TSL system (OIM™ 5 software) attached to a Quanta 200FEG scanning electron microscope. The samples for EBSD investigation were electropolished with a solution of 10% perchloric acid in ethanol at 20–30V for 30s at room temperature. | 10.1016/j.jallcom.2014.11.056
For Ni-base superalloys containing moderate to high levels of Nb (&gt;6at.%), the phase stability of both δ and η precipitates has been found to vary considerably with small changes in the alloy composition. Therefore, a set of experimental alloys spanning a range of Ti and Ta levels was explored. A total of 9 experimental alloys, with compositions listed in Table 1 , were designed in order to span Ti and Ta levels ranging from 0 to 3at.%. While the atomic percent of Cr, Mo and W were kept constant and the ratio of Nb over Al equal to 1, the atomic percent of Ti and Ta followed the relation Ti[at.%]+Ta[at.%]=1, 2, or 3at.%. All of the alloys were prepared from elemental Ni (99.95pct.), Cr (99.5pct.), Al (99.9pct.), Ti (99.9pct.), Nb (99.98pct.), Ta (99.9pct.), Mo (99.8pct.) and W (99.9pct.) melted in a MRF ABJ-900 (MRF Inc., Suncook, NH, USA) arc melter under an argon atmosphere. Prior to the melting of each of the alloys, the arc melter chamber was purged under vacuum to a pressure of 10−3 mbar and backfilled with high purity argon (99.998pct.). The process was repeated three times prior to melting to ensure cleanliness of the arc melt ingots. Additionally, each ingot was melted and remelted up to six times to convectively mix and uniformly distribute the alloying additions throughout the ingot. The ingots were then homogenized at 1200°C for 48h and aged at 1100°C for 38h. | 10.1016/j.jallcom.2014.11.155
Metallographic samples were prepared for observation under a JEOL JSM-5900LV (JEOL Ltd., Tokyo, Japan) scanning electron microscope (SEM) in the as-cast, as-homogenized, and as-aged conditions. As a primary means of identification of the δ and η phases, micrographs were taken using the back-scattered mode on the SEM with an accelerating voltage of 20kV and a spot size of 47. Confirmation of the identification of the phases as well as assessment of the composition of the precipitate phases was performed using an Oxford Instrument X-Max energy dispersive spectrometer (EDS) (Oxford Instruments, Oxfordshire, UK) connected to the SEM. During characterization on all of the samples, the accelerating voltage was kept constant to 20kV and the working distance, spot size and acquisition time were set to 10mm, 46 and 60s respectively for consistency. A minimum of three precipitates were considered for each alloy for precision of the reported values and the deviation was listed in the results. In order to better understand the morphology of each phase, the samples were electrochemically etched using a solution of 90% methanol and 10% hydrochloric acid, for 45min at 1.5A and 4V. Images were subsequently taken using the SEM under SEI mode with a spot size of 42, a working distance of 10mm and a voltage of 20kV. | 10.1016/j.jallcom.2014.11.155
An experimental Ni-base SX superalloy with chemical composition of (in weight percent) Co 10%, W 8%, Cr 7%, Al 5%, Ta 3%, Ti 2%, Mo 1% and Ni the balance was used in the present experiment. The SX bars were directionally solidified (DS) using high rate solidification (HRS) method. The primary dendrite arm spacing is around 370μm. The bars within 4° from [001] were homogenized at 1295°C for 6h and then air-cooled. Subsequently, the bars were subjected to two-stage aging at 1100°C for 4h and 850°C for 24h, respectively, followed by air cooling. After full heat treatment, the microstructure of those alloys is composed of a matrix containing about 65% of well-aligned coherent cuboidal γ′ precipitates, with an average edge length of 0.3–0.4μm (Fig. 1 ). | 10.1016/j.jallcom.2014.12.096
In the present paper, samples of a DS superalloy in as-cast, deformed and heat treated states were observed. The deformation and the initiation of RX in the dendrite core and interdendritic regions were studied in details. | 10.1016/j.jallcom.2014.12.135
The as-cast DS plate was cut into cubes of 10×10×12mm (with 10×12mm plane parallel to the DS direction) by an electric discharge machine (EDM) to avoid additional deformation. All the samples were indented on the 10×12mm plane using a Brinell hardness tester with a spherical indenter (5mm in diameter) and a load of 1500kg for 10s. | 10.1016/j.jallcom.2014.12.135
To investigate the initiation of RX, all the samples (as-cast, deformed and heat treated) were cut along the indent diameter and vertical to the DS direction, then mechanically polished and subsequently fine-polished with a distilled water solution of a Struers OP-Chem with OPU-colloidal silica suspension of 0.25μm in diameter. All the samples were etched and then observed by OM and SEM. Second phase particles were identified by EDX equipped to SEM. | 10.1016/j.jallcom.2014.12.135
The size and volume fraction of eutectics in as-cast samples was determined using the optical micrographs. At least 10 fields were analyzed and then the average value was taken. Five BSE micrographs with areas of 300×400μm were taken from the as-cast samples at a magnification of 500× to minimize the standard deviation, the size and volume fraction of the carbides were analyzed. The γ′ particles in dendrite cores and interdendritic regions were also analyzed based on the SEM images. | 10.1016/j.jallcom.2014.12.135
Cylinders of TC18 alloy with a diameter of 8mm and height of 12mm were machined from the annealed bar. Isothermal compression experiment was conducted on a Gleeble-1500D thermo-mechanical simulator. Six different temperatures (800, 820, 840, 860, 880 and 900°C) and six different strain rates (0.0005, 0.001, 0.01, 0.1, 1 and 10s−1) were utilized and the final deformation degree was 80%. All specimens were immediately quenched in cold water after deformation. Deformed specimens were sliced along the compression axis section for microstructural analysis. After polished mechanically and etched in the Kroll’s reagent, the exposed surfaces were observed by OLYMPUS-PMG3 optical microscope. | 10.1016/j.jallcom.2014.12.270
The chemical composition of the nickel superalloy used in this study is presented in Table 1 . Inconel 718 was supplied by Villares Metals S.A. in the form of a forged bar which was 170mm in diameter and 800mm in length. The material was melted in a vacuum induction furnace, remelted in a vacuum arc furnace, homogenized via heat treatment, and hot-forged through an open-die forging process in a 2000 Ton press. Cylindrical tensile specimens were obtained from the rolled direction of the bar and then submitted to a vacuum solution annealing treatment at 1050°C during 1h, followed by oil cooling. Tensile tests were performed under secondary vacuum at a strain rate of 3.2×10−4 s−1 in temperatures ranging from 200 to 800°C. The furnace was pre-heated to the test temperature. Following this, specimens were charged until they reached the given temperature (about one hour for higher temperatures). The microstructure was then observed by scanning electron microscopy (SEM) and by transmission electron microscopy (TEM), operated at an accelerating voltage of 15 and 200kV respectively. To deepen the investigation, electron diffraction was performed. Sample preparation for SEM observations consisted of polishing and etching with hydrochloric and nitric acid (60mL HCl+20mL HNO3). Samples for TEM examinations were twin-jet electropolished in a chemical solution consisting of 10% perchloric acid and 90% ethanol at 30V and −20°C. The fracture surfaces of the tested specimens were characterized by SEM. | 10.1016/j.jallcom.2014.12.279
Alloy ingots of about 90g were produced in an arc melting unit with the nominal compositions Co–9Al–xW (x =8, 9, 11)–0.1B (concentrations are given in at.%). For the sake of brevity these alloys will be termed 8W, 9W and 11W in the following. The addition of boron should suppress grain boundary failure during compressive creep tests [21]. The actual composition of the three alloys was measured by energy dispersive X-ray (EDX) in the scanning electron microscope (SEM). They were found to be Co–8.5Al–7.4W, Co–8.5Al–8.7W and Co–8.9Al–10.3W for 8W, 9W and 11W, respectively. For this an EDAX EDX system was used and the data was evaluated with the propriety EDAX software. Prior to the measurement the system was calibrated with a Co–Al–W standard. Due to the difficulty to quantitatively determine the boron content this element was excluded from the analysis. These specimens were solution heat treated at 1300°C for 12h in a vacuum furnace. Subsequently, ageing treatments for up to 1000h at 900°C in air were performed. While mainly results from the specimens aged for 200h are shown in the following it is noteworthy that also after 1000h of ageing no transformation or dissolution of the γ′ phase was observed. Also grain boundaries, which show a γ′ free seam and are decorated by borides, do not change their appearance during the annealing treatment up to 1000h. The melting range and γ′ solvus temperature were measured in the as-cast state with a Netzsch DSC 404 Pegasus system using a heating and cooling rate of 20K/min. All data given about γ′ solvus, solidus and liquidus temperatures are from the heating part of the DSC curves. Specimens for microstructure characterization were ground, polished and investigated in a Leo Gemini 1530 SEM with a field emission gun. The volume fraction of the γ′ phase was determined from the SEM micrographs using the line intersection method. For each alloy at least 150 precipitates per micrograph from two micrographs with image planes parallel to two different crystallographic {001} planes were evaluated. For TEM investigations specimens were cut and ground to about 100μm thickness and subsequently electrolytically thinned to electron transparency using an agent of perchloric acid and butanol. The chemical composition of the phases γ and γ′ were measured by energy dispersive X-ray (EDX) using an Oxford INCA system at a Philips CM200 TEM operated at 200kV in the STEM mode. The nominal spotsize was 2nm and the TEM foil was oriented away from a two or multi beam diffraction condition to avoid channelling effects. Contrary to the SEM-EDX measurements described above the evaluation of TEM-EDX results was performed standard-less using the propriety Oxford EDX software. TEM-EDX as applied in this work was already used successfully for similar measurements in Ni-base superalloys [22,23] with fine γ/γ′ microstructures. To describe the partitioning behavior the partitioning coefficient k γ′/γ which is the concentration of an alloying element in the γ′ precipitate phase divided by the concentration in the γ matrix phase is used. The lattice constants were measured by high energy X-ray diffraction at the High Energy Materials Science (HEMS) beamline of the Helmholtz-Zentrum Geesthacht at the PETRAIII storage ring of DESY in Hamburg, Germany, in transmission (photon energy of 87keV/λ =0.1425Å). By fitting the respective sub-peaks to the overall shape of the (002) peak using Pseudo-Voigt functions the lattice constants of the phases γ and γ′ could be determined. Cylindrical specimens with a height of 7.5mm and a diameter of 5mm were creep deformed in compression up to about 3% plastic strain at 850 and 900°C using stress levels of 460 and 275MPa, respectively. | 10.1016/j.jallcom.2015.01.031
To investigate the intrinsic evolution of the γ/γ′ phase interface, a binary model alloy with the chemical composition of 82.71% Ni–17.29% Al (at.%) was selected. The ingot was directionally solidified in the 〈001〉 direction at a constant withdrawal rate of 2mm/min by the Bridgman technique. The single-crystal ingot was subjected to solid-solution treatment at 1330°C for 1h under flowing argon atmosphere, followed by a water quench. Then the alloy was aged at 870°C for 32h, also followed by a water quench to room temperature [20]. | 10.1016/j.jallcom.2015.01.109
Slices with the thickness of about 0.4mm were cut from the single crystal ingot to prepare long-term thermal treatment specimens. The slices were sealed in silica envelopes and thermal treated in a tube furnace at 1000°C for 50, 100, and 200h, followed by air quench. For scanning electron microscopy (SEM), the specimens were mechanically polished and electrically etched in a solution of 48% H2SO4 +40% HNO3 +12% H3PO4. For transmission electron microscopy (TEM), the specimens were thinned by mechanical abrasion and then electrically polished at 30V in a solution of 13% perchloric acid and 7% glycerin in acetic acid. | 10.1016/j.jallcom.2015.01.109
Isothermal hot compression tests were carried out on a Gleeble-1500D thermo-simulation machine under the deformation temperatures of 1020°C, 1050°C, 1080°C, 1110°C and 1140°C, and the constant strain rates of 0.001, 0.01, 0.1 and 1.0s− 1. The height reduction for all the specimens is 50%. All specimens were heated by the direct resistance heating system at a heating rate of 10°C/s from room temperature to the testing temperature and soaked for 5min at this temperature in order to obtain a uniform temperature distribution in the entire specimen. The positive–negative error of the deformation temperature should be controlled within 2°. The load–stroke curves obtained from the compression tests are recorded and converted into true stress–true strain curves using standard method. The whole processes of heating, heat preservation and hot deformation were protected by the argon. During the process of compression, the flow stress was recorded as a function of strain for each deformation temperature and strain rate. The processing maps were built based on the selected stresses using Origin software. In order to analyze the effects of the forming processing parameters on the microstructures, the deformed specimens were sectioned parallel to the compression axis, and then the exposed surfaces were polished and etched in a solution consisting of HCl(100ml)+H2O2(100ml)+CuSO4(10g) at room temperature for 3–5min. At last, the microstructure examination was conducted by an Olympus PM3 optical microscope (OM). | 10.1016/j.jallcom.2015.02.010
The commercial elemental powders of Nb, Ti and Al were used as raw materials in this study, and main impurities content of these powders are shown in Table 1 . The powder sizes are all less than 200 mesh. The powders were mixed in the nominal composition of Nb–23Ti–15Al (at.%) and mechanically alloyed in a Shunchi PMQW4L 3-D planetary ball mill filled with argon at room temperature. During the mechanical alloying (MA), the powder-to-ball weight ratio was 1:10 (wt.%) and the rotation speed of ball mill was 250r/min. Then the MAed powders were consolidated by hot-pressing at 1350°C for 1h in a TenBoo RY70-16 vacuum hot-pressing furnace under the pressing stress of 30MPa, with a vacuum of 8×10−3 Pa. | 10.1016/j.jallcom.2015.02.152
X-ray diffraction (XRD) was conducted in a Rigaku D/MAX 2500 diffractometer with Cu Kα radiation (λ =1.5406Å) to investigate the existing phases in the alloy and their lattice parameters. In the XRD quantitative analysis, the step-scan method was employed with a step of 0.02° and the Si standard was adopted. The metallography samples were polished and then etched with the solution of 65mL H2O+15mL H2SO4 +10mL HF+5mL HNO3 +5mL H2O2, followed by observing with a JEOL JSM-5800 scanning electron microscopy (SEM). The foils for transmission electron microscopy (TEM) observation were mechanically thinned and then electron polished in a twin jet polisher. The microstructure examination and selected area electronic diffraction (SAED) analysis of constituent phases were conducted by a JEOL JEM-2100 TEM operating at 200kV. Composition analysis of phases was performed by electron probe microanalysis (EPMA) on a CAMECA SX-100 electron microprobe or energy dispersive X-ray spectroscopy (EDS) fitted to TEM. | 10.1016/j.jallcom.2015.02.152
To evaluate the thermal cycling resistance of the coatings, cyclic oxidation tests were carried out by heating in an air furnace at 1373K for 55min followed by removing out for cooling down with fan-flow for 5min. The heating-up and then cooling-down makes one oxidation cycle, and this process was repeated until 50% area of the coating was lost, and the cycling number was then regarded as the thermal cycling lifetime of TBCs. Specimens were removed from the furnace once per day and the surfaces were observed during cooling down. Localized debonding in the form of buckles was observed because of the difference in the heat transfer between bonded and localized debonded regions. | 10.1016/j.jallcom.2015.02.177
The cross and longitudinal sections of these samples were etched with 4g CuSO4, 20ml HCl and 20ml H2O and characterized by an Olympus BX51M optical microscopy (OM). The quantitative analysis of the microstructures was carried out in the SISC ias8 system, and the primary dendrite arm spacings were measured by triangle method [27]. The spatial crystal orientations of SC superalloys were measured by an Apollo 300 field emission-scanning electron microscopy (FE-SEM) with an Oxford Nordlys electron back-scatter diffraction (EBSD). The scanning areas of cross sections and longitudinal section of these samples were 50 by 50 grids at the step size of 40μm and 60 by 60 grids at the step size of 50μm, respectively. The Kikuchi patterns were acquired at a high voltage of 15kV, and the EBSD data were further analyzed by HKL CHANNEL5 software. | 10.1016/j.jallcom.2015.02.226
The complete heat treatment regimes (subjected to complete solution treatment and aging treatment) of the studied superalloys are given as follows: 1300°C/2h+1305°C/2h+1310°C/2h+1320°C/2h+1330°C/6h+1340°C/10h, air cooling (AC)+870°C/24h, AC. After complete heat treatment, WT15 (WT25) sample was processed into two stress rupture samples with a length of 60mm and a diameter of 5mm, and the stress rupture samples with constant and varying withdrawal rates were named as SR100 (SR200) and SR15 (SR25) samples, respectively (Fig. 1). Constant load stress rupture tests were performed in tension at intermediate temperature and high stress (850°C/380MPa). | 10.1016/j.jallcom.2015.02.226
High-purity iron (Fe) and nickel (Sn), better than 99.95wt.%, were melted in the required concentration to form an alloy with the stoichiometric proportion of Ni–3at.% Sn. Prior to melting, the surfaces of the metals were cleaned mechanically, by grinding off the surface oxide layers, and chemically by etching in an HCl solution diluted by alcohol. The undercooling experiments were carried out in quartz tubes in a high-frequency induction melting apparatus under the protection of B2O3 glass slag so as to denucleate the alloy by reaction, adsorption, and passivation of the foreign catalytic site. Subsequently, the alloy was induction melted, and cyclically superheated and cooled under the protection of the molten flux until the desired undercooling was achieved. The thermal behavior was measured and recorded by infrared thermometer with a respond time of 1ms and a measurement accuracy of ±2K. | 10.1016/j.jallcom.2015.03.064
So far, there are few reports using EBS technology to prepare nickel-based superalloy. The influence of solution heat treatment on microstructure and mechanical behavior of EBS 740 superalloy has not been found and requires more investigation. In present research work, EBS was used to prepare the Inconel 740 superalloy. Hot working and solution heat treatment was performed on the alloy sequentially. The effect of solution heat treatment on the microstructure and hardness of the 740 superalloy was investigated. | 10.1016/j.jallcom.2015.03.075
EBS 740 ingot was then heat treated with a standard heat treatment process, namely homogenized annealing at 1204°C for 16h, followed by hot working at 1177°C. Samples were cut from the hot working alloy and solution treated at temperature ranging from 1120 to 1210°C for 30min to 2h. After the solution treatment, samples were immediately quenched into water. | 10.1016/j.jallcom.2015.03.075
Samples for metallographic observation were polished mechanically and etched with a solution composed of 4g CuSO4, 1mL H2SO4, 20mL HCl and 16mL H2O. The samples were polished and electrochemical etched with a solution composed of 170mL H3PO4, 10mL H2SO4 and 15g CrO3 to observe the secondary phase and carbides. The corrosion voltage and time were 5V and 10s, respectively. The TEM samples were mechanically thinned down to about 50–80μm in thickness and finally thinned by the double-jet polishing technique in an electrolyte of 90vol.% ethanol and 10vol.% perchloric acid at −30°C and 20V. Samples for X-ray fluorescence spectrometry (XRF) and X-ray diffraction (XRD) were ground to 2000-grit and mechanically polished. The composition of 740 superalloy prepared by EBS was analyzed by XRF, the microstructures of samples were analyzed by an optical microscope and scanning electron microscope (SEM) as well as transmission electron microscopy (TEM). The component phases were analyzed by XRD, in which a radiation source of Cu Kα1 and Cu Kα2 with an intensity ratio of 2 was used; the scanning step size and speed were 0.02° and 2.00° per minute, respectively. The element analysis for micro-domains was carried out by energy dispersive X-ray spectroscope (EDS) with acceleration voltage of 15kV and at least 3 repetition times. | 10.1016/j.jallcom.2015.03.075
The model Fe–30%Cr–2%X alloys were manufactured from high purity (4N) elements by levitation induction melting. After melting the alloys were cast in copper moulds in the form of 100mm long and 12mm wide rods. For homogenization, the ingots were encapsulated in silica glass capsules which were evacuated down to 10−4 Pa, and subsequently annealed for 5h at 1200°C. After annealing the rods were cut into 2mm thick disks. All specimens were subsequently ground with SiC abrasive papers down to a 1200 grit surface finish. The first set of specimens in the as-ground condition was again encapsulated in evacuated down to 10−4 Pa silica capsules (this will in the following text be designated as static vacuum). The second set of specimens was electroplated with a nickel layer of approximately 5–10μm thickness using a so called Watt’s bath [22] prior to encapsulating. Before electroplating the specimens were etched for 30s in 0.2M HCl. The etching step removes the native oxide layer present on the steels and thus ensures better adhesion between the substrate and the nickel coating. The encapsulated coated and uncoated specimens were exposed in separate, isothermal test runs at 650°C for 500h and 3000h, respectively. | 10.1016/j.jallcom.2015.03.076
An alloy of stoichiometric composition Ni–16.7at.%Cr–16.7at.%Mo was arc melted in argon atmosphere using a non-consumable tungsten electrode and a water cooled hearth. The alloy ingot was homogenized at 1573K for 40h under flowing high purity argon followed by furnace cooling. From the homogenized ingot, samples with different initial microstructural states were created: (i) samples containing SRO induced by solution treating the alloy at 1423K for 2h followed by water quenching (henceforth, referred to as ST sample); (ii) samples containing no SRO (a fully disordered state) produced by splat-quenching of the alloy. Compositions of the homogenized and the splat-quenched alloys, each determined by averaging energy dispersive X-ray (EDX) microanalysis data from 10 different locations, was found to be Ni–12.9Cr–25.5Mo (wt.%) and Ni–13.0Cr–25.6Mo (wt.%) respectively, which was in agreement with the nominal composition of the alloy. The two sets of samples were aged at temperatures ranging from 798K to 973K for different periods of time varying from 2min to 300min to follow the order evolution path. Thin foils of samples for transmission electron microscopy (TEM) investigations were prepared by electrolytic jet polishing in a solution of 20% perchloric acid in 80% ethanol at 243K. Standard TEM techniques such as bright-field (BF) and dark-field (DF) imaging and SAED were employed to analyze the microstructure. Owing to the streaking of {1½0} SRO along 〈420〉, SAED patterns in 〈001〉 as well as 〈112〉 zone axes were recorded in order to unambiguously established the appearance of the ordered Ni2(Cr, Mo) phase in the investigated alloy. | 10.1016/j.jallcom.2015.03.157
The chemical composition (wt.%) of a commercial nickel-based superalloy used in this work is: 52.82Ni–18.96Cr–5.23Nb–3.01Mo–1.00Ti–0.59Al–0.01Co–0.03C–(bal.)Fe. Cylindrical specimens with 8mm in diameter and 12mm in height were prepared from the billet. The specimens were homogenized at 1040°C for 0.75h followed by water quenching. A series of hot compression tests were conducted on a Gleeble-3500 thermo mechanical simulator under five different deformation temperatures (920, 950, 980, 1010 and 1040°C), four different strain rates (0.001, 0.01, 0.1 and 1s−1). Tantalum foil with the thickness of 0.1mm was placed between the specimen and dies to reduce the friction and avoid the adhesion. Prior to loading, each specimen was heated to the tested temperature at a heating rate of 10°C/s, and then soaked for 300s to ensure the uniform distribution of temperature. The height reductions of specimens were set from 11% to 70%. After hot compression, the specimens were immediately quenched by water. | 10.1016/j.jallcom.2015.04.008
The microstructures of specimens were studied by scanning electron microscopy (SEM), transmission electron microscopy (TEM), and electron backscatter diffraction (EBSD). For SEM analysis, the specimens were sliced, mechanically polished, and then chemically etched. The etching solution used for SEM observation was cupric chloride solution (5g CuCl2, 100ml HCl, and 100ml CH3CH2OH), and the etching time was 3–5min. For TEM analysis, the foils sliced from the specimens were grinded to 0.07–0.08mm thick. Several disks with a diameter of 3mm were punched out from these thin foils, and subsequently twin-jet electropolished using corrosive solution of ethanol and perchloric acid (9:1 in volume). The TEM observations were performed on the JEM-2100F microscope operating at 200kV. The samples for EBSDobservation were prepared using the same method as those for TEM observation. SEM and EBSD study were conducted on a JEOL-7001F1 FE-SEM scanning electron microscope equipped with HKL Channel 5 software. Step size of 1.5μm was used. The operating voltage was 20kV. | 10.1016/j.jallcom.2015.04.008
Composition of the electrolyte was determined to be 75wt% SiO2, 15wt% Li2O and 10wt% MgO, with which the melting point was between 1203 and 1273K [23]. Forty grams of SiO2 (JIS special grade, Kanto Chemical Co., Inc.), 19.8g of Li2CO3 (99.95%, Kanto Chemical Co., Inc.) and 5.3g of MgO (99.99%, Kanto Chemical Co., Inc.) were heated in a graphite crucible at 1373K under Ar flow to melt and release carbon dioxide. The crucible was then set in an apparatus for the electrodeposition as shown in Fig. 1 . It was heated at 1273K by an electric furnace with SiC resistance heating elements under Ar flow. The working electrode was Fe sheet (1mm thick, 99.5%, The Nilaco Corporation) or Mo sheet (0.5mm thick, 99.95%, The Nilaco Corporation), which was shaped into about 0.5×5cm and strapped to a Ni rod with Ni wires. After the electrode was immersed in the molten silicate, its potential, E, was controlled by a potentiostat (Hokuto-Denko, HZ-5000) with reference to a pseudo-reference electrode of a Pt sheet. The graphite crucible was also strapped to a Ni rod and used as a counter electrode, on which generations of CO or CO2 were expected. All of the electrodes were connected to terminals of the potentiostat through the Ni rod and wires. The electric conductance of the electrolyte might be about 3ohm−1 cm−1, which was estimated for Li2O–SiO2 liquid at similar compositions [24]. The distance between electrodes was about 1cm in experiments, and no IR correction was applied in voltammograms shown in the following section. | 10.1016/j.jallcom.2015.04.037
Commercial nickel of 99.99% purity and aluminum of 99.99% purity were used in this study. A NiAl alloy was prepared by arc-melting in an argon atmosphere with average composition of 50.1at.% Al determined by EPMA. The pure Ni and NiAl ingots were then homogenizing annealed at 1573K for 20h for grain growth in order to estimate bulk diffusion coefficients without the effect of grain boundary diffusion. The average grain sizes of the Ni and NiAl alloys were larger than 100nm after the annealing treatment. Blocks with dimensions of 4∗4∗3mm3 were prepared from the pure Ni and NiAl ingots for Ni–NiAl diffusion couple samples. The 4∗4mm2 plane of each diffusion couple sample was grounded, polished and then cleaned ultrasonically in acetone. | 10.1016/j.jallcom.2015.04.095
The polished faces of Ni and NiAl blocks were placed in contact with each other and clamped between alumina spacers in a superalloy jig. All diffusion couples were firstly adhesion annealed in a vacuum furnace at 1373K for 5h to ensure adhesion and then sealed in quartz tubes under argon atmospheres without the superalloy jigs for the following diffusion annealing treatment. A tube furnace equipped with a proportional-integral-derivative controller (PID controller) was used for diffusion annealing treatment. The Ni/NiAl couples were then diffusion-annealed under either thermal cycling or isothermal conditions. A platinum–rhodium (Pt–Rh) type S thermocouple was fixed to the Ni/NiAl couple sample to measure the couple temperature. For each cycle during thermal cycling, it takes around 5min to heat Ni/NiAl couple sample to 1373K for a heating stage. After a heating stage and a holding stage, the Ni/NiAl couple sample was removed out of the furnace and cooled by forced air for a cooling stage in each cycle. | 10.1016/j.jallcom.2015.04.095
Two types of experimental Ni-base single crystal superalloys with different Ru content were designed. 0Ru Alloy is a Ru-free alloy and the baseline alloy in this study. Its chemical composition ranges (wt.%) are as follows: Al, 4–7; Cr, 8–16; Co, 7–11; W, 3–6; Mo, 0–4; Re, 1–3; Ta, 3–6 and Ni as balance. 3Ru Alloy is a comparison to 0Ru Alloy with the addition of 3wt.% Ru at the expense of Ni. Two alloys were directionally solidified (DS) into single crystal bars (16mm in diameter and 150mm in length) by a Bridgman vacuum investment casting unit. For 3Ru Alloy, electrolytic etching experiments were performed to obtain the morphology of the β-NiAl phase, γ′, and the (γ+γ′) eutectic. In the electrolytic etching process, the bulk sample (anode) was immersed into a solution of 9:1 distilled water: H3PO4 acid for 10s to dissolve the γ phase with a platinum sheet as a cathode. The microstructure of the β-NiAl phase were examined after etching using an etchant with a composition of 5g CuSO4 +20ml HCl+20ml H2O, which dissolves the γ′. The microstructures were characterized by light optical metallography and SEM metallographic techniques. The change in γ/γ′ eutectic and β-NiAl phase volume fractions with varying Ru additions were determined using an optical microscope at 200-fold and Image-Pro Plus software. Five micrographs were acquired of each sample to gain a representative sample area and a statistically significant average volume fraction. The microstructure analysis was performed by scanning electron microscopy (SEM) and the composition analysis for the β-NiAl phase and γ′ was carried out on flat as-polished surfaces using a standard energy dispersive spectrometer (EDS) attached to the SEM. The effect of Ru additions on thermophysical properties and high-temperature transformations was investigated by a SETSYS Evolution18 (SETARAM France) differential scanning calorimetry (DSC) instrument. A heating and cooling rate of 5K/min and cylindrical samples (3mm in diameter and 2mm in height) were employed. To determine the formation temperature range of the β-NiAl phase, the incipient melting experiment was conducted to this investigation. The samples were heated to different temperatures for 10min, and then rapidly quenched into water. The microstructure of 3Ru Alloy after this process was presented in Fig. 4. By comparing the melting extent of the β-NiAl phase at different temperatures, we could find out the formation temperature range of the β-NiAl phase. Ignoring the effect of the superheat and undercooling, we just regard the end of the melting temperature of the β-NiAl phase as its initial nucleation temperature. Electron probe microanalysis (EPMA) was carried out on 3Ru Alloy to examine the microsegregation behavior and distribution of the elements Ru, Al, and Cr among the β-NiAl phase, γ′, and the (γ+γ′) eutectic. The mappings across the interdendritic region of 3Ru Alloy were conducted as well. | 10.1016/j.jallcom.2015.04.099
The composition of Ni–17Mo–7Cr alloy fabricated in the work was: Ni–17.29Mo–6.96Cr–3.96Fe–0.627Mn–0.466Si (wt.%), which is identical to that of commercial Hastelloy N. The main components, Ni of 99.95% purity, Mo of 99.95% purity, Cr of 99.9% purity and Fe of 99.98% purity, were used in preparation of the melts. Note that the amount of Cr in the original composition was 0.5wt.% higher than specified content in the alloy to allow for evaporation losses. The bulk materials were firstly prepared by vacuum induction melting (VIM), followed by vacuum arc melting (VAC) five times for further homogenization. The obtained slab ingots were then hot rolled into sheets with a thickness of 4mm. After that, the sheets were solution treated at 1177°C for 0.5h, followed by water quenching. In order to obtain the simulated HAZ microstructure, Gleeble 3500 thermal–mechanical simulator was introduced in the work. In such a simulator it is precise to control the heating and cooling process in the center of the sample to simulate thermal history of an actual HAZ. Fig. 1 (a) shows the sample configuration during Gleeble simulation. As can be seen from the picture, the chuck positions were located on two sides with a rectangular shape while the uniform temperature zone during heating was in the middle of the samples with a length of 10mm. Fig. 1(b) displays the thermal cycle curve during the simulation, in which there are three controlling variables: heating rate, peak temperature and cooling rate. Among them, the peak temperature is the most significant parameter determining the alloy microstructure. In order to fix the peak temperature, differential scanning calorimetry (DSC, Netzsch, STA 449F3) measurement was performed in the work for obtaining the phase transition temperature of the alloy. During measurement, the testing temperature was in the range from 25°C to 1500°C and the heating rate was 10°C/min. Fig. 2 indicates the DSC result for the Ni–17Mo–7Cr alloy. It can be seen from the picture that the maximal endothermic peak occurred around 1400°C, which should be attributed to the melting of such alloy. Besides that, a small endothermic peak occurring approximately 1300°C was also observed in the same curve, which should correspond to the phase transition or melting behavior of the lower melting point phases in the alloy. Based on above analysis, the critical peak temperature was fixed at 1300°C. For comparison, the temperatures of 1200°C and 1350°C were also set as the peak temperature during simulation. In the process, the samples were clamped at two sides while a high electrical current controlled by the thermal cycle curve passing through creating resistive heating in middle area of the samples between two jaws. A thermocouple was attached at the middle of the samples for acquiring temperature of the samples as well as for feedback control of the temperature as programmed. | 10.1016/j.jallcom.2015.04.126
Tensile tests were conducted by Gleeble 3500 simulator and the same sample configuration shown in Fig. 1(a) was introduced. Before testing, the sample was subjected to the thermal cycle with different temperatures to obtain simulated HAZ microstructure. After that, the same one was heated to 800°C at a rate of 10°C/s and held for 10min at the temperature to guarantee a homogeneous temperature distribution was realized along the gauge length of samples. After that, the tensile tests were conducted with a strain rate of 1mm/min until samples fractured. It should be mentioned the temperature along the gauge length of samples should be maintained at 800°C steadily during the testing and the whole tests were carried out under argon protection. At least three samples were tested for each set of testing condition. | 10.1016/j.jallcom.2015.04.126
A new type Ni–Fe based superalloy named HT700B1, was investigated in this study. Its nominal chemical composition is Ni–25Fe–16Cr–2.4Ti–1.8Al–1W–1Mo–0.8Nb–0.15Si–0.5Mn–0.15Cu–0.003B–0.06C (wt.%). The alloy was cut into the samples with 5×5×5mm and treated with standard heat treatment: 1150°C/1h/Air cooling (AC)+840°C/1h/AC+780°C/16h/AC. Then, the specimens were thermal exposed at 750°C for up to 3000h in air. | 10.1016/j.jallcom.2015.04.184
Standard metallographic techniques were employed for the preparation of specimens. The specimens were etched with a solution of 4g CuSO4, 20ml HCl and 20ml H2O. The microhardness of the samples was examined by microhardness tester (MHVD-1000IS) with load of 100g. Hitachi-S4800 field scanning electron microscope (SEM) was used for the observation of microstructure. The grain sizes and γ′ diameters by SEM analyses were determined by Imag-Pro Plus software. The current work focused on the phase transition and coarsening of γ′ particles was assisted by JMatPro simulations (Version 7.0). | 10.1016/j.jallcom.2015.04.184
In a previous paper [20], details of the DWDS experimental furnace were presented. Here, we only give a brief description of the procedure. Fig. 1 schematically depicts the procedure of the DWDS process for casting nickel-based single-crystal superalloy components. During the experiment, CMSX-6 (Ni–10Cr-5.0Co-3.0Mo-4.85Al-4.75Ti-2.0Ta-0.02C, wt%) superalloy was overheated to 1773 K in a crucible and covered with hollow Al2O3 particles (1–3 mm in diameter) which act as a dynamic baffle. A ceramic tube (1 mm thick, 200 mm high, and 9 mm inside diameter), having a single-crystal seed of CMSX-6 superalloy with &lt;001 &gt; crystal orientation in the longitudinal direction, was inserted into the melt. The opposite end of the tube was wrapped and sealed using a nickel foil which acts as plug to prevent the ingress of the dynamic baffle. When the foil melts, the alloy melt flows into the mold and makes contact with the seed. After the seed has partially melted, the tube is elevated at a withdrawal rate (V) of 50 μm s−1 and cooled by gas (argon), resulting in the solidification of a single-crystal bar. | 10.1016/j.jallcom.2015.04.237
After solidification, the bars were sectioned transversely (perpendicular to the growth direction), and the samples were mounted and polished for microstructural analyses. Fig. 2 shows a single-crystal cylindrical bar and the section position of the samples. The segregation behavior of different alloying elements in the samples was determined using a JAX-8100 electron probe microanalysis (EPMA) device. EPMA line scanning was conducted to investigate the concentration distribution of the alloying elements between two adjacent dendrite lobes (A→B shown in Fig. 3 (a) and (b)). Three scanning lines on the transverse section of the examined samples were chosen for the analysis. According to the sizes of the dendrites in the samples produced by the two investigated processes, two different scanning spacing were chosen. These spacings were approximately 180 μm (L1) and 120 μm (L2) for the Bridgman process and the DWDS process, respectively. The individual data acquisition points along the analysis line were 2 μm apart. To comparatively plot the results from both samples onto one graph for the same alloying element, point A was set to zero, and the distances X1 and X2 for each examined point for the Bridgman and DWDS processes, respectively, were then normalized with respect to L1 and L2. These dimensionless numbers were used as the plot's abscissa. The average values of the examined data at the same position along the scanning lines were used as the plot's ordinate. The variation in the concentration of the alloying elements was indicated by the standard deviations. The crystallographic orientations of the dendrites on the transverse samples were examined by using HKLNordlys electron back-scatter diffraction (EBSD) detector. | 10.1016/j.jallcom.2015.04.237
The microstructure of the as-sprayed coating was observed by scanning electron microscopy (SEM; VEGAII XMU, Tescan, Czech Republic). Before specimen sectioning, the surface of coating was coated by two-part thermosetting resin in order to protect the microstructure of samples from damage during the cutting afterwards. After the resin was cured at 120°C for 1h, cross-sections were produced by wet diamond sawing at a lower speed in order to minimize the damage. One side was ground on 600-grit silicon carbide papers, followed by sequential polishing on soft cloths until no obvious scratches were observed by optical microscopy. Ten micrographs SEM images were randomly taken from cross-section of each coating. The content of unmelted particles and porosity of as-sprayed coatings were quantitatively calculated by an Image Analysis (IA) method using Image Pro Plus 6.0 software (Media Cybernetics Inc.). The porosity of the coatings was also measured by Archimedean (water displacement) method. The coating was first separated from the substrate by submerging the sample in 40% hydrochloric acid until the substrate was dissolved. Next, the free-standing coating was cleaned and dried. Before measurement, the samples were boiled in distilled water for 2h to facilitate pore penetration. A detailed description of the Archimedean technique used to determine the coating porosity was available in the literature [17]. | 10.1016/j.jallcom.2015.05.068
The chemical composition (wt%) of Alloy 617B used in the study is listed in Table 1 . The material was manufactured by vacuum induction melting (VIM) and electroslag remelting (ESR) followed by homogenization at 1210 °C for 48 h. The ingot was forged into a bar with the size of φ 235 mm. The microstructure of the as-received Alloy 617B is shown in Fig. 1 , demonstrating coarse equiaxed grains with the mean grain size of about 100 μm. Cylindrical compression specimens of φ 8 mm × 12 mm were machined from the equiaxed grain region of the as received billet. | 10.1016/j.jallcom.2015.05.192
The deformed specimens were cut parallel to the compression axis and mechanically polished. The cut surfaces were boiled in the solution of 2.5 g KMO4 + 10 ml H2SO4 + 90 ml H2O for optical metallographic examination. The foils for TEM observation were prepared by hand grinding to a thickness of 60 μm and then thinned using twin-jet electropolishing with a solution of 5% perchloric acid in ethanol. The Tecnai G2 F20 S-TWIN transmission electron microscope operated at 200 kV was performed. The samples for EBSD investigation were mechanically polished and then polished electrolytically in a 20% H2SO4 + 80% methanol solution at 18 V for 15 s at room temperature. The EBSD measurement was conducted on a LEO1450 scanning electron microscope equipped with INCA Channel 5 software. The orientation imaging microscopy (OIM) map and misorientation angle of grains and subgrains were calculated from the EBSD results. | 10.1016/j.jallcom.2015.05.192
The Ti-5553 forged billet used in this work has previously been studied and reported [4,8]. All samples were prepared by initially heat treating Ti-5553 at 900 °C (∼50° C above the β transus [4]) for 30 min followed by water quenching. This initial condition is hereafter labelled A-0. The ageing conditions performed for study by a combination of TEM, XRD, APT and Vickers micro-hardness testing are presented in Table 1 , along with corresponding nomenclature. All samples were air-cooled following the final heat treatments. | 10.1016/j.jallcom.2015.05.251
The A-8 heat treated sample and the sample following in-situ SANS (sample B-2) were both measured in a laboratory XRD. The instrument used was a PANalytical X'Pert Pro MPD fitted with an X'celerator detector, using Cu-K α X-ray radiation with a characteristic wavelength of 1.541 Å at 40 kV and 40 mA current. Data were collected for 1 h over a range of 20–100° 2θ. Phase identification was performed by comparison to powder patterns using CrystalDiffract software. | 10.1016/j.jallcom.2015.05.251
A 10 mm square 1 mm thick sample of quenched Ti-5553 (A-0) was placed in a beam-line specific, argon gas atmosphere furnace and positioned in the beam-line. The sample to detector distance was set at 4 m, an aperture of 6 mm was used, and measurement count times were 900 s. The detector array was offset from the centre in order to measure a larger Q range. | 10.1016/j.jallcom.2015.05.251
A third generation Ni-base SX superalloy with 4 wt.% Re was used in the present experiment. SX bars with [001] orientation were cast by high rate solidification (HRS) method. All the bars were fully heat treated and the microstructure was composed of a matrix containing well-aligned coherent cuboidal γ′ precipitates. Tensile samples with gauge size of 9 × 3 × 0.5 mm and 6 × 3 × 0.5 mm were cut for in-situ strain observation by ARAMIS system and in-situ SEM observation, respectively. Those samples were cut by an electric discharge machine (EDM) along [001] direction with side surfaces along (210) plane as shown in Fig. 1 . All the specimens were cut parallel to each other from a SX bar so that all of them exhibited the same orientation. EBSD results indicated that all expected orientations were off by no more than 4°. To obtain smooth, stress-free surfaces, all the faces were mechanically polished and then lightly electro-polished in a solution of 7% perchloric acid and 93% alcohol before testing. | 10.1016/j.jallcom.2015.06.069
The thin foils for Scanning Electron Microscope (SEM) observations were mechanically cut into 5 mm × 5 mm in size and thinned to about 200 μm in thickness. And then they were polished and chemically corroded using 40 g CuSO4 and 60 ml sulfuric acid solution in 400 ml ethanol. The morphologies of γ/γ′ structure were examined using JEOL JSM 6500F SEM with BSD probe. The specimens for Transmission Electron Microscopy (TEM) observations were mechanically punched into 3 mm in diameter and thinned to about 30 μm in thickness. And then they were further thinned by the twin jet polishing technique using 8% perchloric acid solution in ethanol at 30 mA and −25 °C. The microstructures of γ/γ′ interfacial networks were examined using Tecnai 20 TEM instruments under an acceleration voltage of 200 kV and a point resolution of 0.19 nm. | 10.1016/j.jallcom.2015.07.055
In this work, Ni-based single crystal superalloy DD98M was used as the substrate material. Specimens of Φ15 × 2.5 mm were machined from the superalloy bars, and then ground on 800-grit SiC paper, ultrasonically cleaned in alcohol and acetone. Two types MCrAlY coatings with nominal compositions Ni–27Cr–11Al–0.5Y and Ni–19Co–27Cr–11Al–0.5Y–0.2Hf–0.1Si (wt.%) were deposited on DD98M specimens by arc ion plating. Cyclic oxidation tests were performed in muffle furnaces at 1000 °C and 1050 °C in static air. Specimens placed in alumina crucibles were put into a furnace where the temperature has already been elevated to the test temperature. After a certain time, they were removed from the furnace and cooled in air down to the room temperature for mass measurement. During cooling the alumina crucibles were covered with alumina lids in order to collect any spalled oxide. The specimens were weighed with the crucible using an electronic balance (Satorius) with sensitivity of 0.01 mg, and then placed back into the furnace for continued oxidation. The surface and cross-sectional morphologies of the specimens were examined by scanning electron microscopy (SEM, Philips FEI-Inspet F) equipped with energy dispersive spectroscopy (EDS, Oxford X-man). The phase constituents of oxides on the alloy and coatings were identified by X-ray diffraction (XRD, D/MAX-RA) using Cu Kα radiation. The cross-sectional elemental mapping and quantitative analysis were conducted by electron probe micro-analyzer (EPMA, Shimazu EPMA1610). The microstructures of IDZ (inter-diffusion zone) and SRZ were examined by transmission electron microscope (TEM, Jeol JEM 2010) equipped with energy-dispersive X-ray analysis (EDX, Tracor). The precipitations were identified using selected area diffraction (SAD) in the TEM. | 10.1016/j.jallcom.2015.07.095
The alloys used in this research were melted and cast in a vacuum induction melting (VIM) furnace, with two different Zr contents of 0.1 and 0.4 wt%. The alloys were poured at about 1450 °C into an alumina mold. The ceramic mold was preheated and maintained at 1000 °C until pouring. The chemical compositions of the cast superalloys were determined using OXFORD Optical Emission Spectrometer (OES) and Zr content was accurately determined using Perkin Elmer 5300 Induction Coupled Plasma-Atomic Emission Spectrometer (ICP-AES) system. The chemical compositions of the alloys are given in Table 1 . | 10.1016/j.jallcom.2015.07.104
In order to determine the γ′ solvus, incipient melting, MC carbide dissolution and liquidus temperatures of the as-cast CM247-0.1 Zr and CM247-0.4 Zr superalloys, differential scanning calorimetry (DSC) experiments were carried out in a Mettler Toledo testing apparatus (model TGA/DSC 1 Star), using a heating rate of 10 °C/min from 25 to 1400 °C. The DSC cylindrical samples with 100 mg each were cut from the cast alloys. All tests were conducted in a purged high-purity argon atmosphere using high-purity alumina crucibles. X-ray diffraction (XRD) analyses were carried out on phase extracted samples taken from the cast alloys. XRD measurements were performed in a PANalytical apparatus (model X'Pert Pro MPD), using Cu anode at 40 kV, in a range of 10–80° with accuracy of 0.02° per each step. Stress-rupture tests performed at 200 MPa/980 °C on the solution heat treated alloys, heat treating cycles 1 and 2 according to Table 2 . Also heat treating cycles 3, 4 and 5 were performed (see Table 2) in order to evaluate the microstructure and temperature associated with incipient melting. All specimens were subjected to an identical two-step aging after solution treating. Stress-rupture specimens were machined and prepared with sub-size dimensions according to Fig. 1 . | 10.1016/j.jallcom.2015.07.104
A commercial nickel-based superalloy with the chemical composition (wt. %) of 52.82Ni-18.96Cr- 5.23Nb- 3.01Mo- 1.00Ti- 0.59Al- 0.03C- 0.01Co- and (Bal) Fe. was used in this study. Cylindrical specimens of 8 mm in diameter and 12 mm in height were machined from the wrought billet. In order to investigate the effects of pre-treatment on the hot deformation behavior and processing map of the studied superalloy, two groups of specimens were firstly solution treated at 1045 °C for 45 min, then furnace-cooled and water-cooled to room temperature, respectively. Then, the cooled specimens were aged at 900 °C for 12 h, and immediately quenched by water. The detailed procedure is shown in Table 1 . Hot compression tests were carried out on a Gleeble 3500 thermo-mechanical simulator under the deformation temperature range of 920–1010 °C and strain rate range of 0.001–1s−1. Prior to hot compression, the specimens were heated to the designed deformation temperatures at a heating rate of 10 °C/s, soaked for 5 min and then compressed to a true strain of 1.2. After hot compression, the deformed specimens were immediately quenched by water. The deformed specimens were sliced along the compressive axial direction, and the exposed surfaces were observed by Optical Microscope (OM). Additionally, the microstructures of the studied superalloy after different pre-treatments were investigated by Transmission Electron Microscopy (TEM), and Optical Microscope (OM). For the OM observation, the specimens were mechanically polished, and chemically etched in a solution of HCl (100 ml) + CH3CH2OH (100 ml) + CuCl2 (5 g) at room temperature. For the TEM observation, the specimens were grinded to 70–80 μm thick foils, and then electro-polished using a solution of HClO4 and CH3CH2OH (1:9 in volume). | 10.1016/j.jallcom.2015.07.213
The chemical composition (wt%) of the GH925 superalloy used in this investigation is shown in Table 1 . The experimental alloy was manufactured by vacuum induction melting and electro-slag remelting process. And then the ingot was hot forged and rolled into a bar with diameter of 70 mm. Cylindrical specimens of 8 mm in diameter and 12 mm in height were machined from the hot rolled bar. Hot compression tests were carried out on a Gleeble-1500 thermo-mechanical simulator over the temperature range of 950–1250 °C with intervals of 50 °C at different strain rates ranging from 0.01 to 10 s−1 with intervals of an order of magnitude. All specimens were heated to 1250 °C with a heating rate of 20 °C/s and held for 180 s to obtain uniform microstructure, followed by cooling down with a cooling rate of 10 °C/s and holding 30 s at deformation temperature to achieve homogeneous temperature distribution throughout the sample. All specimens were subjected to 50% reduction in height corresponding to true strain of 0.7 and the load-stroke data were recorded. Then, the deformed specimens were immediately water-quenched to freeze the hot deformed microstructure. | 10.1016/j.jallcom.2015.08.118
The deformed specimens were sectioned parallel to the compression axis and prepared for microstructure analysis by conventional mechanical grounding. The specimens for metallographic examination were mechanically polished up to 0.25 μm grit diamond spray polish and boiled in a solution of 2.5 g KMnO4 +10 ml H2SO4 +90 ml H2O. The initial microstructures were analyzed by optical microscopy (OM) and ultra high resolution field emission scanning electron microscopy (FESEM). The specimens for electron back scattered diffraction (EBSD) investigation were mechanically polished followed by electropolishing in a solution of 20 ml H2SO4 +80 ml methanol to ensure removal of any residual surface deformation. The microstructures were examined in the maximum deformation zone of the specimens. The EBSD measurements were carried out on a JSM-7800F (JEOL, Akishima, Japan) field emission scanning electron microscope equipped with EBSD. The EBSD data were analyzed by the HKL's channel 5 software. The “beam-controlled” mode was applied with a step size of 0.5 μm using a hexagonal grid. | 10.1016/j.jallcom.2015.08.118
The alloys with nominal composition of Al25Nb25Ti25V25 (subscripts indicate at.-% of corresponding elements, all the compositions given in text will be in at.-%), Al22Cr12Nb22Ti22V22, Al20Cr20Nb20Ti20V20 and Al18Cr28Nb18Ti18V18, further denoted as AlNbTiV, AlCr0.5NbTiV, AlCrNbTiV and AlCr1.5NbTiV, were produced by arc melting of the elements in a low-pressure, high-purity argon atmosphere inside a water-cooled copper cavity. The purities of the alloying elements were above 99.9%. To ensure chemical homogeneity, the ingots were flipped over and re-melted at least 5 times. The produced ingots of the alloys had dimensions of about 6 × 12 × 40 mm3. The cast ingots of the alloys were homogenized at 1200 °C for 24 h, in accord with regime used previously for the AlNbTiV and CrNbTiVZr alloys [13,20]. Prior to homogenization, the samples were sealed in vacuumed (10−2 torr) quartz tubes filled with titanium chips to prevent oxidation. After annealing, the tubes with the samples were removed from the furnace and were cooled down to room temperature due to heat exchange with surrounding air. No signs of oxidation were observed after annealing. | 10.1016/j.jallcom.2015.08.224
Density of the homogenized alloys was measured hydrostatic weighting method. Density was measured on compressive specimens (see below), 3 samples of each alloy were measured. Compressive tests were performed on rectangular specimens with dimensions of 6 × 4 × 4 mm3 using the Instron 300LX machine equipped with radial heating furnace. The compressive specimens were cut from homogenized ingots and carefully polished prior to testing. The specimens for testing were mechanically polished up to 4000 grit and then polished with OP-S suspension. Testing was carried out at temperatures of 22 °C, 600 °C, 800 °C and 1000 °C. For high temperature testing, specimens were put in preheated furnace, which was kept at desired temperature for ≈1 h, and held for 10 min prior to testing to equilibrate the temperature. The temperature of the specimen was controlled by thermocouple attached to its side surface. The initial strain rate was 10−4 s−1. Testing was carried out to fracture of the specimens or to 50% strain. After testing specimens were taken out from the furnace and cooled on air. Signs of oxidation were found only after testing at 1000 °C. Samples after 50% compression strain were cut in half and their structure was studied on plane parallel to compression axis. | 10.1016/j.jallcom.2015.08.224
Crystal structure and microstructure of the homogenized and deformed alloys were studied using X-ray diffraction (XRD) and scanning electron microscopy (SEM) techniques on the carefully mechanically polished samples. The specimens for structural investigations were mechanically polished up to 4000 grit and then polished with OP-S suspension. The XRD analysis was performed using RIGAKU diffractometer and Cu Kα radiation. SEM investigations were performed utilizing Quanta 600 FEG and Quanta 200 3D microscopes equipped with back-scattered electron (BSE), energy-dispersive (EDS) and electron backscattered diffraction (EBSD) detectors. The average grain size and dimensions of second phase particles were measured from SEM-BSE images using the linear intercept method with Digimizer Image Analysis Software. Volume fraction of different phases was also measured using the same software and binarization procedure. Chemical composition of the alloys was measured using SEM-EDS by scanning area of 2 × 2 mm2. 2–3 scans in different areas were performed. Chemical composition of different structural constituents of the alloys was measured by point SEM-EDS analysis. 5–10 points were analyzed for each constituent. EBSD maps of bcc phase were collected with step size of 0.2–0.5 μm. TSL OIM Analysis 5.2 software was used to produce EBSD inverse pole figure (IPF) maps. Points with confidence index (CI) below 0.05 were excluded from consideration. No clean-up procedure was used. The low-angle (&lt;15°) and high-angle (≥15 °C) boundaries are shown as white and black lines respectively. | 10.1016/j.jallcom.2015.08.224
In this study, crystal structure, microstructure, density and compression mechanical properties at 22–1000 °C of the AlCrxNbTiV (x = 0, 0.5, 1, 1.5) alloys after homogenization annealing at 1200 °C for 24 h were examined. Following conclusions were made: | 10.1016/j.jallcom.2015.08.224
The material used in the present study was cut from a fully homogenized vacuum induction melted alloy ingot. Chemistry of the alloy is given in Table 1 . | 10.1016/j.jallcom.2015.09.001
Differential thermal analysis (DTA) was employed to reveal the solidification procedure of the alloy. The DTA apparatus used in the present study is SETSYS 16/18 Apparatus produced by SETARAM, France. Samples with dimension of Φ3.5 mm × 2 mm were placed in an alumina crucible and tested in an argon atmosphere. | 10.1016/j.jallcom.2015.09.001
Test specimens and interlayer first were cut in dimension of 10 × 10 × 5 mm and 11 × 6 mm, respectively. Then, they were put in a fixture to prevent any excess moving. No external pressure was applied at the bond surface. Also, green stop-off was used to prevent the flow of molten interlayer at the bonding temperature. Solidus and liquidus temperatures of interlayer are 1050 °C and 1090 °C, respectively. So, bonding temperature was selected at temperatures above 1050 °C. Experiments were performed in a an electrical furnace with a vacuum of 10−5mbar and at temperatures of 1080 °C, 1120 °C, 1150 °C and 1180 °C. Also, bonding time varied from 5 to 180 min. Bonding heat treatment cycle is shown schematically in Fig. 1 . Heating rate from 950 °C to the joining temperature was arranged on 20 °C/min. | 10.1016/j.jallcom.2015.09.044
Equimolar XNbTaTiZr alloys with X = Al,Cr,V,Sn and the Al 0.5 Nb 0.79 TaTi 0.82 Zr 0.46 high entropy phase were synthesized as ingots of about 20 g by arc melting in Ti-gettered Ar atmosphere. Rods, sheets or lumps of the elements with purity better than 99.5% were weighted to obtain the desired ratios. Every ingot was turned over and melted from 7 to 10 times to ensure homogeneous composition which was confirmed by EDS analysis at several points, including sections. The ingots present shiny surfaces. | 10.1016/j.jallcom.2015.09.118
From every ingot samples were cut to obtain lumps of about 200 mg to be used for high temperature thermal analysis (Setaram High Temperature–Differential Scanning Calorimeter (HT-DSC)). After an isothermal hold time of 30 min at 300 °C the sample was heated under He flux at 10 °C/min up to the highest operative temperature of the apparatus, 1550 °C, and then cooled at the same rate to low temperature. Two heating and cooling cycles were performed. For the non equimolar Al 0.5 Nb 0.79 TaTi 0.82 Zr 0.46 only one cycle was performed. | 10.1016/j.jallcom.2015.09.118
Samples as cast and after HT-DSC were cut, grinded, and polished in their cross section to obtain smooth surfaces for X-ray diffraction (XRD) (Cu-Kα radiation), Scanning Electron Microscopy (SEM) and Energy-Dispersive X-ray spectroscopy (EDS). Vickers Hardness was measured on the polished cross section using a 136° Vickers diamond pyramid under a 1961,33 mN load for 15 s; for each sample at least seven indentations were made. Instrumented indentation of the phases in AlNbTaTiZr, VNbTaTiZr and Al 0.5 Nb 0.79 TaTi 0.82 Zr 0.46 after HT-DSC, was performed using a Fischer Nanoindenter employing a Vickers diamond pyramid and loads of 10 mN or 20 mN to obtain a measurable indent. | 10.1016/j.jallcom.2015.09.118
Isochronal anneals at various temperatures were performed using the Setaram HT-DSC cell employing the following procedure: isothermal anneal at 300 °C for 30 min, heating at the rate of 10 °C/min up to 700 °C or 720 °C, 1100 °C or 1125 °C for VNbTaTiZr and AlNbTaTiZr, respectively, and 1400 °C for both of them, isothermal anneal for 2 h, free cooling in the furnace to room temperature. | 10.1016/j.jallcom.2015.09.118
VNbTaTiZr and Al 0.5 Nb 0.79 TaTi 0.82 Zr 0.46 have been analysed further by means of synchrotron radiation with in-situ continuous heating to high temperature at the European Synchrotron Facility in Grenoble (ESRF), beam line ID06. Powder samples were produced by using a WC drill. The powder was compacted into a capsule made of hot-pressed hexagonal boron nitride (1.2 mm inner diameter, 5 mm length, wall thickness of 0.6 mm). The capsule was placed inside a 0.25 mm thick graphite cylinder used as heating element. Electrodes were made from the same graphite rod and assembled in either end of the furnace, which was inserted in an insulating pyrophyllite cube having edge 10 mm in length, previously annealed at 950 °C for 6 h. Heating was controlled manually with a rate approximately of 300 °C/min. Temperatures were estimated from the linear expressions of the thermal expansion coefficient of the h-BN given by Pease [17]. Holes were cut in the pyrophyllite cube which were back-filled with a low-Z amorphous compound that served as an X-ray window for incident and diffracting sides of the sample. Data were collected in transmission with a stationary Detector Technology GOS X-scan mounted in the vertical beam-sample plane. The detector alignment was ensured using SRM 660a LaB6 powder, which also afforded the zero position and sample-detector distance (1186.2 mm). Experiments made use of a fixed monochromatic energy of 55 keV, from a U18 undulator and selected by a Cinel (111) double-crystal monochromator. The detector ran at 10 Hz, with each 32-line image written every 3.2 s. These data were corrected for dark current and integrated using Fit2D to produce regular 2θ-intensity patterns. | 10.1016/j.jallcom.2015.09.118
Images taken by Quanta 600FEG field emission scanning electron microscopy were applied to study the internal casting defects of the blade samples. These samples were pre-processed before observation, including grinding, polishing and corroding. The composition of corrosive liquid is 5 mL nitric acid, 10 mL hydrofluoric acid and 15 mL hydrogen peroxide. | 10.1016/j.jallcom.2015.09.165
The main chemical composition (wt.%) of the new designed nickel-based alloy for 700 °C A-USC applications in this paper is listed in Table 1 . The material was manufactured by vacuum induction melting (VIM) and vacuum arc remelting (VAR) followed by homogenization at 1150 °C for 24 h and 1180 °C for 28 h. The microstructure of the as-received material is shown in Fig. 1 , demonstrating uneven and extremely coarse grains with the average grain size more than 200 μm. Cylindrical compression specimens of φ10 × 15 mm were machined from the as-cast billet after homogenization. | 10.1016/j.jallcom.2015.09.219
Isothermal compressive deformation tests were conducted on a Gleeble-1500 thermo-mechanical simulator (Data Science International, USA) over the temperature range from 1000 to 1200 °C at 50 °C intervals as well as the strain rates of 0.01, 0.1, 1.0 and 10 s−1. All the specimens were heated with a rate of 10 °C/s to the deformation temperatures and held for about 3 min to ensure temperature uniformity before deformation. Each specimen was deformed to an engineering strain of 50% (true strain was 0.693). As soon as the compressive tests completed, the specimens were water quenched so that the microstructure at high temperature can be retained. The time between unloading and quenching was about 0.3 s. The true stress–strain data and real-time deformation temperature was obtained from the control computer equipped with an automatic data acquisition system. | 10.1016/j.jallcom.2015.09.219
The deformed specimens were cut parallel to the compression axis and mechanically polished. The cut surfaces were boiled in the solution of 6.5 g KMO4 +25 ml H2SO4 +225 ml H2O for about 5 min. The optical metallographic examination was performed via DMR optical microscopy (LEICA, Germany). The foils for TEM observation were prepared by hand grinding to a thickness of 50 μm discs of 3 mm in diameter were punched from the thin slice and then thinned using twin-jet electropolishing with a solution of 5% perchloric acid in ethanol. TEM examination was conducted with Tecnai G2 F30 S-TWIN transmission electron microscope operated at 300 kV. The samples for EBSD investigation were mechanically polished and then polished electrolytically in a 20% H2SO4+80% methanol solution at 18 V for 6 s at room temperature. The EBSD measurement was conducted on a LEO1450 scanning electron microscope equipped with INCA Channel 5 software. The orientation imaging microscopy (OIM) map and misorientation angle of grains and sub-grains were calculated from the EBSD results. | 10.1016/j.jallcom.2015.09.219
The material used in this study was the first generation SX Ni-base superalloy DD403. The chemical composition of DD403 is listed in Table 3 . The SX castings were prepared using a modified Bridgman directional casting furnace. It owns the capability for solidification in the conventional Bridgman mode or LMC mode with use of liquid metal as cooling medium. The main chamber of the single crystal growth system is showed in Fig. 2 that it consists of a vacuum-induction melting unit, a thermal retardation unit, and a cooling zone. The furnace is capable of casting 2 kg of Ni-base superalloy into 250 mm tall molds on a 75 mm diameter chill plate. | 10.1016/j.jallcom.2015.09.249
During the process of directional solidification, the furnace chamber was evacuated to a partial pressure of approximately 10−3 bar. The ceramic mold with seed prefixed at the bottom firstly mounted on a water-cooled copper chill plate was then preheated to 1550 °C by graphite heating elements. After the ingot was melted, the liquid melt was poured into the preheated mold cavity at 1500 °C and held for 10 min to stabilize. Finally, the ceramic mold was withdrawn from the furnace at a pre-determined withdrawal rate of 100 μm/s. | 10.1016/j.jallcom.2015.09.249
Following directional solidification, the residual mold was removed from casting body. The casting was thereafter cleared and macro-etched for macroscopically inspecting solidification defects. Macro-etching was conducted by submerging the casting into a solution of 50% HCl and 50% H2O2. Samples were subsequently machined using wire electro discharge machining (EDM) and then metallographically prepared for microstructure inspection. Well-polished specimens were etched with a mixture of HNO3, HF, and C3H8O3 (volume ratio 1:2:3) and then observed with an optical microscope (DM-4000M; Leica, Berlin, Germany). | 10.1016/j.jallcom.2015.09.249
The original material has a cylindrical shape and its dimensions are shown in Fig. 3(a). Cylindrical samples with a diameter of 8 mm and a height of 6 mm were machined from the original material using a wire-electrode cutting machine. Details of the positions and directions of samples are given in Fig. 3(a). Fig. 3(b) shows the actual specimens. Hot compression tests were conducted in a Gleeble-3500 thermal simulator at the strain rate of 0.01–10 s−1 and in the temperature range of 970–1150 °C until the engineering compressive strain reached 60%. A total of 20 compression tests were performed using the Gleeble-3500 thermal simulator. The lubricants of graphite mixed with machine oil were adopted so that friction at the specimen/die could be reduced. One group with two actual specimens was simultaneously heated to the selected deformation temperature, and then kept for 120 s for structural homogeneity and finally compressed by the Gleeble-3500 thermal simulator. | 10.1016/j.jallcom.2015.09.267
Two 1st stage blades taken from two aircraft engines were referenced as Blade A and Blade B, which had both undergone service exposure of about 1600 engine operating hours (EOH) in different regions of China. The blades were subjected to a standard heat treatment prior to installation in aircraft engines. The standard heat treatment included solution treatment at 1180 °C for 2 h, second solution treatment at 1050 °C for 4 h and aging treatment at 800 °C for 16 h (A.C.) [26]. During service, the engines had been inspected at regular intervals and no rejuvenation treatments were adopted. The 1st stage blades were made of wrought Ni-based superalloy GH4037 without any protective coating. The main chemical compositions of these two blades were analyzed in line with the National Standards of China GB/T4699.2-2008, GB/T223.86-2009 and GB/T20125-2006 by NCS Testing Technology Co., Ltd. and the results are listed in Table 1 . | 10.1016/j.jallcom.2015.10.071
The metallographic specimens were mechanically polished. Then they were electrolytically etched with a solution of 12% H3PO4, 40% HNO3 and 48% H2SO4 for the observation of γ′ precipitates. A solution of 11% HCl, 33%HNO3 and 56% C3H8O3 was employed for the observation of GB precipitates. The microstructural examinations were performed by using an optical microscope (OM) and a ZEISS SUPRA 55 field-emission scanning electron microscope (FE-SEM). The average grain sizes of the specimens were determined by using the intercept procedure, which was described in ASTM standard E112-12. The volume fraction of γ′ precipitates was determined by using grid-counting method [10]. The average size of γ′ precipitates were measured by using Diameter (mean) Measurements in Image-Pro Plus software. | 10.1016/j.jallcom.2015.10.071
Ni3Al alloyed with Cr (7.5 at %) was prepared by arc melting and directional solidification methods. Stoichiometric compositions of elemental powders were made into a pellet and arc melted under vacuum [23]. The samples were annealed at 1473 K under vacuum for seven days to further reduce the internal strain developed during melt and quenching. Presence of γ and γ′ phases were confirmed from images obtained using High-annular angle dark field (HAADF) technique. Further, electron diffraction spectroscopy (EDS) maps confirmed the ratio of alloying material, the details of which can be found elsewhere [8]. Diffraction patterns were found to be consistent with cubic Pm-3m(γ′) and Fm3m(γ) structures. Lebail fitting using GSAS [24] resulted in a = 3.567 ± 0.005 Å and v = 45.38 ± 0.05 Å3 in agreement with literature values [25,26]. | 10.1016/j.jallcom.2015.10.092
Ni−9.7 wt% Rh, Ni−8.4 wt% Ta, Ni−25.0 wt% W, Ni−21.4 wt% Re and Ni−21.7 wt% Ir alloy ingots were prepared in a high purity argon atmosphere using an arc melting furnace (WKDHL-1, Optoelectronics Co., Ltd., Beijing, China), which is equipped with a non-consumable tungsten electrode and a water-cooled copper anode. Ni ingots (purity: 99.99 wt%), Rh pieces (purity: 99.99 wt%), Ta ingots (purity: 99.99 wt%), W particles (purity: 99.99 wt%), Re pieces (purity: 99.99 wt%), and Ir particles (purity: 99.99 wt%) were used as the raw materials. All the five alloy ingots were prepared in the same way as described in our recent work on fcc Ni–Os alloys [29], which can make the alloy elements, i.e., Rh, Ta, W, Re and Ir, to be completely dissolved in the Ni matrix, respectively. After that, all the prepared alloy ingots and a high-purity Ni bar were then annealed in sealed quartz tubes at 1573 ± 2 K for 288 ks for further improving their homogeneity and increasing the grain size. Subsequently, the annealed ingots and pure Ni bar were cut into blocks with a dimension of 5 × 5 × 1 mm3. After being ground and polished, the alloys and pure Ni blocks were bound together with Mo clamps to form Ni/Ni−9.7 wt% Rh, Ni/Ni−8.4 wt% Ta, Ni/Ni−25.0 wt% W, Ni/Ni−21.4 wt% Re and Ni/Ni−21.7 wt% Ir diffusion couples. Ni/Ni−9.7 wt% Rh, Ni/Ni−8.4 wt% Ta and Ni/Ni−21.7 wt% Ir diffusion couples were then encapsulated in vacuum quartz tubes and annealed for at 1473 ± 2, 1523 ± 2, 1573 ± 2 and 1623 ± 2 K for durations of 252, 129.6, 86.4 and 28.8 ks, respectively. While Ni/Ni−25.0 wt% W and Ni/Ni−21.4 wt% Re diffusion couples were encapsulated in vacuum quartz tubes and annealed for at 1473 ± 2, 1523 ± 2, 1573 ± 2 and 1623 ± 2 K for durations of 372.6, 131.4, 158.4 and 43.2 ks, respectively. Finally, the quartz tubes were taken out from the furnace and directly quenched in water. All the diffusion couples were examined by electron probe microanalyzer (EPMA) (JXA-8100, JEOL, Japan) to determine the concentration–distance profiles. The error for concentration measurements is within 1%. | 10.1016/j.jallcom.2015.10.120
The third generation Ni-base single crystal superalloy DD10 was employed as the substrate material and the chemical composition of superalloy and HY5 coating are listed in Table 1 . The DD10 superalloy was cut into samples and the size is 30 mm × 10 mm × 1.5 mm which is convenient for the interdiffusion and thermal cyclic oxidation tests. All of the specimen surfaces were ground on 1000# SiC paper after ultrasonic bath cleaning in the solution of alcohol and acetone. | 10.1016/j.jallcom.2015.10.148
The coated samples were annealed in vacuum at 1100 °C for 300, 600 and 1000 h, respectively, with a chamber pressure of 103 Pa, to investigate interdiffusion between HY5 coating and the superalloy. The cyclic oxidation was performed in air furnace at 1100 °C. All the surfaces of the samples, including side surfaces, were deposited with HY5 coating. The samples were held in alumina crucibles and heated at 1100 °C. Each cycle included 55 min heating in furnace and 5 min cooling out of the furnace in room temperature. Samples are weighed in a predetermined cycle by an electronic balance (Sartorious BS 224S, Germany) with a precision of 10−4 g. The measured data is the average of three parallel samples weight gain by cyclic oxidation. | 10.1016/j.jallcom.2015.10.148
The nominal chemical composition of GH2984 alloy is, in wt pct, 33Fe, 19 Cr, 2.2Mo, 1.0 Ti, 0.4Al, 1.0 Nb, 0.06 C, and the balance Ni. Solution heat treatment was conducted at 1100 °C for 1 h, followed by air cooling. Aging heat treatment was carried out at 750 °C for 8 h and furnace cooling to 650 °C, and then holding at 650 °C for 16 h with subsequent air cooling. Tensile tests were performed on a Shimadzu test machine at an initial strain rate of 2.0 × 10−4 s−1 up to about 3 pct deformation; the strain rate was then increased to 5.0 × 10−3 s−1 until the specimen fractured. Tensile tests were conducted at 20 °C, 500 °C, 650 °C, 700 °C and 750 °C in order to characterize the deformation behaviors. The temperature region from 700 °C to 750 °C is of particular interest, because it is considered to be near the maximum temperature that an advanced Ni–Fe-based superalloy for current generation USC power plants application can sustain for an extended period of time. The testing conditions and related tensile properties of GH2984 alloy are given in our previous report [23]. Tensile specimens (4 mm in gage diameter and 30 mm in gage length) were machined form the heat-treated plates. These specimens were polished using 600 grit silicon carbide paper in the gage section. Discs of 3 mm in diameter were cut out of the tensile specimens' gage sections and mechanically thinned down to about 40 μm in thickness. TEM samples were prepared by a standard electro-polishing technique using a twin-jet electro-polisher. Electro-polishing was carried out at −15 °C at a voltage of 40 V, using a solution of 45 vol pct acetic acid, 45 vol pct 2n-butoxyethanol, and 10% perchloric acid. TEM investigations were conducted on a Tecnai 20 TEM operated at 200 kV. | 10.1016/j.jallcom.2015.10.192
Alloys with different compositions were prepared in a vacuum induction melting furnace, as listed in Table 1 . CrH, CrL, MoH, MoL, AlH-TiL, AlH-TiH, TiH-AlL, and IN740 represent samples with high Cr, low Cr, high Mo, low Mo, high Al low Ti, high Al high Ti, high Ti low Al, and nominal INCONEL 740 compositions, respectively. Solidified blocks were then hot-rolled to a final thickness of 8 mm. Samples of 8 × 6 × 3 mm3 dimensions were cut via electrical discharge machining (EDM). The length and width of the samples were parallel to the longitudinal and normal directions of the hot-rolled plates, respectively. EDM scales were removed using 600-grit SiC abrasive papers. | 10.1016/j.jallcom.2015.10.198
Solution treatment was performed at 1200 °C for 1 h in a controlled atmosphere filled with Ar gas, and the samples were then quenched in water. Precipitation treatment was performed at 900 °C for 20 h in an Ar-controlled atmosphere. | 10.1016/j.jallcom.2015.10.198
The heat-treated samples were successively ground and polished up to 600-grit roughness and then electro-polished using 10% (vol.) perchloric acid and 90% (vol.) methanol. The electropolishing voltage, current, time, and fluid temperature were 25 V, 14 mA, 20 s, and −30 °C, respectively. Electron back scattered diffraction (EBSD) data were acquired via a Hitachi S-4300SE field emission gun scanning electron microscope (SEM) equipped with the e −FlashHR Bruker™ system. Areas as large as 2600 × 1900 μm2 were scanned for quantitative microstructural analysis with an accelerating voltage of 25 kV and a step size of 3 μm. Data were converted to an exchangeable text format and processed with OIM™ 7.1 software (EDAX-TSL). | 10.1016/j.jallcom.2015.10.198
The morphology and chemical composition of the top oxidized surfaces were examined via energy dispersive spectroscopy (EDS) in SEM (XFlash®, Bruker). The beam accelerating voltage was 15 kV. A Bruker D8 Advance XRD was utilized to macroscopically detect existing compounds at the top surface. X-rays were generated by a copper target with an accelerating voltage and current of 40 kV and 40 mA, respectively. Scans were performed from 10° to 90° at a 2°/min rate. | 10.1016/j.jallcom.2015.10.198
The single crystal superalloy was with chemical composition Ni, 7–9Co, 6–8Cr, 4–6W, 6–8Al, 2–4Mo, 6–8Ta and 3–4Re, in wt% (IMR, CAS, Shenyang, China). These samples were in standard heat treatments conditions and possessed an orientation deviation no more than 12° with [001]. The surfaces processed by LSP were those roughly parallel to [001] orientation. The process of LSP was carried out on a Nd:YAG laser system with wavelength of 1064 nm, frequency of 2 HZ, and full width at half maximum of about 14 ns (SIA, CAS, Shenyang, China). In this study, the radius of the circle laser beam spot was about 1 mm and the pulse energy was set as 5 J. The laser intensity was 2.8 GW/cm2 under these experimental conditions. Additionally, in the process of LSP, black tapes with a thickness of about 100 μm were used as an ablative medium to protect the samples from thermal effects and a deionized water curtain with a thickness of about 2 mm was used as transparent confining layer. All the samples were treated by LSP only with a single laser spot. | 10.1016/j.jallcom.2015.10.238
The material used in this study, AD730™, was supplied by Aubert &amp; Duval Co. in the form of a forged square bar. A post forge heat treatment consisting in solutionizing at 1080 °C for 4 h followed by air cooling had also been conducted on the material. The chemical composition of the AD730™ alloy used in this study is provided in Table 1 . Three different solution treatment temperatures (1,080 °C, 1,100 °C and 1,110 °C) were used in the investigation. These solutionizing temperatures were selected based on calculations using Thermo-calc® with the TCNI5 database and DTA results. The DTA was carried out using Diamond TG/DTA PerkinElmer with Pt crucible and a flowing Ar atmosphere. DTA samples were heated at the rate of 1°Cs−1 in order to replicate as close as possible the heating rate applied during the solutionizing process of γ′ particles. | 10.1016/j.jallcom.2015.11.002
Sample size for solution treatment trials was 5 × 5 × 5 mm3. Holes of 1.5 mm in diameter were drilled in the center of one face to a depth of 2.5 mm before inserting a K-type thermocouple. All the tests were carried out on samples with thermocouples. Since thermal and thermomechanical processes are performed at various heating rates, two different heating rate ranges (low and high) were selected. The higher range used to simulate the dissolution process, the lower implemented to validate the model. For the high heating rate experiments, samples were heated from room temperature to 900 °C at a constant rate of 20°Cs−1 and then from 900 °C to the target temperature at 1°Cs−1. The heating cycle for the low heating rate experiments consisted of heating to 900 °C at 2°Cs−1 and then from 900 °C to target temperature at 0.4°Cs−1. The specimens were held for 1.5, 5, 15, 30, and 60 min, at the corresponding temperature followed by quenching in iced salt water at a rate of over 100°Cs−1 in order to conserve the microstructure developed at high temperatures. For each test, the heating and cooling profiles were recorded by a computer aided electronic device using the attached thermocouple. | 10.1016/j.jallcom.2015.11.002
The dissolution equations for each heat treatment temperature are given as follows: (13) F S γ ' = 5.83 + 31.16 e x p ( − t 0.69 ) ( For heat treatment at 1080 °C ) (14) F S γ ' = 2.47 + 34.53 e x p ( − t 0.57 ) ( For heat treatment at 1100 °C ) (15) F S γ ' = 1.08 + 35.92 e x p ( − t 0.54 ) ( For heat treatment at 1110 °C ) | 10.1016/j.jallcom.2015.11.002
1-Evidence of various dissolution temperatures for different size distributions of γ′ were observed by DTA investigation. Three methods including DTA, Thermo-calc®, and heat treatments via microstructure observations were used to determine the dissolution temperature of the primary γ′ particles. The solvus temperatures of primary, secondary and tertiary γ′ were determined to be 1110 °C, 800 °C, and 615 °C respectively. | 10.1016/j.jallcom.2015.11.002
The second-generation nickel-based SX superalloy DD6 in as-cast condition was employed. The chemical composition is given in Table 1 . The master alloy was melted in a vacuum induction furnace, and then directionally solidified into [001] single crystal cylinder bars of 15 mm in diameter and 150 mm in length, by a high rate solidification technique. As-cast samples were chemically polished using a solution of 5 ml HCl +2 g CuSO4 + 2 ml HF + 23.5 ml H2O for 20 s. The dendrite morphology was observed by optical microscope. The detailed microstructure in the DAs and IDRs was analyzed using a Scanning Electron Microscope (SEM), after electropolishing in a solution of 150 ml H3PO4 + 10 ml H2SO4 + 15 g CrO3 at 5 V. | 10.1016/j.jallcom.2015.11.072
As-cast samples were cut into smaller cylinders of 10 mm in length and 6 mm in diameter. The following experiments were carried out as shown in Fig. 1 . Compressive testing was carried out on the Gleeble 1500D (thermo-physical simulator) at a temperature of 980 °C and a strain rate of 3 × 10−3 s−1. Great care was taken to ensure that only test pieces within 10° deviation from &lt;001&gt; along the compressive axis were employed. (The crystallographic plane was determined by X-ray diffraction.) Graphite gaskets were placed between the test pieces and the compression heads for lubrication. The test pieces were heated at a rate of 15 °C/s and held at 980 °C for 1 min prior to compression. The length of the compressed cylinders was measured again to calculate the final logarithmic plastic strain. After the tests, the foils of selected compressed samples were cut perpendicular to the [001] direction from the middle face. After mechanically grinding, the thin foils were electrochemically thinned in a solution of 10 ml Perchloric acid and 90 ml ethanol at a current of 30 mA and temperature of −25 °C. The deformed microstructure was subsequently examined by TEM. | 10.1016/j.jallcom.2015.11.072
In this research, each compressed sample with a final plastic strain ranging from 7% to 22%, was cut into two smaller cylinders by electrical discharge machining, and then tubed within silica glass under an inert argon atmosphere to avoid oxidation. The tubed samples were annealed at 1270 °C and 1280 °C, and subsequently cooled in air. The annealing time ranged from 5 min to 4 h. The RX microstructure on the cut face was examined using EBSD technique. The samples were ground to a 2000# finish and subsequently electropolished using Perchloric acid (90%) and dehydrated alcohol (10%). This provides a deformation-free flat surface in order to collect high quality Kikuchi pattern maps. An Oxford detector was used within a MIRA3 LMH field emission gun scanning electron microscope. Data was acquired by an accelerating voltage of 20 kV, and then further analyzed using the HKL CHANNEL5 software, assuming a FCC Ni-based superalloy structure with a lattice parameter of 0.357 nm [44]. In this experiment, γ and γ′ were determined to be the same phase owing to their highly similar lattice parameters. | 10.1016/j.jallcom.2015.11.072
The experimental alloy used in this work was a Ni3Al based SC superalloy with the nominal composition of Ni-7.8Al-10.5Mo-2Cr-3Ta-1.5Re (in wt.%). The master alloys were cut into Φ9 * 155 mm rods and the [001] orientation seeds were cut into Φ9*35 mm rods. Directional solidification experiments were carried out to prepare the SC superalloy using the bottom-seeding technique via a LMC apparatus at 6 different withdrawal rates: 1, 10, 50, 100, 200 and 300 μm/s (namely SC1, SC10, SC50, SC100, SC200 and SC300 samples). During the process of sample preparation, the temperature gradient at the solid/liquid interface was measured to be ∼170 °C/cm. | 10.1016/j.jallcom.2015.11.082
The SC samples analyzed in this work were cut at a distance of ∼100 mm from the bottom of seed. The as-cast microstructures were etched with 4 g CuSO4, 20 ml HCl and 20 ml H2O and observed by an Olympus BX51M optical microscopy (OM). The microsegregation degree was quantified on the as-polished sample surface by a JXA-8100 electron probe microanalyser with wavelength dispersive spectroscopy (EPMA-WDS), 10 points were respectively detected in dendrite/cellular core and interdendritic/intercellular region. As analyzer crystals of EPMA-WDS test, TAP crystal is for Al, LIFH crystal for Re, Cr and Ta, PETJ crystal for Mo, LIF crystal for Ni. The accelerating voltage, beam current and beam diameter for this analysis were 20 kV, 20 nA and 3 μm, respectively. In order to characterize the macrosegregation degree of as-polished samples, a JXA-8100 EPMA with Oxford INCA energy dispersive spectrometer (EDS) was used. The accelerating voltage and beam current for EDS analysis were 20 kV and 5 nA. | 10.1016/j.jallcom.2015.11.082
The solidification characteristic temperatures were measured by a Netzsch STA 449C differential scanning calorimetry (DSC) at the heating rates (β) of 5, 10 and 15 °C/min, and the DSC tests were performed under a flowing high-purity Ar atmosphere. The DSC samples were mechanically cut to Φ2.8 * 1 mm, and the surfaces of samples were firstly sanded by abrasive paper and then ultrasonic cleaning by acetone. In this investigation, DSC samples with the final masses of 30–40 mg were analyzed in the Al2O3 crucibles. Before the test of DSC samples, three blank DSC baselines (at the heating rates of 5, 10 and 15 °C/min, respectively) were performed with the calibrations of temperature and sensitivity, and the DSC curves of SC samples were analyzed with their corresponding DSC baseline. | 10.1016/j.jallcom.2015.11.082
The spatial orientations of SC superalloys were measured by an Apollo 300 field emission-scanning electron microscopy (FE-SEM) with an Oxford Nordlys electron back-scatter diffraction (EBSD). The Kikuchi patterns were acquired at a high voltage of 15 kV, and the scanning areas of samples were 50 by 50 grids. The step sizes of EBSD samples were chosen based on the different primary dendrite arm spacings of different samples. Primary dendrite arm spacing of seed (prepared via HRS method with low temperature gradient) was the largest, and the step size of which was chosen as 60 μm. The step size of SC1, SC10 and SC50 samples (planar, cellular and coarse dendritic) was chosen as 40 μm, and the step size of SC100, SC200 and SC300 samples (fine dendritic) was chosen as 30 μm. The EBSD data were further analyzed by HKL CHANNEL5 software. | 10.1016/j.jallcom.2015.11.082
Fig. 4a shows the effect of withdrawal rate on T L ′ and T S ′ . Among all of the samples, the liquidus and solidus temperatures of cellular microstructure (SC10 sample) were higher than those of dendritic microstructures (SC50-SC300 samples). Even though all of the DSC samples had the same composition, DSC heating test is a dynamic process and thus alloy composition can't be homogenized during heating process, i.e. implying that liquidus temperature should be related to microsegregation degree. Previous study on CMSX-10 showed that high temperature solution treatment can significantly increase liquidus temperature, which was caused by lower microsegregation degree of solution treated sample [11]. Among all of the experimental samples, the liquidus temperature of SC50 sample was the lowest, which indicated that it had the severest microsegregation degree (as consistent with EPMA results, see Fig. 2a). The SC100, SC200 and SC300 samples had similar liquidus temperature, which indicated that the microsegregation degrees of these samples were relatively similar. | 10.1016/j.jallcom.2015.11.082
The composition of Ni–17Mo–7Cr alloy fabricated in this work was as below: Ni–17.29Mo–6.96Cr–3.96Fe–0.627Mn–0.466Si–0.0488C (wt.%). The raw materials were first prepared by vacuum induction melting, followed by vacuum arc melting five times for further homogenization. The obtained ingots were then hot rolled into sheets with a thickness of 4 mm. After that, the sheets were solutionized at 1177 °C for 0.5 h, followed by water quenched. To obtain the simulated HAZ microstructure, Gleeble 3500 thermal-mechanical simulator was introduced in this work. By using such a simulator, it is possible to control the heating and cooling process in the center of the sample to simulate the thermal history that an actual HAZ experiences. The sample configuration and simulated thermal profile were described in detail in our previous research [11]. During the simulation, the critical peak temperature was set to 1350 °C to obtain the whole lamellar-like structures in the alloy. Then the samples were aged at 800 °C, 900 °C, 1000 °C and 1100 °C for 10 h, and cooled in air. For comparison, the samples that did not go through the HAZ simulation were also aged. Lastly, the tensile tests were conducted by the simulator at 800 °C, and at least three samples were tested for each condition. | 10.1016/j.jallcom.2015.11.129
The samples for microstructural examination were prepared by a standard polishing procedure. Microstructural characterization and composition analysis were performed by scanning electron microscopy (SEM, FEI Quanta 200F) coupled with an energy dispersive spectrometer (EDS, Bruker Nano XFlash Detector 5010). Slices with a thickness of approximately 0.3 mm were cut from the gauge length of simulated samples, followed by grinding to a thickness of around 0.1 mm. Disks with a diameter of 3 mm were punched out for transmission electron microscopy (TEM, FEI Tecnai G2 F30) analysis. Electron-transparent thin foils were obtained by an ion milling technique. | 10.1016/j.jallcom.2015.11.129
For investigating sub-solidus melting, a series of Mo-strengthening single crystal model alloys with different contents of Mo as well as other elements were studied for comparison. There is an interesting phenomenon, that sub-solidus melting sharply occurs when the contents of Mo as well as other elements come up to a certain level. The typical alloys with contents near to such level, as IC21b and IC21a with sharp occurrence of sub-solidus melting, are chosen for this investigation. The chemical composition of IC21a is Ni -(7–9)Al -(8–15)Mo -(0–3)Ta -(0–3)W −1.5Re (w.t.%) [10,11]; while more 0.5% Al and 0.5% Mo add to alloy IC21b. The master alloys were prepared by vacuum induction melting (VIM), and then as-cast process by screw selection crystal method was achieved at the withdrawal rate of 3 mm/min. Some research [12–14] found that the macroscopic sub-grain boundary might yield the significant segregation of the alloy components in single crystal superalloys like CMSX-4. In our work, the single crystal rods are carefully chosen to make sure only the micro-scale segregation between dendrite and interdendrite to be investigated. The as-cast microstructures were characterized by the scanning electron microscope (SEM) and the transmission electron microscope (TEM) accompanied by the energy-dispersive X-ray analysis (EDS). Different solution treatments were carried out, such as solution temperatures ranging from 1330 to 1350 °C and hold times from 5 min to 60 min. The solution treated specimens were water quenched and analyzed by the electron probe micro-analyzer (EPMA) and TEM. Quantitative element analysis was performed using the wavelength-dispersive X-ray analysis (WDS). | 10.1016/j.jallcom.2015.12.053
The chemical composition of K465 superalloy used in this study is listed in Table 1 . It was measured by NCS Testing Technology Co., Ltd using quantitative chemical analysis. Ni and Cr were measured by titration method, C was measured by infrared absorption method, and other elements were determined by inductively coupled plasma-atomic emission spectrometry. This alloy contains a large amount of solution strengthening elements, such as W, Mo, Co and Cr. | 10.1016/j.jallcom.2015.12.086
To evaluate microstructural degradation of the investigated K465 superalloy in the service temperature range of 900 °C–1000 °C with a overhaul period of 500 h, the as-received specimens, after a solution treatment at 1210 °C for 4 h and following by air cooling, were thermal exposed in air at 900 °C and 1000 °C for 300 h, 500 h and 1000 h, and then followed by air cooling. | 10.1016/j.jallcom.2015.12.086
The metallographic specimens were mechanically polished and then etched. To observe the morphology of γ′ precipitates, specimens were electrolytically etched with a solution of 12 vol.% phosphoric acid, 40 vol.% nitric acid and 48 vol.% sulfuric acid. To observe the morphologies of carbides and TCP phases, chemical etching solution of 60 vol.% hydrochloric acid, 20 vol.% nitric acid and 20 vol.% glycerol was used. The microstructural examinations were performed using an optical microscope (OM) and a ZEISS SUPRA 55 field-emission scanning electron microscope (FE-SEM). The volume fraction of γ′ precipitates and plate-like phases was measured using the Photoshop and Image-Pro Plus software. In order to obtain statistically significant results, three to five images were used. | 10.1016/j.jallcom.2015.12.086
Some alloys investigated in the present work are selected according to the CALPHAD method, and the others are selected according to the phase relationship determined by the previous alloys annealed. The cast ingots, weighted around 20 g, were prepared by arc melting under high purity argon atmosphere, and using high purity Co (99.9 wt. %), V (99.7 wt. %) and Ta (99.9 wt. %) as starting materials. The Co pieces were polished by mechanical grinding, while the bulk V was cleaned by dilute HF solution in order to remove the oxide layer from the surface. It should be noted that the starting materials were melted at least 8 times for achieving chemical homogeneity. | 10.1016/j.jallcom.2015.12.157
There are a few steps for preparing the samples: (1) the small specimens, cut from ingots by wire-cutting machine, were polished, then put into quartz tubes; (2) argon was employed to purge the chamber of quartz tube 4 times; (3) argon was backfilled into the chamber until a certain pressure before sealing the quartz capsules; (4) the specimens in quartz capsules were annealed at 1300, 1200, 1100, and 900 °C for various times, respectively; (5) the annealed samples were quenched into ice water to maintain the high-temperature microstructure after heat treatments. The heating time was varied from 6 h to 90 days according to the heating temperature and the composition of the specimens. It should be mentioned that the specimens annealed at 900 °C were pre-homogenized at 1100 °C for 1 day. | 10.1016/j.jallcom.2015.12.157
After metallographic preparations, the microstructure observations combined with composition measurements were conducted by electron probe microanalyzer (EPMA, JXA-8100, JEOL), and the equilibrium compositions were determined by the mean value of five measurements calibrated by the ZAF corrections (Z: atomic number effect, A: absorption effect, F: fluorescence effect). The crystal structures of equilibrated alloys were identified by X-ray diffraction (XRD, Philips Panalytical) using Cu-Kα1 radiation, and the data was collected in the range of 2θ from 20° to 90° at a step width of 0.0167°. | 10.1016/j.jallcom.2015.12.157
The phase compositions obtained from the equilibrated alloys annealed at 1300, 1200, 1100 and 900 °C are summarized in Table 2 . According to the experimental data gained, the isothermal sections of the Co–V–Ta ternary system at 1300, 1200, 1100 and 900 °C are constructed, as shown in Fig. 4(a)-(d). Undetermined three-phase equilibria are exhibited in dashed lines. | 10.1016/j.jallcom.2015.12.157
RuAl films with a composition of 50 at% Al/50 at% Ru with a thickness of about 110 nm have been co-sputtered from elemental targets on LGS, CTGS and on thermally oxidized Si substrates (Si/SiO2) in a high vacuum chamber. The samples were heated up to 600 and 800 °C under high vacuum conditions (p &lt;10−5 mbar) in an oven for 10 h. | 10.1016/j.jallcom.2015.12.185
Hot extrusion of argon atomised powders followed by forging was used to produce the alloy. The base alloy has been heat treated for 4 h at 1100 °C, cooling at 100 °C/min, ageing for 24 h at 650 °C and 8 h at 760 °C with subsequent air cooling. The as-received inertia friction welded samples were sliced to dimensions 20 mm × 12 mmx10 mm. The solid state dissolution behaviour of γ′ within the inertia friction welds was studied exclusively under thermal environment and under thermal environment with imposed compressive strain, both within a Gleeble thermo-mechanical simulation system. For the exclusively thermal environment, cylindrical specimens of 8 mm diameter and 12 mm length were prepared from the base alloy, heated to 1150, 1175, 1200 and 1225 °C temperature at a rate of 20 °C/s and held for 3 s at all temperatures followed by water quenching. Under thermal plus imposed compressive strain condition, samples were heated to 1225 °C, held for 1 s, then subjected to 10% compressive strain in 2 s followed by air cooling. Some other sets of samples were subjected to 25% compressive strain in 2 s. | 10.1016/j.jallcom.2016.01.012
The thermal simulation peak temperatures were determined according to the work of Wang et al. [12]. The specimen temperature was controlled with a nickel-chromium thermocouple spot welded to the specimens at the midsection of the gauge length. The microstructural changes that occurred at the simulation temperatures were preserved by water quenching of the specimens subsequent to rapid heating. The as-received inertial friction welded samples were sectioned parallel to the weld axial direction, and Gleeble simulated samples were sectioned at the location of the spot welded thermocouple and also parallel to the forging axis. The sectioned samples were polished using standard metallographic techniques and were subsequently electrolytically etched in 10% orthophosphoric acid solution at 3.5 V for 3 s. TEM samples were prepared by twin jet electro polishing. Focused ion beam (FIB) was chosen to prepare TEM specimens from the regions containing constitutional liquation products because it was the liquated regions polished especially quickly in electro-chemical polishing, and thus the features could never be seen within the thin region of the specimens prepared by twin-jet polishing. Phase examination and characterisation were carried out with the aid of optical microscopes, and FEI-XL30 environmental FEGSEM equipped with energy dispersive X ray spectrometer. Also Tecnai F20 and Jeol 2100 Transmission Electron Microscopes (TEM) which are both equipped with Oxford energy dispersive X-ray spectrometry. | 10.1016/j.jallcom.2016.01.012
As-cast alloy with nominal composition of Ti–45Al–8.5Nb–0.2W–0.2B–0.02Y (at. %) prepared using plasma cold hearth melting furnace was used in this study. In order to make the compositions distribute homogeneously, the alloy was heated at 1340 °C (in the single α-phase region) for 12 h with heating rate of 5 °C/min and then cooled down to 900 °C with cooling rate of 5 °C/min, followed by furnace cooling. After heat treating, cylindrical samples with size of 6 mm in diameter and 12 mm in length were cut using an electro-discharge machine. | 10.1016/j.jallcom.2016.01.205
For the test of thermal expansion, the samples were ground and polished to the size of 5 mm in diameter and 10 mm in length using normalized techniques, and cleaned ultrasonically in ethyl alcohol for 20 min at last. The expansion of the alloy during cooling courses was measured using a computer-controlled horizontal pushrod dilatometer (Netzsch DIL 402C) with a high-resolution displacement transducer and performed under high purity Ar flow (99.999%) to prevent oxidizing. The procedure was as follows: the samples were heated up to 1340 °C with the heating rate of 3 °C/min and held for 20 min at 1340 °C, and then cooled down to room temperature with cooling rate of 3 °C/min, 5 °C/min, 10 °C/min, 20 °C/min and 40 °C/min, respectively. | 10.1016/j.jallcom.2016.01.205
The samples used for XRD, OM and microhardness test were treated as same as DIL testing, and another sample was heated as same as DIL testing but cooled by water quenching (WQ). Phase compositions of the alloy were examined by ARL X’TRA X-ray diffractometer (copper target, voltage 35 kV and electric current 40 mA). For the observation of morphology, the samples were etched using the solution of 5 ml HF, 10 ml HNO3 and 85 ml H2O before test. The microhardness of the alloy was characterized by Vickers hardness, the test force and duration time were 200 N and 10 s separately. | 10.1016/j.jallcom.2016.01.205
The material used for this study is an Inconel 718 superalloy supplied by Aubert &amp; Duval (France). The alloy chemistry in terms of its minimum and maximum weight concentration is indicated in Table 1 . The as-received material is composed of polygonal grains with δ-phase precipitates mostly located along grain boundaries. The fraction of the δ-phase was reported to be about 3% for this alloy [25]. Cylindrical samples with a diameter of 10 mm and a length of 15 mm were machined for the experiments. | 10.1016/j.jallcom.2016.01.222
Isothermal grain growth was studied in-situ and ex-situ at 1050 °C, i.e. a temperature where the δ-precipitates dissolve. Prior to the tests, the sample chamber is evacuated down to 0.5 Pa and backfilled with high purity argon gas. The temperature of the sample is measured and controlled with a pair of K-Type thermocouples spot-welded at the mid-length of the samples on the opposite side of the laser beams. The ISO-T compression anvils are used for the tests to guaranty good temperature homogeneity along the long axis of the sample. The temperature difference along the length of the sample is less than 5 °C. A small compression force (∼300 N) is maintained to hold the sample in place between the two tungsten carbide anvils. For the grain growth tests, the samples were heated at 10 °C/s to 1000 °C then at a rate of 5 °C/s to 1050 °C in order to avoid a temperature overshoot. The samples were held at 1050 °C for different times and then quenched with helium gas to room temperature. Holding times were set to 0, 30, 75, 130, 175, 230, 480 and 900 s. The cooling rate measured at the surface of the sample was 100 °C/s in the temperature range of 1050 °C–500 °C and decreases as the temperature approaches room temperature. | 10.1016/j.jallcom.2016.01.222
The coatings were fabricated by a LAM system equipped with a 3.5 kW high power diode laser unit (Rofin DL-035Q). Casting polycrystalline IN718 plate, dimensions of Ф80 mm × 3 mm, was employed as the substrate. Spherical IN718 powder, size of 100–150 μm, was prepared as the depositing material. The powder was delivered into the molten pool by a coaxial nozzle and the continuous cooling water flow was imposed on the back of the substrate to improve the base cooling effect and to control the heat flow during the deposition, as schematically shown in Fig. 1 a. In order to achieve a more homogeneous distribution of thermal stress in the coating and substrate, the coating was deposited into the shape of cylindrical thin wall and to obtain the best cooling effect, the cooling water was cooled to about 0 °C before the deposition. The coating was deposited with 10 layers and was named as the Water Cooling Sample (WCS). The shape and dimensions of deposit WCS were schematically shown in Fig. 1b and c, respectively. To further evaluate the base cooling effect, a comparative sample, named as Air Cooling Sample (ACS) was also fabricated under the same initial base temperature of 0 °C and the use of depositing parameters shown in Table 1 . | 10.1016/j.jallcom.2016.01.250
Transverse sections were cut from each of the deposits by electric spark cutting. The metallographic specimens were prepared through the mechanical polishing. The polished specimens were chemically etched with solutions of (100 ml C2H5OH + 20 ml HCl + 5 g FeCl3) for OM observation and (100 ml C2H5OH + 100 ml HCl + 5 g CuCl2) for SEM observation. The dendritic microstructure was examined by using an optical microscope (AxioCam MRc5, Carl Zeiss) and a field-emission scanning electron microscope (NOVA NanoSEM 230, FEI). The EBSD test specimens were prepared through standard mechanical polishing and vibration polishing and the data acquisition was done at an EBSD system (AZtec HKL Max) operating at an accelerating voltage of 20 kV and a step size of 1–2 μm. The EBSD data was analyzed using HKL Technologies Channel 5 software for texture and pole figure reconstructions, as well as the measurement of grain boundary misorientation. | 10.1016/j.jallcom.2016.01.250
A second generation Ni-based single crystal superalloy N5 was used as substrate in the study, with a nominal composition (wt. %) presented in Table 1 . The rectangular specimens with the dimension of 11 × 8 × 1.5 mm3 were cut from the superalloy rods along the (001) plane. The specimen surfaces were reduced by SiC paper to 800 grits, and ultrasonically cleaned in alcohol and acetone prior to the deposition of coating. For EB-PVD deposition, a Ni50Al50 ingot was prepared by arc melting method using commercial Ni and Al of 99.99% pure and then annealed in vacuum for 24 h at 1300 °C for homogenization. | 10.1016/j.jallcom.2016.02.115
A 120 KW EB-PVD facility (UE250) was used for the deposition process. Two electron beam guns were applied during the coating deposition, one was used for heating samples and the other for the evaporation of NiAl ingot. The electron beam current for evaporating the ingot was set at ∼1.2 A and the substrate temperature was kept at ∼850 °C. While the vacuum of the evaporation chamber was maintained to be ∼10–3 Pa. After deposition, the as-deposited specimens were then annealed in vacuum at 1100 °C for 10 h and 50 h to investigate the microstructure evolution and interdiffusion behavior near the interface. For microstructure analysis the annealed samples are embedded in resin and polished. | 10.1016/j.jallcom.2016.02.115
Chemical compositions of experimental alloys are listed in Table 1 . Three percent in weight percentage of Pt, Ir and Ru were added in original alloy, which were named as alloy 3Pt, 3Ir and 3Ru respectively. Single crystal bars were casted along [001] direction, and the whole heat treatment procedures were listed in Table 2 . Long-term aging was conducted to shorten the inducing time of TCP precipitation as well as to eliminate elemental segregation between dendritic and interdendritic areas. To prepare TEM samples, experimental alloy bars were cut perpendicular to [001] direction into pieces with 800 um thick firstly. Then these pieces were mechanically ground into 20 um thick. Subsequently, 3 mm diameter discs were punched out and thinned by argon guns into electron transparent films. | 10.1016/j.jallcom.2016.02.122
As-cast samples are cut into smaller cylinders of 10 mm in length and 6 mm in diameter (as shown in Fig. 2 ) using electro discharge machining (EDM) to avoid additional harms [11]. Uniaxial compressive testing is carried out on the Gleeble 1500D (thermo-physical simulator) at a strain rate of 3 × 10−3 s−1 to provide driving force for RX. Graphite gaskets are placed between the test piece and the compression head for lubrication. The length of the compressed cylinders is measured again to obtain the final logarithmic plastic strain. The deformation temperatures and induced plastic strains are shown in Table 3 . The total sample number is 143. The foil is cut perpendicular to the [001] direction from the middle cross section of sample deformed at 980 °C. After mechanically grinding, the thin foils were electrochemically thinned in a solution of 10 ml perchloric acid and 90 ml ethanol at a current of 30 mA and temperature of −25 °C. The deformed microstructure is subsequently examined by TEM. | 10.1016/j.jallcom.2016.02.149
Each compressed sample is then cut into two same cylinders using EDM, and tubed in silica glass under inert argon atmosphere to avoid oxidation. The tubed samples are annealed at elevated temperatures. The annealing temperatures are shown in Table 3. The annealing time is at least 5 min. Cooling in air was employed. | 10.1016/j.jallcom.2016.02.149
The substrates used in this work were Ni–17Mo–7Cr based superalloy with the following composition: Ni-17.29Mo-6.96Cr-3.96Fe-0.627Mn-0.466Si-0.0488C (wt.%), which is similar to that of Hastelloy N. The casting alloys were first prepared by vacuum induction melting, followed by vacuum arc melting. The obtained ingots were hot rolled into sheets and then the sheets were solutionized at 1177 °C for 0.5 h, followed by water quenched. The SiC particles with an average diameter of 10 μm were used. Before LSM treatment, a layer of SiC particles with a thickness of 1 mm was preset on the substrates. A 3 kW transverse-flow CO2 laser system (Leo HJ-3000) coupled with a four-axis numerical control working table were used to perform the LSM treatment with following processing parameters: laser power 2 kW, scanning speed 150 mm/min, overlap ratio 50%. Argon was used as the shielding gas to protect the melt pool from oxidation. Laser beam was perpendicular to the surface of substrates. | 10.1016/j.jallcom.2016.02.241
After the laser treatment, the cross-sections of the processed layer were cut and prepared by a standard polishing procedure. Microstructural characterization and composition analysis were performed by scanning electron microscopy (SEM, FEI Quanta 200F) coupled with an energy dispersive spectrometer (EDS, Bruker Nano XFlash Detector 5010). The samples for transmission electron microscope (TEM) analysis were prepared for the coating and observed using a FEI Tecnai G2 F30 operating at 300 kV. The phases in the alloy before and after the LSM treatment were also identified by X-ray diffraction technique (XRD, Bruker D8 Advance). The triboindenter system (Hysitron Inc., USA) in conjunction with a Berkovich tip was introduced to measure the nano-scale elastic modulus (E) and hardness (H) of relevant phases in the coating. A maximum penetration depth was set to 2000 nm during the measurements. The mechanical properties of the material, i.e. elastic modulus and hardness, were determined from the load-displacement curve based on the Oliver and Pharr's method [18]. | 10.1016/j.jallcom.2016.02.241
The chemical composition of A286 superalloy is shown in Table 1 . The as-received material was in sheet form whose thickness was 2.2 mm. | 10.1016/j.jallcom.2016.02.261
SEM micrographs were obtained: (i) after PAP test; and (ii) after mechanical polishing and electrolytic etching with etchant No. 83 according to ASTM E407-07e1 (at 6 V for 60 s in a solution of 10 g CrO3 in 100 ml water) [20]. SEM observations were conducted on a FEI−Quanta 200FEG operating at 20 kV (Unidad de Microscopía del Parque Científico UVa). | 10.1016/j.jallcom.2016.02.261
A series of NiAl-x Mo (x = 0, 3, 6, 10, 15, 20, 25, 30, 35 and 40 at.%) alloys were prepared in an arc-melting furnace (AM0.5, Edmund Bühler) under argon atmosphere using a non-consumable tungsten electrode. Each alloy button was turned over and remelted at least five times to ensure compositional homogeneity. Ingot weights were typically of about 2 g. Nominal compositions were accepted because the weight loss after melting was less than 0.8 wt.%. Then, ingots were equilibrated at 1773 K for 50 h under flowing argon and cooled by furnace cooling. Again, no significant mass loss occurred. | 10.1016/j.jallcom.2016.03.044
The MA powders were packed in a graphite die to manufacture discs that were 10 mm in diameter and 5 mm thick. The samples were pressed using a Gleeble 3800 simulator (Dynamic Systems, Inc., DSI) under vacuum (10-5 Torr) at 1000, 1100 and 1250 °C for 10 min. The applied pressure was 50 MPa, and the heating and cooling rates were 100 °C/min and approximately γ 3 °C/min, respectively. The compact surface was cleaned by grinding with emery paper to achieve a mirror finish, and then the density was measured by the Archimedes method with water as the liquid medium. | 10.1016/j.jallcom.2016.03.077
The amount of interstitial elements present in the MA powders and consolidated samples due to contamination from the milling media was measured by mass spectrometry using LECO CS200 (for C and S) and LECO TC500 (for O and N) glow discharge spectrometers. A minimum of three measurements were performed to obtain the standard deviation. The chemical composition was determined by inductively coupled plasma optical emission spectroscopy (ICP-OES). | 10.1016/j.jallcom.2016.03.077
The cylindrical compression specimens 12 mm in length and 8 mm in diameter were machined from the post forged bar. It is necessary to ensure that the end surfaces are perpendicular to the sample axis. Besides, the end faces of the specimens should be grinded on the grinding machine in order to reduce the surface roughness. Isothermal hot compression tests were carried out on a Gleeble-1500D thermo-simulation machine in the deformation temperature range of 1020–1140 °C, and the constant strain rate range of 0.001–1.0s−1. All the specimens were heated at a heating rate of 10 °C/s and soaked for 5 min at the testing temperature in order to obtain a uniform microstructure in the entire specimen before hot compression test. The testing temperatures were controlled to ±2 °C. The specimens were compressed to 50% of the original height followed by quenching with a water jet immediately after the hot deformation was stopped. In the process of compression tests, the load-stroke curves were automatically converted into true stress-true strain curves using standard equations. After hot deformation, the deformed specimens were cut along the compression axis for microstructure observation. In order to analyze the effects of the forming processing parameters on the microstructures, the grain structures of the deformed specimens were observed by an Olympus PM3 optical microscope (OM). | 10.1016/j.jallcom.2016.03.093
The raw materials for EBS were C, Cr, Mo, Co, Al, Ti, Si, Ni with purities greater than 99%, and Nb, Mn, Fe, B with purities of 99.8%, 99.7%, 99.6%, and 94%, respectively. In the smelting process, the vacuum of the smelting chamber was kept at 2–5 × 10−2 Pa, the electron beam gun chamber was maintained at 1–4 × 10−3 Pa. The smelting voltage and current of electron beam gun was 30 kV and 500 mA, respectively. A circular disk ingot with a mass of 2 kg was prepared, whose thickness is about 20 mm with a diameter of 120 mm. | 10.1016/j.jallcom.2016.03.140
The chemical composition (wt.%) of the EBS 740 superalloy is 47.16Ni-25.98Cr-20.7Co-2.23Nb-1.76Ti-0.84Fe-0.56Mo-0.45Al-0.21Si-0.11Mn. A standard heat treatment process was carried on with homogenized annealing at 1204 °C for 16 h, followed by hot working at 1177 °C. Samples were subsequently solution treated at temperature ranging from 1120 to 1210 °C for 30 min and then water quenched, and aged at 800 °C for 16 h. | 10.1016/j.jallcom.2016.03.140
The alloy was prepared by vacuum induction melting (VIM) followed by electro slag refining (ESR). The ingot was forged to 50 × 50 × 100 mm3 block and was subjected to solution annealing heat treatment. Chemical composition and mechanical properties at room temperature are given in Table 1 and Table 2 respectively. Cylindrical specimens of ϕ10 mm × 15 mm height were machined by wire electro discharge machining (WEDM) from this forged block for conducting hot isothermal compression tests at different temperatures in the range of 1323–1523 K at 50 K intervals and at constant strain rates of 10−2, 10−1, 100 and 101 s−1 as per ASTM E−209 [6]. The deformation studies were carried out in a Gleeble-3500 thermomechanical simulator using hydra-wedge module. In order to minimize the friction between the specimen and platens, the contact surfaces of the platens and the end faces of the specimen were coated with MoS2 lubricant. To accurately measure the temperature of the specimen during deformation, a thermocouple was welded to the surface of the specimen and temperature was recorded. The samples were heated to the test temperature at the rate of 5 K.s−1 and soaked for 60 s before deformation to 50 % of their initial height as shown in schematic in Fig. 1 . The deformed specimens were then water quenched so as to retain the high temperature microstructure. These deformed specimens were sectioned vertically parallel to the compression axis using WEDM technique to prepare metallography specimens to observe the microstructures. The sectioned samples were mounted in Bakelite and were polished using conventional metallography technique for both optical and scanning electron microscopy. Polished specimens were electrolytically etched with 4 % H2SO4 at 10 V for 15 s to reveal the microstructure. Microstructures were observed using Olympus-make GX71 optical metallurgical microscope. Scanning electron microscopy was carried out on representative samples of all temperatures and strain rates using Environmental Scanning Electron Microscope (ESEM) of Carl ZEISS EVO 50 fitted with INCA EDS system. | 10.1016/j.jallcom.2016.03.186
Vertical section of samples representing two different deformation conditions for transmission electron microscopy were prepared by mechanical thinning of ϕ3 mm × 0.20 mm thick discs to a thickness of 80–100 μm. This was followed by dimple grinding to 60 μm thickness and polishing using twin-jet Tenupol with 10% HClO4 + n-Butanol as electrolyte at 263 K and 12 V to form a perforation suitable for observation using a JEOL-make JEM 200 CX model transmission electron microscope (TEM). | 10.1016/j.jallcom.2016.03.186
The phase relationship in the system was deduced by studying the phase constitution of the alloys listed in Table 2 . Nominal compositions of these alloys were marked in the calculated phase diagram at 600 oC using thermodynamic description by Zhu et al. [18] as shown in Fig. 3 . The alloys were prepared using Al blocks (99.99%), Co pellets (99.99%) and W pellets (99.999%). Due to their much higher melting points, the dissolution and diffusion of Co and W in the samples were expected to be slow during the homogenizing treatment. Consequently, Co and W pellets used were 1–2 mm in size. Samples were prepared by carefully weighing Al, Co and W, (20g in total for each sample). All masses were weighed to an accuracy of 0.0001 g. The samples with designed compositions were melted under argon atmosphere using a non-consumable tungsten electrode. The ingots were remelted five times to improve their homogeneity. Plate specimens were cut from the button ingots with weight loss under 1% after melting, and then sealed in an evacuated quartz tube under an argon gas atmosphere. Specimens in the Al-rich corner were annealed at 600 °C for 90 days, and the others containing more Co or W were annealed at 600 °C for 120 days, and were then water quenched at the end of the treatment. | 10.1016/j.jallcom.2016.03.264
The samples were mounted, ground and polished according to standard metallographic practices. A JSM-6510 SEM (JEOL, Japan) equipped with an Oxford INCA EDS (Oxford instrument, UK), with probe diameter of 1 μm, accelerating voltage of 20 kV, was subjected to detailed metallographic examinations and compositional analyses. The compositions reported herein were averages of at least five measurements. The phase makeup of the alloys was further determined by analyzing X-ray diffraction patterns generated by a D/max 2500 PC X-ray diffractometer (Rigaku, Japan) with Cu Kα radiation and a step increase of 0.02° in the 2θ angle. Si powders were used as external calibrated standard. Jade software package was used to index and calculate the XRD patterns. | 10.1016/j.jallcom.2016.03.264
Results of our experimental investigation of the samples annealed at 600 °C are presented in Fig. 4 . Table 2 summarizes the nominal compositions of the alloys and the phases in equilibrium which were identified by a combination of XRD and SEM-EDS. The following fourteen three-phase equilibria were well determined: (1) (Al)+Al12W+Al9Co2, (2) Al5W+Al12W+Al9Co2, (3) Al5W+Al4W+Al9Co2, (4) Al13Co4+Al4W+Al9Co2, (5) Al13Co4+Al4W+Al3Co, (6) Al5Co2+ Al4W+Al3Co, (7) Al5Co2+Al4W+(W), (8) Al5Co2+AlCo+(W), (9) T+AlCo+(W), (10) T+Co7W6+(W), (11) T+Co7W6+Co3W, (12) T+γ′+Co3W, (13) (Co)+γ′+Co3W and (14) (Co)+γ′+T. All the phases can be easily differentiated based on their brightness on grayscale images and chemical composition. Microstructures in back scattered electrons (BSE) of the key alloys are shown in Fig. 5 . The XRD patterns of the representative ternary alloys are presented in Figs. 6–8 . | 10.1016/j.jallcom.2016.03.264
Chemical composition of IN738LC superalloy primary ingots given in Table 1 was determined using a spectrometer device, model 3460 ARL, and compared to the AMS 5409 standard. | 10.1016/j.jallcom.2016.04.099
Solution heat treatment was carried out at 1120 °C for 2 h, followed by quenching in air, and then aging treatment was performed at 845 °C for 24 h followed by quenching in air according to AMS standard 5410. To reveal the microstructures, specimens were etched with Glyceregia (15 ml HCl, 10 ml glycerol and 5 ml HNO3). Microstructural investigations were carried out using optical microscope and a XL30 Philips scanning electron microscope (SEM). | 10.1016/j.jallcom.2016.04.099
The SLM-processed WC1−x/Inconel 718 parts were cut and cubic specimens with dimensions of 5 mm × 5 mm × 3 mm were obtained. Then the samples were ultrasonically rinsed with ethanol and dried in desiccator for next analyzation before mounted. The samples were ground and polished according to the standard procedures for the metallographic specimen preparation and examination. | 10.1016/j.jallcom.2016.04.107
Phase identification of raw powder and specimens were conducted by a D8 Advance X-ray diffractometer (XRD; Bruker AXS GmbH, Karlsruhe, Germany) with Cu Kα radiation at 40 Kv and 30 Ma, using a continuous scan type. A quick scan at 4°/min was first performed at a wide range of 2θ = 20–100°. A slower scan at 1°/min for the specimen was further performed at the range of 2θ = 36–38°. | 10.1016/j.jallcom.2016.04.107
The chemical composition of the hot isostatically processed experimental nickel base superalloy is summarized in Table 1 . Cylindrical hot compression specimens of ∅8 mm and height 12 mm are electro-discharge machined from the starting material received in as-HIPed condition. Small grooves are recessed out from the sample surfaces to retain lubricant during testing and edges are chamfered in order to prevent fold formation during hot compression testing. The samples are coated with a thin layer of Deltaglaze™ 151 coating to reduce frictional effects. Isothermal compression studies are carried out in a 100 kN capacity servo hydraulic high temperature high strain rate test facility. The test system is equipped with a control system wherein the actuator speed is controlled by an exponential decay equation varying with time to maintain constant true strain rate during compression testing. The test system equipped with a split type resistance-heating furnace having maximum operating temperature of 1450 °C is capable of carrying out constant true strain rate tests ranging between 0.0001 s−1 and 10 s−1. The compression samples are heated to 1150 °C at a rate of 25 °C/min and held at that temperature for 20 min before hot compression. The samples are isothermally deformed to 50% reduction in height (ε = 0.69) at four strain rates ranging from 0.001 s−1 to 1s−1. The deformed samples are quenched in water immediately after compression to preserve the deformation microstructure. In order to obtain the starting microstructure at deformation conditions just before hot compression, small samples are heat treated at 1150 °C for 20 min in a resistance heating muffle furnace followed by water quenching. The deformed samples are sliced along the compression axis for microstructural observation. The samples for SEM-EBSD analysis are mechanically polished carefully to obtain mirror like surface finish followed by electropolishing in a solution of 10% perchloric acid in ethanol at 20 V. Microstructural analysis is carried out using a fully automated Electron Backscatter Diffraction (EBSD) system (Oxford Instruments, UK) attached to a FEG-SEM (Carl-Zeiss, Model: Supra 40). For heat-treated samples (undeformed), EBSD scans are performed over an area covering 1100 μm × 1100 μm employing a step size of 2 μm. Meanwhile, for hot deformed samples, scans are carried out at a step size of 0.5 μm over an area of 450 μm × 450 μm. A minimum of 2–3 scans are performed at each condition and the acquired EBSD data is exported to TSL-OIM™ analysis software for post-processing analysis. | 10.1016/j.jallcom.2016.04.185
Samples of X-750 superalloy were supplied by Special Metals Corporation in the form of sheets with 1.0-mm thickness. The chemical composition of the superalloy is shown in Table 1 . The superalloy was solid-solution heat treated at 1423 K for 1 h and then quenched in water. This was followed by aging at temperatures, T aging, of 933–1013 K for 2 h. After cooling in air, the specimens were polished to remove the heat tint, scales, and oxide layer. | 10.1016/j.jallcom.2016.04.237
The mechanical properties were measured using a Vickers microhardness tester (MVK-E, Akashi Corporation) with a pyramid-shaped diamond indenter. The indentations were made at ten different positions within the grains using a working load of 0.981 N. The magnetisation, M, was measured using a superconducting quantum interference device magnetometer (MPMS, Quantum Design). The samples used here were similar to the thin foils used for the SAXS measurements, in order to reduce the demagnetizing factor, N d, to 0.03 or less. The magnetisation curves were measured under the influence of an external magnetic field, H ext, having a range of ¦H ext ¦ &lt; 4 MA/m, at temperatures of 2.0–300 K. The temperature dependence of M was measured using the following conventional protocols. Briefly, the zero-field-cooled magnetisation, M ZFC, was measured during heating under H ext = 0.8 kA/m at a constant temperature sweep rate of 1.0 K/min; the samples were initially cooled to 2.0 K in the absence of a magnetic field. The field-cooled magnetisation, M FC, was recorded under H ext = 0.8 kA/m during cooling from a paramagnetic state at 300 K; the sweep rate was 1.0 K/min. In addition to these conventional measurements, a number of elaborate experiments were also performed: in the case of the as-solution-heat-treated sample, we halted the zero-field cooling process at a temperature T halt = 10 K for a specific waiting time, t w, in order to elucidate its spin-glass-like nature. On the other hand, in the case of the sample subjected to aging treatment at T aging = 1013 K, the magnetic loss at a commercial frequency of 60 Hz was measured using an AC susceptometer (PPMS, Quantum Design), for an AC field amplitude of 0.8 kA/m in static-bias magnetic fields, H bias, during demagnetisation from a 160 kA/m saturating magnetic field. | 10.1016/j.jallcom.2016.04.237
The Ti-50Al-4Nb alloy with an actual composition of Ti-50.3Al-4.2Nb (at. %) was supplied in the form of the cast cylindrical ingot, which was fabricated by the induction skull melting (ISM) under argon atmosphere. The self-seeding samples for the directional solidification were prepared as shown in Fig. 1 . The nearly fully columnar crystals of primary α phase can be observed perpendicular to the ingot side-wall, and then the columnar crystals with the parallel lamellar structures can be obtained along the longitudinal direction of the master ingot according to the Burgers and Blackburn relationships [25], as shown in Fig. 1(a). The seeding samples were cut at the columnar region along the axis direction of the ingot with 120 mm in length, 3 mm and 6 mm in diameters by a spark machining, and then the non-preferred crystals with the 〈11 2 ¯ 0〉 direction at the bottom of the samples can be obtained as the seeding during the further directional solidification, as shown in Fig 1(b). The self-seeding process mentioned above is efficient for the parallel lamellar structure of the TiAl alloy. The Bridgman-type apparatus was employed to produce the directionally solidified bar and the details of the experiments were described in our previous work [26]. After growing 40 mm at selected growth rates, the sample was quenched into the liquid Ga-In-Sn alloy to restore the solid-liquid interface. The temperature gradient (G = 20 K/mm) was measured by W/Re thermocouples as described in Ref. [27]. | 10.1016/j.jallcom.2016.05.028
Alloy 740 was made in a vacuum induction melting furnace. Chemical composition is listed in Table 1 . Solidified blocks were then hot-rolled to the final thickness of 8 mm. Samples with 8 × 6 × 3 mm3 dimensions were cut via Electrical Discharge Machining (EDM). The length and width of the samples were parallel to longitudinal and normal directions of hot-rolled plates. EDM scales were removed using 600-grit SiC abrasive papers. | 10.1016/j.jallcom.2016.05.057
Solution treatment was performed at 1200 °C for 1 and 4 h in a controlled atmosphere filled with Ar gas to achieve fine and coarse grains, respectively. Samples were then quenched in water. Precipitation treatment was performed for both fine- and coarse-grained samples at 900 °C for 20 h. | 10.1016/j.jallcom.2016.05.057
Heat treated samples were ground and polished successively up to 600-grit roughness, then electropolished using 10% (vol.) perchloric acid and 90% (vol.) methanol. Electropolishing voltage, current, time, and fluid temperature were 25 V, 14 mA, 20 s, −30 °C, respectively. EBSD data were acquired via Hitachi S-4300SE scanning electron microscope equipped with Bruker Quantax EBSD/EDS package. Areas as large as 2.600 × 1.900 mm2 with the accelerating voltage of 25 kV and pixel size of 3 μm were scanned for quantitative microstructural analysis. | 10.1016/j.jallcom.2016.05.057
Bruker D8 Advance XRD was utilized to macroscopically detect existing compounds at oxidized surfaces. X-rays were generated by a copper target with the accelerating voltage and current of 40 kV and 40 mA, respectively. Scans were performed from 10° to 90° at a 2°/min rate. | 10.1016/j.jallcom.2016.05.057
The microstructure of the specimens subjected to different service thermal cycles were examined metallographically using a JSM-6010LA SEM at an acceleration voltage of 15 kV after etching with a mixture solution (3 g CuSO4 + 8 g FeCl3 + 80 ml HCl + 80 ml C2H5OH) at room temperature. The orientation relationship between phase and matrix was analyzed by means of electron back scatter diffraction (EBSD) in the SEM. Compositions of the phases in the K4648 superalloy were determined by EDS, which was performed in a FEI Tecnai F20 TEM. Specimens for TEM were prepared by grinding the 3 mm diameter discs to a thickness of about 150 μm and then twin-jet electro-polished in a solution of 10% perchloric acid, 35% butanol and 55% methanol at −30 °C and 30 V. TEM observations were carried out at an acceleration voltage of 200 kV. | 10.1016/j.jallcom.2016.05.122
After the welding, the dilution of the claddings was measured in two ways: one based on a metallographic method in which the cross-sectional area of the weld metal was evaluated and the second through the chemical composition. Samples of the test plates were cut for macro and micro analyses. These samples were conventionally prepared for the metallographic evaluation; that is they were ground with silicon carbide waterproof sandpaper and polished using diamond past to a final 1 μm mash, and subsequently chemically etched with a 2 pct Nital solution for the ASTM A516 Gr.60 steel and electrolytically etched using 10%wt. chromic acid solution applying 2 V for 15–20 s (Fig. 1 ). These samples were used for both analyses: dilution and microstructural characterization. | 10.1016/j.jallcom.2016.05.231
The 45# steel capsules with a three dimension (internal diameter 70 mm, the length 200 mm and wall thickness 2 mm) were fabricated by machining process. The powder particles were filled into the capsule by the plug on a vibrating platform, which can result in a relative packing density (≥65%). The capsules were degassed at 600 °C by the vacuum pump to remove air and contaminations from the surface of powders, and then the stem on the top of capsules were welded when the vacuum level of the sealed capsules reached 1 × 10−3 Pa. Finally, the sealed capsules were put into the QIH-15 Hot Isostatic Pressing machine (ABB Company, USA). In present study, two different hot isostatic pressing procedures were conducted as shown in Fig. 2 . In SL process, the temperature and pressure at the same time were elevated. In AL process, the temperature was firstly elevated to 930 °C, and then the pressure was increased until to 120 MPa. | 10.1016/j.jallcom.2016.05.280
The chemical composition of pre-alloyed Ti6Al4V powders was measured using X-ray photoelectron spectrometer (XPS) (AXIS-ULTRA DLD-600W clutches, Japan) equipped with an Al Kα (1486.6 eV). The diameter of the X-ray probe was adjusted to 200 μm, while the photoelectron take-off angle was set to 45°. Depth profiles were obtained by sputtering with a 2 keV Ar+ ion beam, and sputtering rate was about 7.1 nm/min. The microstructure and crystallographic orientation of the HIPed Ti6Al4V samples were analyzed using the scanning electron microscope (SEM, JSM-7600F) coupled with an energy dispersive spectroscopy (EDS). The microstructure was observed using SEM on cross sections prepared by standard cutting and polishing techniques and etched with Kroll reagent (2% HF, 6% HNO3 and 92% H2O) for 20s. The density of the samples was determined using the Archimedes method. Surface roughness of HIPed samples were measured by surface profilometer (Form Talysurf PGI-830, England). The tensile specimens were tested using a test machine (Zwick/Poell Z010, Germany) under the conditions of the preload (100 N) and loading speed (1 mm/min). Fatigue tests were carried out using testing machine (Amsler Vibrophore Electromagnetic Resonance) at room temperature with the frequency of 40 Hz and the stress ratio R of 0.1. The shape and dimension of the samples for tensile tests and fatigue tests are shown in Fig. 3 . All the samples were fine ground and polished with emery paper of #2000 after machining. | 10.1016/j.jallcom.2016.05.280
The U720Li master ingot weighted 22 kg was produced by vacuum induction melting, and the chemical composition is listed in Table 1 . Afterwards, the master ingot was cut and remelted into three 4.5 kg ingots in the vacuum induction furnace, and boron contents of the three ingots were controlled at designed levels by adding different amount of Ni-B alloy during the melting. The boron contents of the three ingots were analyzed by inductively coupled plasma-atomic emission spectrometry (ICP-AES) as following 0.011 wt% B (alloy 1), 0.032 wt% B (alloy 2), and 0.048 wt% B (alloy 3). | 10.1016/j.jallcom.2016.05.331
The solidification behavior of the alloys was characterized by differential thermal analysis (DTA). Cylindrical samples of Φ3.5 mm × 2 mm were taken from half radius of the three ingots. After surface grinding the samples were placed in an alumina crucible and tested in an argon atmosphere in the temperature range from 900 °C to 1400 °C, heated/cooled at 10 °C/min. | 10.1016/j.jallcom.2016.05.331
As-cast samples of 10 mm × 10 mm × 10 mm were cut from half radius of the three ingots by electron discharge machine (EDM). The as-cast samples and the DTA samples were polished using standard metallographic techniques and were subsequently etched electrolytically in a solution of (13 ml H3PO4 + 42 ml HNO3 + 43 ml H2SO4) under DC 6 V for 6–10 s. The microstructures were characterized by optical microscope (OM) and JEOL 6340 Field emission Scanning Electron Microscope (SEM). Energy Dispersive Spectrometry (EDS) attached to the SEM was utilized to examine the chemical composition of the phases formed in the interdendritic region. A Shimadzu EPMA-1610 electron probe was used to study the element distribution in interdendritic region of the as-cast samples. | 10.1016/j.jallcom.2016.05.331
In order to study the effect of boron addition on the microstructure before the formation of eutectic (γ + γ′), a quenching test was designed. The samples of 5 mm × 5 mm × 10 mm were cut from half radius of alloy 1 and alloy 3 ingots. The samples were heated to 1400 °C and held for 5 min in a tube furnace, cooled to 1250 °C at about 10 °C/min and soaked for 10 min, then quenched in cold water rapidly. Before heating, the samples were manually covered with alumina sol and were dried afterwards to prevent the oxidation loss during the heating process. The as-quenched samples were cut in half lengthwise, then were polished and etched using the same method as the DTA samples above. The volume fractions of the liquid pool and segregated matrix were also determined quantitatively using SISC-IAS image analysis software based on an areal analysis. | 10.1016/j.jallcom.2016.05.331
The nominal chemical composition of this advanced wrought NiFe-based alloy is listed in Table 1. The cast ingot of this NiFe-based alloy was prepared via vacuum induction melting, followed homogenizing at 1200 °C for 24 h. Then, the ingot was hot forged and rolled at 1200 °C. Finally, a 10 mm thick plate was attained. All the creep test specimens used in this study were cut from this plate along longitudinal direction prior to heat treatment. Solution heat treatment was carried out at 1100 °C for 1 h, followed by air cooling. Aging heat treatment was conducted at 750 °C for 8 h and furnace cooling with a cooling rate of 50 °C/h to 650 °C, and then holding at 650 °C for 16 h with subsequent air cooling. | 10.1016/j.jallcom.2016.06.120
The creep tests of this new developed NiFe-based alloy were conducted under 700 °C/200 MPa, 700 °C/250 MPa and 725 °C/150 MPa. After creep rupture testing, fractographic observations were performed on the tested specimens using a JSM-6060 field emission scanning electron microscopy (FESEM). Dislocations configurations resulting from the creep deformation were investigated using a Tecnai 20 transmission electron microscopy (TEM) operated at 200 kV. Discs of 3 mm in diameter were cut out of the tested specimens and mechanically thinned down to about 40 μm in thickness. TEM samples were prepared by a standard electro-polishing technique using a twin-jet electro-polisher. Electro-polishing was carried out at −15 °C at a voltage of 40 V, using a solution of 45 vol pct acetic acid, 45 vol pct 2n-butoxyethanol, and 10% perchloric acid. | 10.1016/j.jallcom.2016.06.120
The chemical composition of the as-received IN-718 and IN-738 superalloys and MBF-20 amorphous Ni-base interlayer used in this study are given in Table 1 . The thickness of interlayer was 0.05 mm. Specimens from the base metals with dimensions of 10 × 5 × 5 mm were prepared using electro-discharge machining. The contact surface of the specimens was grounded using SiC paper (600 grit) and then ultrasonically cleaned in an acetone bath. High temperature steel fixture was used to fix the coupons and the interlayer during the TLP bonding (see Fig. 1 ). TLP bonding was conducted in an electrical furnace under a vacuum of 2 × 10−5 torr at 1050, 1100 and 1150 °C for 1–120 min. During bonding, no pressure was applied and just the weight of the upper specimen was effective. The microstructure of the joints was studied using optical microscopy, scanning electron microscopy (SEM) and SEM/EDS analysis. The IN-738 half of the joints were etched using Murakami etchant (10 g K3Fe(CN)6 + 10 g KOH + 100 ml H2O) and a different etchant (10 ml HNO3 + 10 ml C2H4O2 + 15 ml HCl) was used for etching the IN-718 half of the joints. | 10.1016/j.jallcom.2016.06.185
To investigate and confirm the influence of the processing parameters on the PDAS, laser remelting experiments were conducted under different processing conditions (Table 1 ) by a 6 kW LAM system in a specifically designed argon purged processing chamber with an oxygen content less than 50 ppm. It should be noted that for a beam diameter, D b, of 4 mm the remelting experiments were only performed with a higher power of 2000 W as a comparison of the effect of D b, because lower powers (500 and 1000 W) are insufficient to melt the substrate. The nominal chemical composition of the SRR99 alloy is Ni–5.5Al8Cr5Co3Ta–2.2Ti10 W (in wt. %). All the substrates were machined from SX cast ingots with the [001] orientation normal to the remelted surfaces and the laser beam moved along the [100] direction. For all experiments, the substrate surfaces were ground with 600-grit SiC paper and cleaned in methanol and maintained at room temperature (20 °C) prior to laser remelting. Samples were mounted, polished and etched by the standard metallographic specimen preparation for Ni-base SX superalloys. The microstructures were characterized by a Leica DM-4000 optical microscope (OM) and a JEOL JEM-6010 scanning electron microscope (SEM). The XOY-section images were used to determine the values of the PDAS that were calculated according to the relationship λ1 =(A/N)0.5, where A is the area within which the number of dendrites N was counted [33]. | 10.1016/j.jallcom.2016.06.289
Ni ingots (purity: 99.99 wt%), Al ingots (purity: 99.99 wt%), Ta ingots (purity: 99.99 wt%) were used as starting materials. Nine groups of diffusion couples, as listed in Table 1 , were prepared according to the following procedure. In the first step, the Ni-Al, Ni-Ta, Ni-Al-Ta alloys with the nominal compositions listed in Table 1 were prepared in a high purity argon atmosphere using an arc melting furnace (WKDHL-1, Optoelectronics Co., Ltd., Beijing, China), which is equipped with a non-consumable tungsten electrode and a water-cooled copper anode. All the alloy ingots were prepared in the same way as described in our recent work [15,16], which can make the refractory metals, i.e., Ta, to be completely dissolved in the Ni matrix. After that, all the prepared alloy ingots and a high-purity Ni bar were encapsulated in the separate vacuum quartz tubes. All the quartz tubes were then placed in a high-temperature furnace (GSL1700X, Hefei Kejing Materials Technology Co., Ltd., Hefei, China) at 1573 ± 2 K for 288 ks for further improving their homogeneity and increasing the grain size. Subsequently, the annealed ingots and pure Ni bar were cut into blocks with a dimension of 5 × 5 × 1.5 mm3. After being grounded and polished, two blocks were bound together with Mo clamps to form diffusion couples according to the assembly listed in Table 1, and then the diffusion couples were encapsulated in vacuum quartz tubes and annealed at 1473 ± 2, 1523 ± 2 and 1573 ± 2 K in GSL1700X-type high-temperature furnace for durations of 500.4, 172.8 and 25.32 ks, respectively. Finally, the quartz tubes were taken out from the furnace and directly quenched in cold water. All the annealed diffusion couples were then metallographic polished along the planes parallel to diffusion direction. The concentration-distance profiles for all the nine diffusion couples were examined by electron probe microanalyzer (EPMA) (JXA-8100, JEOL, Japan) on the polished section. The error for concentration measurements is within 1%. | 10.1016/j.jallcom.2016.07.003
The nominal composition of the experimental Ni-based superalloy was 12.1Co, 5.0Cr, 1.0Mo, 5.8W, 5.1Re, 6.1Al, 8.0Ta, 0.06Hf, and Ni as balance (wt. %). A Netzsch 409CD comprehensive differential thermal analysis (DTA) instrument was employed to perform the measurement of the nucleation undercooling. The sample with weight of approximately 20 mg was cut for DTA measurement. During the experiment, the sample was put in high-purity ZrO2 crucible, an identical empty ZrO2 crucible was inserted in the reference cell, and a flowing high purity Ar atmosphere (50 ml min−1) was applied to minimize the effect of potential oxidizing. To guarantee reproducibility of the measurements, each test had been repeated for three times. Because of involving different processing parameters, the experimental protocols were divided into three steps as shown in Table 1 . | 10.1016/j.jallcom.2016.07.031
After the optimal parameters were determined, the directional solidification experiment was carried out in the self-development Bridgman directional solidification furnace with liquid metal cooling. The Bridgman directional solidification system schematic diagram was shown in Fig. 1 (a). The single crystal samples of 4 mm in diameter and 80 mm in length were prepared with the bottom seeding method under high purity Ar atmosphere. During the melt superheating treatment process (see Fig. 1(b)), the sample was first heated to melt superheating temperature T s (1500 °C, 1600 °C, 1700 °C, 1800 °C, respectively), and held at T s for 30 min, then the sample was rapidly cooled down in 5 min to T 0 = 1500 °C before the directional solidification start for all different T s, and held for another 30 min to guarantee the uniform of melt temperature and the same thermal gradient for all experiments. Finally, the sample was withdrawn into the Ga-In-Sn liquid metal bath at the same rate of R = 50 μm s−1 to complete the single crystal growth. | 10.1016/j.jallcom.2016.07.031
After full completion of the combustion reaction, the samples were cooled to room temperature in argon atmosphere and subjected to thorough structural characterization. For all synthesized samples, a phase composition, as well as the micro- and nano-structure, were studied using X-ray diffraction (XRD) analysis (DRON-3, “Burevestnik”, Russia), field emission scanning electron microscopy (FESEM, Magellan 400, FEI, USA) and transmission electron microscope (TEM; Titan 800–300, FEI, USA). The TEM samples were prepared by a focused ion beam technique using a Nanolab 6000 Helios Dual SEM/FIB (FEI, USA). TEM specimens (about 2 × 12 × 6 μm in size) were first cut out by an ion beam from the surface of either the ball-milled powder particulates or sintered samples, then placed on half-moon TEM copper grid and then further thinned and polished to remove any residual surface damage. The detailed structure analysis was carried out using both TEM and STEM modes at 2 Å (point-to point) and 1.34 Å resolution, respectively. The composition analysis at nano- and sub-nano spatial resolutions was performed by EDS using Oxford Inca spectrometer with energy resolution of 133 eV. | 10.1016/j.jallcom.2016.07.051
The micro-hardness tester (CSM Instruments SA) with a Vickers indenter (136°) was used for the measurement of indentation load-displacement behavior of the materials at room temperature. The calibration of the equipment was performed on CSM MHT - ВК-7 (Serial number ВК-А-0111-17) standard, along the ISO 14577 “Instrumented indentation test for hardness and materials parameters” procedure. The cross sections of the synthesized materials were prepared and polished. Based on the FESEM analysis it was found that the average diameter of grains for intermetallic phases appeared to be 10–30 μm. To perform a measurement on a single phase and to avoid the effect of the other phase, a small maximum load of Pmax = 100 mN was used with loading rate 200 mN/min and dwell time 10s. Typical force/penetration-time and load/unload curves for intermetallic sample are presented in Fig. 1 . For each material test was performed at least 30 times, to define standard deviation for the reported average values. | 10.1016/j.jallcom.2016.07.051
The chosen nickel-base single crystal superalloy was solution heat treated as follows: 1140 °C × 8 h, air cooling → 870 °C × 16 h, air cooling. Its primary compositions in weight percent is given in Table 1 . The specimens for creep tests were machined from cast bars whose longitudinal axis was parallel to the [001] direction. Cylindrical specimens with a diameter of 5 mm and a gauge length of 58 mm were prepared by mechanical machining and grinding. In order to reveal the structure of interfacial dislocation networks, creep tests at 1100 °Cand 130 MPa were interrupted to 1% strain for 85 h. | 10.1016/j.jallcom.2016.07.068
The thin foils for SEM observations were mechanically cut into 5 mm × 5 mm in size and thinned to about 200 μm in thickness. And then they were polished and chemically corroded using 40 g CuSO4 and 60 ml sulfuric acid solution in 400 ml ethanol. The samples for transmission electron microscope (TEM) studies were prepared by cutting thin foils from the creep specimens in the transverse orientation along the (001) plane. They were mechanically punched into 3 mm in diameter and thinned to about 25 μm in thickness. And then the thin foils were further thinned by the twin jet polishing technique using 6% perchloric acid solution in ethanol at 30 mA and −25 °C. | 10.1016/j.jallcom.2016.07.068
Twenty-seven alloys were selected from the (Ni,Co)90-x(Al,Ti)10Crx system, where x = 10, 15 or 20 at.%. At each Cr concentration, the relative ratios of Ni:Co and Al:Ti were independently varied from 3:1, to 1:1 to 1:3. The nominal compositions of the alloys are shown in Table 1 . The naming convention of the alloys was chosen to reflect the composition ratios as follows: the first 2 numbers denote the chromium content in the alloy, for example an alloy containing a nominal 15 at.% Cr was named 15##; the subsequent number reflects the ratio of Ni:Co, number ‘1’ was used to denote a Ni:Co ratio of 1:3, ‘2’ denoted a Ni:Co ratio of 1:1 and ‘3’ denoted a Ni:Co ratio of 3:1, similarly, the last letter was used to identify the Al:Ti ratio, with ‘a’ indicating a ratio of 1:3, ‘b’ indicating a ratio of 1:1 and ‘c’ indicating a ratio of 3:1. | 10.1016/j.jallcom.2016.07.159
The alloys were produced by arc melting elements of ≥99.9% purity under an inert atmosphere. Each ingot was inverted and remelted a total of five times to minimise compositional inhomogeneity. Differential scanning calorimetry (DSC) data was acquired from 3 mm diameter, 1 mm thick samples using a SETARAM SETSYS Evolution DSC/TGA instrument. The heat flux was measured on heating between 700 °C and 1450 °C under an inert atmosphere using a heating rate of 10 °C min−1. The solidus temperatures were identified from the DSC thermograms in line with the NIST recommendations [57]. This enabled homogenisation heat treatment temperatures to be identified close to the solidus, whilst avoiding incipient melting. Due to the logistics of heat treating 27 separate ingots, the alloys were grouped and heat treated at three temperatures; 1150, 1200 and 1250 °C, for 48 h, followed by air cooling. To protect the samples from oxidation during the homogenisation heat treatments, each ingot was encapsulated in an argon backfilled quartz ampoule. | 10.1016/j.jallcom.2016.07.159
The homogenised bars were also characterised using DSC, with the same protocol as the as-cast samples, to determine the liquidus, solidus and solvus temperatures of the alloys in this condition. In order to compare the measured transition temperatures with those predicted using thermodynamic models, calculations were performed on all 27 compositions using the Thermo-Calc software with both the TCNi5 and TTNi8 thermodynamic databases. No phases were omitted in conducting these calculations. | 10.1016/j.jallcom.2016.07.159
Microstructural characterisation was performed on samples which had been polished and electrolytically etched using a 10% phosphoric acid solution at ≈3 V. Imaging was conducted using an FEI Helios Dual Beam system and a JEOL FEG6340 scanning electron microscope (SEM), whilst quantitative compositional analysis was performed on a JEOL 5800 SEM equipped with an Oxford instruments energy dispersive X-ray spectroscopy (EDX) system. Bulk compositions were determined from the average of five 500 × 500 μm EDX scans. Transmission electron microscopy (TEM) was performed on alloys 101a, 151a and 201a in the as-homogenised condition, using an FEI Tecnai Osiris operated at 200 kV. Bright-field and high-angle-annular dark field (HAADF) images were acquired in scanning-TEM (STEM) mode. The γ′ particle size was obtained from the TEM images using the ImageJ software package. Room temperature hardness data were collected from polished samples using a Vickers hardness indenter with a 2 kg mass and 30 s dwell. The value reported was the average of eight individual measurements and the error quoted was the standard deviation of these measurements. | 10.1016/j.jallcom.2016.07.159
The DSC thermograms acquired from the homogenised samples were analysed in order to obtain the transformation temperatures. Whilst the NIST guidelines were used when obtaining the liquidus and solidus temperature [57], the precipitate solvus temperatures were determined as the first deviation from the baseline on heating, as this indicated the beginning of precipitate dissolution rather than the maximum rate of dissolution [59]. | 10.1016/j.jallcom.2016.07.159
The liquidus, solidus and solvus temperatures obtained from the DSC data were found to vary with alloy composition. The changes in these temperatures with increasing Cr concentration were consistent with results previously reported in the literature [60–62], as was the decrease in the γ′ solvus with increasing Co concentration [63,64]. However, not all of the trends were consistent with previous studies. Zhi'an et al. [65] presented data that showed that Co raised the solidus temperature when substituted for Ni, whereas Stephens et al. [64] reported the opposite trend. In this study, Co was found to have a negligible effect on the solidus temperature of the alloys examined. | 10.1016/j.jallcom.2016.07.159
Critically, all of the experimental data were collected from samples that had only undergone a homogenisation heat treatment, with no additional ageing heat treatment. As such, thermodynamic equilibrium of the precipitating phases was not established in the alloys, hence, no comparison can be directly made between the predicted solvus temperatures and those determined experimentally. | 10.1016/j.jallcom.2016.07.159
René 65™ is a commercial polycrystalline γ-γ′ nickel based superalloy, which nominal composition in wt% is 13 Cr- 16 Co- 3.7 Ti- 2.1 Al- 4 Mo- 4 W-1 Fe- 0.7 Nb- 0.05 Zr, 0.016 B, balance Ni [31]. Double-cone shaped samples were withdrawn from an industrially forged piece. Such piece may contain remnant stored energy, which would be inconvenient for the present recrystallization study. In order to start from a controlled metallurgical state, the samples have thus been hold for 2 h at 1050 °C prior to any further investigation. After annealing samples were cooled at 5 °C per minute down to 600 °C and then air-cooled down to room temperature. The aim of the plateau was to dissolve secondary and tertiary precipitates and allow recovery to occur while keeping primary γ′ precipitates so as to maintain the grain size close to those of the as-received state. The slow-cooling step was applied to form again secondary γ′ precipitates, but in a controlled manner, so that their effect on the recrystallization behavior of the alloy could also be assessed. The annealed samples were then deformed using a MTS 250 compression-testing machine equipped with a tubular furnace (MTS 653). The range of applied conditions covers temperatures between 1000 °C and 1070 °C, nominal strain rates of 0.01 and 0.1 s−1, and deformation levels up to 1.4. The double-cones sample geometry induces a well-controlled strain (and strain rate) gradient along the radius, from zero at the rim to a maximal value at the center that depends on the geometry. Two geometries were actually used (Fig. 1 ): A-type samples with a maximum strain of 1.4 and B-type samples with a maximal strain of 0.36. The samples were introduced in the hot furnace with a thermocouple welded on their surface, and were deformed as soon as they reached the target temperature. The time for reaching the deformation temperature was in any case less than 10 min. After deformation, samples were water-quenched within 3 s, in order to limit post-dynamic evolutions as much as possible. Deformed samples were cut and polished in the in-diameter cross-section in order to characterize microstructure along the mid-thickness radius (dashed line on Fig. 1). A surface quality suitable for Electron Back-Scattered Diffraction (EBSD) was achieved by mirror polishing using diamond suspensions down to 1 μm followed by vibratory polishing with colloidal silica. Microstructures were characterized using a Zeiss Supra40 Field Emission Gun – Scanning Electron Microscope (FEG-SEM) operating at 15 kV and equipped with a Bruker Esprit® package including Energy Dispersive Spectrometry (EDS) and EBSD. The coupled EDS-EBSD mapping technique was employed as described in Ref. [32] and allowed to discriminate primary γ′ precipitates from small γ grains. BackScattered Electron (BSE) images were used to provide a better-resolved description of the morphology and location of γ′ precipitates. A thin foil was also prepared for performing complementary Transmission Electron Microscopy (TEM) analyses. The thin foil is a cross-section of a primary γ′ precipitate and was prepared by Focused Ion Beam (FIB) micromachining in a FEI dual-beam FIB/SEM equipped with a Gallium source. Chemical analyses were performed on that thin foil by EDX in a FEI Titan TEM operated at 200 kV. | 10.1016/j.jallcom.2016.07.240
The microstructures of GH4037 alloy bar and blades made of GH4037 alloy might differ from each other due to the manufacture processes. To avoid this difference, materials in this research was obtained from an un-used forged 1st stage turbine blade for an aircraft engine, which was made of GH4037 wrought superalloy (Ni-13.5Cr-6W-3Mo-2Al-2Ti-0.3V-0.06C, in weight percent). The blade had been subjected to a standard heat treatment (SHT, 1180°C/2 h/air cooling (AC) + 1050 °C/4 h/AC + 800°C/16 h/AC) [19]. The specimens without short-time thermal exposure were hereafter referred as SHT alloy, which contained 20.2 wt% γ′ precipitates, 0.5 wt% Cr23C6, 0.3 wt% TiC and M3B2 borides based on the physicochemical phase analyses by NCS Testing Technology Co., Ltd.. The grain boundaries were mainly filled with Cr23C6 carbides [20]. The solvus temperature of γ′ phase in SHT alloy was determined to be about 935 °C by DSC using the heating curve. | 10.1016/j.jallcom.2016.08.081
The metallographic samples were mechanically polished and then etched with different solutions. A solution of 10% C2H2O4 and 90% H2O was employed for the observation of grain microstructure. To reveal the grain boundary carbides, a solution of 11% HCl, 33% HNO3 and 56% C3H8O3 was employed. The γ matrix was removed by electrolytical etching with a solution of 12% H3PO4, 40% HNO3 and 48% H2SO4 at 2.5 V for 3∼5s for the observation of γ′ phase. Microstructural examinations were performed by using an optical microscope (OM) and a ZEISS SUPRA 55 field-emission scanning electron microscope (FE-SEM). The average grain size was determined by using the intercept procedure, described in ASTM Standard E112-12. The grain boundary carbides are quantitatively characterized as linear density, which is defined by the l c /l ratio, where l c is the length of the grain boundary that is filled with carbides, and l is the length of whole grain boundary. The volume fraction and the average size of γ′ precipitates were measured by using grid-counting method [10] and Diameter (mean) Measurements in Image-Pro Plus software. | 10.1016/j.jallcom.2016.08.081
The chemical composition (wt. %) of a commercial superalloy applied in present paper is 52.82Ni-18.96Cr- 5.23Nb-3.01Mo-1.00Ti-0.59Al-0.03C-0.01Co-(Bal) Fe. Cylindrical specimens (Φ8 mm x 12 mm) were mechanically prepared from a wrought billet. The tested samples were solute at 1045 °C for 0.75h, then quenched by cold water, and finally aged at 900 °C for 12h. Two-pass hot compressive experiments were performed on a Gleeble-3500 thermo-mechanical simulator, and the detailed procedures are indicated in Fig. 1 . Firstly, the specimen was progressively heated to tested temperature at 10 °C/s, holding for 5 min to eliminate temperature gradients. Three deformation temperatures (950, 980 and 1010 °C), and three strain rates (0.001, 0.01 and 0.1s-1) were applied in the first and second hot forming stages. According to authors' previous work [25], the critical strain (ε c) for initiating dynamic recrystallization is smaller than 0.2. To study the influences of pre-strains on deformation behaviors and microstructural changes during MDRX, the true strain of the first deformation stage should be larger than ε c. So, three pre-strains (the true strain of the first deformation stage) were selected as 0.22, 0.36 and 0.51. To study the microstructural changes induced by MDRX of the investigated superalloy, the microstructures before the beginning of the second pass (at the point of M indicated in Fig. 1) were retained using interrupt experiments and quantitatively analyzed by Scanning electron microscopy (SEM) and electron backscattered diffraction (EBSD) techniques. The sections for SEM analysis were first polished, and then etched in a chemically solution of (20ml HCl, 20ml CH3CH2OH and 1gCuCl2). Meanwhile, the samples for EBSD analysis were machined from the compressed specimens, and punched into the disks (Φ3 mm). Then, the disks were electro-polishing in a solution (30ml HClO4 and 270mlCH3CH2OH). The microstructures before hot compressive deformation were observed in Fig. 2 . Distinctly, the initial microstructures compose of δ phases, coarse grains, and twins. | 10.1016/j.jallcom.2016.08.096
The nominal compositions of the SX substrate and weld alloy metal are presented in Table 1 . The SX Ni-based superalloy samples used for the control substrate in this study were approximately 7(LT) × 9(ST) × 50(L) mm3 and were in the as-cast condition prior to experimentation. Electron Back Scattered Diffraction (EBSD) showed that the normal to the surface to which welds and brazes were applied had a crystallographic direction of [001]. The surfaces to be welded or brazed were prepared to a 220-grit SiC paper finish. Ambient temperature TIG welds were produced at a deposition rate of approximately 1 mm/s along the centreline length of the sample, while the SWET welds were laid as several discrete beads along the same line, at substrate temperatures above 1050 °C. Both weld types were fabricated by an operator using identical filler alloy and standard proprietary welding procedures. Welded and non-welded samples were subsequently cleaned in a proprietary fluoride ion cleaning cycle, after which, an even cap of braze paste was applied using pneumatically-controlled hypodermic syringes. Samples were then brazed in a proprietary 2-stage vacuum furnace cycle, reaching temperatures 1.1 times that of the low-melt liquidus temperature. These brazing temperatures were below the solvus of the substrate alloy. Three specimens were prepared for each sample type. The wide-gap braze used in this study was a 50H:50L ratio of high-melt (H) superalloy powder to boron-doped low-melt (L) braze powder (See Table 1 for nominal composition). The constituent braze powder was mixed in a three-axis tumbler for 30 min prior to the addition of a water-based binder, and transferring to a syringe. | 10.1016/j.jallcom.2016.08.148
Four nickel-based superalloys with various γ′ volume fractions were used in this work. The fabricating method and the validity of these alloys presented elsewhere in detail [7]. Herein, we label the four alloys in terms of their nominal γ′ volume fractions for consistency, e.g. 15%γ′. The compositions of these alloys are shown in Table 1 . These alloys were solution-treated and subjected to a two-step ageing heat treatment, as follows: solutionizing at 1373 K for 4 h followed by air cooling, first-step ageing at 923 K for 24 h followed by air cooling, and a 16-h second-step ageing at 1033 K followed by air cooling. In this work, cylindrical and sheet specimens were used: cylindrical specimens were stretched at various strain rates and temperatures without DIC observations, while sheet specimens were used for the tensile tests at 773 K and 1 × 10−4 s−1 for DIC observations. The cylindrical specimens were bone-shaped, with a gauge length and diameter of 20 and 3 mm, respectively. These specimens were used for the tensile tests performed on an INSTRON 5582 (U. S. INSTRON Company, Norwood, MA, U.S.) testing machine at temperatures varying from 523 K to 923 K and imposed strain rates in the range of 1 × 10−4 –3 × 10−3 s−1. The sheet specimens were dumbbell-shaped, with a gauge length and width of 25 and 5 mm, respectively. Note that only the 5%γ′ and 30%γ′ alloys were employed in the tensile tests for DIC observations. The force data were recorded at a sampling rate of approximately 10 Hz. All the tests were started after soaking the specimens at the specified test temperature for approximately 10 min. Microstructure profiles were taken using transmission electron microscopy (TEM). 50-mm-thick foils were cut from the cylindrical samples perpendicular to the tensile direction and then polished using a standard twin-jet polishing technique with a solution of 10% perchloric acid and 90% ethanol at an operating current of ∼16 mA and a temperature of −20 °C. | 10.1016/j.jallcom.2016.08.194
Two Co-CoAl-Cr-Mo-Nb-Ni-Ta-W diffusion multiples were made of the same geometry, as shown schematically in Fig. 1 (a). The starting pure elements of Co, Al, Cr, Mo, Nb, Ni, Ta and W were all with a purity of 99.99% (wt.%). The stoichiometric CoAl was produced by arc-melting in argon atmosphere, and the arc-melting was repeated for five times to ensure homogeneity. The ingot was then encapsulated in an evacuated quartz tube backfilled with 1/5 atmospheric pressure argon, and homogenized at 1200 °C for 48 h followed by furnace cooling. All parts for the diffusion multiples were cut by electrical discharge machining (EDM). The dimensions of the pieces are shown in Fig. 1(a). Each diffusion multiple includes four CoAl bricks and two Co bricks of dimensions 3 × 5 × 25 mm, two Co pieces of dimensions 2 × 5 × 25 mm, one Cr bar and one Mo bar of dimensions 1 × 5 × 25 mm, and one Nb, one Ta, and one W plate of dimensions 1 × 10 × 25 mm. A pure Ni cartridge with a 10 × 15 mm rectangular opening was cut from a Ni cylinder with a diameter of 25 mm. After cutting, the surfaces of all the metal pieces were ground to 1200 grit SiC sand papers to obtain a flat surface finish. All of the pieces were ultrasonically cleaned in alcohol before being placed into the Ni cartridges. Two Ni caps of 3 mm in thickness were then electron beam welded in vacuum onto the top and bottom of each assembled piece. The samples underwent a hot isostatic pressing (HIP) run at 950 °C and 310 MPa for 8 h to achieve good interfacial contact among the metal pieces. The diffusion multiples were then encapsulated individually into quartz tubes for annealing heat treatments at 900 °C and 800 °C for 1010 h and 2200 h, respectively. A few pieces of Ta foils were placed inside each quartz tube to act as an oxygen getter to minimize the oxidation of the sample from residual oxygen and any oxygen that may diffuse into the quartz tube during the long-term heat treatments. Upon completing the diffusion annealing, the quartz tubes containing the diffusion multiples were quenched in water by breaking the tubes. The other Co-Ni-NiAl-Si-Zr diffusion multiple previously prepared by one of the authors, Zhao, was also employed in this study to get a more complete set of data for the Co-Al-Ni isothermal section at 900 °C. The sample was previously used for martensitic studies [44]. The diffusion multiple was fabricated following similar steps mentioned above, and the HIP was performed at 900 °C and 200 MPa for 8 h and the sample was annealed at 900 °C for 572 h, making the total heat treatment time 580 h. A detailed description of the preparation procedure of this diffusion multiple can be found elsewhere [44]. | 10.1016/j.jallcom.2016.08.210
Compression cylindrical specimens were machined with a diameter of 8 mm and a height of 12 mm. Isothermal constant true strain rate ε ˙ compression tests were conducted over the deformation temperature range of 1110–1200 °C and the strain rate range of 0.01–10 s−1. Compression specimens were heated to the desired deformation temperature at a rate of 10 °C/s by thermo-coupled feedback-controlled AC current, held for about 10 min to obtain the heat balance, and deformed on Gleeble-1500 thermo-simulation machine. The cylindrical specimens were compressed to 50% of the original height followed by the spray quenching. The deformed specimens were sectioned parallel to the compression axis and the microstructure examination was conducted. | 10.1016/j.jallcom.2016.08.216
The material used in the test is the second generation Ni-based single crystal (DD6). Table 1 lists the principal chemical composition. The circumferentially V-notched specimens were prepared from heat-treated nominally [001], [011] and [111]-oriented (less than ±10°) bars received from an aero-engine manufacturer. The bars were subjected to general heat treatment (1290 °C × 1 h + 1300 °C × 2 h + 1315 °C × 4 h/AC + 1120 °C × 4 h/AC + 870 °C × 32 h/AC). | 10.1016/j.jallcom.2016.09.052
The model alloy has a nominal composition of Fe-12.6Al-10.1Cr-8.9Ni-4.5Ti-1.9Mo-0.1Zr-0.024B at. %. A rod ingot of the model alloy weighing 2 Kg with a diameter of 54.8 mm was prepared by Sophisticated Alloys, Inc., using their vacuum-induction-melting facility. Hot isostatic pressing (HIP) was applied on the ingot at 1200 °C and 100 MPa for 4 h. Chemical analyses were conducted on the ingot to obtain the composition. The alloy was homogenized at 1200 °C for 30 min, followed by air cooling and, then, aged at 700 °C for 100 h. Scanning-electron microscopy (SEM) was conducted, using a Zeiss Auriga 40 equipped with an Everhart-Thornley secondary electron detector. The SEM images were analyzed, using Image-J software [29] to obtain the size and the volume fraction of the precipitate, and the averaged value was estimated from about 400 particles. Transmission-electron-microscope (TEM) samples were prepared in a Zeiss Auriga 40 equipped with a dual electron and focused-ion beam (FIB). A membrane of 12 × 6 × 1 μm3 was cut from a heat-treated bulk sample with 30 keV Ga ions. The membrane was transferred to a Cu grid and thinned down to a thickness of about 100 nm in the FIB, followed by final polishing to remove the damaged surface and oxide layer with 5-keV-Ga ions. TEM observations were conducted, using a Zeiss Libra 200 MC TEM/STEM equipped with the energy-dispersive X-ray spectroscopy (EDS) detector, a Bruker xFlash 5030. The TEM images were taken at an acceleration voltage of 200 kV. The X-ray collection time was between 300 and 500 s, and at least 10 single measurements were obtained. The Cliff-Lorimer method was used for quantification [30]. | 10.1016/j.jallcom.2016.09.177
Alloys W-Ta-Mo-Nb-V (1) and W-Ta-Mo-Nb (2) systems with compositions close to equiatomic (see Tables 3 and 4 ) were produced by vacuum arc melting in Ref. [16]. All components of these alloys have a bcc lattice and so formation of bcc substitution solutions were the most probable. This was confirmed by diffraction analysis of these alloys [16]. Moreover, density of the alloys and their lattice parameters are described by the law of mixture. Elemental analysis of real alloys shows the heterogeneous distribution of elements [16] (see Table s 3 and 4). | 10.1016/j.jallcom.2016.09.189
The material investigated in the work is 9Cr-1.69W-0.48Mo-VNb heat-resistant steel (ASME SA-213 T92) supplied as a tube with the outside diameter of 72 mm and thickness of 12 mm. The chemical composition of this steel is shown in Table 1 . Standard heat treatments for the T92 steel tube with austenization at 1060 °C for 20 min, subsequent air-cooling and tempering for 90 min at 770 °C, were conducted to produce the original microstructure of the alloys (prior to thermal exposure, so-called original in following context). The tempered samples were then subjected to isothermal exposure at 650 °C for time durations of 1000, 3000, 500, 8000 and 10000 h, respectively. | 10.1016/j.jallcom.2016.09.190
Thin foil samples of small disks (3 mm in diameter) were cut out of the investigated steels. They were first mechanically polished down to a thickness of 0.1 mm, and then thinned to 60 μm or less by using emery paper. The sample was further thinned by twin-jet electro-polishing with a solution of perchloric acid and acetic acid (1:10, volume ratio) at 0 °C and 20 V. The observation direction (i.e. electron beam direction) is perpendicular to the longitudinal axis of the tube. | 10.1016/j.jallcom.2016.09.190
The precipitates in the steel samples were analyzed by JEOL 6700F scanning electron microscope. The samples used for analysis were grounded using standard ways followed by mechanical polishing. The samples were etched in the solution of picric acid - 0.5 g, HCl – 3 mL and C2H5OH – 97 mL for 30 s. | 10.1016/j.jallcom.2016.09.190
An ingot with a composition of 50%Ti-47%Ni-3%Fe (in atomic percentages) was made through vacuum induction melting, and then subjected to cogging and multi-direction forging at 950 °C to produce a hot forged TiNiFe rod with a diameter of 16 mm. From this, cylindrical specimens with a diameter of 10 mm and a height of 15 mm were machined so that their axes were parallel to the long axis of the rod. The microstructure of these cylinders prior to testing is shown in Fig. 1 . Hot compression tests (∼50% height reduction) at different temperatures (750–1050 °C) and different strain rates (0.01–10 s−1) covering the range of typical hot working deformation conditions for NiTiNOL were conducted in a Gleeble-3500 thermo-mechanical simulator. Each sample was resistance heated at a rate of 1 K/sec and held for 5 min to ensure a homogeneous temperature. | 10.1016/j.jallcom.2016.09.228
The deformed samples were immediately quenched in water after compression testing, and then sectioned through their longitudinal axis for microstructure measurements. Specimens for electron backscatter diffraction (EBSD) were mechanically polished, followed by electrolytic polishing in a −40 °C mixture of 25% HNO3 and 75% methanol at 18 V. A JEOL 6700 field-emission scanning electron microscope (SEM) equipped with an EBSD-system from EDAX- TSL was used for these microstructure observations. | 10.1016/j.jallcom.2016.09.228
High-temperature compression tests were conducted to characterize the flow behavior of 5Cr21Mn9Ni4N using a Gleeble 1500D thermal simulator at Tsinghua University in Beijing, China. Fig. 1 shows the Gleeble 1500D thermal simulation testing machine. The chemical composition of the 5Cr21Mn9Ni4N used in this study is presented in Table 1 . Cylindrical compression specimens (diameter: 8 mm; height: 15 mm) were prepared, as shown in Fig. 2 a. Graphite foils were used to prevent the specimens from sticking to the anvil at high temperatures. K-type thermocouples welded at the center of the specimens were used to measure and control the temperature of the specimens. Compression was conducted isothermally at temperatures ranging from 1273 K to 1333 K and at strain rates ranging from 0.1 s−1–10 s−1. After high-temperature compression, the specimens were immediately quenched using water to retain the microstructure. The specimens were sectioned along the axial direction for microstructure analysis. The surface of the specimens was polished mechanically and etched in a solution consisting of C6H3N3O7 (1 g), HCL (1.25 mL), and CH3CH2OH (40 mL) at 348 K for 5–12 s. The microstructure of the specimens was observed via optical microscopy and scanning electron microscopy (SEM). On every surface, four points were selected, together with four visual fields in each measurement point, in which the average grain size was measured using Image Pro-Plus software 6.0. Fig. 2b shows the thermal simulation process roadmap. The microstructural characteristic and physical properties of 5Cr21Mn9Ni4N steel after isothermal compression tests were investigated. Fig. 2c shows the microstructure before compression. The matrix for 5Cr21Mn9Ni4N was austenitic and granular carbide. Grain size was small. | 10.1016/j.jallcom.2016.09.230
Another set of experiments for static grain growth was performed. The samples were heated and maintained at a given temperature (1273–1393 K) for different time points (0–40 min) before quenching. Grain sizes after the experiments are provided in Table 2 . | 10.1016/j.jallcom.2016.09.230
C/C composites used in this work were two-dimensional niddle-punched C/C with a density of 1.65–1.75 g/cm3, which were manufactured by thermal gradient chemical vapor infiltration. GH3044 samples were provided by Xi'an Aero-Engine Factory. Its composition is shown in Table 1 . The C/C composites and GH3044 were cut into 10 mm × 10 mm × 4 mm samples. The surfaces to be joined were ground by 300 grit silicon carbide papers for C/C composites and 2000 grit for the GH3044. Before being joined, the samples were ultrasonically cleaned in ethanol and dried at 80 °C for 0.5 h. The interlayer was Ni71CrSi brazing filler metal with a particle size of 74 μm. | 10.1016/j.jallcom.2016.09.245
Details for preparing SiC NWS on C/C specimens' surface were reported in Ref. [18]. The next step was to prepare SiC coating on the surface of SiC N modified C/C composites using pack cementation technology. The composition of pack cementation powder was as follows: 60–80 wt％Si (200–300 mesh, ≥99.99％purity), 15–25 wt％C (200–300 mesh, ≥99.99％purity). Then the above powders were weighed up and mixed in a polytetrafluoroethylene jar using QM-ISP planetary ball mill for 1 h with the revolution speed of 300 r/min. Agate balls with different diameters were used as milling media. The milling process was reported in Ref. [19]. After that, the powder mixtures and SiC NWS modified C/C samples were placed in a graphite crucible with a graphite cover. And the graphite crucible was placed in a high temperature graphitizing furnace. The heat treatment process was as follows: (1) heating to 2273 K with a heated rate of 320 K/h in an argon atmosphere, (2) keeping 2 h at the same condition, (3) cooling naturally to room temperature. In this process, when the temperature was up to 2273 K, Si powder would melt and react with outside carbon matrix and carbon powder to form SiC. Afterwards, SiC would almost completely cover the modified C/C specimens and form SiC coating finally [20]. While the above work was completed, the brazing filler metal was pasted uniformly on the surface of SiC NWS-toughed SiC coating modified C/C composites. The GH3044 samples were placed on the filler to form a “sandwich” structure. Finally, the “sandwich” was packed by graphite paper, and fixed in a graphite crucible with a lid to do a vacuum heat treatment in a vacuum hot-pressing furnace. The process was as follows: (1) heating to 1273–1373 K with a heated rate of 10 °C/min in a vacuum condition, (2) kept 0.5 h at the same condition, (3) cooling to room temperature with a rate of 4 °C/min. The entire procedure was shown in Fig. 1 . | 10.1016/j.jallcom.2016.09.245
The FGH4096 ingot used in the present study was produced by vacuum induction melting followed by electro-slag remelting continuously directional solidification. The nominal composition of the alloy is listed in Table 1 . The ingot was increased in cross section by hot working to 350 mm diameter billet, and samples tested in this paper were extracted from this billet. The samples were annealed at super-solvus temperature of 1130 °C for 60 min, divided into two groups and then cooled to below 600 °C; the first group (referred as SC)was cooled at the rate of 10 °C/min, and the second one (referred as AC) was cooled at the rate of 200 °C/min. After heat treatment, the sample bars were machined into cylindrical compression specimens with the diameter of 14 mm and height of 21 mm, and microstructure of the sample after heat treatment was characterized at the same time. Hot compression tests were conducted using a servo hydraulic material test machine with a single-zone clamshell furnace in the temperature range of 1060–1120 °C and strain rate range of 0.001–0.1 s−1. The engineering strain range was controlled from 0.3 to 0.7. | 10.1016/j.jallcom.2016.09.258
The samples were ground, polished, and then electro-etched or chemical etched for microstructure examination, and for the revealing of γ′ precipitates the samples were electro-etched in a reagent consisting of 170 ml H3PO4, 10 ml H2SO4 and 15 g CrO3 under 5 V for 5 S. The deformed samples were sectioned parallel to compression axis to confirm the detailed information of DRX. Grain microstructure was revealed using the kalling reagent, composed of 5 g CuCl2, 50 ml HCl and 50 ml ethanol. Microstructures were partially characterized by SEM. In order to gain insight into the impact of γ′ precipitates on operative deformation mechanisms, TEM observation was performed. Thin-foil TEM specimens were prepared by twin-jet electro-polishing in a solution of 10% perchloric acid at −40 °C. | 10.1016/j.jallcom.2016.09.258
The nominal chemical composition of M4706 used in this study is listed in Table 1 . The experimental alloy was directionally solidified into bars of about 16 mm in diameter along the [001] direction at a constant withdrawal rate of 7 mm min−1 using an ALD Vacuum Technologies furnace. The typical as-cast microstructure is shown in Fig. 2 (a). Subsequently, the bars were subjected to a standard heat treatment (SHT): 1210 °C/6 h/AC; +1080 °C/2 h/AC; +850 °C/24 h/AC (AC: air cooling). This heat treatment results in a γ′ volume fraction of around 50% and a bimodal distribution of γ′ precipitates. The fine γ′ exhibits a spheroidal morphology, typically less 40 nm in diameter, whereas the coarse γ′ has a cuboidal morphology with an average size of 241 nm in edge length, as illustrated in Fig. 2(b). | 10.1016/j.jallcom.2016.09.303
Discs were cut from the gauge sections of the slightly deformed specimens perpendicular to the loading axis. After mechanically grinding, thin foils for TEM observations were prepared by twin-jet electropolishing in a solution of 10% perchloric acid and 90% ethanol at −35 °C. A JEM 2100F TEM, operated at 200 kV, was used to perform the investigations. | 10.1016/j.jallcom.2016.09.303
The samples for this study were produced by Liburdi Turbine Services (LTS) [19]. Gas tungsten arc deposition trials using Inconel 625 wires containing 0.4 wt% B addition, named IN625B thereof, were carried out on stainless steel 304 substrate. The respective nominal chemical compositions of IN625B and stainless steel 304 are given in Table 1 . Each build is composed of about 25 layers deposited on the substrate, yielding samples with approximate dimensions of 12 mm in height, and 9 mm in width and 100 mm in length. Within each layer, the multiple bead deposition was successively performed according to the following sequence: left-right-center. The voltage applied was 12–13 V, the current was 80–85 A, and the welding speed was fixed as 0.64–0.85 mm/s. Argon was employed as shielding gas during the deposition. Prior to deposition, both the substrates and deposition wires were subjected to solution heat treatment at 968 °C to dissolve second phases including carbides, precipitates and eutectics. | 10.1016/j.jallcom.2016.10.019
The as-deposited samples were sectioned along the transverse direction and grinded using standard procedures down to 800 grit silicon carbide abrasive papers, followed by standard polishing to 1 μm. Polished samples were electrolytically etched in a solution of 12 ml H3PO4 + 40 ml HNO3 +48 ml H2SO4 at 6 V for 5s to reveal the microstructure [20]. The microstructure of as-deposited samples in different locations was characterized by a Nikon optical light microscope with Clemex Vision System, and a SU3500 scanning electron microscope (SEM) equipped with electron dispersive spectrometer (EDS) analysis. Five different regions were chosen to statistically calculated dendrite arm spacing and area fractions of eutectic phases using the software of ImageJ [21]. The quantitative analysis of the compositions of both the inter-dendritic regions and the dendritic cores were obtained averagely from at least five measurements by means of a JEOL 8900 electron probe microanalysis (EPMA). Interaction volumes of 15 μm3 and 20 μm3 for EDS and EPMA, respectively, were calculated using Monte Carlo simulation from Casino software [22]. The type of fine isolated borides was determined by selected area diffraction using a FEI Tecnai G2 Spirit BioTwin 120 kV Cryo-Transmission electron microscope (TEM). The TEM samples with 3 mm diameter disc shape were prepared by mechanical grinding to ∼100 μm and then twin-jet polishing in a solution of 250 ml HCLO4 + 750 ml Methanol at −30 °C and 25 V. | 10.1016/j.jallcom.2016.10.019
The alloy UNS10276 used for this study was supplied by Baosteel Group Corporation (Shanghai, China) in the form of ingot with dimensions 300 × 200 × 150 mm3. The alloy was melted in the vacuum induction melting (VIM) furnace and refined by electroslag remelting (ESR). Then, the ESR ingot was homogenized at 1200 °C for 30 h followed by hot forging and rolling at the same temperature to the final thickness of 15 mm. To dissolve the secondary phase particles precipitated during hot rolling and make the rolled alloy fully recrystallize, the alloy was further solution treated at 1180 °C for 1 h and quenched with water. The chemical composition of the superalloy UNS10276 was measured with Inductively Coupled Plasma-Atomic Emission Spectrometer (ICP-AES) which is given in Table 1 . | 10.1016/j.jallcom.2016.10.029
Cylindrical samples with 8 mm in diameter and 15 mm in height were machined from the solution-treated alloy with their axes parallel to rolling direction. Gleeble 3800 thermomechanical simulator was employed to carry out the isothermal compression tests at temperatures ranging from 950 °C to 1250 °C and strain rates between 0.01 s−1 and 10 s−1. To minimize the friction, graphite foils sprayed with boron nitride were used as a lubricant between specimens and anvils. Prior to the compression, the specimens were heated to deformation temperature at a rate of 20 °C s−1 and held at this temperature for 120 s. The samples were compressed to true strain of 1.0. The deformed specimens were immediately quenched in water to preserve the microstructure formed during hot deformation. | 10.1016/j.jallcom.2016.10.029
All compressed specimens were sliced along the longitudinal direction for microstructural examination. EBSD samples were prepared first by mechanical polishing and followed by electropolishing in a perchloric acid solution (10% perchloric acid in ethanol) at 17 V for 20 s. The EBSD analysis was performed by FEI Quanta 650FEG scanning electron microscopy coupled with a fully automated HKL Technology EBSD attachment, operated at 25 kV. For the solution treated sample, an area of 1200 μm × 1200 μm was scanned using a step size of 2 μm, while for the compressed specimens, scans were performed over an area of 250 μm × 250 μm with a step size of 0.3–1.5 μm depending on the grain size. In this study, the EBSD images are depicted either as image quality (IQ) or as inverse pole figure (IPF) maps. IQ reflects the quality of EBSD patterns, while IPF maps represent the crystallographic directions of the orientations with suitable color codes [26]. The acquired EBSD data was analyzed by Tango program in the Channel 5 software. H-800 transmission electron microscopy (TEM) was used to observe some selected samples. The foils for TEM were prepared first by grinding to a thickness of 50 μm and then thinned by twin-jet electrolytic polishing in an electrolyte of 15% perchloric acid and methanol at 15 V. The electrolyte was kept at −30 °C. | 10.1016/j.jallcom.2016.10.029
The alloy is nominally composed of wt%, 33Fe, 19Cr, 2.2Mo, 1.0Ti, 0.4Al, 1.0Nb, 0.06C, and the balanced Ni. It was vacuum induction melted, homogenized, forged and rolled at 1200 °C. All the tensile test samples used in this study were cut from this plate along the rolling direction (RD) with a length of 60 mm prior to the heat treatment. The samples were homogenized at 1100 °C/1 h (Sample 1), followed by aging at 750 °C for 8 h (Sample 2) and 5400 h (Sample 3), respectively. After the aging treatment, the specimens (3 mm in gage diameter and 16 mm in gage length) were machined from the heat and age treated ingots, and polished up to a 600-grit surface finish using SiC paper in the gage section. Then, all the three samples with different treat conditions were tensile tested on a Shimadzu test machine. The tested specimens were heated at a heating rate of 5 °C/min, and then held at 700 °C for 30 min before the tensile test. Later, the tensile experiments were performed at an initial strain rate of 2.0 × 10−4 s−1 up to about 3% deformation; the strain rate was then increased from 1.0 to 5.0 × 10−3 s−1 until the specimen fractured. The fractured surface was observed by using JSM 6500 Scanning Electron Microscope (SEM). Electron Back Scatter Diffraction (EBSD) equipped with a TEOL JSM-6060 type field emission scanning electron microscopy (FE-SEM) was used to analyse the cross-section of the fractured subsurface, and EBSD maps were acquired using a step size of 2 μm. Tecnai F20 type Transmission electron microscope (TEM) was used to evaluate the microstructural evolution during the test. The specimens were mechanically thinned down to 50–100 μm in thickness, followed by electro-polishing in a solution of 45% acetic acid, 45% 2n-butoxyethanol, and 10% perchloric acid at about −10 °C/30 V. | 10.1016/j.jallcom.2016.10.078
A commercially procured Inconel 600 alloy plate of 5 mm thickness was used for the present investigation. From optical emission spectroscopy data using a spark analyzer (Thermoelectron, USA), chemical composition of the alloy was analyzed (results are shown in Table 1 ). Test specimens of dimension 15 mm × 15 mm × 5 mm (length × breadth × thickness) were cut using electric discharge machine wire cutting. These specimens were subjected to a stress relief heat treatment at 900 °C for 2 h. Test specimens were mechanically polished with silicon carbide emery sheets up to 2000 grit size and cleaned ultrasonically, rinsed in acetone. | 10.1016/j.jallcom.2016.10.093
The chemical composition of the test cobalt-base superalloy is listed in Table 1 . The cast single crystal specimens were prepared by means of the Bridgman method at a constant withdraw rate of 6 mm/min in a directional solidification vacuum furnace. Longitudinal orientation of all specimens was within 10° deviating from the [001] direction. The test specimens were heated for 4 h at 1140, 1180, 1220, 1260 and 1265 °C, respectively, followed by air cooling. In addition, the heat treatments at 1140 °C for 3, 10, 30 min were conducted to reveal the transformation process of M7C3 to M23C6 in detail. | 10.1016/j.jallcom.2016.10.256
The specimens for metallographic observation were etched electrolytically in a solution consisting of 42 pct H3PO4 + 34 pct H2SO4 + 24 pct H2O for 10 s. Microstructures of the alloy were observed by a JEOL JSM-5800 scanning electron microscopy (SEM) with back-scattered electron (BSE) mode. The X-ray diffraction (XRD) was used to characterize phase changes in a Rigaku D/MAX 2500 diffractometer. The volume fraction of carbides was measured using Image Pro-Plus image analysis system. Transmission electron microscopy (TEM) foils were prepared using traditional mechanical grinding and electrochemical twin jet thinning method using a solution of 10 vol% perchloric acid in ethanol at 50 mA and −20 °C, followed by observing with a JEM 2100 TEM operating at 200 kV. Phase compositions were determined by energy dispersive X-ray spectroscopy (EDS) fitted in SEM and a Shimadzu electronic probe microanalysis (EPMA)-1610. | 10.1016/j.jallcom.2016.10.256
The MoNbTaTiV HEA was designed using CALPHAD (acronym of Calculation of Phase Diagrams) method. The alloy was then fabricated using the arc-melting technique. The as-cast microstructure was characterized using X-ray diffraction (XRD) and scanning electron microscopy (SEM). Mechanical properties at room temperature were determined using compression testing in conjunction with Vickers hardness measurements. | 10.1016/j.jallcom.2016.11.188
The MoNbTaTiV alloy (at. %) was synthesized by vacuum arc melting nominal mixtures of the constituent elements (weight percentage purity ≥ 99.9%) under a Ti-gettered argon atmosphere. The constituent elements were placed in the ingot well in a water-cooled copper hearth crucible with a diameter of ∼ 35 mm with a depth of ∼ 15 mm . To improve the chemical homogeneity of the constituent elements, the ingot was remelted at least seven times, flipping the ingot between melts. The resultant crystal structure in the as-cast ingot was characterized by X-ray diffractometer using Cu Kα radiation with a scan range for 2θ between 20 and 80°. The alloy density was measured with the Drainage method. The microstructure of the as-cast alloy was analyzed by scanning electron microscopy (SEM) utilizing energy-dispersive X-ray spectroscopy (EDS) to identify phases. Vickers hardness was measured on polished cross-sections using a diamond pyramid under 1 kg load applied for 15 s. Ten random indents were used to give the average Vickers hardness number. The cylindrical specimens for compression tests were electric-discharged machined from the as-cast ingot. Each sample had a diameter of 3 mm with a height of 6 mm. The opposing faces were polished to mirror-like finish as well as to insure they were planar and parallel sided. Three compression samples were tested at room temperature using a strain rate of 5 × 10−4 s−1. | 10.1016/j.jallcom.2016.11.188
The simple SSS model detailed in section 5.1 is first applied to those reported single-phase refractory HEAs [16,17,19,28,29,49–51], as listed in Table 2 . The emphasis is to compare yield strength and hardness values as determined from model simulation and experimental measurement. Each of these alloys was fabricated via the vacuum arc melting method. XRD demonstrated that they were single-phase BCC solid solutions. These as-cast alloys exhibited the typical dendritic microstructure expected in castings of this nature. The grain sizes for the majority of alloys were 100–200 μm in extent with secondary dendrite arm spacing in the range of 10–30 μm (see Table 2). Note that for MoNbTaW and MoNbTaVW alloys, the calculated yield strength and hardness values were much higher than the experimental ones, and this could be due to presence of micro-porosity that formed during solidification in these samples which reduced the strength of the alloys [4]. | 10.1016/j.jallcom.2016.11.188
The high temperature experiments were performed in accordance with ASTM: E209 standard. In the present study a beta-titanium alloy, Ti-10V-2Fe-3Al (Ti-10-2-3) was used. The material of chemical composition (wt. %): V-9.91, Al-3.28, Fe-2.09, C-0.030, N-0.005, H-0.0014, O-0.101 and Ti (balance). The beta transformation temperature of the alloy was estimated to be 730 °C. The specimens were solutionized at 765 °C for 30 min and water quenched. The hot deformation tests were conducted on a Gleeble thermo-mechanical simulator at temperatures of 900, 950, 1000 and 1050 °C and at strain rates of 0.001, 0.01, 0.1 and 1 s−1. The deformed specimens were heated to the deformation temperature at a heating rate of 30 K/s and held at that temperature for 180 s. The samples were quenched after deformation immediately with helium gas to retain the original microstructure. After polished mechanically and etched in the Kroll's reagent, the exposed surfaces were observed by optical microscope (OM). The microstructure of the heat treated alloy was metallographically examined using Kroll's reagent (6 ml HNO3/3 ml HF/100 ml water) under optical microscope. | 10.1016/j.jallcom.2016.11.208
Pure Ti (99.999%), Mo (99.99%) and Al (99.95%) were selected as starting materials to fabricate Ti-Mo-Al alloys with various nominal compositions (as listed in Table 1 ). Unless mentioned otherwise, the compositions appeared in this work are in atomic percent. The samples were prepared by conventional arc melting technique in Argon atmosphere. All the ingots were flipped over and re-melt for at least five times to ensure chemical homogeneity. | 10.1016/j.jallcom.2016.11.211
The hardness of investigated alloys was measured by Vickers hardness indenter at a load of 0.5 kg. Compression tests were conducted on an Instron 5982 machine at 1073 K. The compression specimens with the dimension of about 2 × 2x4 mm were electron discharge machined from the ingots. For each alloy, at least three compression specimens were tested to ensure the repeatability. All the compression tests were performed at a constant strain rate ε ˙ of 2.1 × 10−4 s−1. | 10.1016/j.jallcom.2016.11.211
The pre-alloyed Nb-Si based alloy powders were prepared by PREP in an Ar atmosphere (0.01–0.015 MPa). The nominal composition was Nb-18Si-24Ti-2Cr-2Al (at%). The disks used as electrodes for PREP were manufactured via vacuum induction melting (VIM). In the PREP process, the Nb-Si melt drops were rapidly solidified during free fall in an Ar atmosphere. The pre-alloyed powders, ranging from 75 μm to 180 μm, denoted as PW1, were used for HT, while powders ranging from 250 μm to 380 μm were used for SPS, denoted as PW2. HT experiments were performed at 900 °C, 1000 °C, 1200 °C and 1400 °C for 1 h in a vacuum furnace, respectively. After HT, the pre-alloyed powders were furnace-cooled, with an average cooling rate of ∼10 °C/min. Prior to the HT experiments, the powders were sealed in silica tubes to prevent oxidation during high-temperature HT. Bulk Nb-Si based alloys were obtained using a Model 1050 spark plasma sintering system (SPS-1050 Sumitomo Co.). Powders were placed into a graphite die with dimensions of Φ30 mm × 60 mm and then sintered at 1300 °C for 10 mins under 50MPa in an argon atmosphere. | 10.1016/j.jallcom.2016.11.236
The phases were identified by X-ray diffraction (XRD, Rigaku D/Max 2500PC), using Cu Kα radiation at 40 kV and 40 mA. The microstructure characterization was carried out by field-emission scanning electron microscopy (SEM, FEI Quanta 200F). Prior to the SEM examination, the powders were mounted by epoxy resin, gradually grounded using silicon carbide papers up to 1200# and finally mechanically polished on Fe2O3/CrO3-impregnated cloths. The Vickers hardness was measured on polished sections of Nb-Si based alloy powders, with a 200 g load and a dwell time of 10 s. The bulk Nb-Si based alloy produced by SPS was further studied using transmission electron microscopy (TEM, JEM-2100F). For the TEM examination, Nb-Si based alloy disks with a thickness of 500μm were cut, mechanically grounded down to 80 μm, dimpled to 10 μm, and finally ion-milled. | 10.1016/j.jallcom.2016.11.236
Two types of specimens were prepared for TLP bonding. One of the two was a cylinder specimen with Φ14 mm × 5 mm in sizes, which was bonded in a vacuum furnace (hereafter named as A series of joint), and a pressure of 0.3 MPa was applied to the sample to prevent sample slide. The other one was a circular plate with Φ3mm × 2 mm in sizes, which were bonded with an interlayer alloy in a differential scanning calorimetry (DSC) apparatus with a rapid heating and cooling process (hereafter named as B series of joint). The surfaces for all of specimens were polished using No.800 SiC sand papers and then ultrasonically cleaned in acetone for 15 min prior to the joining. For the A series of samples, TLP bonding experiments were carried out in a high-temperature vacuum furnace in a vacuum of 2 × 10−3 Pa at the temperature of 1120 °C for 5, 60 and 240 min, respectively. After a bonding process of 1120 °C for 240 min, a post bond heat treatment (PBHT) was carried out in the vacuum furnace mentioned above. In PBHT procedure, these samples were exposed at 1180 °C for 4 h, and then exposed at 1200 °C for 8 h. For the B series of joint, bonding experiments were performed in a DSC apparatus (Seiko DSC6300) at a heating rate of 0.77 °C/s in argon atmosphere. During this bonding process, once the interlayer alloy is melted, the heating will be stopped, and the sample is cooled to room temperature immediately by argon quenching. | 10.1016/j.jallcom.2016.11.306
To derive the solidification path in the alloys under rapid freezing conditions, samples were produced using the following two methods: (i) Suspended Droplet Alloying (SDA) utilises a laser beam to melt elemental wire feedstock in order to produce a bulk alloy material sample. Compositionally different samples can be synthesised by varying the ratio of wire feed rates. (ii) Arc melting, which involved melting of elemental powders on a cooled Cu hearth. | 10.1016/j.jallcom.2016.12.149
Arc melting, which involved melting of elemental powders on a cooled Cu hearth. | 10.1016/j.jallcom.2016.12.149
In (i), compositionally different samples were synthesised by varying the ratio of wire feed rates. An alloy button is built by depositing a number of alloy droplets onto a substrate whilst maintaining a melt pool on the top of the sample. Al, Co and Ta wires are fed into the beam path and subsequently melt. The melting process initiates the formation of a droplet on the tip of each wire and eventually the droplet “pinches off”. As the droplet comes into contact with the copper substrate it spreads and is quenched rapidly to form a “splat”. Cooling rates for these splats are estimated to be in the region of 103 K s−1. The laser beam was then fired in continuous wave mode and the wire feeders were activated. The bespoke alloy synthesis system utilised was manufactured by Renishaw plc. and was fitted with a 1000 W fibre laser with a wavelength of 630–680 nm. The beam was introduced into the atmosphere-controlled chamber through a fused silica window. Within this atmosphere-controlled chamber oxygen levels were kept at 10 ppm during processing with an additional flow of shielding gas from the copper nozzle at a rate of 3 L/min over the alloy material during synthesis and cooling. | 10.1016/j.jallcom.2016.12.149
In (ii), small ingots of each alloy, weighing ∼ 40 g, were cast via arc melting on a water-cooled hearth in an evacuated and argon backfilled atmosphere. Elemental metals, with purity ≥99.9%, were used as the feedstock and to minimise the loss of Al during the melting process, the alloys were fabricated in a two-step procedure. A binary alloy was created from the refractory and transition metals, which was subsequently melted with pure Al to create the final ingot. To increase the homogeneity of both the binary and ternary alloys, at least two re-melting operations were used at each stage in between which, the ingots were physically inverted on the hearth. | 10.1016/j.jallcom.2016.12.149
Incoloy 800H plates in the form of hot rolled and annealed condition with a thickness of 26 mm were used as initial materials in this study. The chemical composition of the investigated alloy is given in Table 1 . These plates were soaked at 1200 °C for 2 h and then subjected to hot rolling with the accumulated reduction of 80% through seven passes reverse rolling on a laboratory rolling mill. The details of rolling procedure are presented in Table 2 and the hot-rolled samples were labeled according to the start rolling temperatures, namely HR1050 and HR950. The hot-rolled plates with a target thickness of 5 mm were quenched into water immediately to retain deformation microstructure. Samples with the dimensions of 15 × 15 × 5 mm3 were cut from the central part of hot-rolled plates and further subjected to different heat-treatment schedules, during which the samples were solution treated for 30 min at 950 °C, 1050 °C, and 1150 °C before water cooled to the room temperature. | 10.1016/j.jallcom.2016.12.174
Microstructure observations were carried out on the plane consisting of rolling direction (RD) and normal direction (ND). The electron backscattered diffraction (EBSD) analysis was performed using an Oxford HKL Channel 5 system attached to a Zeiss UltraPlus analytical field emission gun scanning electron microscope (FEG-SEM). The samples for EBSD were electrochemical polished in a solution of 4% HClO4 with alcohol at 25 V for 25–30s and Channel 5 software by HKL technology was used to analyze EBSD data. For the standard noise reduction of EBSD data, wild spikes were extrapolated first and then a medium level of zero solution extrapolation was conducted and iterated until no zero solution remained. A minimum misorientation threshold of 2° was set for the EBSD analysis. The grain boundaries with misorientation angle of 2–15° and greater than 15° were defined as low-angle grain boundaries (LAGBs) and high-angle grain boundaries (HAGBs), respectively. The local variation in orientation was evaluated by the local misorientation (LM) component based on the filtered crystal orientation. The LM value was determined through calculating the average misorientation between a pixel and its surrounding pixels and then assigning the mean value to the pixel. The distribution of LM was illustrated with a filter size of 5 × 5 and sub-grain angle of 5°. The boundaries with misorientation angles exceeding 5° were discarded in this calculation. Brandon's criterion was applied to identify the “coincidence site lattice” (CSL) grain boundary [13]. Orientation distribution functions (ODFs) were calculated after correction and symmetrization using the coefficient calculation (series expansion method) with expansion to L max = 22 and a cluster size of 5°. The distribution of different crystallographic orientations over the entire scanned region was displayed by ODFs insider the φ2 = 45° and φ2 = 65° sections of the Euler space. Thin foils for transmission electron microscope (TEM) investigation were prepared by jet polishing with perchloric acid and methanol solution (1:9) at −30 °C and ∼40 mA. The TEM examination was performed on a FEI Tecnai G2 F20 microscope operated at 200 kV. The distribution of different chemical elements was characterized using a JXA-8530F electron probe microanalyzer (EPMA). The samples for EPMA were prepared by standard mechanical polishing and chemically etched in a solution of 4 g CuSO4, 20 mL HCl and 20 mL H2O. Vickers hardness testing was conducted under a load of 50gf with a dwell time of 10s on a FM-700 micro-hardness tester. An average value of ten points was used to determine the hardness of each sample. | 10.1016/j.jallcom.2016.12.174
The differential scanning calorimetric (DSC) experiments were carried out using SETARAM SETSYS 1600 heat-flux type. The instrumental and experimental details have already been presented in one of our previous publications [17] and only relevant points are highlighted here. The samples of alloy 617 are machined in the form of cubes of dimension of 2.5 mm with mass of 90 mg. These are loaded into the DSC cradle and heated up to 1773 K (1500 °C) at a slow scan rate of 3 K min−1 under flowing ultra high pure argon atmosphere (50 ml min−1). Pure aluminum, copper, gold, and pure iron standards supplied by SETARAM have been used for the temperature calibration. However, pure Ni (Aldrich Chemicals, UK) was also used as secondary calibrant, since its thermal properties matches closely with alloy 617. The accuracy of temperature measurements is estimated to be ±2 K for the temperature range below 1373 K (1100 °C), and about ±5 K at 1673 K (1400 °C) for a heating rate of 3 K min−1 | 10.1016/j.jallcom.2016.12.183
In this study, NiAlCr alloy and NiAlCrMg alloys containing 1, 2.5, 3.8 at.% Mg were prepared by using Ni (99.9%), Al (99.97%), Cr (99.5%), and Mg (99.95%). Ni, Al, Cr and Mg metals were weighed in a microbalance for the purpose of producing Ni27Al14Cr master alloys without Mg. The alloying was carried out in three stages: 1) Arc melting of Ni27Al14Cr master alloys, 2) Semi-mixing of Mg into Ni27Al14Cr by induction melting, and 3) Melting and casting of homogeneous NiAlCrMg alloys by induction melting. The first stage of the alloying of Ni, Al and Cr was carried out via arc melting in a titanium-gettered argon atmosphere to prepare four Ni27Al14Cr master alloy ingots. The ingots were remelted five times and were turned upside down in every melting operation in order to obtain chemically homogenous Ni27Al14Cr master alloys. One of the Ni27Al14Cr master alloys was used as the first sample without Mg in this study. In the second stage of the alloying, the Ni27Al14Cr master alloys were placed in an alumina crucible having a hole plugged up with an alumina stopper at the bottom, inside of an induction system while the required amount of magnesium was placed into a copper mold under the induction system (Fig. S1). The Ni27Al14Cr master alloy was heated up to 1500 °C in order to have liquid metal with enough fluidity to be casted. The molten NiAlCr master alloy was poured into a copper mold containing magnesium metal pieces via the hole at the bottom of the crucible by releasing the stopper. In the third stage, the semi-mixed NiAlCrMg was placed in a similar alumina crucible and melted with the same induction system. After proper melting and homogenous mixing, the molten alloy was cast into a thin stainless steel mold with a copper bottom with the cross sectional dimensions of 60 mm × 30 mm. The whole induction casting system including crucible and molds was under controlled argon atmosphere during the second and the third stages of the melting and casting to prepare NiAlCrMg alloy ingots. The cast alloys were named according to their magnesium content of 0, 1, 2.5, 3.8 at.% Mg as M0, M1, M2 and M4 while these cast alloys were also heat treated as explained below and named as M0-A, M1-A, M2-A and M4-A, respectively. The cylindrical samples with height of 25 mm and diameter of 5 mm were machined from the same ingot for thermal expansion tests. The thermal expansion test was carried out using Netzsch DIL 402 PC by heating the sample to 800 °C at the rate of 10 °C/min. The cast ingots were also sliced with a precision diamond saw to have rectangular prism samples with the dimensions of 15 mm × 8 mm X 2.5 mm for other characterizations. The samples were ground using 220–2400 grit emery paper. Then, they were attack polished with waterless solution of FeCl3 (1gr FeCl3: 200 cc Ethanol). The microhardness measurements of the attack polished samples were made using Mitutoyo Micro Wizard microhardness tester by applied load of 1000 gf for 10 s. Also, the microhardness of dendritic and interdendritic regions was determined with an applied load of 15 gf. The microstructural characterization and elemental analysis of the attack polished samples were carried out by a Philips XL30 FEI SEM with an EDS detector. Microstructural examination was also performed by employing an optical microscope (Nikon Eclipse LV150) for the same samples. The surface of the attack polished surface of the samples were characterized by X-Ray Diffraction (XRD) using Bruker D8 diffractometer with a CuKα radiation over a 2θ range from 20° to 100°, and with the scanning rate of 0.5°/min. Another group of the slices for the cast ingot with the dimensions of 15 mm × 8 mm X 2.5 mm was also used for the heat treatment. After encapsulating into a quartz tube and vacuum sealing, the samples were annealed at 1050 °C for 96 h, cooled to 500 °C in a box furnace, air-cooled to room temperature. The cylindrical sample used for thermal expansion was also heat-treated using the same procedure. All the heat-treated samples were also characterized by SEM, SEM-EDS, OM and microhardness under the same conditions used for the cast samples. | 10.1016/j.jallcom.2016.12.314
The approximate chemical composition obtained by SEM-EDS analysis is given in Table 1 for all as-cast alloys with their designation. Results are the average values obtained from at least 5 different regions of all samples. The approximate elemental composition of the as-cast samples changed between 27.4 and 26.6 at.% for Al, 14.0 and 14.3 at.% for Cr with the addition of 1, 2.5 and 3.8 at.% Mg and Ni was being balance. | 10.1016/j.jallcom.2016.12.314
In this study, the influences of magnesium addition on the microstructure, hardness, chemical composition and thermal expansion coefficient of NiAlCr alloys in as-cast and heat-treated states were investigated. The following conclusions were attained: | 10.1016/j.jallcom.2016.12.314
In the case of thermal compression simulating tests, the sample is a cylinder with 6 mm in diameter and 9 mm in height. In both cases, four different deformation temperatures (850 °C, 900 °C, 950 °C, 1000 °C) and four different strain rates (0.01, 0.1, 1, 10 s−1) were chosen. Prior to thermal compression and tensile simulating tests, the samples were heated with a heat rate of 10 °C/min to the defined temperature and kept at the defined temperature for at least 3 min. | 10.1016/j.jallcom.2016.12.325
After thermal compression and tensile simulating tests, the samples were cut, mechanically ground and polished for scanning electron microscopy (SEM). SEM investigation was performed using a JSM-6700F and Zeiss Supratm55. The samples for transmission electron microscope (TEM) investigation were mechanically ground, polished and then electro-polishing with a solution of 10% Perchloric acid and 90% ethanol at −25 °C ∼ −30 °C. TEM investigation was performed using a FEI Tecnai F30 microscope operated at 300 kV. | 10.1016/j.jallcom.2016.12.325
The alloys were prepared by arc-melting in argon atmosphere with use of non-consumable tungsten electrode. Every sample was re-melted several times. As-casted specimens were homogenized at 1375 ± 5 K during 400 h (alloys No 1–3, Table 2), 450 h (alloys 1–17, Table 3), 350 h (alloys No 18–33, Table 3), 1100 h (alloys No 34–49, Table 3) and at 1200 ± 5 K during 450 h (alloys No 1–17, Table 6), 1000 h (alloys No 18–34, Table 6), 1500 h (alloys No 36–46, Table 6) in evacuated double quartz ampoules with zirconium shavings placed between them to absorb oxygen. The pressure in the ampoules during sealing was no more than 5 × 10−2 Pa. Annealed specimens were quenched in water. | 10.1016/j.jallcom.2016.12.397
For the investigation of the Co-Ta and Ni-Ta binary systems, the method of diffusion couples was used [63–65]. Diffusion couples Co/Ta and Ni/Ta were obtained by diffusion welding in vacuum (1275 ± 5 K, 10 MPa, 10 min) followed by annealing at 1375 K during 196 h (Ni/Ta) and 36 h (Co/Ta) and cooling the ampules in water. | 10.1016/j.jallcom.2016.12.397
Here, one side of the base metal was polished and then assembled into the sandwich-like structure with the filler in between the two base metal sheets. The thicknesses of the base metal and filler are 4.2 mm and 40 μm, respectively (see Fig. 1 a). The specimens were brazed in a vacuum furnace made by Thermal Technology LLC at a vacuum level of 1.33 × 10−9 bar. The specimens were heated up to 1090 °C, and were held at this temperature for various durations ranging from 60 s to 3600 s before quenching to room temperature. | 10.1016/j.jallcom.2016.12.403
Composition of the Alloy 693 studied in the present work is given in Table 1 . Solution treated (1100 °C for 2 h) and water quenched samples of the alloy were subjected to isothermal annealing at 800 °C, 875 °C, 900 °C, and 950 °C temperatures for 100 h followed by furnace cooling (at a rate of about 1 °C/min). Samples furnace cooled after annealing at 875 °C and 900 °C exhibited bi-modal distribution of γ′ precipitates while those cooled after annealing at 950 °C exhibited a tri-modal size distribution [2]. However, samples with same annealing treatments, when water quenched always exhibits a mono-modal distribution [2]. Neutron diffraction studies of annealed and furnace cooled samples were carried out at room temperature for phase identification and determination of lattice parameter. In addition, lattice parameter of the γ′-phase in the water quenched sample annealed at 950 °C was also studied to delineate the variation in its lattice parameter arising due to the precipitation of later generations of γ′ particles during continuous cooling. Neutron diffraction studies were carried out on the PD-3 neutron diffractometer set-up by UGC-DAE CSR Mumbai Center at Dhruva reactor, Bhabha Atomic Research Center, Mumbai (India) using neutron beam of wavelength 1.48 Å. The neutron diffraction data was analyzed using Rietveld refinement procedure employing Le-Bail fitting method in the Fullprof Suite software package [18]. Microstructural examinations were carried out in a field-emission scanning electron microscope (Zeiss make SIGMA model) operated at 20 kV. Sample preparation procedure for microscopic studies are given elsewhere [2]. Chemical composition of needle shape α-phase particles that form during prolonged annealing was determined using EDS analysis of particles extracted from a bulk alloy sample by selective dissolution of the matrix phase in an electrochemical cell [19]. Reported chemical composition is an average of compositions of 10 particles analyzed using AZTEC microanalysis system (software version 3.1) manufactured by M/s Oxford Instruments Ltd, U.K. Internal library standards of the software were used to quantify the data. | 10.1016/j.jallcom.2017.01.042
In this work, 3-mm-thick plates of Ti--6Al--4V and AISI 304 were used as the base materials with Cu (25 μm thickness) as a filler metal. The chemical composition of the base metals is presented in Table 1 . Test coupons with the dimensions of 40 mm × 10 mm × 3 mm were cut using an electro-discharge machine. Before TLP bonding, the contacting surfaces were ground to 600 grit silicon carbide paper, ultrasonically degreased in an acetone bath and then rinsed with distilled water. TLP bonding was carried out at 960 °C in a vacuum furnace under the vacuum of 3 × 10−3 Pa. In order to evaluate the effect of the bonding time on the microstructure and mechanical properties of the joints, various boding times of 15, 30, 45 and 60 min were selected in this investigation. Microstructure assessments were carried out using light microscopy (LM) and scanning electron microscopy (SEM) equipped with energy-dispersive X-ray spectroscopy (EDS). For this purpose, the specimens were ground using 600 and 1200 grit silicon carbide papers and then polished with the diamond paste. In order to obtain metallographic images, different etching solutions were applied for the etching of dissimilar materials. Microhardness measurements were performed on samples cross sections to obtain the hardness distribution across the bond region. These experiments were conducted with a load of 50 g. The strength of the bonds was evaluated using a shear test fixture with a crosshead speed of 1 mm/min. | 10.1016/j.jallcom.2017.01.091
A Stanton Redcroft 1640 Differential Thermal Analyser unit (DTA) was for used for the experiments incorporating samples of 4 mm in diameter and 3 mm in height that were produced by electro-discharge machining (EDM) from as-cast test bars. Alumina crucibles were used in all DTA experiments. All runs were conducted using a dynamic high purity Ar atmosphere to minimise potential oxidation effects. The unit was calibrated against pure metals, gold and nickel having melting points of 1064 °C and 1453 °C respectively. The samples were subjected to the following heating/cooling cycles; Room temperature → heating (25 K min−1) 1000 °C → isothermal hold for 10 min → heating (5 K min−1) 1400 °C → isothermal hold for 10 min → cooling (5 K min−1) 1000 °C → isothermal hold for 10 min → cooling (25 K min−1) room temperature. | 10.1016/j.jallcom.2017.01.104
The as-received 718Plus alloy was prepared by vacuum induction melting (VIM) and vacuum arc remelting (VAR). Then, the ingot with a mass of 50 kg was rolled into bars with a diameter of 18 mm after a homogenizing heat treatment. The chemical composition of the as-received alloy is listed in Table 1 . The test samples were fabricated from the 18 mm diameter bars and subjected to a pre-solution heat treatment at 1143 K (870 °C) for 16 h, followed by cooling in air. Next, the samples were subjected to a solution heat treatment at different temperatures from 1218 K (945 °C) to 1283 K (1010 °C) for 1 h, cooled in air, and then aged at 1061 K (788 °C) for 8 h, furnace cooled at a rate of 56 °C/h to 977 K (704 °C), left at this temperature for another 8 h, and then allowed to cool down to room temperature in air. | 10.1016/j.jallcom.2017.01.145
The composition of γ′ and η-Ni3Al0.5Nb0.5 precipitates and their total mass fraction in the alloys after the different heat treatment processes were determined by electrolytic phase isolation, followed by a micro-chemical and XRD analysis. The procedure of phase extraction and separation is illustrated in Table 2 and detailed phase identification was performed using the SEM and XRD techniques. The sizes of the strengthening phases were detected by X-ray small angle scattering goniometer. | 10.1016/j.jallcom.2017.01.145
A detailed assessment of the mechanical properties was performed on selected samples with heat treatments. Brinell hardness testing was performed according to the ASTM E10 standard, and the loading, ball diameter and dwell time were 750 kg, 5 mm and 10–15s respectively. The stress rupture tests were performed according to the ASTM E292 standard at 977 K (704 °C) and 621 MPa on notched specimens with different η-Ni3Al0.5Nb0.5 content. The dimensions of the test specimens are illustrated in Fig. 1 . All the specimens were prepared from 18 mm diameter bars. Three tests were performed for each type of sample and the average was calculated for each tested property and then used for the analysis. | 10.1016/j.jallcom.2017.01.145
In order to determine the quantitative distribution of different elements in the η-Ni3Al0.5Nb0.5 precipitate and the η/matrix in 718Plus, 3DAP microscopy was employed in this study. The 3DAP analysis was performed using an Imago LEAP 3000 HR atom probe microscope, employing a voltage pulse rate of 200 kHz and a pulse voltage fraction of 20%. The detection efficiency of the instrument was ∼38%. The largest sample area subjected to 3DAP was 150 nm × 150 nm and the area for the selected analysis was 60 nm × 60 nm. The reconstruction and quantitative analysis of the 3DAP raw data were performed using the IVAS 3.4.3 software. The test samples were prepared from rods with a square-shaped cross-section and were approximately 20 mm × 0.5 mm × 0.5 mm in size. The specimens were then electropolished to obtain a sharp needle-like shape using a two-step procedure. For the first step, 25% perchloric acid dissolved in acetic acid was used as electrolyte solution, and a direct current was applied at room temperature, with the voltage set to 15 V. For the second step, 4% perchloric acid dissolved in 2-butoxyethanol was used as electrolyte solution, and the direct current was then applied again, with the voltage set to 20 V. | 10.1016/j.jallcom.2017.01.145
The relationship between the precipitation kinetics of the η-Ni3Al0.5Nb0.5 and γ′ phases and the heat treatment temperature were analyzed in detail using JMatPro 6.0 software, and the results were further verified by electrolytic phase isolation followed by a micro-chemical and XRD analysis. The experimental data was in good agreement with the calculation results. The evolution of chemical compositions of η-Ni3Al0.5Nb0.5 and γ′ phases subjecting to different heat treatment was also determined. | 10.1016/j.jallcom.2017.01.145
The material in this work was a newly designed nickel base superalloy and the nominal composition (weight percent) is shown in Table 1 . The master alloy was prepared by vacuum induction melting and atomized by argon gas to obtain the nearly spherical powder. The powder with a particle size ranging from 50 μm to 150 μm was collected and transferred into a stainless steel container for hot isostatic pressing (HIP). The container was vacuum degassed at 400 °C for 24 h before sealing. Subsequently, HIP consolidation was performed at 1100 °C/140 MPa for 4 h. After HIP treatment, the stainless steel container was removed and the superalloy billet was canned for hot extrusion (HEX). The billet was soaked under 1100 °C for 2 h and then extruded with an area reduction of 10:1. Prior to compression, all the specimens are soaked at 1050 °C for 1 h to reduce the dislocation density. | 10.1016/j.jallcom.2017.01.179
Isothermal multi-pass hot compression tests were carried out to evaluate grain size evolution under the deformation conditions, as shown in Table 2 . The compression parameters were designed to investigate the effects of strain amount, deformation temperature, dwell time and strain rates on flow behavior and grain size distribution. Cylindrical specimens with 8 mm in diameter and 12 mm in height were machined from the same circumferential positions of hot extruded billet to ensure a uniform microstructure using wire electrical discharge machining (WEDM). The graphite foils with a thickness of 0.5 mm were applied at the ends of the specimen to reduce the friction with dies. Then, the hot compression tests were performed using Gleeble 3180 test system (Dynamic System Inc., NY) and a thermocouple was welded on the specimen surface to monitor the temperature. All the specimens were heated to preset temperature with a heating rate of 5 °C s−1 and are compressed to a total engineering strain of 50% using two-pass processes. After compression, all the specimens were manually quenched immediately to ambient temperature. | 10.1016/j.jallcom.2017.01.179
Samples for metallographic analysis were prepared using standard grinding and polishing operations, and were observed by optical microscopy (OM, OLYMPUS BH-2) and scanning electron microscopy (SEM, PHILIPS XL30). The crystal structures of the various coatings were characterized by X-ray diffraction (XRD, Rigaku) with Cu Kα radiation. In addition, the detailed elemental compositions of the samples were analyzed using an Electron Probe Microanalyzer (EPMA, JEOL JXA-8600SX). The average grain size was measured using the linear intercept method based on micrographs obtained using an OM. Hardness measurements were obtained from coating specimens using a Vickers hardness tester (Matersuzawa, Seiki MV-1) fitted with a pyramidal diamond tip indenter. Hardness measurements were obtained at intervals of 0.5 mm under a load of 20 kgf over a duration of 15 s. This made it possible to identify a correlation between hardness and microstructure. Note that all values reported in this study represent an average of five measurements. Measurements of fracture toughness were also obtained using a Rockwell hardness testing machine (8150LK) at a depth of 0.5 mm under a load of 45 kgf. The length of cracks surrounding the points of indentation was measured using an OM. Indentation toughness was evaluated by averaging the results from at least five indentations on each specimen. The wear resistance properties of the various coatings were evaluated using a Pin-on-Disc wear tester equipped with an AISI 52100 steel disc (HRC 61.2) counter body ground with #1200 grade SiC abrasive paper and then cleaned in acetone. The test specimens were machined by wire electrical discharge machining (WEDM) into tetragonal pins with a size of 20 × 6 × 2 mm3 and an R7.5 tip. For each specimen, the wear test was performed using a constant load of 2.5 kgf, a total sliding distance of 2000 m, and sliding speeds of 0.75 m/s, 1 m/sand 1.5 m/s, respectively. As in wear resistance tests, the wear test values under each test condition were averaged from the values obtained from five specimens. | 10.1016/j.jallcom.2017.01.278
The composition of the alloy used in this study was Ni-15.6Mo-10.2Cr-2.2W at.%. Small buttons were produced by non-consumable arc melting in a purified Ar atmosphere; each button was flipped and remelted 5 times in order to ensure complete melting and mixing. Subsequently, all of the alloys were homogenized at 1423 K for 24 h to produce a uniform microstructure followed by a 50% reduction by cold rolling to produce 1.1 mm sheet. The samples were then given an additional 1 h solution heat treatment (SHT) at 1423 K followed by water quenching. Aging was conducted at 1043 K for 16 h (water quench), and 1043 K for 16 h (water quench) followed by 1143 K for 16 h (water quench). Aging at 1043 K for 16 h directly after cold rolling was also employed to assess the stability of the matrix precipitates and the GB phases. | 10.1016/j.jallcom.2017.01.290
The coatings used for isothermal heat treatments were prepared by high velocity oxy-fuel (HVOF) thermal spraying using powder with a nominal composition of Co-31.7%Ni-20.8%Cr-8.1Al%-0.5%Y (all in wt%). The powder was obtained from Praxair (commercially available as CO-210-24) and had a size range −45 + 20 μm with a chemically analysed oxygen content of 0.037 wt% O. The coatings were deposited onto 800-grit ground mild steel substrates with dimensions 60 × 25 × 1.8 mm3 using a Met Jet III liquid fuel HVOF gun. The details of the spraying process are given in Ref. [59]. Coatings were sprayed to a thickness of approximately 0.5 mm and were then debonded from the ground substrate by bending around a mandrel. An initial vacuum heat treatment was given to the debonded coatings prior to isothermal heat treatment. Debonded coatings were heat treated in a vacuum with a nominal pressure of 6.0 × 10−3 mbar at 1100 °C for 2 h followed by air cooling to replicate the initial heat treatment given to the bond coat material in conventional TBC manufacture. Previous work has demonstrated that the initial heat treatment has the effect of reducing any coating porosity to a minimal level and allows the β phase to precipitate [42]. For isothermal heat treatments, heat treated samples were heated in the vacuum at 1100 °C for 50 h, 75 h, 100 h and 250 h followed by natural air cooling. | 10.1016/j.jallcom.2017.02.002
For microstructural observations, samples were mounted in a conductive resin and successively ground and polished to a 1 μm surface finish. The microstructures of coating cross-sections before and after isothermal heat treatment were examined in a FEI XL 30 scanning electron microscope (SEM) operated at 20 kV. Backscattered electron (BSE) imaging was used to form images and semi-quantitative energy dispersive X-ray (EDX) analysis was also utilised for analysis of elemental compositions. Image analysis software, ImageJ [60], was used to measure the size of the β-phase particles and β-phase volume fractions. For each heat treatment condition, at least five micrographs were analysed to ensure the measuring reliability. SEM-based electron backscatter diffraction (EBSD) was carried out to investigate the grain morphology of coating cross-sections using a Zeiss 1530 VP field emission gun SEM (Carl Zeiss, Inc, Mape, Grove, MN) with an EDAX Pegasus combined EBSD system (EDAX, Mahwah, NJ, USA). The EBSD patterns were recorded at an acceleration voltage of 20 kV with a beam current of 26 nA at a specimen tilt angle of 70°. EBSD maps were collected at a step size of 0.1 μm for areas of 50 μm × 50 μm. The EBSD data acquisition and processing were performed using the EDAX OIM5 software suite. | 10.1016/j.jallcom.2017.02.002
Five alloys were prepared and their nominal compositions were listed in Table 1 , together with the compositions of 1200 °C-annealed alloys measured by a P400 type inductively coupled plasma emission spectrometer (ICP). The compositions of alloys #1∼#5 were selected from the isothermal sections of the Nb–Si–Ti system at 1200 °C calculated with the previous thermodynamic description [21]. The alloys #1, #2 and 3# were used to clarify the tie-triangle of Ti(Nb)5Si3 + (Nb,Ti)3Si + (Nb,Ti,Si); alloy #4 was used to clarify the tie-triangle of αNb(Ti)5Si3 + (Nb,Ti)3Si + Ti(Nb)5Si3; alloy #5 was used to determine the three-phase equilibrium of (Nb,Ti)3Si + Ti(Nb)5Si3 + (Nb,Ti,Si). | 10.1016/j.jallcom.2017.02.007
All alloys were synthesized by a medium frequency induction furnace under high purity argon atmosphere (99.999%) from Nb (99.999%), Ti (99.95%) and Si (99.9%) in a water-cooled copper crucible. Each alloy was re-melted at least five times to ensure their homogeneity. Alloys #1∼#5 were cut into small blocks by a wire electro-discharge machine. These small blocks were individually wrapped by tantalum foils and sealed into evacuated quartz capsules. Then annealing at 1200 °C for 720 h was performed in muffle furnaces followed by quenching in ice water. Setting such a long annealing time was to guarantee that the equilibrium (or near equilibrium) state could be obtained. | 10.1016/j.jallcom.2017.02.007
Standard metallographic procedures were performed for annealed alloys #1∼#5, followed by analysis on a EPMA-1720H 4ch type electron probe micro-analyzer (EPMA) and JSM-6700F type scanning electron microcopy (SEM) which is equipped with a Inca X-MaxN energy dispersive spectroscopy (EDS). The standard samples for EPMA measurements were pure Nb (99.99%), Si (99.999%) and Ti (99.9%). The measurement parameters are given in Table S1 in the supplementary information. The relative error for EPMA measurements of Nb, Si and Ti was estimated to be 2–4 wt%, depending on their contents in phases. Meanwhile, the powder samples of the annealed alloys #1∼#5 were analyzed by a D/MAX2500 diffractometer with Cu Kα radiation by scanning speed of 4°/min. All the thermodynamic calculations in this work were performed by Pandat software [22]. | 10.1016/j.jallcom.2017.02.007
High temperature (1050 °C) oxidation kinetics was investigated for alloys #1∼#3 after being annealed at 1200 °C for 720 h. The samples were grounded into powders with about 70 μm. The mass gain during oxidation was recorded continuously using a WRT-1D thermogravimetry (TG) with accuracy of 0.01 mg. The sample was heating up to 1050 °C in vacuum with the heating rate of 30 °C/min, followed by introducing air into the chamber for oxidation. The oxidation products were analyzed by X-ray diffraction (XRD) on the same diffractometer mentioned previously. | 10.1016/j.jallcom.2017.02.007
The compositions of the two Hastelloy N alloy heats with different silicon contents used in this investigation are shown in Table 1 . The starting condition of the materials are in solution annealed (SA) state with the annealing temperature of 1177 °C. Then the two kinds of original samples with different contents of silicon were cut into strips of 15 mm × 10 mm in square cross-section. After being cold rolled with the reduction of 50% and subsequently solution annealed under three conditions: at 1100 °C × 10 min, 1177 °C × 10 min, and 1177 °C × 40 min, those three specimens with different initial grain sizes designated as specimens S, M and L were obtained correspondingly. The TMPs of GBE were carried out on these samples with low-strain room temperature tensile deformation prior to short-duration annealing at an adequately high temperature [20,21]. For the standard sample, specimens with different initial grain sizes (specimens S, M and L) were deformed with tensile strains of 3%, 5%, 7%, and 10% respectively. Meanwhile, all the three low-silicon specimens (specimens LS, LM, and LL) were deformed with tensile strains of 5% and 7%. Then, all of those eighteen tensile-strained strips were annealed at 1177 °C for 10 min and subsequently quenched into water. Thereafter, all the GBE specimens were obtained. The GBE specimens obtained from standard sample with normal silicon content were designated as S3, S5, S7, S10, M3, M5, M7, M10 and L3, L5, L7, L10 corresponding to starting sample S, M, and L. Meanwhile the GBE specimens obtained from low-silicon sample were designated as LS5, LS7, LM5, LM7 and LL5, LL7 correspondingly. The specific TMP procedures are shown in Table 2 . Metallographic samples were grounded using SiC sandpapers in the order of 400, 600, 800, 1000, 1500 and 2000 grits and then mechanically polished. Then the polished specimens were electro-etched in a solution containing 10% oxalic acid—90% H2O (wt. %) at room temperature with 20 V direct current for 90 s. After that, the metallographic samples were observed and recorded by KEYENCE VH-Z100 optical microscopy (OM). Prior to scanning electron microscopy (SEM) and electron backscatter diffraction (EBSD) experiments, all the specimens were grounded using SiC papers and then electro-polished in an electrolyte containing 20% HClO4—80% CH3COOH at room temperature with 30 V current for 60 s. EBSD was employed for the determination of grain boundary misorientations using the HKL-Channel 5 EBSD system attached to a CamScan Apollo 300 thermal field emission gun SEM. The operation conditions are: 20 kV accelerating voltage, 30 mm working distance, 70° beam incidence angle. The scans were carried out on a rectangular area of 1200 μm × 800 μm, with each orientation point being represented as a square cell using a 4 μm step size. The misorientation angle used as threshold for defining a grain is 2°. Moreover, grain boundaries with misorientation angle larger than 2° but less than 15° are defined as low angle grain boundaries, and grain boundaries with misorientation angle larger than 15° are defined as the high angle grain boundaries which can be divided into random grain boundary and special structure grain boundary categories. Grain boundary characters were defined by CSL model according to the Palumbo-Aust' criterion (Δθ max = 15° Σ −5/6 ) [22]. In this paper, the grain is defined as a crystal with a unique orientation. Therefore, all types of boundaries are included as defining individual grain, which means that annealing twins are also regarded as grains. All the data collected from EBSD was processed by the software Channel 5. The mean grain size of the tested specimens was calculated by both the line intercept method (LI) and equivalent circle diameter (ECD) in the Channel-5. | 10.1016/j.jallcom.2017.02.009
A Buehler automated saw was used to section the samples for microstructural investigation. The samples were mounted in Bakelite and polished to a mirror finish; starting with 80 grit paper and progressively increasing the size to 1200 grit. The samples were then polished using 5 μm and 3 μm diamond solutions. Finally, the samples were polished using a 0.5 μm colloidal alumina suspension. The polished samples were then etched using Marble's reagent (50 ml HCl, 50 ml H2O, and 10.0 gm CuSO4) to eliminate the γ′ phases and reveal the microstructure. Imaging was then completed using a Leica DM6000 optical microscope at 100×, 500×, and 1000× magnifications. | 10.1016/j.jallcom.2017.02.013
In order to relieve the residual stresses and enable precipitation of the strengthening phases, the samples were heated and kept at 1080 °C (1975 °F) for an hour. Thereafter, the samples were cooled at 5.6 °C/minute (10 °F/minute) to a temperature below 870 °C (1600 °F). Samples were then given a typical commercial aging treatment consisting of 12 h at 870 °C (1600 °F), followed by air cooling at a minimum average cooling rate of 5.6 °C/minute (10 °F/minute) to 650 °C (1200 °F) to fully develop the strengthening phases. | 10.1016/j.jallcom.2017.02.013
The titanium alloy (Ti-5.5Mo-7.2Al-4.5Zr-2.6Sn-2.1Cr) was prepared by vacuum self-consuming electricity arc melting, followed by rough blooming forging in the β phase field and large deformation forging in the α+β phase field. Afterwards, 5 mm × 8 mm × 1 mm specimens were cut from the forged ingot and subsequently solution-treated at 880 °C for 0.5 h. The specimens were then heat-treated at 740 °C for 1 h, 2 h, and 5 h, respectively, and water quenched to retain the high-temperature microstructure. The 2D EBSD measurements were performed at a step size of 0.15 μm using a FEI Nanosem 430 field emission gun scanning electron microscope (SEM, HITACHIS-4800 N, Japan) operated at 20 kV. The samples designated for 2D EBSD were mechanically polished and then electropolished (25 °C, 25 V, ∼30 s, solution: 6% HClO4, 34% CH3(CH2)3OH, and 60% CH3OH) to remove the stress from the surface layers. | 10.1016/j.jallcom.2017.02.132
For serial-sectioning, small (5 mm × 1 mm × 0.5 mm) samples were cut from the water-quenched specimen heat-treated at 740 °C for 5 h. The geometry of the FIB–SEM system requires that the sampling area is positioned close to an edge of the sample. Therefore, the sample was ground to a thickness of ∼26 μm (Fig. 1 (a)). Measurements were performed on a Zeiss XB1540 crossbeam instrument (Carl Zeiss NTS GmbH, Germany), equipped with a field emission electron column and a Ga+-ion emitter. For orientation microscopy, a Nordlys F EBSD detector (Oxford Instruments HKL, UK) was positioned on one side of the FIB column (Fig. 1(b)). This positioning allows a 180° rotation of a 16.5° pre-tilted sample holder and, in turn, quick and precise changes between FIB milling (sample at 36°) and EBSD mapping (sample at 70°). The FIB was operated at an accelerating voltage of 30 kV and a milling current of 4 nA. Prior to the experiment, milling was used to create a marker (cross) that was used for drift correction (Fig. 1(c), FIB view). The cross-section was then serial-milled in milling steps of ∼100 nm, and the milled region (∼15 × 10 μm2) was examined (Fig. 1(c), SEM view) after each step. | 10.1016/j.jallcom.2017.02.132
Various ternary alloys on the Ti-poor side of the ternary Al–Mo–Ti system (between 1 and 30 at.% Ti) were prepared. In the remainder of this article, these alloys will be denoted by their nominal compositions, i.e., as nAl-mMo-oTi with n, m and o indicating the Al, Mo and Ti contents in at.%, respectively. To obtain homogeneous samples, powders of Al (99.5%, MaTeck GmbH, Germany) and Mo (99.9%, Plansee SE, Austria) were mixed in conventional mills. In order to avoid surface oxidation of the Mo powder, the powder was heat-treated before the milling and mixing process at 700 °C for 14 h in hydrogen atmosphere. Milling was performed in both a planetary ball mill (PM400, RETSCH, Germany) as well as in a shaker vibration mill (MM2000, RETSCH, Germany) with similar results. After mixing, the powder was pressed to cylindrical tablets with a load of &gt;500 MPa. These compacted samples were further melted by conventional arc-melting (Edmund Buehler GmbH, Germany) on a water cooled copper mold. In order to achieve good homogeneity, the samples were turned-over and re-melted three times. | 10.1016/j.jallcom.2017.02.205
The samples were heat treated at 1673 K and 1523 K in a vertical tube furnace under flowing argon atmosphere (20 l/min) for 12–24 h and subsequently quenched in water. For more details please refer to [35]. The chemical composition of each phase and the overall composition of the alloys were determined using electron-probe microanalysis with wavelength-dispersive X-ray spectroscopy (EPMA/WDS). The chemical compositions of the individual phases were measured locally. The overall chemical compositions of the respective alloys were obtained from EPMA/WDS measurements, which were performed as line-scans over 1 mm with a step size of 1–2 μm. Thus, the overall chemical compositions of the annealed alloys were averaged over 500–1000 individual measurements points. The chemical compositions of the samples measured by EPMA/WDS were compared to the nominal alloy compositions. Only slight deviations were observed. | 10.1016/j.jallcom.2017.02.205
In order to determine the invariant reaction and the transition temperatures, thermal analysis experiments were performed on heat-treated samples (1673 K / 24 h) using simultaneous differential thermal analysis (STA-DTA/TGA, SetSys Evolution 1750, SETARAM, France). The samples were placed in Al2O3 crucibles and heated/cooled in inert Ar atmosphere (99.999%) using the heating and cooling rates of 10 and 20 K/min, respectively. The device was calibrated to the melting temperatures of pure elements (Al, Au, Ni). The transition temperatures were determined using the onset point of the first derivative of the DTA signal on heating as shown in Ref. [45]. | 10.1016/j.jallcom.2017.02.205
The nominal and measured chemical compositions of the investigated alloys (determined from the initial mass ratio of the elements and from EPMA/WDS, respectively), the present phases and their lattice parameters (both obtained from P-XRD), and the chemical composition of individual phases (revealed by EPMA/WDS) present in the heat treated samples are given in Table 3 . Based on these results, the corresponding isothermal section at 1673 K (see Fig. 3 ) was constructed and compared to thermodynamic calculations performed utilizing the dataset of Cupid et al. [25]. | 10.1016/j.jallcom.2017.02.205
The solidification behavior of the newly detected τ phase was investigated based on six τ containing as-solidified alloys. Metallographic investigations were performed on these as-solidified alloys to identify the primary crystallizing phase and subsequent reactions occurring during the solidification process in the arc-melting furnace. The estimated cooling rates that occur in an arc-melting furnace appear to be in the order of 10 K/s. The chemical compositions of the individual phases were locally probed by means of SEM/EDS. The structure of the individual phases was verified by means of powder X-ray diffraction. | 10.1016/j.jallcom.2017.02.205
The schematics of MTCS process is shown in Fig. 1 . The thermal insulating layer was set between the mold and water-cooled copper chill plate to enlarge G/R ratios range, and therefore entend the range of equiaxed structure. At the condition of MTCS, coarse equiaxed grains are found at reduced temperature gradient between melt and mold (Fig. 1). Therefore, it is not easy to form a columnar crystal for MTCS process. During the process of MTCS, the mold temperature was kept at 1290 °C and held for 1 h to equalize temperature by graphite heating elements. For melt superheating treatment, approximately 1 kg ingot was melted and superheated to different temperatures (1380–1680 °C) for 10 min. After melt superheating treatment, the liquid melt was maintained at 1380 °C then poured into the preheated mold with the inner size of 110 mm long and 30 mm diameter and the ceramic mold was withdrawn from the furnace at a withdrawal speed of 400 μm/s. | 10.1016/j.jallcom.2017.02.210
The specimens were sectioned along the transverse cross-section and ground, polished and subsequently chemically etched with a solution consisting of 15 g CuSO4, 3.5 ml H2SO4 and 50 ml HCl to reveal microstructures. The average grain size at transverse cross-section was determined by a standard quantitative metallographic technique. The grain size was also estimated using ASTM E112-96. The compositions of the dendrite core and interdendritic region were measured by AJEOL JAX-8100 electron probe microanalysis (EPMA), and at least ten measurement points were selected on each zone. The rupture stress life was measured at 650 °C and 620 MPa using a SATEC M3 stress life machine. At least three identical specimens were tested for each superheating temperature. | 10.1016/j.jallcom.2017.02.210
The nominal composition of the experimental alloy (ExAl) is 2.4Cr, 4.9Co, 9.5Mo, 6Al, 1.5Re, 6.2Ta and the remainder Ni (wt. %). The SC alloy with [001] orientation was directionally solidified by the liquid metal cooling technique. Liquid tin was selected as the cooling medium. A withdrawal rate of 7 mm*min−1 was used. Each bar was 16 mm in diameter and 220 mm in length. The growth direction of the single crystal bars was determined to be within 7° deviating from [001] orientation by means of Laue-back reflection. The complete heat treatment regimes of the studied superalloys were given as follows: 1320 °C/10 h, A.C. +1100 °C/2 h, A.C. +870 °C/32 h, A.C. | 10.1016/j.jallcom.2017.02.251
The temperature-dependent Young's modulus E T of pure Nickel were found in literature [19]. The specific heat capacity C p 1 ( T ) at constant pressure for pure Nickel could be found in material handbooks [20]. The melting point T m was 1726 K [20]. Reference temperature T 0 was set as 20 °C or 24 °C for different superalloys, and the yield strength σ 0 ( T 0 ) under reference temperature were 200 MPa [21]. The temperature-dependent shear modulus G T of Ni-base superalloys were obtained through experiments [2–4]. The rest parameters are shown in Table 1 . | 10.1016/j.jallcom.2017.02.262
In this study, the chemical composition (wt.%) of the studied Ni-based superalloy is: 52.82Ni-18.96Cr- 5.23Nb-3.01Mo-1.00Ti-0.59Al- 0.01Co-0.03C-(bal.) Fe. The cylindrical specimens with a diameter of 8 mm and a height of 12 mm were solution treated at 1040 °C for 0.75 h, and then immediately quenched by water. The initial microstructures of the studied superalloy (as shown in Fig. 1 ) are composed of equiaxed grains, and the mean grain size can be evaluated as 75 μm by the linear intercept method (ASTM:E112-12). The isothermal compressive tests were conducted on a Gleeble-3500 thermal-simulator at the strain rates of (0.001–1) s−1 and the deformation temperatures of (920–1040) °C. The height reduction of specimen was 70%. Before the isothermal compression, the specimens were heated at the rate of 10 °C/s and soaked for 300 s at the deformation temperature. Tantalum foil of 0.1 mm in thickness was used between the specimen and dies to reduce the friction. During the isothermal compression, the stress-strain data were recorded by the test system. | 10.1016/j.jallcom.2017.03.029
The fifty four Nb solid solutions studied in this paper (Table 1 ) were in the cast (AC) and heat treated (HT) microstructures of alloys of Nb-Si-TM-RM-X (TM = Cr, Hf, Ti, V, RM = Mo, Ta, W, X = Al, B, Ge, Sn) systems. The alloys were studied previously, meaning no new alloys were prepared for this study and no solid solutions were analysed in this study. Alloy compositions can be found in Refs. [2–4,6,8–10,29,67–70]. In the previous research the microstructures were studied using scanning electron microscopy (SEM), electron probe microanalysis (EPMA) and X-ray diffraction. The bcc crystal structure of the Nbss was confirmed by XRD and the chemical composition of the Nbss solid solutions was determined using EPMA [2–4,6,8–10,29,67–70]. In rare occasions precipitation of second phase [71] is observed in the Nbss of some Nb silicide based alloys. The solid solutions of such alloys were not included in this study. | 10.1016/j.jallcom.2017.03.070
Hot compression samples of ∅8 mm and height 12 mm are electro-discharge machined from the hot isostatically pressed experimental Ni superalloy billet. In order to retain the lubricant during hot compression testing, small grooves (0.4 mm depth) are recessed out from the top and bottom surfaces of the compression samples. The edges are chamfered (45°) to prevent fold formation during hot compression. A thin layer of glass based Deltaglaze™ 151 is applied on sample surfaces to minimize frictional effects. Isothermal constant true strain rate compression tests are carried out in a 100 kN servo-hydraulic test facility equipped with a split type electrical resistance heating furnace with maximum operating temperature of 1450 °C. The test system is equipped with a control system wherein the actuator speed is controlled by an exponential decay equation varying with time to maintain constant true strain rate during compression testing. The coated samples are loaded at deformation temperature (1000 °C, 1050 °C, 1100 °C, 1150 °C) in the furnace enclosing the test facility which was heated at a heating rate of 25 ºC/min, soaked at deformation temperature for 20 min to achieve temperature homogenization. Subsequently the samples are compressed to 50% reduction in height accounting to true strain of 0.69 at two moderate strain rates (0.01 s−1 and 0.1 s−1). The hot deformed samples are immediately quenched in water to preserve the deformation microstructure. A schematic depiction of the experimental procedure is shown in Fig. 1 . The hot deformed samples are sliced across the mid-plane along the compression axis for microstructural observation. The sliced samples are firstly mechanically polished by following standard metallographic procedure to obtain mirror finished surface. Subsequently for SEM-EBSD analysis, the samples are electropolished in a solution containing 10% perchloric acid and 90% ethanol at 20 V. The EBSD investigation is carried out using a fully automated Electron Backscatter Diffraction (EBSD) system (Oxford Instruments, UK) attached to a FEG-SEM (Carl-Zeiss, Model: Supra 40). The EBSD facility is equipped with Nordlys EBSD detector for collecting the backscattered electron signal. The EBSD scans are performed over an area covering 400 μm × 400 μm employing a step size of 1 μm in as-received condition. Meanwhile, for hot deformed samples, scans are carried out at a step size of 0.5 μm over an area of 450 μm × 450 μm. Multiple scans are performed at each condition and the acquired EBSD data is exported to TSL-OIM™ analysis software for post-processing analysis. | 10.1016/j.jallcom.2017.03.158
The samples were prepared by vacuum arc melting. Impurities that are detrimental to the oxidation resistance, such as S, are strictly controlled during the raw material selection and the melting process under 1 ppm. From each ingot, the oxidation samples are prepared by electrical discharge cutting and micro-cutting to make discs with 10 mm diameters and 3 mm thicknesses. The samples were ground using SiC papers up to 1000-grit and cleaned in acetone and ethanol before the cyclic oxidation experiments. | 10.1016/j.jallcom.2017.03.179
Button ingots of the Co-9Al-4.5W-4.5Mo-2Ta-0.02B-(0.1, 0.3, 0.7 and 1.0) Mg alloys (referred to as 0.1Mg, 0.3Mg, 0.7Mg and 1Mg alloy, hereafter), each with a mass of 150 grams, were prepared by arc melting five or six times using the vacuum arc melting (VAR) method to homogenize the compositions of the ingots. An arc-melting furnace (FD-600H, KYKY Technology Development, Shenyang, China) was used for preparation of ingots of Co-Al-W based alloys. The purity of all of the raw elements was 99.95% by mass or higher. In this work, thin magnesium piece was used as raw materials. Actually, there is a huge difference between the melting and vaporization temperature of Mg and the temperature of the melt, and this may result in obvious vaporization and loss of Mg during melting if no any protection. To reduce the loss of Mg during melting as less as possible, the following routes were employed: 1) Enwrapped the thin Mg pieces with the Al foil to form a package, and then put the package on the bottom of the melting crucible; 2) Piled up the other raw material plates from the package to the top according to the order of Al, Co, Mo, Ta and W; 3) At the beginning of arc melting, the W, Ta and Mo plates on the top were firstly melted by arc and then the W, Ta and Mo melt with a temperature of approximately 3500 °C (larger than the melting point of W, 3410 °C) dropped down to the crucible bottom through gaps of the raw Al and Co plates. At the same time, the melt heated the raw Al and Co plates along with the arc, and finally it fully enwrapped the package of the Al foil and Mg pieces. In this case, the package was insulated from furnace chamber and Mg was melted through heat transmission of the surrounded W, Ta and Mo melt, as well as Co and Al melt, but was not melted by the directly raying of arc. Thus, the obvious vaporization and loss of Mg could be effectively suppressed. The ingots were solution-treated at 1350 °C for 8 h in a vacuum, followed by furnace cooling. Then, they were sealed in an evacuated quartz capsule back-filled with argon and aged at 800 °C for 50 h, followed by quenching. X-ray diffraction (XRD) analysis was performed on the bulk samples to identify the phase constitution using Cu Kα (λ = 0.15405 nm) radiation at 40 kV and 40 mA (Rigaku D/Max 2500PC). Back-scattered electron (BSE) images were taken to investigate the microstructures of the as-cast and aged samples and the crack paths of the tensile and compressive tested samples using an SEM (JEOL JXA-8100), which was equipped with energy-dispersion X-ray spectroscopy (EDS, Oxford Instruments, UK) to analyse the phase compositions and bulk compositions of the as-cast alloys. Secondary electron images (SEI) of the fracture surfaces were obtained using an FEI Quanta 200F scanning electron microscope. The phase area fraction was statistically determined by quantitative metallographic analysis of the microstructure images taken in BSE mode. The misorientation of the grain boundaries was measured from a crystal orientation map using electron backscattering diffraction (EBSD) with scanning step sizes of 1 μm–3 μm. The distribution of Mg and O across the grain interior and grain boundary was analysed by an Auger electron spectrometer (AES) through line scanning manner. Tensile tests were conducted at room temperature in air on an Instron 8810 machine at a strain rate of 3 × 10−4 s−1. Dog-bone plate specimens were used for the room-temperature tensile tests. The dimensions of the parallel parts of the dog-bone plates were 3 mm × 2 mm in cross section and 16 mm in length. Compressive tests at room temperature, 600 °C, 700 °C and 800 °C were conducted in atmosphere at a strain rate of 3 × 10−4 s−1 using an Instron 8810 machine. The compressive cylinders were 3 mm in diameter and 6 mm in length. All specimens for the tensile and compressive tests were mechanically polished using SiC paper (1500-grit) with water before testing. To obtain the average strength, three samples of each alloy were taken for measurements of the tensile and compressive stress-strain curves at each testing temperature. Transmission electron microscopy (TEM) samples were prepared to investigate the dislocation morphologies and deformation mechanisms of the samples compressed at different temperatures using a JEOL JEM-2100F microscope. The electron diffraction patterns and energy-dispersive X-ray spectroscopy (EDS) of selected areas were obtained from the TEM samples to confirm the phase crystal structure and composition of the aged samples, respectively. The preparation of the TEM samples has been reported elsewhere [8]. | 10.1016/j.jallcom.2017.03.259
The size range of Inconel 625 alloy powder was 50–150 μm. The purity of blending element Ti was 99.9% and the powder size was 50–100 μm. In order to get homogeneous blending alloys powder, the parameters were chosen 180r/min and contrarotate every five minutes, the total time was four hours. Before the LSF experiment, the powers were dried for 3 h at 120 °C under the vacuum, and the substrates were polished with sand paper and then were cleaned by acetone. Table 1 shows the chemical compositions of the studied alloys. The substrate was 140 mm × 50 mm × 6 mm SUS304 stainless steel, the LSFed sample size was 10 mm × 6 mm × 6 mm. The laser is a continuous-wave semiconductor laser with the maximum laser output power of 6 kW and a wavelength of 1.06μm. The laser processing parameters were listed in Table 2 . | 10.1016/j.jallcom.2017.03.355
All specimens for metallographic examination cut from the LSFed samples were ground on silicon carbide papers of 80–2000 grit and then were finally polished. For revealing the microstructure of LSFed Inconel 625, the specimens were electrolytically etched under a 10-V direct current (DC) for 15 s in a reagent of 10% aqueous chromic acid solution. Microstructural characterization was carried out using OLYMPUS-GX71 optical microscope (OM) and TESCAN VEGA II-LMH scanning electron microscope (SEM). The distribution of different elements measured by SHIMADZU-1720 electron probe microanalysis technique (EPMA). The microhardness of deposited different alloys was studied by using the Vickers hardness tester. The load was 200 g and holding time was 15 s. Each sample was measured at a distance of 0.5 mm from the bottom to the top. The phase constituent was determined by X-ray diffraction (XRD) (recorded on a Bruker D8 Discover diffractometer with CoKradiation operating at 35 kV and 40 mA) and the diffraction angle (2θ) range was 30–120°. | 10.1016/j.jallcom.2017.03.355
The raw materials used in this study were W, Ni and Co elemental powders with a purity of 99.9% and particle sizes from 20 μm to 50 μm. The nano-oxide particle Y2O3 (∼20 nm in size) was introduced as dispersion strengthening. Mechanical alloying was performed in a high-energy planetary ball mill in the W-Ni-Co alloys with the different Ni/Co ratios. The five model alloys with the different compositions and Ni/Co ratios were designed and termed as W7Ni3Co, W7Ni2Co, W8Ni2Co, W7Ni1Co, and W9Ni1Co (see Table 1 for a detailed description). The milling process was carried out by using a Retsch PM100 instrument with 350 rpm under an argon atmosphere for different durations; 4 h, 8 h, 16 and 24 h. A tungsten carbide grinding medium with a ball to powder weight ratio of 10:1 was used. The mechanically alloyed powders were consolidated into green compacts with a pressure of 350 MPa and then were further sintered in a mixed hydrogen-argon atmosphere at 1450 °C for 60 min. Phase characterization of the synthesized powders and the microstructure of the sintered specimens were examined using an X’PERT PRO XRD and a Hitachi-4700 SEM. Phase identification and crystal structure determination of the binder phase were performed on a FEI Tecnai F20 G2 Field Emission Gun TEM. Vickers hardness measurements were performed at room temperature using a load of 1 kg for 15 s. Nanoindentation tests (MTS Nanoindenter XP) were conducted to obtain the elastic modulus and hardness using the continuous stiffness measurement (CSM) method. All samples were indented to a depth of 1000 nm using the nanoindentation system set in a depth control mode. There are 12 indentation points measured in each sample. | 10.1016/j.jallcom.2017.04.037
Samples with approximate dimensions of 20 × 10 × 18 mm were prepared by sectioning the joint transversely to the weld line. The samples obtained from the center part of the weld were used for the experiments in order to ensure complete adhesion at the interface. In order to study the metallurgical properties of the interface at elevated temperatures, the samples were heat-treated for different times in an electric furnace at four temperatures, namely, 800, 900, 1000, and 1100 °C. After furnace cooling, the samples were ground and polished, and the bond interface was studied using optical as well as scanning electron microscopy using a Vega –Tescan SEM machine equipped with Energy Dispersive Spectrophotometer (EDS). The concentration profiles of main substitutionally diffusing elements were determined by microanalysis across the weld where appropriate. | 10.1016/j.jallcom.2017.04.080
The Ni3Al-based alloy used in this study was prepared by casting. The chemical composition of the experimental alloy is represented in Table 1 . Prior to the hot compression tests, the as-cast ingot was homogenized at 1230 °C for 16 h followed by air cooling to reduce the non-homogeneity in composition and microstructure. Cylindrical specimens with 8 mm diameter and 12 mm height were machined from the homogenized ingot for compression tests. The hot compression tests were carried out on Gleeble-3500 thermo-simulation machine, and the deformed temperatures are ranged from 1050 °C to 1250 °C at an interval of 50 °C with constant strain rates of 0.01, 0.1, 1, 10 s−1. All specimens were heated to the deformation temperature at a rate of 10 °C/s and held for 3 min to obtain homogeneous microstructure, and then compressed to a reduction of 60%. After compression, the specimens were quenched by water immediately to obtain the deformed microstructure. The schematic diagram of the hot compression tests is shown in Fig. 1 . In order to minimize the frictions during the hot deformation, the tantalum foils with thickness of 0.1 mm were used between anvils and the specimen surfaces. Hot deformed specimens were sectioned parallel to the compressing direction for the microstructure examination. The mechanical polished specimens were etched for several seconds in a solution of CrO3 + HCl + H2O. Optical microscope (OM) and scanning electron microscope (SEM) were carried out to investigate the initial and deformed microstructure. | 10.1016/j.jallcom.2017.04.116
Three blocks cut from a retired 5CrNiMo hot forging die were heated to 450 °C by a resistance heading furnace and held isothermally for 1 h. All the electrodes were heated to 250 °C and held isothermally for 1 h. Bimetal-layer surfacing was conducted by a ZX5-250 type DC welder with a welding speed of 3 mm/s. CO2 and Ar gases with volume fraction of 20 and 80%, respectively, were employed as the protective atmosphere. Three samples with the structure shown in Fig. 1 were fabricated. Subsequently, three different heat treatments shown in Fig. 2 were conducted on these three samples, respectively. T1 treatment is the normal heating treatment for dies fabricated by bimetal-layer surfacing technology [9]. The aim of T2 and T3 treatment is to simulate the working environment of large hot forging with cycles including heating, isothermal holding, and cooling. | 10.1016/j.jallcom.2017.04.253
Rockwell hardness of each gradient layer of samples processed by each heat treatments was measured using a HSX-1000A type hardness tester under a load of 1.0 kg and a dwell time of 10 s. The same hardness tests were also conducted on the each gradient layer of sample held at 650 °C with different isothermal holding time after T1 treatment. The tensile tests were conducted using a CMTS105 universal tester at room temperature in accordance with ASTM E23-04. Impact tests were performed at room temperature using a ZBC2302-4 impact tester in accordance with ASTM E23-04. Wear tests were carried out using a HT-500 ball-on-disc-type machine at room temperature and 650 °C under a load of 5000 N at a speed of 1280 mm/min for a testing time of 30 min. The balls were manufactured by SS400 steel with 62HRC hardness. Compression tests were conducted at room temperature, 250, 350, 400, 450, 550, 650, 750, 850, 1000 °C with a reduction rate of 66% and a strain rate of 1/s in accordance with ASTME9-09 on a Gleeble3500 tester. Shear tests were conducted on a shear tester in accordance with ASTM B769-2011. All of these specimens were cut by wire cutting, their positions and dimensions are shown in Fig. 3 . In the measurement of mechanical properties, at least three specimens were tested for each condition and their average was used. | 10.1016/j.jallcom.2017.04.253
The compositions of Co-20Cr-5Al-2.4Hf-1.5Y2O3 (wt%) and Co-20Cr-5Al (wt%) were prepared and respectively designated as 5AlCo-ODS and 5AlCo thereafter. The Hf was added into the 5AlCo-ODS to refine the oxide dispersoids, based on the previous work reported by Zhang et al., which has suggested that Hf is effective to reduce the oxide particles size by generating Y2Hf2O7 particles [19,20]. The element powders together with/without Y2O3 powder were mechanically alloyed (MAed) for 48 h under argon gas atmosphere by using a planetary type ball mill (Fritsch P-5). The ball/powder weight ratio is 10:1. The MAed powders were then consolidated at 1100 °C and 45 MPa for 2 h by means of spark plasma sintering (SPS) equipment to produce the pellet type specimens in a dimension of near 15 mm diameter and 8 mm length, then followed by hot-rolling at 1200 °C. The final annealing was conducted at 1200 °C for 1 h under vacuum of 10−4 torr. | 10.1016/j.jallcom.2017.04.276
In order to understand the effect of germanium on the stability of Nb5Si3 between 800 and 1600 °C, and provide additional data for modelling the phase diagram, the pseudo binary between Nb5Si3 and Nb5Ge3 was studied experimentally. Samples were produced with compositions along the stoichiometric pseudo binary between Nb5Si3 and Nb5Ge3 by substituting the Si content with Ge. Nominal compositions are shown in Table 1 . | 10.1016/j.jallcom.2017.04.279
Samples were made using argon arc melting of pure metals (99.8 wt% Nb, 99.9999 wt% Si and 99.999 wt% Ge) under a high purity argon atmosphere in a copper water-cooled crucible with a non-consumable electrode. Mass losses after arc melting were less than 0.1 wt%. Producing an alloy with a specific composition, in particular a single phase alloy, using arc melting is challenging and it may be expected that the actual composition varies from the nominal composition due to vaporisation or that additional phases may form. Nb5Ge3 and βNb5Si3 form congruently from the melt and as such their formation using arc melting is simplified. | 10.1016/j.jallcom.2017.04.279
The arc melted samples (as-cast) were sectioned and selected pieces wrapped in Ta foil and heat treated for 100 h under flowing argon at either 1200 or 1500 °C. The as-cast and heat treated samples were crushed in an agate pestle and mortar and a thin film prepared for transmission XRD analysis. To prepare the film the powder was mixed with water based glue and applied to a zero scattering foil and allow to dry. A STOE STADI P transmission X-ray diffractometer with Cu-Kα radiation was used with measurements over the range 15 and 90° 2-theta. Phase identification was performed using PDF++/Sleve software. | 10.1016/j.jallcom.2017.04.279
These alloys were directionally solidified as single crystal bars with 15 mm in diameter and 150 mm in length along the &lt;001&gt; growth orientation at the Beijing Institute of Aeronautical Materials. The primary dendrite arm spacings were similar in three alloys, while the values were 270.7 ± 18.3 μm (alloy SC2221), 287.4 ± 10.9 μm (alloy SC2212) and 288.7 ± 9.1 μm (alloy SC2122), respectively. The cast experimental alloys were heat-treated in the temperature range of 1300 °C–1335 °C for 8–16 h, then aged at 1150 °C for 4 h and subsequently thermally exposed at 870 °C for 24 h. To evaluate the microstructural stability and TCP phases evolution in the experimental alloys, the samples were thermal exposed in air at 950 °C and 1100 °C for 2 h (water quenched) 10 h, 50 h, 200 h, 500 h and 1000 h, and then followed by air cooling. To figure out the stress influence on microstructural evolution of TCP phases, creep tests were conducted at 1100 °C/140 MPa in air and the specimens were used with the gage length of 25 mm and the diameter of 5 mm. | 10.1016/j.jallcom.2017.05.015
In order to identified the chemical composition of γ and γ′ phases, electrolytic phase extraction procedure was employed on the alloys after thermal exposure at 1100 °C for 2 h to separate the γ′ phase, in a solution of 1 pct ammonium sulfate and 1 pct citric acid in water with a current density of 0.03 A/cm2 at the temperature of 0–5 °C for half hour, using a stainless steel sheet as a cathode. The compositions of γ and γ′ phases were obtained through chemical analyses on the residual liquid and residues, respectively. The partitioning ratios of alloying elements between γ and γ′ phases, ki, were calculated through the equation ki = c γ i / c γ' i , All samples for TCP precipitates in experimental alloys were separated through electrolytic phase extraction method in a solution of 9:1 Methanol: HCl + 1 wt% tartaric, with a current density of 0.04 A/cm2. The electrolytic phase extracted residues were investigated for phase identification by using a Rigaku X-ray diffractometer (XRD) equipped with a Cu target and a scanning rate of 0.2°/min, the 2θ angle range was set from 35° to 55°. The cross-sectional microstructures perpendicular to the growth orientation of single crystal bars were prepared by the standard metallographic procedure. The microstructural analyses of TCP phases were carried out using a ZEISS SUPRA 55 field-emission scanning electron microscope (FE-SEM) in secondary electron (SE) and back-scattered electron (BSE) imaging modes. The area fraction of TCP phases in the dendrite core was measured by Image-Pro software. Five images were used in order to obtain statistically significant results and the area of each images were 148 μm x 102 μm. | 10.1016/j.jallcom.2017.05.015
As the formation of TCP phase was influenced by the degree of supersaturation in the γ phase, the compositions of γ and γ′ phases and γ′ volume fraction need to identify. The chemical compositions of γ and γ′ phases were conducted by electrolytic phase extraction in three alloys after thermal exposure at 1100 °C for 2 h, and listed in Table 2 . The γ phase was enriched in Co, Cr, Re, Mo and W, while the γ′ phase was enriched in Al, Ta and Ni in three experimental alloys. The total content of Co + Cr + Re + Mo + W in γ phase was 47.1 at. % in alloy SC2221, and Re was intensely segregated in γ phase than other alloying elements compared to the measured alloy compositions. Furthermore, the total content of Co + Cr + Re + Mo + W in γ phase of alloys SC2212 and SC2122 was 40.3 at. % and 41.5 at. %, respectively. Furthermore, the γ′ volume fractions of experimental alloys after standard heat treatment, thermal exposure at 950 °C for 2 h and 1100 °C for 2 h are illustrated in Fig. 5 . Compared with the γ′ volume fractions in each alloy after standard heat treatment, they were almost identical after 950 °C for 2 h, while were slightly decreased after 1100 °C for 2 h. | 10.1016/j.jallcom.2017.05.015
The experimental materials used in this study is a commercial Inconel 718 alloy provided by BaoSteel, and its chemical composition (wt. %) is: 52.63Ni-19.00Cr-5.05(Nb + Ta)-3.09Mo-1.02Ti-0.51Al-0.02Co-0.02C-(bal.)Fe. Cylindrical specimens with a diameter of 8 mm and a height of 12 mm were cut from the wrought bar. The specimens were firstly solution treated at 1050 °C for 1 h to dissolve precipitates, then cooled to room temperature by air, which were defined as ST specimen. The original microstructure of the material after solution treatment is composed of equiaxed γ-phase grains with mean size of 136 μm as well as some twins, as shown in Fig. 1 . To investigate the effect of hot deformation on γ″, δ precipitation, the ST cylindrical specimens were subjected to two different subsolvus deformation treatments: (1) deformation&amp;isothermal: firstly compressively deformed under the strain rate of 1 s−1 to true strain of 0.8 at 800 °C and 900 °C, then subsequently holding for 1 h at the deformation temperatures, which were defined as 800-D&amp;I and 900-D&amp;I, respectively; (2) deformation&amp;quenching: for comparison, a set of ST cylindrical specimens were compressively deformed under the same condition of 1 s−1/0.8 at 800 °C and 900 °C, then followed by water quenching, defined as 800-D&amp;Q and 900-D&amp;Q, respectively. Herein, 800 °C is below γ″ phase solvus, while 900 °C is below δ phase solvus and above γ″ phase solvus, which correspond to the peak temperature for γ″ and δ phase precipitation of ST specimens, respectively. The technical processes are illustrated in Fig. 2 . | 10.1016/j.jallcom.2017.05.042
The above tests were performed on a Gleeble-3500 thermo mechanical simulator. Before compressive deformation, specimens were heated to the designed temperature at a rate of 10 °C/s and then soaked for 2 min to reduce the thermal gradient. After the treatments, specimens were subsequently quenched by water at a cooling rate fast enough to avoid precipitation, and the error range of temperature was ±2 °C. In order to reduce the friction and avoid the adhesion, tantalum foils with the thickness of 0.1 mm were placed between the specimen and dies. In addition, specimens were cut along the compression axis section, mechanically polished, then chemical etched for 8–10 min with a solution consist of 5 g CuCl2 + 100 ml HCl + 100 ml CH3CH2OH at room temperature. The microstructure and morphologies of precipitates were examined using optical microscope (OM), scanning electron microscope (SEM) with the voltage of 15 kV. Differential scanning calorimetry (DSC) experiments were performed by heating from 25 °C to 1100 °C under the heating rate of 20 °C/min, to analyze the effect of hot deformation on precipitation kinetics. Transmission electron microscope (TEM) observations were performed to characterize the precipitates. Specimens for TEM observations were firstly machined from the deformed specimens, then grinded into 50–70 μm thick foils, and electro-polished using a solution of 10% HClO4 and 90% CH3CH2OH. Image Pro-Plus software 6.0 was applied for the quantitative measurement of precipitates. | 10.1016/j.jallcom.2017.05.042
The alloy used during this study is Ni-based superalloy (Inconel 617). The nominal composition of the studied alloy is presented in Table 1 . Specimens have been cut in the form of circular discs with dimensions 9.7 in diameter and 2 mm thickness. The specimens were mirror polished down to alumina using emery papers of 800, 1000 and 1200 grit sizes followed by cloth polishing using alumina powder (1 μm), then samples have been washed with distilled water and further cleaned with acetone. | 10.1016/j.jallcom.2017.05.130
The material in this work was a newly designed nickel base superalloy [18] and the nominal composition (weight percent) was shown in Table 1 . The gamma prime solvus was estimated to be 1145 °C using Thermo-Calc software and experimentally determined to between 1150 and 1165 °C. The master alloy was melted by vacuum induction melting to obtain the nearly spherical powder with a particle size ranging from 50 μm to 150 μm by virtue of plasma rotating electrode process (PREP) technique. The powder was then transferred into a stainless steel container for hot isostatic pressing (HIP). After that, the container was vacuum degassed at 400 °C for 24 h before sealing. Subsequently, HIP consolidation was performed at 1100 °C/140 MPa for 4 h. After HIP treatment, the stainless steel container was removed and the superalloy billet was canned for hot extrusion (HEX). The billet was soaked under 1100 °C for 2 h and then extruded with an area reduction of 10:1. To reduce the dislocation density, all the specimens were soaked at 1050 °C for 1 h before compression. Herein, the as-annealed alloy was defined as “pristine” alloy in this work. | 10.1016/j.jallcom.2017.05.233
The post-compression specimen was cut in half parallel to compression direction, one was used for microstructure observations and the other half was subjected to near-solvus heat treatment for 1 h at 1155 °C. The specimen was then cooled in the air with cooling rate of about 600 °C/min. The sections were ground using carbide silicon papers and finally polished with the colloidal silica to guarantee the surface quality. In this research, the corrosion comprised of 33% nitric acid-33% acetic acid-33% water-1% hydrofluoric acid (volume fraction) was used to erode the gamma prime. Herein, the volume fraction of the gamma prime precipitates were represented by the area fraction based on the SEM images using image analysis software. The size for each irregularly-shaped particle was calculated using the circle equivalent diameter method. For each calculation, at least five SEM micrographs were used to reduce error [19]. Finally, the standard correlated standard deviations for both volume fraction and size of γ′ were also calculated. | 10.1016/j.jallcom.2017.05.233
A directionally solidified superalloy DZ483 was used in this work. Its chemical composition was Cr 11.88, Co 9.06, W 3.72, Mo 2.06, Al 3.48, Ti 3.92, Ta 4.94, C 0.074 and Ni in balance (in wt.%). The master alloy was melt in the vacuum induction melting furnace and then poured into an investment casting cluster mold with six cylindrical bars of 16 mm in inner diameter and 230 mm in length. The bars were directionally solidified at the withdrawal rate of 6 mm/min, which led to columnar grain structures. The bars were cut into the samples with the dimension of 8 mm in diameter and 5 mm in length, which were used for heat treatment with and without an AMF. | 10.1016/j.jallcom.2017.05.253
The two-step heat treatment for the DZ483 superalloy with and without an AMF was given as follow: (1) solutioning, 1204 °C/1 h→1265 °C/1 h/air cooling, (2) aging, 1080 °C/1 h/furnace cooling. An AMF was applied to all stages except for air cooling at the stage of solutioning. A set of samples were heat treated in the AMF and another set of reference samples were heat treated in the absence of the AMF for comparison. The times for aging treatment were 1 h, 2 h and 4 h, respectively. | 10.1016/j.jallcom.2017.05.253
Post-treated samples were ground, polished and electrolytically etched using the solution of 5%HNO3+10%CH3COOH+85%H2O. The microstructures of samples were observed using optical microscopy and scanning electron microscopy (SEM). From micrographs in a sample, the edge lengths of more than 300 γ′ precipitates were measured using the software Image-Pro Plus and their arithmetic mean was taken as the mean particle size. | 10.1016/j.jallcom.2017.05.253
X-ray photoelectron spectrometer (XPS) equipped with an Al Kα(1486.6eV) have been used to analyze the Ti6Al4V powder surface chemical composition. Specific experimental parameters can be found in Cai's paper [17]. The Ti6Al4V alloy billets used in the present study were fabricated by hot isostatic pressing at 910 °C and 120 MPa for 2 h followed by furnace cooling. Cylindrical specimens for isothermal compression tests, with the size of Ø 6 × 9 mm, were cut from the HIPed billets uniformly. Surfaces of specimens were polished. Isothermal compression tests were conducted on the Gleeble3500 thermal simulator, the axial of cylindrical compression specimens is along to the hot pressing direction. The hot isothermal compression were conducted under temperature range of 645–1025 °C and strain rate range of 0.01s−1-10s−1, and the maximum strain for all the compression tests are 0.8. Before isothermal compression process, the specimens were heated to 1200 °C at the heating rate of 2 °C/s and kept for 3 min to fully austenitizing, then cooled to the deformation temperature at a rate of 2 °C/s and the compression tests were conducted under the specific strain rate. After deformation, the specimens were water quenched to save the hot deformation microstructures. The deformed specimens were sectioned parallel to the compression axis through the center to observe the microstructural evolution. Specimens for optical microscopy observation were mechanically polished till the surface without a scratch. Before OM observation, the specimens were chemically etched using the Kroll reagent (100 ml distilled water, 2 ml hydrofluoric (HF) and 4 ml nitric acid (HNO3)). Samples for transmission electron microscopy observation are prepared by Focused Iron Beam (Helios G3CX). And the following Fig. 3 has given a depiction about thermo mechanical cycle in the text. | 10.1016/j.jallcom.2017.06.003
Cu-Ag core-shell NWs were synthesized based on a hydrothermal method [24–26]. 30 mL CuNO3(25 mM, DI water solution), 152 mg ascorbic acid and 0.38 g PVP (M.W. ≈ 1,300,000) mixed together and stirring for 5 min until fully dissolved. The mixture solution was then autoclaved in a stainless steel reactor inside a 50 mL Teflon-lined container at 120 °C for 4 h, and then naturally cooled to room temperature. The reaction solution was centrifuged at 2000 rpm for 5 min. Then the supernatant was decanted and re-dispersed in 120 mL DI water. Then the 2.5 mL AgNO3 water solution which added 0.075 g PVP (MW ≈ 1,300,000) was poured slowly into the Cu NWs solution and stirring for 30 min. The Cu-Ag core-shell NWs paste was prepared by condensing reaction solution with centrifuge at a speed of 3000 rpm for 5 min. The nominal Cu:Ag atomic ratio is 4:1. The synthesized Ag nanopaste and Cu-Ag core-shell NWs were characterized by scanning electron microscopy (SEM, Zeiss Auriga Crossbeam FIB/SEM), X-ray diffraction (XRD) and ultraviolet–visible spectroscopy (UV–vis). The differential scanning calorimetry (DSC) was conducted under nitrogen (50%) and helium (50%) atmosphere with heating at a rate of 10 °C/min. | 10.1016/j.jallcom.2017.06.016
Ni 200 plates (plate size: 5 mm × 0.4 mm × 27 mm, Yield Strength: 82.73 MPa, Tensile Strength: 380–520 MPa) were used as substrates. And Ni 200 were ultrasonically cleaned in acetone for 10min, washed by HCl (10%) for 2 min and rinsed in ultrapure water to remove surface organic contaminants and oxidation prior to vacuum brazing. Moreover, the chemical composition of Ni 200 and BAg-8 commercial filler alloy were shown in Table 1 . The plated Ni layer was introduced to increase the adhesion between nanopaste and Ni substrate. Nickel sulfate hexhydrate (0.684 M), ammonium chloride (0.467 M), and boric acid (0.485 M) dissolved in water were used for Ni plating. The current was kept at 0.07 A and the voltage is between 1 and 2.5 V during the plating process. SEM image of Ni plating layer is shown in Fig. 1 . Vacuum furnace system (Across International, STF 1200) was used for vacuum brazing. Vacuum brazing was performed with pressure vacuum &lt;10−4 Pa. | 10.1016/j.jallcom.2017.06.016
Deposition of c-YSZ thin films at different substrate temperature was carried out in an electron beam evaporation unit supplied by M/s Plassys, France (MEB600). The c-YSZ source material used for evaporation was in the form of a pellet and was prepared by mixing 10 mol percent of yttria (Alfa Aesar, 99.99% purity) and submicron size powders of zirconia (Itasco, 99.8% purity). 10 mol % of yttria was homogenously mixed with zirconia and then pelletized and heat treated at 1723 K for 5 h. The chemical composition of Inconel-690 substrate chosen for this study is listed in Table 1 . Small cubical coupons of 10 mm × 10 mm × 0.5 mm were cut from Inconel-690 plate and finely polished using SiC emery sheets followed by diamond suspension. The polished substrate was cleaned using soap solution, then distilled water followed by ultrasonic cleaning in acetone for 15 min and dried using hot air blower before being placed in the sample holder of the EB evaporator. | 10.1016/j.jallcom.2017.06.063
The experimental alloy used in this work was a Mo-rich Ni3Al based SC superalloy with the nominal composition of Ni-7.8Al-10.5Mo-2Cr-3Ta-1.5Re (in wt%), and the directional solidification experiment was described in detail in Ref. [15]. The master alloys were cut into Φ9*155 mm rods and the [001] orientation seeds were cut into Φ9*35 mm rods. Directional solidification experiments were carried out by using the bottom-seeding technique in a liquid metal cooling (LMC) apparatus. Single crystals were produced at 10 and 100 μm/s (namely SC10 and SC100 samples), and the SC10 and SC100 samples were typical cellular (near-equilibrium solidification) and dendritic (non-equilibrium solidification) microstructures, respectively [15]. The reason of choosing SC100 sample is that SC100 sample both had typical dendritic microstructure and relatively low degree of microsegregation [16], which can decrease the difficulty of solution treatment and then obtain more homogeneous microstructure and composition. The complete heat treatment regimes (solution and aging) of as-cast SC10 and SC100 bars were 1300 °C/2 h + 1305 °C/2 h + 1310 °C/2 h + 1320 °C/2 h + 1330 °C/6 h + 1340 °C/10 h, air cooling (AC)+870 °C/24 h, AC. | 10.1016/j.jallcom.2017.06.168
In order to characterize the mean compositions of completely heat-treated cellular (SC10) and dendritic (SC100) samples, a JXA-8100 electron probe microanalysers (EPMA) with Oxford INCA energy dispersive spectrometer (EDS) was used. The accelerating voltage and beam current for EDS analysis were 20 kV and 5 nA, and 5 regions (2 mm*2 mm) were detected on completely heat-treated SC10 and SC100 samples to obtain their mean compositions. Meanwhile, the EDS mapping of completely heat-treated SC10 and SC100 samples were proceed at a low magnification (200×). | 10.1016/j.jallcom.2017.06.168
It should be noted that during low rate directional solidification, macrosegregation of alloying elements likely occurred along the growth direction of single crystal bar [26,27]. In order to exclude the effect of macrosegregation on precipitation behavior of TCP phase, EDS method was used to obtain mean compositions of completely heat-treated SC10 and SC100 samples. As shown in Table 1 , the mean compositions of completely heat-treated SC10 and SC100 samples were close, which indicated that the macrosegregation didn't exist in both SC10 and SC100 samples. | 10.1016/j.jallcom.2017.06.168
In a word, on one hand, the average compositions of completely heat-treated SC10 and SC100 samples were close. On the other hand, the interdendritic precipitation and microsegregation in the as-cast SC10 and SC100 samples were both eliminate by solution treatment. Therefore, the influence of macrosegregation and microsegregation of alloying elements on precipitation behavior of TCP phase in completely heat-treated SC10 and SC100 samples during thermal exposure can be excluded. | 10.1016/j.jallcom.2017.06.168
The 10 mm × 5 mm × 5 mm coupons of annealed wrought IN718 nickel based superalloy was TLP bonded using a 50 μm thick BNi-2 filler alloy. The chemical composition of the base metal was Ni–18.26Fe–18.23Cr–4.85Nb–3.10Mo–0.93Ti–0.61Al–0.19Si in wt.%. The chemical composition of the interlayer was Ni-7Cr-4.5Si-3.2B-3Fe in wt.%. The thickness of interlayer was 50 μm. Bonding operation was carried out in a furnace under a vacuum of approximately 10−5 Torr. The thermal history of the samples is detailed as follows: | 10.1016/j.jallcom.2017.06.206
Aging treatment: After TLP bonding and PBHT, the samples were double aged at 760 °C/10 h and 650 °C/8 h, according to standard double aging heat treatment of the IN718 alloy. | 10.1016/j.jallcom.2017.06.206
Bonded specimens were sectioned perpendicular to the bond and then microstructural observation was made on cross-section of specimens using an optical microscope and a field emission scanning electron microscope (FESEM). For microstructural examinations, specimens were etched using 10 ml HNO3-10 ml C2H4O2-15 ml HCl. Semi-quantitative chemical analyses of phases formed in the diffusion affected zone were conducted by a JEOL 5900 FESEM equipped with an ultra thin window Oxford Energy Dispersive X-ray Spectrometer (EDS) working at 20 kV accelerating voltage. Element distribution across the joint region was analyzed using a JEOL JXA-8900R electron probe X-ray microanalyzer (EMPA, Japan Electron Optics Ltd., Tokyo, Japan) equipped with line scan wavelength dispersive spectrometry working at 20 kV accelerating voltage. The chemical composition of isothermal solidification zone was measured using a calibrated EPMA analysis. Vickers micro-indentation test using a load of 100 g and dwell time of 20 s was used to assess the degree of the homogenization after PBHT and aging response of the bond after aging treatment. The indentations were performed along the centerline of the isothermal solidification zone which were spaced apart a minimum 300 μm to prevent interactions between neighboring indentations. The reported hardness values are the average of five data points. | 10.1016/j.jallcom.2017.06.206
The nominal composition of the alloy investigated in the present study is Cu47Zr47Al4Co2 in atomic percent (at. %). The Cu-Zr-Al-Co bulk metallic glass (BMG) composites were prepared by arc melting of the pure elements under an argon atmosphere followed by direct casting into cylindrical rods with 3 mm diameter and 50 mm length using a suction casting facility. The casting facility is equipped with temperature-controllable cooling system, which allows for microstructural manipulation by introducing different cooling rates. Using the cooling system, two specimens with different volume fractions of the crystalline B2-phase were fabricated. Scanning-electron microscopy (SEM: JEOL JSM-6390) equipped with an energy-dispersive X-ray spectrometer (EDS) was used for microstructure observation. | 10.1016/j.jallcom.2017.06.270
In the current study, commercially pure copper (99.9 in wt.%) was received in the form of extruded rods with a diameter of 30 mm. The rods were machined into cylindrical samples with a length of 120 mm and a diameter of 20 mm. The samples were annealed at 773 K for 1200 s to remove the effects of deformation induced during the previous processing. Then, ECAP was performed using a die consisted of two round channels, having an inside diameter of 20 mm and equal cross section, intersecting at an angle of 90°, and with an outer curved corner of 22.5°. In the present research on the pure copper, ECAP was carried out at room temperature and at a ram speed of 1 mm/s for up to six passes using the route B C . Route B C refers to 90° rotation of the sample following consecutive passes. Also, molybdenum disulfide (MoS2) was used as solid lubricant to reduce the friction during ECAP process. A 20 mm long section at each end of the sample was discarded in order to remove any part with possible inhomogeneity in the microstructure, and then, the remaining part was cut into pieces in equal length of 10 mm. | 10.1016/j.jallcom.2017.06.302
The microstructures of all the samples were examined by MIRA3 TESCAN field emission scanning electron microscope (FESEM). Prior to FESEM, the longitudinal sections of the samples were mechanically ground and polished to 5000-grit using SiC paper, and then electro-polished in a chemical solution of 25% orthophosphoric acid, 25% ethanol and 50% distilled water at 10 V for 30 s at room temperature. | 10.1016/j.jallcom.2017.06.302
All the electrochemical experiments were done in classical-three-electrode glass cell at room temperature by using the μAutolab set (Type III/FRA2) conducted with a PC. An Ag/AgCl electrode saturated in 3 M KCl solution, a Pt plate and ECAPed pure copper samples were used as the reference, the counter and the working electrodes, respectively. Prior to the electrochemical test, the surface of the working electrode was ground with wet emery papers (up to 5000 grit). After grinding, the working electrodes were immersed in the specified phosphate buffer solution (pH = 10.69) for 30 min to form stable passive films on their surfaces. The PDP, EIS and M–S measurements were started after the stability of open-circuit potential (OCP). The PDP plots were obtained using a scan rate of 1 mVs−1 starting from −0.25 V (vs. OCP) to above transpassive potential. The frequency range of 100 kHz to 10 mHz was used to record EIS curves. The potential of M–S test was swept from 0.7 VAg/AgCl down to −0.1 VAg/AgCl (passive domain). The AC perturbation amplitude of 10 mV and 5 mV were selected for EIS and M–S tests, respectively. To confirm reproducibility of the experimental results, each test was repeated 5 times. | 10.1016/j.jallcom.2017.06.302
The SC superalloy shown in Table 1 was solidified using a modified Bridgman directional casting furnace. To investigate the effect of dwelling time, three traditional SSHTs labeled SSHT1–SSHT3, were performed with different dwelling times in the last step. SSHT4 (with higher solution temperature) was performed to verify the incipient melting temperature. RSHT1 had the same solution time as SSHT3 and was performed to compare with traditional SSHT. RSHT1 ran with a slow heating rate in the ramp section and without a dwelling section before the final solution temperature. The schedules of the SHTs are listed in Table 2 . The heating rates of SHTs were 10 K/min before 1000 °C and 2 K/min after 1000 °C. The temperature error of the lab furnace was ±1 °C. | 10.1016/j.jallcom.2017.06.305
All samples were etched with a solution of 4 g CuSO4, 20 mL HCl, and 20 mL H2O. The dendritic structures were studied using a Leica DM4000 optical microscope, and the microstructures of γ and γ′ were observed with a JEOL JSM-6040 scanning electron microscope (SEM). | 10.1016/j.jallcom.2017.06.305
Samples after SSHT3 and RSHT1 were aging treated. The aging treatments are presented in Table 2. The two samples were machined to diameter 5 mm and gauge length 25 mm. Creep tests were carried out at 1100 °C and 150 MPa. | 10.1016/j.jallcom.2017.06.305
Residual segregation ratios obtained from experiment and simulation after each type of solution treatment were compared and analyzed. The simulated residual segregations were slightly less than the experimental ones since PDAS was used as the diffusion distance in the simulations. The dwelling times of solution heat treatments were negatively related to residual segregation. As the residual segregation increased, the uniformity, volume fraction, and mean diameter of γ′ after subsequent aging treatment increased. | 10.1016/j.jallcom.2017.06.305
All samples used in this work were removed from an HIPped Astroloy square billet sizing 100 × 100 × 1000 mm3. HIP cycle adopted here was already optimized and described in a previous work [3] and thus, it was not object of further investigation in this work. Alloy composition, expressed in wt%, is shown in Table 1 . Chemical analysis was performed via plasma emission spectrometry with an Atomic Emission Spectrometer SP12 model TJA Iris Advantage Radial. Carbon and Sulfur were revealed through infrared absorption analysis. Equipment used was a Leco CS744. Oxygen and Nitrogen were assessed with melting under inert gas using a LECO TC436AR analyzer. Laser granulometry was adopted to assess powders dimensional homogeneity and the diffraction pattern of prepared powders was obtained with a Fritsch Analysette 22 Compact Model. For this test, powders were sieved with a 125 μm meshes and dried in a static oven at 75 °C for 3 h and then dispersed in EtOH solution. Measurements reveal that 90% of particles used during HIPping of the bar had an equivalent diameter lower than 94 μm, with an average value of 71 μm which is a quite standard values as confirmed by Refs. [3,12–15]. | 10.1016/j.jallcom.2017.06.332
From the as HIPped Astroloy bar a set of 10 mm thick slices were removed. These slices were further cut into small 10 × 10 × 10 mm3 cubic samples that were used for the study of solutioning treatment. | 10.1016/j.jallcom.2017.06.332
A preliminary experimental study demonstrated that optimal solutioning treatment should be performed for at least 4 h in both sub- and super-solvus conditions [3,28]. Actually, such holding time allows to have a partial or complete solutioning of the coarse precipitates achieved by HIP cycle. Therefore, the holding time at solutioning temperature was not further investigated in this study, setting it at 4 h. Cooling rate from solutioning temperature plays also a very important role in superalloys heat treatments. Thus, different quenching rates were applied as summarized in Table 2 . Nitrogen was used as the mildest quenching medium and cooling rates were calculated for this case using thermocouples in direct contact with samples. The other cooling rate tests were performed by quenching in oil and in water, being in these cases not possible to perform an accurate experimental assessment of cooling rates. As for Nitrogen gas quench trials, cubic test coupons were heat treated in a TAV MINIJET HP S/N 235 horizontal vacuum furnace (10−2 mbar) and put in direct contact to thermocouples so that samples temperature was recorded along the whole cycle. Three different quenching rates (20, 70 and 235 °C/min) were achieved by modulating the Nitrogen pressure of the flux within the vacuum furnace at 0.5, 0.9 and 3.5 bar respectively. Quenching rates were measured upon cooling from the imposed solutioning temperature up to 427 °C i.e. the lowest temperature at which γ′ precipitation is expected according to [29]. | 10.1016/j.jallcom.2017.06.332
For tests with other quenching media, an atmospheric static furnace Nabertherm lh 60/14 was used to perform the solutioning stage of the heat treatment. Each treatment trial was performed on 5 cubic test coupons in order have repetitions of the experimental test conditions. As discussed in previous section Astroloy is a γ’-strengthened nickel-base superalloy, being its γ′ solvus temperature in the range of 1130–1140 °C [27,30–34]. This temperature range was verified also by experimental Differential Scanning Calorimetry (DSC) analysis (Fig. 2 ). The as HIPped Astroloy revealed a solutioning endothermic peak in heating mode located at 1132 °C, that tightly fits the range reported in literature. For DSC analysis an as-HIPped specimen, weighing 744 mg, was subjected to a heating ramp at 15 °C/min from room temperature up to 1210 °C of. The equipment used for this analysis was a Setaram TGA-DSC 92 16.18. | 10.1016/j.jallcom.2017.06.332
Optical microscope Leica MEF4M was used to evaluate ɣ grain size, while Scanning Electronic Microscope (SEM) Leo 1450 VP together with Field Emission SEM (FESEM) Zeiss Merlin was used to evaluate ɣ′ morphology and the related area fraction. To calculate the amount of precipitates only high magnification images (higher than 10kX for sub-solvus treatment and than 20kX for super-solvus samples) were used. Each treatment condition was assessed using 5 different pictures at the same magnification. Images were enhanced in contrast so as to emphasize the gap between the matrix and the reinforcement particles in order to optimize the image recognition procedure. Etched samples were used in order to reveal grain boundaries and precipitates morphology. The etchant used was Kalling's No. 2 reagent (2.5 g CuCl2 + 50 ml HCl + 50 ml EtOH), that was capable to reveal both microstructural features. Etching time ranges between 30 s and several minutes, depending on the target of the etching applied. Few seconds etching time are very useful to reveal ɣ′ while longer one (i.e. 180 s) were used to reveal grains structure for size computation, which was evaluated with intercepts (Heyne's) method as required by ASTM E112 Standard. ɣ′ area fraction was derived by image analysis techniques using Image J software. Hardness measurements were performed using Vickers microhardness test, averaging five indentations per sample. This test was used on solutioned and quenched samples applying a load of 500 g for 15 s. The equipment used was a Leica Microvickers VMHT. Following the HIPping procedure given in Ref. [3], a fully densified part was obtained. No residual porosities were found using tomographic analysis with a resolution of 22 μm. Equipment used was a radioscopic inspection system phoenix v tome x with detector GE DXR 250RTE HCD 200-200. To inspect whole sample, a 6 mm thick and 79 mm height cylinder was prepared and 560 frames were taken and processed. Lack of porosity was confirmed either by observation of mirrored polished metallographic samples. | 10.1016/j.jallcom.2017.06.332
The chemical composition of the Ni-based single crystal alloy used is given in Table 1 . The single crystal was grown by directional investment casting method, and the growth direction is [001]. The single crystal sample was heat treated following a process including solution treatment at 1275 °C for 4 h (air cooling), aging at 1100 °C for 2 h (air cooling) and a second aging at 850 °C for 24 h (air cooling). Creep testing was performed at 750 °C under a tensile stress of 750 MPa along the [001] direction. After creep test, thin disc specimens perpendicular to the [001] loading direction were cut from the creep test samples for TEM examination. TEM specimens were prepared by twin-jet electrochemical polishing in an electrolyte of 5% perchloric acid and 95% ethanol at −30 °C. TEM examination was conducted using a JEOL-2010 transmission electron microscope operating at 200 kV. | 10.1016/j.jallcom.2017.07.020
In this study, a commercial nickel-based superalloy is utilized, and its chemical composition (wt.%) is 52 . 82 Ni − 18 . 96 Cr − 5 . 23 Nb − 3 . 01 Mo − 1 . 00 Ti − 0 . 59 Al − 0 . 01 Co − 0 . 03 C − ( bal . ) Fe . Cylindrical specimens with the 12 mm in height and 8 mm in diameter were cut from the initial forged bar. Before testing, all the specimens were solution treated at 1040°C for 45 min. It is reported that the combined DRX and MDRX mechanisms are the effective method to refine the grain microstructure [39]. So, two-pass compression tests were carried on a Gleeble 3500 simulator to acquire the full recrystallization microstructure. Fig. 1 illustrates the detailed experimental procedure. Here, two types of loading procedures were used. i.e., for the loading type I, the specimen was heated to 1010°C at a rate of 10 ° C/s , and maintained for 5 min . Then, it was compressed to a true strain of 0.36 at 1010°C and 0.1 s - 1 , followed by a holding time of 45 s at 1010°C. Subsequently, the second pass compression was started at the same deformation temperature and strain rate as those of the first pass ones, and the accumulated true strain for the two pass compression is 1.2. Finally, the specimens were quenched by water. While for the loading type II, an additional annealing treatment was inserted before the water quenching. Wen et al. [55] reported that the optimal forming temperature for conventional die forging of the studied superalloy is 980–1040 °C. In this study, the annealing temperatures were selected as 980, 1010 and 1040°C. Considering the very rapid grain growth behaviors observed in nickel-based superalloy [56], the annealing times were chosen as 30, 60, and 150 s . | 10.1016/j.jallcom.2017.07.027
The nominal composition of the investigated alloy is shown in Table 1 . The alloy with a diameter of 16 mm was directionally solidified at a withdrawal speed of 7 mm/min. The oxidation specimens with the dimensions of 10 mm × 10 mm × 3 mm were cut from the heat-treated ingots, ground, and polished. The heat-treatment procedure is 1210 °C × 2 h (AC) + 1080 °C × 3 h (AC) + 850 °C × 24 h (AC) (AC: air cooling). | 10.1016/j.jallcom.2017.07.066
The phases formed on the oxidized specimens were determined by X-ray diffraction (XRD). The surface morphology of the oxidized samples was evaluated by the scanning electron microscope (SEM) equipped with an energy dispersive spectrometry (EDS) without any preparation. However, for evaluation of cross-sections, all specimens were initially covered with a thin layer of Ni, which aimed to prevent damage to the oxide layer during the specimen preparation for SEM observation. The chemical plating was used to cover the Ni layer. The samples were preprocessed in the solution of SnCl2 (13 g/L) + HCl (40 ml/L)+ deionized water for 2 min, and further were put in the solution of PbCl2 (0.2 g/L) + HCl (7 ml/L) + deionized water for 1 min at room temperature, which ensures the surface activation of the samples. Then, the plating process was carried out in the solution of NiSO4·6H2O (25 g/L) + NaH2PO2·H2O (30 g/L) + CH3COONa (12 g/L) + Na3C6H5O7·2H2O (14 g/L) + C3H6O3 (13 g/L) + deionized water for 90 min at 90 °C. | 10.1016/j.jallcom.2017.07.066
The specimens fabricated in this study were composed of Super Alloy 718, a nickel-based super alloy. Specimens were manufactured at the Quad City Manufacturing Laboratory utilizing an EOS M270 DMLS system and powder of particle size 11–44 μm (Carpenter Powder Products, Bridgeville, PA). Five different sets of process parameters were selected to induce formation of porosity within specimens as summarized in Table 1 . For all parameter sets, a 20 μm layer thickness was used and each subsequent layer was offset by 67°. Specimens were removed from the build plate by wire electric discharge machining (EDM). | 10.1016/j.jallcom.2017.07.198
Specimens used for micro-computed tomography were cut to dimensions of approximately 5 × 5 × 5 mm3 using a slow-speed diamond saw. After cutting specimens to the appropriate size, the test specimens were submerged in an ethanol bath for 1 h to remove remaining particles. Micro-CT was employed to image the internal structure of the test specimens. Scans were performed using an Xradia MicroXCT-200 at 4× magnification, providing a resolution of 3.3 μm. After the test specimens were centered on the instrument stage, scans of the samples were taken. A 150 kV, 10 W scan with a 2-s exposure time was obtained 0.5° about the sample. The resulting 721 images were post-processed using the Xradia MicroXCT Reconstructor software. The resulting files were then viewed using XM3DViewer. | 10.1016/j.jallcom.2017.07.198
Uniaxial tension and compression tests were performed at room temperature (T = 22 °C) on an Instron Model 4483 load frame. Specimen fabrication and testing execution was done in accordance with ASTM E8/E8M and ASTM E9 [24,25]. The load frame is fitted with a load cell capable of measuring loads up to 100 kN. A displacement rate of 0.13 mm/min (corresponding to a strain rate of 0.005 mm/(mm min)) was used for all test specimens. Tests were stopped once the specimen showed signs of failure or signs of buckling were observed in the case of compression tests. | 10.1016/j.jallcom.2017.07.198
Drop-weight impact tests were performed at room temperature (T = 22 °C) using a Dynatup 8250 drop-weight impact tester. The anvil spacing was 40.85 mm, the drop height was 756 mm, and mass of the drop weight was 12.76 kg. Test specimens were prepared with notchless dimensions (10 × 10 × 55 mm3) in accordance with ASTM E23-12C [26]. Load, deflection, and time values were recorded at a rate of 50 Hz. Energy absorption values were extracted by numerically integrating the Load vs. Time curve. | 10.1016/j.jallcom.2017.07.198
The chemical composition of the spray formed nickel-based repair alloy in this study is listed in Table 1 . The test material was provided for standard heat treatment: first, solution heat treated at 1140 °C for 2 h followed by oil quenching; and then, heat treated at 815 °C for 2 h followed by air cooling to room temperature. For the aging process, blocks of the spray formed nickel-based repair alloy were exposed at 750 °C for 200, 500, 800 and 1200 h in a box furnace, respectively. After aging, the blocks were removed from the furnace and air cooled to room temperature. The samples for microstructural observation and tensile test were taken from these blocks. | 10.1016/j.jallcom.2017.07.309
Four compositions that span the composition range in the vicinity of the Al8Mn4Ce phase field, namely, Al-15.4Mn-7.7Ce, Al-23.1Mn-7.7Ce, Al-26.9Mn-7.7Ce and Al-30.8Mn-7.7Ce, were prepared by non-consumable arc melting from pure elemental components (99.9% Mn, 99.999% Al and 99.2% Ce). These and all other alloy compositions used in this paper are given in atomic %. The buttons were flipped and re-melted four times to ensure chemical homogeneity; the weight loss of the ingots was determined by making measurements before and after preparation and was always less than 0.5 wt%. These samples were analyzed in the as-cast condition as well as after 48 h heat treatments at different temperatures. To reduce oxidation effects, the samples were encapsulated in quartz ampoules that had been evacuated and backfilled with 99.999% purity Ar. | 10.1016/j.jallcom.2017.08.136
Two different powder diffractometers were used to perform the XRD analyses in this work. For phase identification, a Siemens D5005, with Cu Kα radiation, was used to acquire XRD patterns over the 2θ range 20–90°, with 0.02° step intervals and 1 s/step acquisition time. For the purpose of structure determination, refinement measurements were carried out using a Philips X'Pert PRO MPD using a Cu radiation source and an X'Celerator detector. For the latter, data were collected for 2θ values ranging from 10 to 135° using a 1/4° fixed divergence slit, 0.0084° step size and 130 s equivalent acquisition time per step. For these studies, the buttons of interest were ground into powder using an agate mortar and pestle and the powders were carefully mounted on a zero-background sample holder. Diffractometer alignment and instrumental resolution were previously checked by running a Si standard and a high purity LaB6 sample. | 10.1016/j.jallcom.2017.08.136
For the microstructural characterization of the samples, scanning electron microscopy (FEI - Magellan Field Emission SEM) and transmission electron microscopy (FEI Talos and Tecnai operating at 200 kV) were used. The TEM foils were prepared using a FEI Helios 600 Focused Ion Beam (FIB) system, where a final thinning step using 2 kV accelerating voltage was used to minimize the beam damage to the surface of the sample. Semi-quantitative composition analysis of the samples was carried out using x-ray energy dispersive spectrometry (EDS) in both the SEMs and TEMs. Differential scanning calorimetry (DSC) tests were performed on most samples to capture the transformation temperatures. The DSC tests were performed under an argon atmosphere with heating rates of 10 °C/min using a Netzsch 404 DSC. In all the DSC data presented here, the convention is that positive deviations represent endothermic energy changes. The DSC equipment was calibrated using the melting point of Zn, Al, Ag and Au with a purity equal or superior to 99.9%. | 10.1016/j.jallcom.2017.08.136
In an effort to determine if the τ phase actually exists from 15 to 30%Mn, i.e., from Al10Mn2Ce to Al8Mn4Ce, the other three ingots were heat treated for 48 h at 600 °C followed by 48 h at 700 °C. The two-step annealing treatment was chosen in an attempt to minimize any incipient melting of α-Al. Significantly, after this treatment, all the ingots exhibited microstructures that were mostly single phase τ (see Fig. 2c, e and f). The DSC scans from these alloys after the heat treatment are shown in Fig. 3 . The results of the DSC are summarized in Table 1 which presents estimates of the liquidus and solidus temperatures for the four ingots produced. It can be seen that the DSC melting endotherms become narrower with increasing Mn content and it was considered that the Al-30.8Mn-7.7Ce alloy melts congruently. A more precise determination of the liquidus and solidus temperatures requires a combination of several heating and cooling curves [22]; in this work, however, since the main goal was to get a sense of compositional dependence of the solidification temperatures of the τ phase, only the heating curves were used to obtain estimates of the solidus temperatures as well as upper estimates of the liquidus temperatures by using the peak temperature values. | 10.1016/j.jallcom.2017.08.136
The nominal chemical composition of the designed superalloy was Ni∼3.5Al∼3Mo∼14Cr∼10Co∼3Ti∼4W∼6Ta (wt.%). The master ingot was produced by induction levitation melting in a high-purity argon atmosphere. The density of this alloy, measured by the Archimedes method, was about 8.12 g/cm3. The heat treatments were conducted in a GSL1800X tube furnace. Cylindrical specimens with ϕ15 × 10 mm were machined for incipient melting tests. Differential scanning calorimetry (DSC) was carried out with a METTLER TOLEDO for heating and cooling tests at a rate of ±10 °C/min. The incipient melting specimens were heated at different temperatures between 1533 K and 1573 K (1260 and 1300 °C) for 1 h, and then water quenched to maintain the microstructure. The heat-treated samples were machined to 3 × 8 × 10 mm, and then ground to a P2000 surface finish for the oxidation tests. Cyclic oxidation kinetic tests were performed at 1323 K (1050 °C) and 1343 K (1070 °C) for 100 h in air, and the weight changes were measured by an electronic balance (Sartorius CPA225D, Germany) with a precision of 10−5 g. The oxidized specimens were air-quenched and weighed at 1 h intervals during the first 10 h and then every 10 h. The microstructures and chemical compositions of the cross-sections were analyzed by optical microscopy (OM) and JEOL JSM-7001F scanning electron microscopy (SEM), and with a JEOL JXA-8230 electron probe microanalyzer (EPMA). The phases of the oxides were identified by a Rigaku SmartLab X-ray diffractometer (XRD) with Cu Kα radiation generated at 40 kV and 200 mA. The scanning rate was 4°/min over a 2θ range of 20°–90°. | 10.1016/j.jallcom.2017.08.137
The incipient melting microstructures of this alloy after different temperatures treatments are shown in Fig. 3 . With increasing temperature, the interdendritic region began to dissolve back to the Ni-based solid solution. However, several melting areas in the interdendritic regions were observed after the alloy was held for 1 h at 1573 K (1300 °C), as marked in Fig. 2 (d) by the arrows. Despite the incipient melting, the γ/γ′ eutectic microstructure seems to dissolve back into the Ni-based solid solution, as well as the Ni3(TiTa) phase. Generally, the complete dissolution of γ′ by an appropriate heat treatment is necessary, especially in an alloy with the γ/γ′ eutectic. Therefore, the design of the solution treatment proceeded in two directions; the solution heat treatment schedules are listed in Table 2 . The one-step solution treatment of HT1 was conducted at temperature below the incipient melting temperature, which aimed to fully diffuse the segregated elements and eliminate the γ/γ′ eutectic. The two-step solution treatment was intended to increase the incipient melting temperature by the first step, and then shorten the treatment cycle by the higher temperature of the second step. The microstructures after different solution heat treatments are presented in Fig. 4 . | 10.1016/j.jallcom.2017.08.137
The chemical composition of the test cobalt-base superalloy is listed in Table 1 . The cast single crystal specimens were prepared by means of the Bridgman method at a constant withdrawal rate of 6 mm/min in a directional solidification vacuum furnace. Longitudinal orientation of all specimens was within 10° deviating from [001]. Four alloy states varied by heat treatments thereby variation in carbide microstructure were selected for this investigation: as-cast, 1240 °C/4 h, 1280 °C/4 h and 1100 °C/300 h. Samples were air cooled after heat treatment. The stress-rupture test was conducted at 980 °C in air at a stress level of 83 MPa. | 10.1016/j.jallcom.2017.08.287
The metallographic samples in longitudinal section of the fracture specimens were prepared and etched with HCl, H2O and H2O2 in 50:50:10 proportions. Microstructures of the longitudinal sections were observed by a JEOL JSM-5800 scanning electron microscopy (SEM) with back-scattered electron (BSE) mode. Phase compositions were determined by energy dispersive X-ray spectroscopy (EDS) equipped in the SEM. Phase changes were characterized by X-ray diffraction (XRD) method using Rigaku D/MAX 2500 diffractometer. Samples for transmission electron microscopy (TEM) were obtained from thin slices cut at a distance of 3 mm away from the fracture surface of rupture specimens. Thin foils were prepared by twin-jet thinning electrolytically in a solution of 5% perchloric acid and 95% ethanol at 50 V and −20 °C. The resulting foils were examined using a JEM 2100 TEM operating at 200 kV. | 10.1016/j.jallcom.2017.08.287
In the present work, one master GH3535 alloy (Ni-16Mo-7Cr-4Fe-0.5Mn-0.05C, wt. %) was prepared by vacuum induction melting (VIM). Pieces cut from the master alloy and Si (99.99%) were remelted together in tungsten electrode arc furnace to get ingots with different Si contents, as shown in Table 1 . Ingots were hot rolled at 1200 °C and then solution-treated at 1177 °C to get wrought alloys, as as-received materials. To evaluate the effect of Si additions on the decomposition of M6C carbides, the as-received alloys with different Si contents were annealed at 1225 °C, 1250 °C and 1300 °C for 45 min, respectively. | 10.1016/j.jallcom.2017.09.042
Metallographic samples were prepared by standard metallographic techniques and the polished specimens were etched with a mixture solution (3 g CuSO4 + 10 ml H2SO4 + 40 ml HCl + 50 ml water) for 30 s to reveal their microstructure. The microstructures were examined by scanning electron microscope (SEM, LEO 1530VP) equipped with an energy dispersive spectrometer (EDS). | 10.1016/j.jallcom.2017.09.042
The alloy with 0.319 wt. % Si was anodically extracted at 2 V with a stainless steel cathode in a 25% HCl-75% methanol solution at room temperature. M6C carbide powers in the alloy would be removed from the matrix and deposit to a sufficient amount for the X-ray diffraction (XRD) and X-ray absorption near edge structure (XANES) analyses. Then the extracted powders were analyzed by Bruker D8 advance X-ray with a Cu Kα radiation source, in order to identify the purity of M6C carbide powers. The diffractometer with Cu Kα radiation (λ = 0.15406 nm) was used in the angular range of 20° &lt; 2θ &lt; 130°, Δ2θ = 0.02°, t = 12s/step. Si K-edge XANES spectra were obtained at the Soft X-ray Microanalysis Beamline (SXRMB) of the Canadian Light Source (CLS; Saskatoon, SK, Canada) using a InSb (1 1 1) double crystal monochromator [26]. CLS, a 2.9 GeV, third generation storage ring, presently operates with an injection current of 250 mA. A thin layer of M6C carbide powers were uniformly dispersed on a piece of carbon tape attached on the copper sample plate that was placed in the vacuum chamber at an angle of 80° with respect to the incident X-ray beam. The measurements of the Si K-edge XANES of M6C carbide powers and reference samples, silicon wafer and SiO2, were recorded in fluorescence yield (FLY) mode. The energies were calibrated from two measurements using Si4+ peak. | 10.1016/j.jallcom.2017.09.042
Cylindrical specimens with a diameter of 6 mm and a height of 5 mm were used for the hot SHPB test. The tests were conducted at different temperatures (500, 600, 700 and 800 °C) and various strain rates (5 × 103 s−1, 7 × 103 s−1, 9 × 103 s−1, and 10.5 × 103s−1). | 10.1016/j.jallcom.2017.09.067
The C-276 superalloy used in this work is a hot rolling bar with diameter of 12 mm after solution and aging treatment. The bar has a homogeneous microstructure distribution which is beneficial for avoiding the influence of initial microstructure. The chemical compositions of tested material are detailed in Table 1 . Cylindrical specimens with dimension of Ф8 × 12 mm were machined from the bar. Isothermal hot compression tests were performed on a Gleeble 1500 thermal-mechanical simulator. To reduce the friction between anvil and specimen, tantalum foil with thickness of 0.05 mm were placed between anvil and specimen. The specimens were heated up to 1200 °C at a heating rate of 10 °C/s and held for 180s to obtain equiaxed and homogeneous microstructure before compression. After that, the specimens were cooled down to 1000 °C, 1050 °C, 1100 °C, 1150 °C and 1200 °C at a cooling rate of 10 °C/s and held for 30s to eliminate the temperature gradient. Then the specimens were compressed to 1.0 strain with the strain rate of 0.001s−1, 0.01s−1, 0.1s−1, 1s−1 and 5s−1, followed by water quenching. Another series of specimens were compressed at 1200 °C with different deformation strains of 0.05, 0.15, 0.55 and 0.70. | 10.1016/j.jallcom.2017.09.107
The compressed specimens were sectioned parallel to the compressing axis for microstructure observation using optical microscope (OM) and EBSD technique. For optical observation, the specimens were mechanical polished and etched in a solution consisting of 80 ml HCl, 4 ml HNO3, 1 g CuCl2 and 20 ml glycerin. To examine the local crystallographic orientation by EBSD, the polished specimens were electrochemical polished in a solution of 80% CH3OH and 20% H2SO4 at 25 V for 25–30s. Orientation maps were performed by EBSD in a field emission SEM, with a fully automatic EBSD attachment (HKL Technology). The data were typically obtained with a step size of 1–3 μm depending on the grain size and 85%–98% of the tested data were indexed. Then the data were processed using HKL Channel 5 software. Wild spikes and a medium level of zero solution extrapolation were performed to filter the mis-indexing and non-indexing data before analyzing the obtained data. | 10.1016/j.jallcom.2017.09.107
Two bulk alloys with nominal compositions (in at.%) of Nb25Ti25Zr25V25 and Nb25Ti25Zr25Cr25 were vacuum arc melted from high purity constituents on a water-cooled copper hearth. To mitigate contamination from residual oxygen and nitrogen, high purity Ti was used as an initial getter prior to primary melting. The alloys were flipped and re-melted at least five times to ensure homogeneity and eventually cast into cigar-shaped ingots measuring approximately 100 mm long × 30 mm wide × 12 mm tall. The experimental bulk alloy compositions were found to be in good agreement with the target compositions, as determined by inductively coupled plasma-optical emission spectroscopy (ICP-OES), Table 1 . Both alloys were then wrapped in Ta foil and hot isostatically pressed (HIPed) at 1400 °C (NbTiZrV) / 1200 °C (NbTiZrCr) for 2 h and 207 MPa. This was followed by a 1200 °C anneal for 24 h under an inert, high-purity argon atmosphere with a subsequent cooling at the rate of 10 °C/min. | 10.1016/j.jallcom.2017.09.164
Specimens for microstructural analysis and oxidation testing were excised from the central regions of each ingot via electric discharge machining (EDM). Continuous oxidation tests of the (HIPed + homogenized) alloys were conducted at 1000 °C in dry air using a Thermax 700 Thermogravimetric Analyzer (TGA). The temperature of 1000 °C was selected because RCCAs are expected to operate at this or higher temperatures. Another reason for selecting this temperature is that it has often been used during oxidation experiments with other RCCAs and concurrent alloys, thus allowing comparison. Prior to exposure, test coupons were ground to a 600 grit finish and ultrasonically cleaned using acetone followed by isopropanol. The dimensions of the prepared samples were measuring ∼4.5 mm × 4.5 mm × 7.0 mm. The TGA furnace was heated under continuously flown dry air (80 ml/min) at 15 °C/min up to 1000 °C, held at 1000 °C for 3.60 × 105 s (100 h), and cooled at a rate of ∼10 °C/min. Only mass data collected at the 1000 °C set-point was considered in this work. In order to better understand initial oxide scale formation, abbreviated oxidation tests were also conducted in a box furnace under static lab air for 1800 s (0.5 h) and 1.44 × 104 s (4 h). | 10.1016/j.jallcom.2017.09.164
Cast IN617B alloy was selected as the base alloy (named as 0Ta) in this work, which had a nominal composition of Ni - 0.004B - 0.04C - 0.34Ti - 1.2Al - 8.5Mo - 12.1Co - 22.2Cr in weight percentage (wt. %). And three kinds of Ta contents were added into the base alloy as listed in Table 1 . Then, each experimental alloy with a weight of 25 Kg was melted in an industrial scale vacuum induction furnace and then cast into the rods of 15 mm in diameter and 220 mm in length. | 10.1016/j.jallcom.2017.09.194
The as-cast rods used for long-term thermal exposure were subjected to solution heat treatment. The temperature range of standard heat treatment for wrought IN617B is from 1140 °C to 1200 °C according to the AMS specification (Code: AMS5887) with the holding time range from 1 h to 2 h, followed by water cooling (WC). Compared with wrought microstructure, there are more serious dendritic segregation and coarse phases in original as-cast microstructure. Therefore, to eliminate these casting defects effectively, the solution heat treatment temperature of cast IN617B is determined as 1200 °C and the solution heat treatment time is 2 h. In this work, it has been proved that the heat treatment parameter is suitable enough to improve the microstructural homogeneity. Subsequently, the rods were subjected to long-term thermal exposure at 700 °C for 10,000 h in air furnace. Microstructural observations were performed at several times of 500, 1,000, 5,000, 7000 and 10,000 h. | 10.1016/j.jallcom.2017.09.194
The specimens for tensile test were machined from the rods after solution heat treatment and long-term thermal exposure, as shown in Fig. 1 . Tensile tests at 700 °C were conducted using a constant strain rate of 3 × 10−4 min−1 to rupture on a SANS-CMT5205 mechanical test machine in air. | 10.1016/j.jallcom.2017.09.194
The standard electrolytic dissolution technique was used for the extraction of γ′ particles from the alloy matrix to prepare for XRD powder analysis. Block specimens were immersed in an electrolyte composed of 1 g ammonium sulfate, 3 g citric acid and 100 ml deionized water. The time of extraction is 30–50 min. The extracted residue was scraped from the surface of block specimens. XRD was performed using by a conventional Rigaku D/MAX 2500 X-ray diffractometer with CuKα radiation at 50 kV/300 mA. Diffraction peaks from the phases were recorded in the angular range of 35 deg ≤ 2 θ ≤ 95 deg, v = 0.02 deg/step. The (311) pattern was used to calculate the lattice parameter and lattice misfit by the Bragg equation and interplanar spacing equation in the face-centered cubic structure: 2 d s i n θ = λ a n d d = a h 2 + k 2 + l 2 . | 10.1016/j.jallcom.2017.09.194
The Co-Cr-Ta system was experimentally investigated by a few authors. Drapier et al. [86] detected the fcc-Co phase boundary at 1200 °C by X-ray diffraction (XRD). Haour et al. [87] studied the Co-base eutectic reactions by preparing samples around the Co-15 wt%Cr-13 wt%Ta composition and observing the microstructure. Without the help of a compositional analysis, the results by Haour et al. were considered unreliable. More recently, Zhao et al. [88] investigated the isothermal sections at 1100, 900 and 800 °C. Specimens were annealed at 1100, 900 and 800 °C for 120, 140 and 150 days, respectively, then they were quenched and analysed by backscattered electron (BSE), wavelength dispersive X-ray (WDX) and XRD. | 10.1016/j.jallcom.2017.09.327
The CMSX-4 single crystal nickel-base superalloy was delivered by Howmet Ltd, UK. The cylindrical bars with a 10 mm diameter were solidified in the [001] direction and subjected to standard heat treatment. The nominal chemical composition of the CMSX-4 is the following: 8.4 Co - 6.4 Cr - 6.5 Ta - 6.4 W - 5.68 Al - 2.8 Re - 1.04 Ti - 0.58 Mo and Ni to balance (wt. %). The investigated specimens were subjected to three different kinds of treatments, namely annealing, creep testing as well as annealing followed by creep testing. The details of the performed treatments are given in Table 1 . After annealing, the specimens were cooled in air. The specimens for the creep testing were prepared according to ASTM E8M standard. The creep tests were performed at the Institute of Aviation in Warsaw. The tests were terminated before creep rupture and the specimens were rapidly cooled in the air by fan. Microstructural examination of the tested specimens was carried out using scanning electron microscopy (SEM), transmission electron microscopy (TEM), high resolution transmission electron microscopy (HRTEM), and scanning-transmission electron microscopy (STEM) methods. | 10.1016/j.jallcom.2017.10.076
Ni-based GTD-111 and Co-based FSX-414 superalloys were used as the base metals and the amorphous NiSiB interlayer (MBF30) with a thickness of 50 μm was applied as the filler material. The chemical composition of the base and filler materials is presented in Table 1 . After being subjected to standard heat treatment cycles (Table 2 ), the base metals were cut into 10 × 10 × 10 mm pieces using an electrical discharge machine. The test coupons were ground with different grades of sandpapers, and finally cleaned in an ultrasonic bath for 15 min. Then, they were kept in an ethyl alcohol solution until they were joined together. For TLP bonding, the filler metal in the form of foil was inserted between two dissimilar coupons of the base metals. The coupons were placed in a fixture which was made of EN 1.4841 high temperature stainless steel. The schematic of the fixture used in this study is illustrated in Fig. 1 . Since the application of high pressures is not necessary during TLP process, the total weight of coupons and assembly fixture was the only pressure applied during the bonding. This pressure was approximately constant for all the specimens. Considering the liquidus temperature of the filler material (TL = 1054 °C), the coupons were bonded at bonding temperature (TB) of 1130 °C for 45, 60, 75 and 100 min using a vacuum furnace and were designated specimens T45, T60, T75 and T100, respectively. The specimens were cooled to the ambient temperature in the furnace. The homogenization heat treatment were done on the complete isothermally solidified joint at 1150 °C for 4 h to obtain the more uniform microstructure across the bonded area. | 10.1016/j.jallcom.2017.10.105
The chemical composition of Ni-Cr-W-Fe alloy was (wt. %): 20Cr, 6W, 6Fe, 1.3Mo, 1.8Al, 1.2Ti, 1.5Nb, 0.004B, the balance Ni, and the C contents were 0.008, 0.025, 0.034, 0.045, 0.065, 0.073, respectively. In this paper, 0.008%, 0.025%, 0.034% and 0.073% C alloys were focus on investigation. The ingot was cast by a vacuum induction melt and then hot worked at 1150 °C into bars 14 mm in diameter. All samples in this study were cut from the bars. Except hot-rolled samples, all the other samples for microstructural analysis and mechanical tests were solution annealed at 1100 °C for 1 h plus aged at 760 °C for 16 h. | 10.1016/j.jallcom.2017.10.120
After full heat treatment, round bars were machined into stress rupture samples with a gauge length of 25 mm and a gauge diameter of 5 mm. The stress rupture tests of Ni-Cr-W-Fe alloy with different carbon contents were carried out at 750 °C/300 MPa and 750 °C/400 MPa. Two stress rupture samples were crept up to fracture for each condition, and the average value was used to determine the stress rupture properties including stress rupture life, elongation (A%) and percentage reduction of area (Z%). | 10.1016/j.jallcom.2017.10.120
OM and SEM specimens were prepared by grinding using SiC abrasive papers from no. 240 up to no. 2000, mechanically polishing using 2.5 μm diamond abrasive. Two different methods were used to etch for observing different microstructures. Chemical etching method with a solution of 20 g CuSO4, 150 ml HCl and 80 ml H2O was used for general OM and SEM observation. Deep electrochemically-etching method with a solution of 10 vol% oxalic acid, which stripped away γ matrix, was used for the observation of γ′ phase. TEM discs of 3 mm in diameter were punched out and mechanically thinned down to about 50 μm in thickness. TEM foils were prepared by a standard electro-polishing technique using a twin-jet electro-polisher. Electro-polishing was carried out at −15 °C at a voltage of 20 V, using a solution composed of 10 vol % HClO4 and 90 vol % C2H5OH. | 10.1016/j.jallcom.2017.10.120
Four Fe-Ni binary alloys with nickel atom fraction 20, 40, 60, and 80% and pure Fe and Ni were arc-melted under Ar-5%H2 using non-consumable electrodes. High purity iron (Sigma Aldrich, 99.95%) and nickel (Alfa Aesar, 99.995%) were employed in order to minimise contamination from oxidisable impurities. The concentrations of impurities in iron and nickel according to raw material certificates of analysis are listed in Table 1 . Thermodynamic analysis of oxidisable dilute impurities revealed that the aluminium mass fraction of 1.7 ppm in pure iron and the titanium mass fraction of 0.38 ppm in pure nickel would add to the measured value of oxygen concentration. No other impurities in the raw materials would affect the result significantly. | 10.1016/j.jallcom.2017.10.226
Alloys were annealed for 72 h at 1100 °C under flowing Ar-5%H2 gas and cut into slices of 1.5 mm thickness using an alumina blade. Slices were then ground to a 1200 grit finish with SiC paper, ultrasonically cleaned in ethanol and dried immediately before reaction. Samples were equilibrated with oxygen at the partial pressure of the Fe/FeO equilibrium at four temperatures, 1000, 1050, 1100 and 1150 °C. All alloys are austenitic at these temperatures. | 10.1016/j.jallcom.2017.10.226
Carbon-free gas exposures were achieved by equilibrating the samples with oxygen in Rhines packs [22]. Samples were placed in a sealed quartz capsule under vacuum along with 3 g of (2:3 molar ratio) Fe/FeO powder mixture to control the oxygen partial pressure via the Fe + ½O2 ⇌ FeO equilibrium. The Fe/FeO mixture was produced by reacting iron powder at 950 °C under Ar-5%H2 gas saturated with water at 58 °C for 4 h. The resulting mixture composition was characterized by quantitative XRD Rietveld refinement and confirmed by the oxidation mass gain. Three samples of the same composition were placed in each capsule and kept apart from the powder mixture by a constriction between the powder and sample chambers of the silica capsule. After equilibration, the capsules were quenched in water. | 10.1016/j.jallcom.2017.10.226
Experiments with carbon-containing gas were conducted by placing the samples in a horizontal tube furnace under a flowing mixture of CO/CO2 gases. Oxygen partial pressures were controlled by the CO/CO2 equilibrium. Carbon dissolution in the Fe-Ni system has been well studied [23], and varies from ≈ 10−3 mol/mol in pure iron to ≈ 10−4 mol/mol in pure nickel for the experimental conditions used here. Gas mixture compositions were set using electronic mass flow controllers and gas flow rates were verified regularly. Experimental oxygen partial pressures and the calculated carbon activities are presented in Table 2 . Thermodynamic data were taken from Ref. [24]. Accurate gas control was experimentally verified by demonstrating only sporadic, partial oxidation of pure iron samples after exposure to the reaction atmosphere. | 10.1016/j.jallcom.2017.10.226
Oxygen concentration was measured using the inert gas fusion infrared detection method with a LECO TC600 (LECO Corporation, MI, USA). Measurements were performed according to ASTM E1019 standard [27]. The system was calibrated using 5 certified standards in a mass fraction range of 2–67 ppm oxygen, which are in the measurement range of the samples. Before each analysis session, the instrument was blank and drift corrected. Calibration was tested for drift regularly between measurements using independent 10 ppm standards. Measured oxygen concentrations were corrected for the amount of oxygen which reacted with the aluminium and titanium impurities. Replicate samples for each composition of at least 20 for Rhines packs and 15 for CO/CO2 experiments were used to obtain the mean and standard deviation of oxygen concentration. | 10.1016/j.jallcom.2017.10.226
The FGH96 material was provided by BIAM (Beijing Institute of Aeronautical Materials Co., AVIC). The FGH96 alloy in this study has a composition of 2.1% Al, 12.9% Co, 15.7% Cr, 3.7% Ti, 4% Mo, 4% W, 0.7% Nb and balance Ni in weight percentage or 4.6% Al, 12.9% Co, 17.8% Cr, 4.5% Ti, 2.5% Mo, 1.3% W, 0.44% Nb and balance Ni in atomic percentage. The samples were cut from a disc by electro discharge machining in a tangential direction, which is the force direction on turbine discs during service. A supersolvus solutioning temperature of 1150 °C was applied for 40min to the samples, then individual samples were cooled at different continuous cooling rates of 25, 50, 100 and 150 °C/min to room temperature in order to simulate different undercoolings throughout the disc in the thickness direction. The sample names in this paper are referred to as F25, F50, F100 and F150 respectively. For comparison, another sample was cooled at the rate of 25 °C/min to 1050 °C followed by 150 °C/min to room temperature which is referred to as IC (interrupted cooling). All samples were subsequently aged at 760 °C for 8 h followed by air cooling. | 10.1016/j.jallcom.2017.10.263
For SEM analysis, the samples were mechanically ground and polished then electro-etched with an etchant solution consisted of 35 ml H3PO4, 2 ml H2SO4 and 3 g CrO3 and an applied voltage of 2.5–3 V for 1–2 s. SEM imaging was performed on a LEO GEMINI 1525 field emission scanning electron microscope. ImageJ software was applied for digital analysis, in which the secondary γ′ average size, particle size distribution, particle number density and roundness were determined. For representative statistics, at least 200 particles were counted from each micrograph, and three micrographs taken from different grains were analysed. The errors for image analysis in this study are taken as 95% confidence derived from statistical treatments. | 10.1016/j.jallcom.2017.10.263
Samples for APT analysis were cut to 0.5 mm × 0.5 mm × 10 mm match sticks with a slow speed cutting blade and electro-polished to a needle shape with tip diameter less than 100 nm. The electro-polishing contained two steps: In the first step, the samples were immersed in an etchant of 25 vol% HClO4 in butoxyenthanol at 20 V (DC) for coarse polishing; Fine polishing for the second step was performed using a solution of 2 vol% HClO4 in butoxyethanol at 7 V. A LEAP 4000X Si instrument, located at the Department of Materials Science and Engineering, Northwestern University was used to carry out the APT experiments. APT measurements were carried out in the UV laser assisted field evaporation mode at a wavelength of 355 nm, with an evaporation rate of 0.3–1.0%, a laser pulse repetition frequency of 500 kHz, laser pulse energy from 18 to 45 pJ and a tip base temperature of 40 K. IVAS 3.6 software was used for data analysis. Approximately 36–270 million atoms were collected for each APT sample. Mass spectrums of these samples were obtained after data collection, enabling the elements Al, Cr, Co, Ti, Ni, Mo, W, Nb, and Zr, C, B to be isolated. | 10.1016/j.jallcom.2017.10.263
The deposition was carried out by a LAM system under Ar atmosphere with the average oxygen content around 20 ppm. Samples were prepared on a 304 steel substrate and made to a cylindrical shape with Φ 20 mm × 70 mm in size. The LAM processing parameters were as follows: laser power ∼1000 W, beam diameter ∼3 mm, deposition speed 3∼5 mm/min and powder feeding rate of 10 g/min. | 10.1016/j.jallcom.2017.10.280
The LAM-processed samples were prepared using the wire cut electrical discharge machining (WEDM). Then, samples were ground, polished and etched in a solution containing of HCl (30 ml), HNO3 (10 ml) and Glycerin (10 ml). The microstructure and tensile fracture of the composites were characterized using a JSM 6010 scanning electron microscopy (SEM). The crystal structures of different phases in composites were identified using a Tecnal F30 field emission transmission electron microscopy (TEM) with the energy dispersive spectroscopy (EDS) to analyze the chemical compositions. Phase identification was performed by a D/MAX-2500 X-ray diffractometer (XRD) with Cu Kα radiation at 40 kV and 200 mA. The average macroscopic Brinell hardness was carried out with a load of 2450 N for 15 s and calculated from four indents. The average micro Vickers hardness of the matrix which performed far away from the TiC particles was measured using a load of 300 gF for 15 s and calculated from ten indents. An in situ tensile test was carried out using a CamScan-3400 scanning electron microscopy (SEM) in this experiment to analyze the deformation, cracks initiation and propagation behaviors of this new-developed composite and also to understand the performance of the precipitates in composites at different deformation stages. The thickness, width, and length of in situ tensile specimens were 1, 3 and 9 mm, respectively. And a notch size of 1 mm × 1 mm was prefabricated to analyze the crack propagation behavior, as indicated in Fig. 2 . Before testing, the surface of the specimen was polished smoothly in order to observe clearly in the in situ tensile process. The tensile tests were conducted at the stretching speed of 0.5 mm/min for Inconel 625 alloy sample and 0.1 mm/min for TiC/Inconel 625 composite. | 10.1016/j.jallcom.2017.10.280
In order to obtain a more suitable heat treatment regime for HDR-LMDed IN718, it is necessary to study the evolutions of microstructures and properties of HDR-LMDed IN718 heat treated with different processes. The two main functions of heat treatment for LMDed IN718 are: to eliminate anisotropy, Niobium segregation and hard and brittle Laves phases by solution heat treatment; to induce strengthening phase precipitation by aging heat treatment. This means, solution heat treatment plays the main roll for the modification for the microstructures of IN718 which are different from that of wrought or casted IN718. Therefore, in this paper, different solution heat treatments have been used and their effects on microstructures and tensile properties have been studied. | 10.1016/j.jallcom.2017.11.004
The samples for optical microscope (OM) and scanning electron microscope (SEM) was revealed by using electrolytic corrosion (etched in 10% phosphoric acid at 3v for 3–8 s) after mounting, grinding, and polishing. The SEM microstructural examinations were performed by using Tescan VEGAIILMH. An image processing software-Image J was used to measure the volume fractions of granular particles. Before EBSD analysis, the samples were first mechanical polished and then vibrating polished. For each kind of specimen, two BESD samples were prepared. The EBSD patterns were acquired with a Tescan VEGAIILMH SEM equipped with the HKL technology EBSD facility under the following conditions: an acceleration voltage of 20 kV, a specimen tilt of 70°, and a scan step size is 7 μm on a rectangular scan grid. EBSD data was processed using HKL Technologies Channel 5 software for grain size analysis and pole figure reconstruction. | 10.1016/j.jallcom.2017.11.004
The samples for transmission electron microscopy (TEM) were first cut from the monolith specimens and then prepared by mechanically grinding to ∼60 μm. Twin jet electrolytic etching was employed in 10% perchloric acid, 30% butanol and 60% methanol. TEM observation was carried out on a FEI Tecnai F 30G2 microscope. For each kind of specimen, three TEM samples were prepared. | 10.1016/j.jallcom.2017.11.004
Thermodynamic calculations, using Thermo-Calc software and TTNI8/Ni-based superalloys database version 8, calculates useful information to understand the effects of Ti on the microstructure of the new alloy. The new alloy with different Ti contents, i.e. 2.4 wt% and 3.0 wt% Ti, is used to verify the calculation results. The ingots of 2.4Ti alloy and 3.0Ti alloy are prepared by vacuum induction melting (VIM) and then are cast into the bars. The chemical compositions of two alloys are determined using Inductively Coupled Plasma Atomic Emission Spectrometer (ICP-AES). The chemical composition of 2.4Ti alloy is (wt.%): 19.69Cr, 5.10Fe, 2.99W, 1.33Mo, 2.42Ti, 1.34Al, 1.63Nb, 0.12C, 0.006B, and the balance Ni. The chemical composition of 3.0Ti alloy is (wt.%): 19.44Cr, 5.06Fe, 2.94W, 1.41Mo, 3.04Ti, 1.35Al, 1.58Nb, 0.12C, 0.006B, and the balance Ni. The full heat treatment regime given to two alloys is 1120 °C/4 h, air cooling and 760 °C/20 h, air cooling. After full heat treatment, 2.4Ti and 3.0Ti alloys are carried out long-term aging treatments at 700, 750 and 800 °C for 300, 500, 800, 1000, 2000 and 3000 h, respectively. | 10.1016/j.jallcom.2017.11.074
Samples were initially mounted using conductive mold. However, initial use of conductive mount material showed excessive charge build up at the edges of the beads. This was mainly caused by the fact the region of interest (beads) was right at the interface of the mount. Therefore, samples were taken out of the mount and bare metal specimens were attached to an aluminum holder using Crystal Bond adhesive to eliminate any visibility issues caused by using conductive resin to mount. The samples were manually polished using progressive SiC grinding on a polishing wheel using 200 to 2000 fine grit sheets. The samples were finished using a 5 μm colloidal silica solution and rinsed with ethanol to avoid silica crystallization. To alleviate the surface damage produced during manual grinding and polishing, a vibratory polisher from Pace Industries was used to finish the surfaces. Specimens were left overnight in the vibratory polisher in a formulated acidic 0.05 μm Nanometer alumina slurry bath provided by Pace Industries. The samples were removed after 6 h, cleaned with compression air and reimaged using a Hitachi 3000 SEM equipped with a Thermo fisher Scientific EBSD detector. Selecting the optimum polishing steps were based on observation of Kikuchi patterns displayed by SEM machine after so many experiments. The best polishing process has been chosen from the highest pattern quality obtained from different polishing process. | 10.1016/j.jallcom.2017.11.130
The nominal chemical composition details of the Inconel 718 superalloy are listed in Table 1 . A bar of Inconel 718 was sectioned into several disc-shaped specimens of Φ 25.4 × 3 mm in size via a spark discharge machine. A grit-blasting machine was used to roughen the surface of the substrates (sand specification: white corundum/150–180 μm, pressure: 0.7 MPa, angle: 90°), and then they were cleaned in an ultrasonic vibrator tank filled with a mixture of absolute ethyl alcohol and acetone and finally dried in a drying cabinet. The nominal chemical composition of CoCrAlY thermal spray powder (PWA 1348-2, Praxair Inc., USA) is also listed in Table 1. The CoCrAlY coatings were successfully produced by a high-velocity oxygen fuel system (TJ-9000, Tianjin Uni., China). The optimized process parameters of the CoCrAlY coatings deposited using HVOF processes are shown in Table 2 . Subsequently, the high vacuum heat treatment furnace (VHS-8812, Shenyang Jiayu Vacuum Technology Inc., China) (&lt;6.0 × 10−3 Pa) was conducted at 1050 °C for 4 h, and the heat rate was set at 8 °C/min from ambient temperature. Finally, parts of the specimens were heated isothermally in two muffle furnaces at 950 °C and 1000 °C for 10 h. The samples were marked as shown below: | 10.1016/j.jallcom.2017.11.165
All of the specimens placed in muffle furnaces were conducted at 1050 °C for 1 h, 2 h, 20 h, 50 h and 100 h. The specimens were cut into small portions by a spark discharge machine, and then cross-sections of the specimens were obtained by resin cold mounting followed by grinding and polishing using diamond suspension solutions (diamond sizes: 1.5 μm and 2.5 μm). The phase identification of the manufactured HVOF-coatings and the phase composition of TGO after isothermal oxidation exposure were performed using X-ray diffraction. The XRD analyses were conducted with a Rigaku D/Max-2200X (Rigaku Inc., Japan) generator diffractometer with Cu Kα radiation. Detailed scans with a step size of 0.02° and a step time of 2 s were conducted with 2θ values ranging from 10° to 90°, and the phase compositions were analysed by Jade 6.5 phase analysis software. The characterization of scanning electron microscopy was performed using an FEI Nava Nanosem 230 thermal-field emission equipped with Oxford energy dispersive spectrometer. Cr3+ luminescence spectroscopy was used to test the alumina phases, along with a high-performing Renishaw Ramanscope 2000 (Renishaw™, Gloucestershire, UK) in conjunction with an Olympus BH-2 microscope (50 × lens) and an argon laser with a wavelength of 514 nm. The X-ray photoelectron spectrometer microprobe (ESCALAB 250Xi, Thermofisher Inc., USA) was employed to analyse the Al 2p in the TGOs on the surface of the HVOF-CoCrAlY coatings after three different vacuum pre-oxidation heat treatments, and the data obtained from the instrument were fitted using XPS PEAK software. | 10.1016/j.jallcom.2017.11.165
The CoCrAlY coatings were deposited onto the Inconel 718 superalloy substrate using high velocity oxygen fuel process, and subsequently, three different vacuum pre-oxidation heat treatments were employed. The specimens were subjected to the isothermal oxidation exposure test in air at 1050 °C up to 100 h. The main results of this study were as follows: | 10.1016/j.jallcom.2017.11.165
Round bar Waspaloy with diameter 25 mm was chosen as the test material that was processed by VIM+ESR. This test alloy has the composition (wt pct) of 0.05C, 19.4Cr, 13.25Co, 4.43Mo, 1.33Al, 3.03Ti, 0.05Zr, 0.007B, and the balance Ni. Specimens were subjected to a standard heat treatment for Waspaloy (1080°C/4 h/AC+845°C/24 h/AC+760°C/16 h/AC), and then exposed at 650 °C up to 5000 h. After thermal exposure, stress-rupture test was performed at 815°C/325 MPa in air, this test was performed by an Applied Test Systems Series 2400 lever arm tester. | 10.1016/j.jallcom.2017.11.166
Metallographic sections were prepared by using standard sanding, polishing procedures. Then the samples were electrolytically etched by a solution of 15 g CrO3 + 150 ml H3PO4 + 10 ml H2SO4. The observations were carried out by FESEM and TEM. Field emission scanning electron microscope (Zeiss supra55) equipped with energy dispersive X-ray spectroscope (EDS) and electron back scattered diffraction (EBSD) was used to observe the microstructure, analyze the variation of composition, local misorientation and band contrast of the alloy. TEM (FEI G20) was applied to identify phases and analysis the deformation mechanism. The TEM specimens used for observing dislocation morphology were cut perpendicular to the tensile direction and 3 mm distant from the fracture surface. Then the twin jet electrolytic etching was employed in 95% CH5OH + 5% HClO4 (vol. %) to prepare these samples. | 10.1016/j.jallcom.2017.11.166
After solution heat treatment at 1548 K for 6 h, a two-step aging treatment was performed, first at 1383 K for 4 h and second at 1123 K for 24 h, both followed by air-cooling. The volume fraction of γ′ in heat-treated samples was determined as ∼65% in the form of regular arrays of cubes with an edge length of approximately 0.45 μm. | 10.1016/j.jallcom.2017.11.188
The heat-treated samples were machined into creep specimens with a gauge length of 50 mm and a gauge diameter of 8 mm. Creep tests were performed in tension at 1033 K under the stresses of 600 MPa, 700 MPa and 850 MPa, and interrupted at different deformation stages. These specimens were then rapidly cooled under load to room temperature in order to freeze the dislocation substructure for TEM examination. | 10.1016/j.jallcom.2017.11.188
The chemical composition (wt%) of alloy 617B used in this study is shown in Table 1 . The alloy was manufactured by vacuum induction melting (VIM) and electroslag remelting (ESR), followed by homogenization at 1210 °C for 48 h. The ingot was forged into a bar leaving the matrix with equiaxial grains of 94 μm in size. | 10.1016/j.jallcom.2017.11.299
The deformed specimens were cut parallel to the compression axis for microstructure observation. The specimens were mechanically gridded by metallographic abrasive paper to 2000 # in a row and then polished with polishing paste. The polished surfaces were boiled in the solution of 2.5 g KMnO4 + 10 ml H2SO4 + 90 ml H2O for microstructure examination. The central part of the sample was used for observation and investigation. The average grain size was determined using the line intercept method according to GBT6394-2002 standard and the DRX fraction was calculated by the area fraction of DRX grains. | 10.1016/j.jallcom.2017.11.299
The samples for electron backscatter diffraction (EBSD) observation were mechanically polished and then electrolytically polished by a solution of 20 ml H2SO4 + 80 ml CH3OH with a voltage of 18 V for 15 s at room temperature. The EBSD investigation was conducted on a LEO1450 scanning electron microscope equipped with INCA Channel 5 software. | 10.1016/j.jallcom.2017.11.299
A third generation Ni-based single crystal superalloy was used in this study. The nominal composition of this alloy consisted of Ni-3.44Cr-4.0Re-7.8Ta-8.93Co-1.53Mo-5.75W-6.0Al-0.2Ti (wt. %). The single-crystal seeds with specific orientation were cut into half-cylinders, marked as Seed A and Seed B, with 4 mm diameter × 20 mm height, which were put together in the case of converging grains. One Seed A was a FO grain, which the secondary orientation deviated from the grain boundary 20°, another Seed B was a UO grain, where the mis-orientation of 〈001〉 from sample axis was 20°. Solidification of bi-crystal samples were carried out at different withdrawal rates (50, 100, and 200 μm/s) under a constant temperature gradient (∼170 K/cm) in a modified Bridgeman-type furnace. The detail description could be found in Ref. [16]. Following directional solidification, the samples were transversally sectioned, polished, and etched with a solution of HNO3, HF and H3O8 (volume ratio 1:2:3) for further analysis. The microstructure of the samples was observed with optical microscopy (DM-4000M; Leica, Berlin, Germany). A professional image analysis software (Image Pro Plus 6.0) was used to measure the grain area and capture the position of dendrite centers. | 10.1016/j.jallcom.2017.11.316
The material used in the present work was provided by the Hitachi Metals company, and its composition is listed in Table 1 . Samples with the dimensions of 10 mm × 5 mm × 1.5 mm were cut from the as-received alloy, polished using abrasive paper, and then sealed in the quartz capsules backfilled with high-purity argon after evacuation. They were then subjected to heat-treatment. Solution heat-treatment was performed before isothermal heat-treatment to eliminate the possibility of the influences of γ′, γ″ and the δ-Ni3Nb phases on γ grain growth. The samples were quenched into ice water after heat-treatment. Details of the heat-treatments performed in the present work are given in Table 2 . | 10.1016/j.jallcom.2017.11.327
A differential scanning calorimetry (DSC) test was performed under an argon atmosphere at a heating rate of 10 K min−1 on the alloys annealed at 1473 K to determine the appropriate annealing temperature for the present work. Microstructure observations were operated by a field emission scanning electron microscope (FE-SEM), and the chemical compositions of carbide and nitride were analyzed by the energy dispersive spectrometer (EDS) equipped on the FE-SEM. The alloys were polished by a vibratory polisher in OP-S suspension before FE-SEM observations. | 10.1016/j.jallcom.2017.11.327
A total of four annealing temperatures, 1323, 1373, 1423 and 1473 K, were chosen to investigate grain growth behavior in the absence of influence from γ′, γ″, δ-Ni3Nb and the liquid phases. The holding times selected ranged from 0 to 281 min after solution heat-treatment. The microstructures of the alloys after solution heat-treatment are shown in Fig. 4 (a)–(d) using EBSD (Electron Backscattered Diffraction) grain maps. The mean grain sizes of the alloys heat-treated at 1323, 1373, 1423 and 1473 K were measured as 97, 147, 162 and 221 μm, respectively, and are listed in Table 2. In the sample annealed at 1473 K for 170 min after solution heat-treatment, grain boundary pinning microstructures resulting from the TiN and NbC phases were observed. This can be seen in Fig. 5 (a)–(b). | 10.1016/j.jallcom.2017.11.327
The Mo–12Hf–24B (at %) alloy, determined from the eutectic point in Fig. 1 a, was produced from a stoichiometric powder mixture of Mo and HfB2 of 99.8% and 99.5% purity, respectively. The powder mixture was cold pressed at room temperature into green compact with a length of 140 mm, a diameter of 10 mm and residual porosity of 40 vol %. The compacts were produced by a floating zone method based on crucible-free zone melting device “Crystal 206” at the National Technical University of Ukraine (Kyiv, Ukraine). Zone melting was performed in a high-purity He atmosphere using growth rates of 90 mm/h, 100 mm/h and 110 mm/h. After solidification specimens were cut using electrical discharge machining (EDM) for compressive creep tests, density measurements and for microstructural investigation. Density measurements of the compact materials were performed by using the Archimedes' method. The microstructures were investigated in transverse and longitudinal crystal growth direction. Therefore, the samples were embedded in a cold curing epoxy (Technovit 4000). After manually grinding from 80 down to 1200 grit size the specimens were finished by mechanically polishing with a 3 and 1 μm diamond suspension. The microstructure observations were conducted by using a SEM microscope (FEI ESEM XL30 FEG) equipped with EDX (energy dispersive X-ray spectroscopy). The SEM images were typically obtained in the backscattered electron (BSE) mode. The software ImageJ was used to determine the interlamellar spacing and the fraction of the microstructural constituents in dependence on the solidification rate from the SEM-BSE images. The heat treatment of compact materials and powders was performed under Ar atmosphere at 1700 °C using an annealing time of 24 h. Microhardness measurements were made with a standardized Vickers test device using 2.94 N load and a dwell time of 10 s on polished surfaces of longitudinal and transverse sections. For the XRD (X-ray diffraction) analysis the compact material was prepared in transverse and longitudinal direction relative to the direction of crystal growth and, additionally, powders from directionally solidified samples. Powders were processed by mechanical comminution of the compact material. The crystal structures of alloys were identified by X-ray diffractometry (PANalytical) using Cu-Kα radiation. The phase identification was obtained using the analysis software X'Pert HighScore Plus (PANalytical). For creep tests rectangular specimens with the geometry 3 × 3 × 5 mm parallel to the growth direction were cut by EDM. The compression creep strength was evaluated in a flowing Ar/H2 atmosphere at 1100 °C using a Zwick/Roell Z100 electro-mechanical testing machine equipped with a Maytec furnace under constant applied stress of 200 MPa, 300 MPa and 400 MPa. | 10.1016/j.jallcom.2017.11.352
Gas atomized prealloyed Ni-based alloy powders: NiCrAlY (commodity code is 962) and NiCoCrAlY (commodity code is 386-3) supplied by Sulzer Metco were used in this study. The powder was weighed 200 g and sintered at 1150 °C in vacuum (&lt;15 Pa) under a pressure of 30 MPa at a cylindrical graphite mold with a 50 mm diameter by spark plasma sintering technique (SPS-20T-10, Shanghai Chen Hua Technology Co., Ltd). The heating rate was 50 °C/min and the holding time 10 min. The sample was cooled down by circulating water in the intenders. The as-prepared NiCrAlY and NiCoCrAlY alloys were polished down to 80, 400, 800, 1200, and 1500 mesh silicon carbide waterproof abrasive papers. | 10.1016/j.jallcom.2017.12.233
The Brinell hardness of alloys was measured by a digital small load Brinell hardness tester (HBS-62.5, China). A cemented carbide ball intender was used under an applied load of 62.5 kgf with the ball diameter of 2.5 mm and a dwell time of 30 s. The hardness value for every sample was calculated by averaging at least eight measurements. The three-point bending test was conducted to obtain the flexural strength through a microcomputer control electronic universal material tester (WDW-200, China) and the samples were cut to 3 mm × 4 mm × 20 mm. The cross head speed was 0.5 mm/s and the span was 16 mm. Five samples were randomly selected for each mechanical property test. The final testing result of mechanical performance is that of the average for the five samples. | 10.1016/j.jallcom.2017.12.233
The alloys were elaborated by using a CELES high frequency induction furnace. Appropriate amounts of pure elements (Alfa Aesar, purity &gt; 99.9%) were first weighed using a precision balance, to have finally about 40 g of each of the six alloys. These parts of pure elements were placed in the metallic crucible of the furnace (copper made, cooled by internal circulation of water during operation). A silica tube was placed around to isolate the fusion chamber from the laboratory air. Pumping was carried out until obtaining about 5 × 10−2 millibars as internal pressure. Vacuum was done again and pure argon was injected until reaching 800 millibars. Pumping until 5 × 10−2 millibars was then done again. After three cycles an internal atmosphere of about 300 millibars Ar was obtained. Heating was carried out by injecting the 100 kHz alternative current corresponding to 2500 V. After thermal homogenization voltage was increased to reach 4000 V and was then maintained for three minutes at this value. Cooling down to room temperature was followed by a second thermal cycle, identical to the first one, in order to ensure the melting of all solids and good homogenization of the melt before final solidification and cooling. | 10.1016/j.jallcom.2017.12.254
One was kept for preparing a metallographic sample devoted to the examination and characterization of the microstructure of the alloy in its as-cast state. For that this first quarter was cut again, in two parts. These parts were embedded in a cold resin mixture (ESCIL) and ground. This was done using paper from 120-grit to 1200-grit, in water. After washing and ultrasonic cleaning, samples were polished using textile disk containing 1 μm hard particles until a mirror-like surface state was obtained. | 10.1016/j.jallcom.2017.12.254
Two other quarters were considered for the exposure at high temperature in a Nabertherm muffle furnace: one at 1127 °C for 24 h, and the other one at 1237 °C for 24 h (measured temperatures). After high temperature exposure they were ground with papers up to 1200-grit, with smoothing of the edges. Gold was cathodically deposited all around the oxidized samples in order to obtain electrical conductivity of the surface despite the presence of oxides, and thus to allow subsequent nickel electrolytic deposition. The gold-coated high temperature aged samples were covered all around by a sufficiently thick nickel layer to protect the oxide scales from deterioration during cutting. The parameters of this electrolytic deposition were: Watt's bath maintained at 50 °C, current density: 1.6 A/dm2, duration: at least two hours. Careful cutting in two halves was achieved using the Buehler Delta Abrasimet saw again, and these two halves were prepared as earlier described for the samples for as-cast microstructure examination. | 10.1016/j.jallcom.2017.12.254
The hardness of the as-cast alloy and its two versions aged at 1127 °C or 1237 °C was measured by indentation using a Testwell Wolpert apparatus. The Vickers method was chosen, and the applied load was 10 kg. Five indentations per sample were carried out. | 10.1016/j.jallcom.2017.12.254
The chemical compositions (wt.%) of Inconel 718 superalloy used in this investigation was listed in Table 1 . The as-received alloy was a wrought billet with a diameter of 252 mm. To investigate the hot deformation behavior of fine grained Inconel 718 superalloy, the alloy was solution-treated at 980 °C for 90 min in a muffle furnace followed by water quenching. The initial microstructure of the heat-treated alloy is given in Fig. 1 . It is seen that the initial microstructure of the alloy consisted of fine equiaxed grains. The average grain size was measured to be about 10 μm by using the Image-Pro Plus 6.0 software. | 10.1016/j.jallcom.2017.12.265
Cylindrical compression specimens of 12 mm in height and 8 mm in diameter were machined from the heat-treated bars. Hot compression tests were conducted on the Gleeble 3800 thermomechanical simulator in the deformation temperature range of 950 to 1150 °C and strain rate range of 0.1–10 s−1. The specimens were heated by the direct resistance heating system. The temperature was controlled with a NiCr-NiSi thermocouple spot welded at the mid-span of the specimen. The graphite lubricant was coated on the top and bottom surfaces of specimen, and the tantalum foil with the thickness of 0.1 mm was placed between the cylindrical specimen and the tool to assist in reducing friction and avoid the adhesion. Hot compression tests were carried out in an argon atmosphere. Specimens were heated to the deformation temperature at a rate of 10 °C/s and soaked for 2 min to eliminate the thermal gradient prior to deformation. The specimens were deformed to a true strain of 1.2 at the deformation temperatures of 950 to 1150 °C and strain rates of 0.1–10 s−1. The stress-strain data were automatically recorded by testing system during the hot deformation. Immediately after deformation, the specimens were rapidly quenched with water sprays to room temperature so as to preserve the deformed microstructure. The deformed specimens were sectioned parallel to the compression axis through the center to observe the microstructural evolution. Specimens for optical microscopy were mechanically polished and etched electrolytically with a solution of 13 pct hydrofluoric acid (HF), 7 pct nitric acid (HNO3), and 80 pct hydrochloric acid (HCl). Microstructure examination was performed on a Leica DMI5000M optical microscope (OM). Specimens for electron backscatter diffraction (EBSD) examination were ground, mechanically polished, and then electro-polished in an electro-polishing solution of 200 ml ethanol and 10 ml perchloric acid at a voltage of 20 V for 30 s. EBSD measurements were carried out on SUPRA40 SEM at 20 keV. The step size for EBSD orientation mapping was 0.4 μm. | 10.1016/j.jallcom.2017.12.265
Using a Gleeble 3500 thermal simulator, the isothermal compression experiments were performed. Four strain rates (0.01, 0.1, 1, and 10 s−1) and four temperatures (300, 340, 380, and 420°C) were used in this study. Before loading, the specimens were firstly heated with a speed of 10°C/s to the forming temperature, then hold for 300 s to guarantee a uniform temperature distribution in the samples. The deformed specimens were immediately water-cooled once the height reduction reached 50%. Then, the microstructures of the deformed specimens were examined by the optical microscope (OM) and SEM after chemically etched with a solution of 10% HF and 5% HCl by volume in water. | 10.1016/j.jallcom.2017.12.278
A 2 mm thick cold rolled nickel base super alloy, Inconel 718, was used as base metal, the composition of which is given in Table 1 . The base metal was solutionised by heating at 1050 °C for 2 h followed by air cooling prior to welding trials. Material was taken up for welding in the solutionised condition. Bead-on-plate welding trials were made on a standard Houldcroft specimen using Gas Tungsten Arc Welding (GTAW). AWS standard ERNiFeCr-2 filler metal was used for welding trials. The filler metal was added manually. Chemical composition of the filler wire is given in Table 1. | 10.1016/j.jallcom.2017.12.295
Welding trials were executed over Houldcroft test specimens by maintaining a constant travel speed of 3.75 mm/s, and varying the weld current with an interval of 20 A. The current levels were selected in a range required for full penetration. One set of three specimens was welded using a weld current of 80 A, 100 A and 120 A. Weld specimens were subjected to ultrasonic vibration during solidification using 1 kW of power input and 20.1 kHz frequency. For comparison purpose, another set of three samples was welded without ultrasonic vibration. Welding parameters and sample designations are listed in Table 2 . | 10.1016/j.jallcom.2017.12.295
A small piece of weld sample was cut across the direction of weld for microstructural characterization and mechanical property assessment using micro hardness. The samples were polished by following standard metallographic practices and electrolytically etched with oxalic acid to analyze microstructural features. The dendritic structures of welded samples were analysed using Carl Zeiss Axio Scope A1 polarized light microscope. Zeiss EVO18- Environmental scanning electron microscope (ESEM) equipped with Energy-dispersive X-ray spectroscopy analyzer was used to analyze the chemical composition of hot crack region. The micro Vickers hardness test (Mitutoyo) was performed at a load of 500 g for a dwell time of 10 s and an average of 15 readings were reported. | 10.1016/j.jallcom.2017.12.295
CoNiCrAlHf (Co-38; Ni-28; Cr-23.7; Al-10; Hf-0.3 (wt %)) alloys were synthesized by vacuum casting. The casting was cut to obtain rectangular specimens (10 mm × 10 mm × 2 mm) by wire-electrode cutting. These rectangular specimens were treated with sandpaper (1000# SiC) grinding to achieve the same surface roughness for all samples. Finally, the samples were cleaned in ethanol or acetone with an ultrasonic wave cleaner. The size and weight of the samples was measured. | 10.1016/j.jallcom.2017.12.334
Oxidation tests were conducted for the samples at 1050 °C during air and air plus water vapour environments for 1 h, 24 h, 300 h and 600 h. After oxidation for 24 h per cycle, the specimens were taken from furnace, air-cooled to room temperature for 30 min and then weighed; here, the cooling time is not part of a cyclic oxidation. | 10.1016/j.jallcom.2017.12.334
Master rods with the diameter of 7.0 mm and length of 100 mm were obtained by drop casting in a chilled copper mold using high-purity (99.99%) terbium, dysprosium, and iron. The elements were mixed and then alloyed by arc melting four times. Subsequently, the master rods were polished and placed into a thin alumina tube for zone-melting directional solidification. Tb0.3Dy0.7Fe1.95 crystals were prepared using an FZ-T-4000-H-type vertical optical floating zone melting furnace. The temperature gradient G was approximately 40 K/cm, and the withdrawal rate R was 10–15 mm/h. The microstructures and crystalline orientations were determined by optical microscopy and X-ray Laue back-reflection, respectively, from transverse sections of the samples. | 10.1016/j.jallcom.2017.12.337
Cylindrical samples from IN718 were produced by laser metal deposition (LMD) using a newly developed deposition head [18] and from conventional stock material. Powder fractions with a size of 53–150 μm were used in the LMD process. The composition of IN718 powder is detailed in Table 1 . The powder was deposited on stainless steel plates (1.4301) with a thickness of 10 mm. All substrate surfaces were cleaned prior to the welding process using acetone. The cylindrical specimens were built layer by layer. On each layer, the laser was moved along a sequence of circular paths from the center outwards. | 10.1016/j.jallcom.2018.01.029
Cylindrical specimens with the dimensions Ø10 mm × 15 mm were built and dilatometer samples (Ø5 mm × 10 mm) were machined out of these specimens (Fig. 1 ). | 10.1016/j.jallcom.2018.01.029
For comparison, cylindrical specimens were machined from stock material and compression tested in the same way as the specimens produced by LMD. The stock material was available as hot wrought bar with diameter of 12.7 mm. The chemical composition of the alloy is shown in Table 3 . | 10.1016/j.jallcom.2018.01.029
To improve the ductility and to achieve the desired microstructure for forging, a suitable heat treatment was elaborated. The cylindrical specimens were heat treated in a quenching/deformation dilatometer DIL805A/D, which was also used to perform the hot compression tests. The heat treatment performed on the samples consisted of homogenization at 1065 °C for 1 h. The samples were heated with a heating rate of 10 K/s and quenched at a cooling rate of 200 K/s after heat treatment using argon gas. | 10.1016/j.jallcom.2018.01.029
After the homogenization heat treatment the cylindrical specimens were deformed at temperatures ranging from 940 °C to 1060 °C, and at strain rates from 0.001 s−1 to 0.1 s−1. The compression tests were conducted in vacuum of 10−4 mbar. The specimens were heated with a heating rate of 10 K/s, soaked for 5 min and deformed up to total strain of 1.0. For compression testing, thin molybdenum plates of ∼0.1 mm thickness were placed between the specimen and the Si3N4-punches. The specimen and the molybdenum plates are heated to testing temperature using induction heating. | 10.1016/j.jallcom.2018.01.029
All analyzed specimens were prepared using the standard procedure for microstructure observation. To reveal the microstructure the specimens were etched with Adler's agent. Examinations were carried out on longitudinal polished sections using optical and scanning electron microscopy. | 10.1016/j.jallcom.2018.01.029
The alloy of interest in this study was manufactured by the vacuum induction melting (VIM), electro-slag remelting (ESR), and vacuum arc remelting (VAR) processes. Table 1 shows the chemical composition (wt%) of the alloy 718. | 10.1016/j.jallcom.2018.01.030
The material preparation methods and experiments are described as follows. First, rod specimens (12 mm in diameter and 67 mm in height) for aging under different constant external stress levels were subjected to the following treatments: (i) Solid solution treatment at 980 °C for 1 h; (ii) Air cooling (80 °C/min) from 980 °C to 500 °C to minimize the residual stress and avoid precipitation of the γ″ phase [22]; (iii) Aging at 720 °C for 8 h under different external stresses, 0 MPa (S1), −100 MPa (S2), 100 MPa (S3), −300 MPa (S4) and 300 MPa (S5) (Fig. 1c). | 10.1016/j.jallcom.2018.01.030
Second, as a validation experiment, a relatively large specimen containing residual stress was also investigated. A cylindrical specimen with uniform microstructure having both diameter and height of 60 mm, was subjected to the following treatments (Fig. 2 ): (i) Solid solution treatment at 980 °C for 1 h; (ii) Water cooling (over 200 °C/min from 980 °C to 500 °C) to generate high-magnitude residual stresses and avoid the formation of γ″ precipitates; (iii) Aging at 720 °C for 8 h. | 10.1016/j.jallcom.2018.01.030
The FE-SEM samples were etched chemically in a solution of 5 g CuCl2 +100 ml HCl +100 ml C2H5OH, followed by electro-polishing at 20 V in an electrolyte solution of 70% butanol, 20% ethanol, and 10% perchloric acid. The measurements were carried out in a JSM-7800 F FE-SEM (JEOL, Akishima, Japan). TEM observation was performed with a FEI Tecnai G2 F20 transmission electron microscope at 200 kV. Electro-chemical phase analysis was used to quantitatively determine the mass fraction of the γ″ phase. The residue of electrolysis was collected by washing the obtained precipitate, and the content of each element was determined by inductively coupled plasma-atomic emission spectrometry (ICP-AES). The X Pert Pro MPD-type X-ray SAS (small angle scattering) experiment was crucial in the characterization of the bulk-averaged γ″ phase morphology and its size distribution with respect to the different stress levels during the aging treatment. The X-ray SAS tests were performed to ISO/TS13762-2001 standard. | 10.1016/j.jallcom.2018.01.030
The superalloy IN718 was procured from MIDHANI – Hyderabad, India, in solution annealed condition (980ºC-1 hr) in the form of rods of 20 mm diameter with chemical composition Ni-53.5, Cr-17.91, Nb-5.22, Ta-3.1, Ti-1.04, Al-0.5, Fe-balance (wt%). The alloy was subjected to double aging heat treatment cycle (720 °C for 8 h, furnace cooled at the rate of 55 °C/hr to 620 °C, held at 620 °C for 8 h followed by forced air cooling). | 10.1016/j.jallcom.2018.01.042
The peak aged rod was sectioned transversely to make disc shaped coupons of 2 mm thickness and 20 mm diameter. The coupons were mirror polished and subsequently mechanically ground on SiC emery papers of #400, #600, #800 and #1000 grit for 1 min in unidirection. The roughness of the surface was measured by Mitutoyo surface roughness tester and Ra was estimated to be 0.46, 0.28, 0.16 and 0.09 μm respectively for the samples ground on 400, 600, 800 and 1000 grit. | 10.1016/j.jallcom.2018.01.042
Three salt compositions: 100 wt% NaCl (1S), 60 wt% Na2SO4+ 40 wt % V2O5 (2SM) and 75 wt% Na2SO4 + 15 wt% NaCl + 10 wt% V2O5 (3SM) were prepared. Specimens were cleaned with distilled water, followed by acetone and heated up to 150 °C on a hot plate. The salts were spray deposited on the flat surface of the preheated specimens by spray gun [16]. The amount of different salts deposited was in the range of 3.5–4 mg/cm2. Corrosion tests were performed keeping the 1S, 2SM and 3SM coated coupons in silica crucible, in an electric resistance heating furnace at 600 °C, cyclically up to 100 h. Samples were taken out at different intervals of 0.5, 1, 2, 3, 4, 5, 10, 15, 20, 25, 50, 75 and 100 h. The weight change was measured at room temperature using electronic balance of 10−4 g accuracy. The uncoated samples with different surface roughness were also exposed to test conditions identical to those of the coated samples, for reference. | 10.1016/j.jallcom.2018.01.042
Experimental samples were solution treated at temperatures ranging from 940 °C to 1150 °C for 1 h and quenched into water to room temperature. The samples were then given a two-step aging treatment as follows: first, holding at 720 °C for 8 h followed by furnace cooling to 620 °C at a cooling rate of 50 °C/h, and second, holding at 620 °C for 8 h before air cooling to room temperature. | 10.1016/j.jallcom.2018.01.159
EBS 718 specimens (10 × 10 × 5 mm3 in size) were used in the electrochemical corrosion experiments. The specimens were mechanically ground with a series of SiC abrasive papers to 2000 grit, degreased with alcohol, and ultrasonically rinsed with distilled water. Anodic polarization curves were determined using a CHI660D electrochemical work station. A graphite flake and a saturated calomel electrode (SCE) were used as the counterelectrode and reference electrode, respectively. The electrolyte was 3.5 wt% NaCl aqueous solution, and the scan rate of the electrochemical tests was 1 mV/s, starting from −1.5 V to 3 V. | 10.1016/j.jallcom.2018.01.159
Most of the works reported that the phase Ni3Nb belongs to the Cu3Ti-type of the crystal structure [27,39–42,44–51]. In Ref. [40] the samples were prepared by arc melting in an argon atmosphere, then annealed in a vacuum at 1473 K during 2 days, at 1273 K during 2 weeks, at 1073 K during 3 months; crystal structure was determined by powder diffraction. In Refs. [41,49] the specimens were also melted in an arc-furnace in an argon atmosphere and then annealed in a vacuum (the parameters of the annealing were not specified); the crystal structure was determined by powder diffraction. In Ref. [50] the crystal structure of the Ni3Nb-phase was established by investigation of a single crystal obtained by Bridgman method. In Ref. [51] the samples were melted in an arc-furnace in an argon atmosphere, annealed in vacuum at 1473 K during 48 h; the crystal structure was determined by powder diffraction. | 10.1016/j.jallcom.2018.01.256
A. Kaufman et al. reported on a synthesis of the alloy with composition 52.5 at. % of Ni, 19 at. % of Fe, 19 at, % of Cr, 3 at. % of Mo and 5 at. % of Nb (1.5 at. % of minor constituents) in Ref. [52]. This alloy was annealed at 1338 K during 1 h and aged at 973 K during 72 h. After this, the particles of the Ni3Nb-phase were isolated by electrochemical method. The Ni3Nb-phase in the isolated particles was characterized as a tetragonal phase with the TiAl3-like type of the crystal structure and the lattice parameters a = 3.62 Å, c = 7.41 Å, c/a = 2.05. In S.V. Nikolaev et al. [53,54] and E.Yu. Kerimov et al. [55], the Ni3Nb-phase was established to be tetragonal with the TiAl3-type of the crystal structure. The alloys were prepared by arc melting; each sample was remelted several times; then the alloys were homogenized at 1375 ± 5 K in an electric tube furnace during 1200 h in evacuated quartz ampules. Crystal structure analysis was carried out by X-ray powder diffraction at room temperature [53–55]. | 10.1016/j.jallcom.2018.01.256
L.A. Panteleimonov et al. (1982) [56] investigated the Co-Nb-Ni system at 1253 K (Fig. 1 a) using specimens arc-melted in an argon atmosphere and annealed during 150 h. The existence of the three three-phase equilibria was established: (1) γ+Co2Nb + Co7Nb2, (2) α+μ+Co2Nb, (3) α+γ+Co2Nb. Ternary compounds were not found. It was pointed out that Co2Nb is a Laves phase intermetallic. Structural data for Co7Nb2 were not presented in Ref. [56]. | 10.1016/j.jallcom.2018.01.256
In Ref. [59] (Y. Feng et al., 2008) the Co-Nb-Ni system was investigated by a diffusion method. The specimens were prepared by diffusion welding of three plates of pure metals in an atmosphere of high-pure argon under a pressure of 670 MPa at 1013 K during 10 min. The samples were annealed in preliminary evacuated and then filled with argon quartz ampules at 1373 ± 5 K during 228 h. By the analysis of the diffusion paths the isothermal section of the Co-Nb-Ni system at 1373 K was constructed (Fig. 1d). In this system three three-phase equilibria were identified: 1) α+γ+Co3Nb, 2) α+Co2Nb + Co3Nb, 3) α+μ+Co2Nb; ternary compounds are absent. Crystal structures of the phases in this work were not studied. | 10.1016/j.jallcom.2018.01.256
For the synthesis of the alloys electrolytic cobalt (99.99 mass. %), nickel (99.95 mass. %) and electron-beam melted niobium (99.8 mass. %) were used. Content of the elements in the alloys is presented in Tables 2 and 3 . | 10.1016/j.jallcom.2018.01.256
The alloys were prepared by arc melting in an argon atmosphere with the use of a non-consumable tungsten electrode. Every sample was remelted several times. The cast alloys were homogenized at 1375 ± 5 K during 700 h (Table 2) and at 1200 ± 5 K during 1500 h (Table 3) in evacuated double quartz ampoules with zirconium shavings used to remove traces of oxygen. The pressure in the ampoules during the sealing was below 5 × 10−2 Pa. Annealed alloys were quenched in water. | 10.1016/j.jallcom.2018.01.256
For the investigation of the Co-Nb binary system at 1375 K, a new diffusion method was applied. The essence of this method is a synthesis of a bi-metallic sample from solid and liquid components by arc deposition of cobalt on a niobium plate. The synthesis was carried out in an arc-furnace with a non-consumable tungsten electrode in argon atmosphere with minimal influence of an electric arc. Then obtained sample was annealed at 1375 ± 5 K during 4, 9, 16 and 25 h consecutively in electric tube furnaces in evacuated double quartz ampules with zirconium shavings placed between them. After every thermal treatment, the sample was cooled by immersion of the quartz ampules in water. | 10.1016/j.jallcom.2018.01.256
The primary chemical composition in weight percent of the chosen nickel based single crystal superalloy is shown in Table 1 . The single crystal was grown by directional investment casting method, with growth direction [001] and ϕ14 × 150 mm dimensions. The single crystal sample was heat-treated according to the following process: aging at 1140 °C for 8 h (air cooling), then a second aging at 870 °C for 16 h (air cooling). | 10.1016/j.jallcom.2018.01.323
The creep test specimens were machined from cast bars parallel along their longitudinal axis with the [001] direction. The specimens were cylindrical in the [001] direction with a gauge length of 58 mm and gauge diameter of 5 mm. Creep tests were performed at high-temperature and low-stress (1100 °C, 130 MPa), and were interrupted at 1% strain after 38.8 h. | 10.1016/j.jallcom.2018.01.323
After the creep test, 500 μm pieces perpendicular to the [001] loading direction were cut from the creep test samples by electrical discharge machining for examination by transmission electron microscope (TEM). Then these pieces were ground to an 80 μm thickness using silicon carbide paper. 3 mm diameter disk specimens were mechanically punched out from the pieces and further ground to approximately 25 μm thickness. Finally, these foils were further thinned by the twin jet polishing technique using 6% perchloric acid solution in ethanol at 30 mA and −25 °C. | 10.1016/j.jallcom.2018.01.323
To study the microstructural evolution in the EA-tension tests with different electrical parameters, the microstructures were observed by electron backscattered diffraction (EBSD) and transmission electron microscopy (TEM) techniques. The specimens for EBSD and TEM analysis were fabricated by wire-cut machine along the transverse direction (TD) of the specimens. Then, the sections for EBSD analysis were polished by mechanical polishing machine and then were electro-polishing in a solution (30 ml HCLO4 and 270 ml CH3CH2OH). HKL channel 5 software was used for the EBSD data acquisition and analysis. For TEM observation, thin foils with a diameter of 3 mm were punched out at the geometry centre of the specimens after grinding to a thickness of 0.04 mm, and then were electropolished in a corrosive solution of CH3CH2OH and HClO4 (9:1 in volume fraction) at the temperature of −25° and voltage of 20v. | 10.1016/j.jallcom.2018.01.325
The alloy used in the present work with the nominal composition of Ti-22Al-25Nb (at.%) was provided by Beijing Research Institute of Aviation Engineering in a plate form with a dimension of 200 mm × 100 mm × 2 mm. The chemical composition of the as-received material is presented in Table 1 . The microstructure of the as-received Ti-22Al-25Nb alloy plate basically consisted of a body-centered cubic β matrix (disordered structure, the allotrope of titanium) or B2 matrix (ordered structure), an equiaxed hexagonal close-packed α2 particle (D019 structure based on Ti3Al) and a lath-shaped orthorhombic O phase (Cmcm system based on Ti2AlNb) [29] observed and analyzed using scanning electron microscopy (SEM) and energy dispersive spectrometry (EDS), which was performed in a Hitachi SU8230 CFE scanning electron microscope, as shown in Fig. 1 . By overlaying the results of Ti, Nb and Al elements scanning maps, the purple (color version online) and lath-shaped phase witnesses O phase (as shown in Fig. 1b). According to the results of EDS and literature [30,31], it can be determined that in Fig. 1a the lightest phase is β/B2 phase, the gray phase is O phase, and the dark phase is α2 phase. Dog bone shape samples of 1.5 mm thickness, 6 mm width and 22 mm gauge length were cut from the Ti-22Al-25Nb alloy plate, and then cleaned prior to being subjected to heat treatments followed by resistance heating (200 °C s−1 heating rate) to 1450 °C, equilibrated at 1450 °C for 2 s before undergo control cooling (40 °C s−1 cooling rate) to 1100 °C, and then further cooled to room temperature by 0.1 °C s−1, 0.5 °C s−1, 1 °C s−1, 5 °C s−1, and 15 °C s−1 cooling rates, respectively under argon atmosphere. These weld HAZ simulations were carried out using a Gleeble3500 thermo-mechanical simulator. In such a simulator it is precise to control the heating and cooling process in the center of the dog bone shape samples to simulate the thermal history of HAZ in welding process. | 10.1016/j.jallcom.2018.01.347
After heat treatment, the specimens for metallographic analysis were cut from the center of the dog bone shape samples, ground with wet abrasive paper and mechanically polished to obtain a mirror-polished surface followed by etching with Kroll's reagent (HF:HNO3:H2O = 1:1:20 v/v%) to reveal grain structures. SEM was carried out on the polished specimens. The phase constituents of the weld simulated HAZ cooled down at different continuous cooling rates were determined by X-ray diffraction (XRD, Rigaku SmartLab) with Cu Kα radiation. The step and speed of scanning were 0.02° and 5° per minute at room temperature. Vickers hardness was measured on the polished surface with a load of 1kgf for 5s by using a Vickers hardness tester (Wilson Instruments 402 MVD). | 10.1016/j.jallcom.2018.01.347
A high-strength aluminum alloy with a composition of Al-5.65Zn-2.18Mg-1.71Cu (wt. %) was adopted for this work. The studied Al-Zn-Mg-Cu alloy was first extruded at 400 °C with an extrusion ratio of 17 and then machined to compression specimens with diameters of 8 mm and heights of 12 mm. | 10.1016/j.jallcom.2018.02.039
The material considered here is the nickel-based single crystal superalloy, classified as a second generation nickel base superalloy. The chemical composition is listed in Table 1 . All samples were prepared from [001] oriented (less than ±7°) bars cast in a directional solidification vacuum furnace under a high thermal gradient. The heat treatment regime of the alloys was given as follows: 1290 °C, 1 h + 1300 °C, 2 h + 1315 °C, 4 h, air cooling (A.C.) + 1120 °C, 4 h, A.C. + 870 °C, 32 h, A.C. The geometrical details of the test specimen are shown in Fig. 1 along with the major dimension. The dimension of the gauge section is 2 mm × 1.2 mm. | 10.1016/j.jallcom.2018.02.133
The creep tests were performed on a CSS-RDL 100 creep testing machine. The loading rate was 1 kN/min, and the loading direction was in line with the [001] axis. The uniaxial constant load creep tests along the [001] direction were conducted in air at 1100 °C. The temperature was monitored using a thermocouple with an error of ±3 °C. The temperature approached the target value and was maintained for 1 h before the experiments. After the creep tests, the samples were cut, mechanically ground, polished and chemically corroded using 5 ml nitric acid, 10 ml hydrofluoric acid and 15 ml hydrogen peroxide for scanning electron microscopy (SEM) analysis. The SEM investigation was performed using a JSM-6390 working at 30 Kv equipped with energy dispersive X-ray spectroscopy (EDS). The spot size was 40 μm. A Tecnai G2 F30 transmission electron microscope (TEM) was used to study the dislocations in the creep specimens. To avoid the influence of necking on the dislocations, we cut a sample for TEM observations at a position approximately 3 mm from the necked region. After mechanically grinding below 50 μm, TEM foils were electrochemically thinned in a solution of 10 ml perchloric acid and 90 ml ethanol at −40 °C and −30 mA. All the (020) g-vectors come from a [001] incident beam. The crystal orientation was determined by a field-emission scanning electron microscope Zeiss Supra 55 equipped with an electron back-scatter diffraction (EBSD) detector. The samples were cut from the same single crystal bar from which the testing specimens were cut. After mechanically grinding and polishing, vibration polishing was performed to eliminate residual stress in a solution of aluminum oxide for six hours. | 10.1016/j.jallcom.2018.02.133
The CMSX-4 superalloy is directionally solidified using Bridgman method into single crystal bars with diameter 16 mm under two withdraw rates 6 mm/min and 10 mm/min. Two experimental alloys by removing Re and Ti from CMSX-4 respectively are also directionally solidified into single crystal bars under withdraw rates 6 mm/min. The single crystal bars are kept at 1300°Cfor 3 h to test the change of micropores, this is not the standard solution treatment up to 1321 °C. In this study, a relative low temperature and short time is selected, because the main purpose is focused on determining the effects of solidification condition and alloying elements on H pores formation, which is considered for experimental facility and avoiding the incipient melting. The results of this study also can give support to necessity of multi steps solution process in standard heat treatment indirectly. The specimens for XRT test are cut paralleling to cylindrical axis using sparkle machine with diameter 1.5 mm, then ground using abrasive papers to 2000#. Then the pores features in various specimens are determined using Versa XRM-500 XRT instrument with spatial resolution 2 μm working at 120 kV. The analyzed volume is about 0.5 mm3. The dendrite microstructures of alloys with different withdraw rates and compositions are observed by Zeiss Axio Observer ZIm optical microscope (OM). The segregation ratios of these alloys at as-solidified condition are measured through EPMA 1610 electron probe. The samples for OM and electron probe are ground, polished and chemically etched in a solution of 20 ml HCl + 5 g CuSO4 + 25 ml H2O. | 10.1016/j.jallcom.2018.02.221
The as-deposited IN718 superalloys were heat treated with the following different methods: (1) solution treatment (1100 °C, 1 h/air cooling) (2) homogenization treatment (1100 °C, 1.5 h/air cooling) ‒ solution treatment (980 °C, 1 h/air cooling) ‒ double aging (720 °C, 8 h/furnace cooling at 55 °C/h to 620 °C, 8 h/air cooling) (abbreviated as HSA). | 10.1016/j.jallcom.2018.02.268
The heat treated IN718 superalloy was sectioned for microstructure observation and tensile tests. The superalloys were sectioned perpendicularly to the laser scanning direction. For microstructure observations, the superalloys were polished and then etched using a mixture of 20 ml HCl+10 ml H2O2+10 ml H2O for a few seconds. | 10.1016/j.jallcom.2018.02.268
The microstructures of IN718 superalloys were observed by optical microscopy (OM, Leica DMLM), scanning electron microscope (SEM, Hitachi SU-8010 with energy dispersive X-ray spectrometer (EDS)), X-ray diffraction (XRD, Rigaku D/max-RA) and electron back scattered diffraction (EBSD, HKLNordlys). All samples were scanned in the standard θ-2θ geometry from 10° to 90° with a continuous scan mode (step size 0.02°) for 20 min during the XRD test. The heat treated IN718 superalloy was mechanically thinned down to about 30 μm in thickness, and then punched out a 3 mm diameter disk. The disk was etched in 90% C2H5OH+10% HClO4 solution at −25 °C and 13 V using a dual jet system for transmission electron microscopy test (TEM, Hitachi H-9500). The Vickers hardness indentations were obtained by KB30S microhardness tester. Tensile specimens with 20 mm in gauge length, 3.5 mm in gauge width and 2 mm in gauge thickness (Fig. 2b) were performed at room temperature by testing machine (ASG-X100KN). | 10.1016/j.jallcom.2018.02.268
Gas Atomized NiCoCrAlY and CoNiCrAlY powders (made of Metco Com., USA) of spheroidal morphology and 20–45 and 5.5–38 μm respective diameters and nominal chemical compositions given in Table 1 were used as coating feedstock. The nominal chemical composition of the Hastelloy substrate is also listed in Table 1. | 10.1016/j.jallcom.2018.02.282
The nominal chemical composition of M951G alloy is listed in Table 1 . The master alloy was remelted up to 1450 °C in a vacuum induction furnace and then poured into the preheating mode to form the creep sample bars. And the related heat treatments were conducted on the alloy as follows: 1210 °C × 4 h, AC→1100 °C × 4 h, AC→870 °C × 24 h, AC (AC: air cooling). | 10.1016/j.jallcom.2018.02.295
The microstructures before and after creep tests were observed by the Zeiss Axio Observer ZIm OM and INSPECT F50 SEM. The INSPECT F50 SEM was equipped with an Oxford energy dispersive spectrometer (EDS), which was used to qualitatively identify the chemical compositions of precipitated phases in M951G alloy. The specimens for OM and SEM observation were ground, polished and chemically etched in a solution of 20 ml HCl +5 g CuSO4 + 25 ml H2O. In order to study the crack propagation path, the longitudinal sections of the fracture samples also have been carefully observed. X-ray diffraction technique was also extensively utilized for creep deformed and heat treatment samples in order to assess the crystallographic transformations. The area fractions and mean sizes of carbides and eutectics in the heat treatment microstructure were measured and calculated by Image-Pro Plus software (IPP). In addition, the volume fraction and average edge length of γ′ precipitates after heat treatment were also measured by IPP. Foils for transmission electron microscopy (TEM) observation were cut normal to the orientation of applied stress from the post-creep specimens 5 mm away from the fracture surface. These foils were mechanically thinned to less than 50 μm, and then electro-polished using a twin jet polisher in 10% perchloric acid ethanol solution at −25 °C, 42 mA. The resulting foils were observed using a JEM 2100 transmission electron microscopy at 200 kV. | 10.1016/j.jallcom.2018.02.295
The base metal used in the present study was as-cast IN738 superalloy and the filler metal used was a mixed powder of 50 wt% BNi-1a and 50 wt% DF-4B. The chemical compositions are listed in Table 1 . The solidus and liquidus of the BNi-1a braze alloy are 975 and 1075 °C, respectively and the solidus and liquidus of the DF-4B 1065 and 1120 °C, respectively. The 2 mm thick base metal was cut into 10 mm × 5 mm pieces by electro-discharge machining (EDM). The samples were ground using 600 grit SiC paper and ultrasonically cleaned in acetone for 30min. | 10.1016/j.jallcom.2018.02.343
All the samples were cross sectioned by EDM, mechanically polished and then etched in a solution of 10 g CuCl2 + 40 mL HCL +60 mL methanol. Microstructure was observed by optical microscopy (OM), scanning electron microscopy (SEM) and transmission electron microscopy (TEM). Semi-quantitative analysis of the chemical compositions of the joints were conducted by a SEM (Merlin VP Compact) and TEM (TECHAI G220) equipped with X-ray energy dispersive spectrometer (EDS). Quantitative analysis was also carried out using wavelength-dispersive spectroscopy (WDS) on a JEOL JXA-8230 electron probe micro-analyzer (EPMA). | 10.1016/j.jallcom.2018.02.343
The as-built WC/Inconel 718 composite parts, which were fabricated with various scanning speed, were cut with a three-dimensional dimension of 5 mm × 5 mm × 6 mm. Subsequently, the obtained specimens were ultrasonically rinsed with ethanol and then dried. According to the standard procedures for the preparation of metallographic specimen, the composite samples were ground and polished using diamond polishing media. Then, the polished parts were etched using a mixed etching solution of HCl (10 ml) and H2O2 (3 ml). The Quanta FEG 250 field emission scanning electron microscope (FE-SEM) was utilized to characterize the microstructure morphologies of etched samples. Simultaneously, the chemical composition of generated dendrite and carbides were identified using the Energy dispersive X-ray spectroscope (EDX; Oxford, UK). | 10.1016/j.jallcom.2018.03.049
Five cylindrical specimens with 8 mm in diameter and 15 mm in height were extracted from the as-forged billet and then solution treated at 1190 °C for 5min, followed by cooling at rates of 0.1, 0.4, 1.4, 4.3, and 10.8 °C/s, as shown in Fig. 2 . The experiment was carried out using the Gleeble-3500 thermo-mechanical simulator which can heat up to the set temperature quickly and control the cooling rate accurately. | 10.1016/j.jallcom.2018.03.072
The raw material used in the experiments was a TC6 bar supplied by Baotai Group Co., Ltd. The initial microstructure is shown in Fig. 1 . This figure shows that the microstructure of the as-received TC6 alloy mainly consists of the strip alpha phase with a couple of equiaxed alpha phases dispersed throughout the matrix. The phase transformation is an important characteristic of a two-phase titanium alloy. To study the phase transformation process, i.e., the effect of the deformation temperature on the volume fraction of the beta phase, cylindrical samples with a diameter of 10.0 mm and gauge length of 15.0 mm were heated to a predetermined temperature of 910 °C, 940 °C, 970 °C, 975 °C, 980 °C and 985 °C, and held at that temperature for 30 min until the transformation process was complete [25]. The samples were then immediately quenched in water to retain the high-temperature microstructure. The deformed samples were subjected to conventional mechanical polishing, etched with a standard metallographic solution (1%HF+2%HNO3+50%H2O), and examined by SEM. | 10.1016/j.jallcom.2018.03.120
Hot uniaxial compression tests were conducted using cylindrical samples with the same dimensions as those in the previous section, which were extracted from the bar centre to ensure that the microstructure was uniform. A Thermecmastor-Z thermomechanical simulator was used to carry out the tests and accurately recorded the true stress-stain curves by controlling the temperature, force and displacement. Prior to testing, graphitic sheets were attached to the interfaces of the sample and anvils as a lubricant. The hot compression tests were performed at deformation temperatures of 910 °C, 940 °C and 970 °C, strain rates of 0.01 s−1, 0.1 s−1, 1.0 s−1 and 10.0 s−1, and true strains of 0.223, 0.511 and 0.916. In the present work, the studied TC6 titanium alloy are used to manufacture aeroengine blades, and cross wedge rolling is an effective hot forming process for the manufacturing titanium components. The selected forming parameters encompass the range of parameters used in the cross wedge rolling process to ensure that the developed constitutive equations can be applied to predict the microstructure evolution in this process. Prior to compression, the samples were heated to the desired temperature at a heating rate of 10 °C s−1 and maintained for 3 min to achieve thermal equilibrium. It was reported that the morphological transformation of the primary alpha phase is limited in this short amount of time [21,24]. After the compression, the samples were immediately quenched in water to freeze the deformed microstructure. Then, all the deformation samples were subjected to mechanical and metallographic processing. The globularization of the alpha phase and the volume fraction of the beta phase were measured at four different points with four visual fields at each point using Image-Pro Plus 6.0 software. Regarding the globularization of the alpha phase, Zherebtsov et al. [26] defined the aspect ratio of the equiaxed alpha phase to be k = l / b &lt; 2 , where l and b are the length and thickness, respectively, of the alpha phase. Since the measured images were two-dimensional, the width was used as a substitute for the thickness. | 10.1016/j.jallcom.2018.03.120
The material constants were determined in two steps. In the first step, the experimental data from the phase transformation tests were used to optimize the material constants in Eq. (18). In the second step, the experimental data obtained at deformation temperatures in the range of 910 °C–970 °C, and at strain rates of 0.1 and 10 s−1, and the globularization fractions of the alpha phase measured under strains of 0.223, 0.511 and 0.916 were employed to determine the material constants in the other equations. The determined material constants are listed in Table 2 . The experimental data obtained at strain rates of 0.01 and 1.0 s−1 were used to validate the developed model. | 10.1016/j.jallcom.2018.03.120
The alloys studied in this paper were prepared in earlier research, meaning no new alloys were made for this study. As described elsewhere [2], the alloys were made using high purity (better than 99.99 wt%) elements and arc melting in water cooled copper hearths and were heat treated in an Argon atmosphere at 1773 K for 100 h. The chemical composition of each alloy was determined in the cast (AC) and heat treated (HT) conditions using EPMA (electron probe microanalysis). Readers that are interested to know more about the chemistries, microstructures and properties of Nb-silicide based alloys could refer to refs [1–11,14,17,19,33,44–47]. | 10.1016/j.jallcom.2018.03.124
Table 1 lists the chemical compositions of the Ni-Fe-based filler metals, C-1 and C-2, used in this study. The Cr contents of the C-1 and C-2 were 21.1 and 23.5 at.%, respectively. Weld metals (WMs) prepared by the C-1 and C-2 were written as C-1 WM and C-2 WM, respectively. | 10.1016/j.jallcom.2018.03.314
To eliminate dilution the weld base metals were also prepared from the same Ni-Fe-based superalloy. The compositions of the base metals are shown in Table 1. The base-metal and backing-plate dimensions were 350 mm × 150 mm × 12 mm and 400 mm × 20 mm × 12 mm, respectively. | 10.1016/j.jallcom.2018.03.314
The base metal was cleaned with acetone and was subject to a reverse deformation of 15°+15° prior to clamping (see Fig. 1 ). The C-1 and C-2 WMs were prepared using a gas tungsten arc welding (GTAW) machine (Panasonic TA1600) equipped with a cold-wire feeder. The main welding parameters are presented in Table 2 . The weldment design and impact-specimen dimensions are shown in Fig. 1. The post-weld heat treatment was carried out by heating the specimens to 750 °C for 8 h, then cooling them in air (this is identical to the standard aging treatment for the Ni-Fe-based superalloy [21]). This was followed by long-term aging at 700 °C for either 2000, 5000, or 10000 h. | 10.1016/j.jallcom.2018.03.314
The microstructural-examination specimens were prepared using standard metallurgical techniques, with final polishing using a 2.5-μm diamond paste. The scanning electron microscopy (SEM, SUPRA 35) specimens for characterising the γ′ phase were electrolytically etched at 5 V in a solution of 10-g chromium trioxide and 90-ml water. The microstructures were examined by SEM and energy dispersive X-ray spectroscopy (EDS). The specimens for three-dimensional observations of the Cr-rich phases were electrolytically etched in a solution of 10% HCl and 90% methanol for a few seconds. High magnification observation was carried out using a FEI Tecnai F20 transmission electron microscope (TEM) with an energy dispersive X-ray spectroscope (EDXS). TEM foils were mechanically thinned to 50–60 μm and electropolished using a 10% perchloric acid methanol solution at −25 °C and 25 V approximately. For the X-ray diffraction (XRD) analyses, minor precipitates were extracted from the WMs using a room-temperature solution of 10% HCl and 90% methanol at a direct-current density of 2 mA/mm2. The extracts were cleaned with ethanol and air dried. | 10.1016/j.jallcom.2018.03.314
W-Ti thin films were deposited by magnetron sputtering on different substrates (single crystal (100) Si wafer, glass and Al2O3) for different purposes. A 2-inch target for W (99.99% purity) and Ti (99.99% purity) were used to perform the depositions. The chamber was pumped down to a base pressure of 3 × 10 − 5 Pa and the depositions were carried out in a partial pressure condition (pressure &lt; 1 Pa) with an Ar gas flow of 4 sccm. The substrate holder was rotated at 10 revolutions per minute to obtain composition homogeneity across the substrates. No deliberate heating of the substrate was used during depositions. The deposition was performed by using a direct current (DC) power of 280 W for Ti and of 300 W for W cathode. | 10.1016/j.jallcom.2018.03.335
W-Ti films deposited on Al2O3 substrates were annealed at 1373 K for 48 h in high vacuum (pressure below 4 × 10 − 6 mbar). In order to further limit oxidation, sacrificial materials were placed around the sample in the vacuum chamber. Samples were first heated up to 673 K at a rate of ∼ 0.7 K/s to achieve the adequate vacuum conditions and then up to 1373 K at a rate of ∼ 0.3 K/s. The cooling process was performed in vacuum with a cooling rate of ∼ 0.3 K/s down to a temperature of 423 K. Samples were left to cool down to ambient temperature in vacuum at a slower cooling rate. | 10.1016/j.jallcom.2018.03.335
The nominal chemistry of the advanced polycrystalline nickel-base superalloy was shown in Table 1 . The pre-alloyed powder was prepared by argon gas atomization and sieved to −200 mesh (&lt;74 μm). Then, the alloy was consolidated by hot isostatic pressing (HIP) upon 1100 °C for 4 h. Hot extrusion was subsequently imposed with an area reduction ratio of 7:1. In what follows, the hot extruded billets were transferred for homogenization at a sub-solvus temperature of 1130 °C (below the γ′ solvus) for 1 h. A controlled cooling rate of 100 °C/min using argon flow quenching was performed down to room temperature immediately, followed with an aging treatment at 760 °C for 16 h and air cooled. The volume fraction of γ′ phase of alloy was calculated to be 50% by ThermoCalc software TCNI5 database (shown in supplemental materials). LCF tests were carried out at 750 °C using Instron 8801 servo-hydraulic system. All the fatigue specimens were machined and mechanically polished, and the specimen geometry was shown in Fig. 1 . The LCF tests were conducted using strain control according to the ASTM test standard [27]. All the tests were controlled using a triangular waveform with a total strain range from 0.6% to 1.0% and a strain R ratio of 0. The load frequency was set up to 0.33 Hz. The strain was monitored using a high temperature extensometer using ceramic flat tip attached onto the specimen surface. To maintain the specimen temperature to 750 ± 1 °C, a three-zone electric resistance-heated radiation furnace was applied. Three K-type thermocouples were inserted in the furnace to monitor the temperature, two of which were positioned nearby the specimen shoulder and the third one was located at the center of reduced section. All the tests were carried out in air to the failure. | 10.1016/j.jallcom.2018.03.364
The plane-strain compression tests were carried out on a Gleeble-3500 thermo-mechanical simulator at 1000 °C with a strain rate of 0.01 s−1. And all the rectangle samples with dimensions of 10 × 15 × 20 mm3 were machined from the center region of this sheet. Before the compression tests, these samples were solution-treated at 1100 °C for 30 min followed by water quenching to obtain a single B2 microstructure. All the samples were heated to the target temperature with a rate of 10 °C/s and kept for 5 min to homogenize the temperature. They were hot compressed with high reductions of 30%, 50% and 70% respectively and then water-quenched to obtain the high temperature deformed microstructures. | 10.1016/j.jallcom.2018.03.372
Each deformed sample was sectioned parallel to the compression direction and the center region of section was selected as the examination area. The samples were prepared with the standard metallographic procedure and etched by the Kroll's reagent (10 ml HF + 30 ml HNO3 + 100 ml H2O). The microstructure observations were performed on an OLYMPUS/PMG3 optical microscope (OM). The phase constituents were analyzed by X-ray diffraction (XRD, DX-2700 X-ray diffractometer) using Cu-Kα radiation over 2θ = 20–90° at 1.8°/min. The B2 grain size was evaluated quantitatively using the Image-Pro-Plus (IPP) software. To meet the surface quality requirement for the electron backscattered diffraction (EBSD) examination, the samples were electro polished with a solution of 6% perchloric acid, 34% n-butyl alcohol and 60% methanol at 30 V and 20 °C. Subsequently, the prepared samples were examined on a SEM operating at 20 kV and equipped with a Nordlys EBSD detector and a HKL-Channel 5 software. For further transmission electron microscope (TEM) examination, the specimens were ground to approximately 50 μm and then were prepared by ion-beam thinning. TEM observations were performed on a Tecnai F30 TEM operating at 300 kV. | 10.1016/j.jallcom.2018.03.372
The nominal composition of alloy used in investigations cobalt-based superalloy of Co-Al-Mo-Nb type is present in Table 1 . The alloy was melted using induction vacuum furnace VSG 02 Balzers. The alloy was melted in Al2O3 crucibles, set in a coil using manually compacted moulding sand Konmix MAPI. The melting process was realized under argon Alphagaztm 1Ar (99.999% Ar). Before melting, a chamber of furnace was three times washed by argon blowing, then the pressure inside was reduced to value of 10−3Tr (∼0.13 Pa) and subsequently, the chamber was gas filled to operating pressure 600 Tr (∼800 hPa). | 10.1016/j.jallcom.2018.03.397
As input materials, the high purity metals were utilized, wherein the main components of alloys were: electrolytic cobalt (min. 99.98% Co), aluminium 3N8 (99.98% Al), molybdenum and niobium. Cobalt and aluminium were directly placed into crucible before melting, whereas the rest of alloying elements was being added to liquid solution after its homogenization (dosing during melting process). The base alloy was melted in temperature range 1650÷1750 °C; the time of melting was approximately 10 min. Co-based alloy was casted under argon atmosphere into cold graphite moulds. | 10.1016/j.jallcom.2018.03.397
The final product of casting process was rod of size ø20 × 100 mm; the shape of cast is shown in Fig. 1 . One “finger” of the rod was utilized to create the specimens, which were cut longitudinally and transversely to cast axis in area of foot of “finger”. First of all, the chemical and phase composition analysis were performed. | 10.1016/j.jallcom.2018.03.397
Next part of investigation was related with primary microstructure characterization of as-cast Co-Al-Mo-Nb alloy by microscopic observation of samples cut longitudinally and transversely to cast axis (according to Fig. 1). The place of samples download was in the area of foot of rod, where the heat transfer had the highest value. During these investigations, the evaluation of microstructure homogeneity, as well as alloying elements such as Mo and Nb distribution was performed. Firstly, the evaluation of proper etchant which allows to reveal a dendritic structure of alloy in as cast state was realized. In this case, the electrolytic etching of ground and polished specimens in solution containing 25 ml H2O, 50 ml HCl, 15 g FeCl3 i 3 g CuCl2 × NH4Cl × 2H2O was used, similarly as in case of Co-Al-W alloy [24]. The applied voltage during etching was 3 V for all samples, however, time of etching was being adjusted empirically to each specimen. Primary structure of investigated Co-Al-Mo-Nb superalloy at macroscale is shown in Fig. 3 . | 10.1016/j.jallcom.2018.03.397
Methyl alcohol was supplied by the Sinopharm Chemical Regent Co. Ltd in the 500 g/mL. Commercial elemental nickel powder was from HAOXI Research Nanomaterials, Inc. in the size fraction of 800 nm and the purity was greater than 99.9%. Y2O3 was furnished by Shanghai Macklin Biochemical Co., Ltd with an average particle size of 50 nm. All chemicals were used with no further purification. | 10.1016/j.jallcom.2018.04.067
The nickel-Y2O3 milling powders (20 g) were loaded into the graphite die (Ø20.4 (I.D) × Ø40 (O.D) × 20(H) mm) and the dimension of the as-sintered graphite punch was Ø20 (O.D) × 20(H) mm. The milling powders were added in graphite die and pre-pressured by tablet press with 10 MPa. Besides, in order to easily remove the sinter samples, the carbon papers (t 0.2 mm) were put into the inner wall of die and on the top of sample. The pre-pressured nickel-Y2O3 composites powders were sintered by spark plasma sintering (SPS, LABOXTM-325S, SINTER LAND INC, JAPAN). The nickel- Y2O3 composite powders were heated from room temperature to 600 °C with a heating rate of 100 °C/min and hold for 10 min, then followed by furnace cooling to room temperature in 5 Pa vacuum. The spark plasma sintering system was carried out under constant axial pressure of 30 MPa and the ON and OFF time of the pulse width was 40: 7 before the required temperature and holding time were reached. Removal of carbon paper from the surface of samples, the nickel-Y2O3 composite test-piece with the size of Ø 20 mm × H 40 was obtained. All the sintering parameters were set by a preset program with full details shown in Table 1 . | 10.1016/j.jallcom.2018.04.067
The microstructures of the nickel-Y2O3 composite powders were investigated by scanning electron microscopy (SEM, SSX550, SU8000, HITACHI, JAPAN). The 6% nitric solution was used to chemically etch the polished specimens for 15s to observe the microstructure and measure the grain size of the nickel-Y2O3 composites. The phases of mixture powders were identified by X-ray diffractometer (XRD) using a radiation of Cu-Ka (λ = 0.154056 nm) at a scanning rate of 5°/min (XRD-7000, SHIMADZU, JAPAN) with a tube voltage and current of 40 kV and 40 mA, respectively. The microstructures and texture of the nickel-Y2O3 composites were characterized by scanning electron microscopy (FESEM, Gemini SEM 500, Zeiss, GERMANY) and self-contained complete energy dispersive spectrometer (EDS). Grain sizes were measured using Image J software and an average of 50 grains was reported in this paper. The Brinell hardness properties of the nickel-Y2O3 composites were tested via a macrohardness tester (HB-3000B-I) with a load of 187·5 kgf (1838.8 N) applied for 15s on the sintered samples at room temperature. The result of each sample was the arithmetic mean of five successive indentations with standard deviations. The density of the nickel-Y2O3 composites was measured by an electronic analytical balance (FA2104, SUNNY OPTICAL TECHNOLOGY CO., LTD) according to Archimedes' principle. When the sample was immersed in water, the gravity of the sample in the air should be the sum of the gravity in the water and the buoyant force. Then, the relative density of the sample can be defined as a ratio of density of sample substance with the theoretical density of its corresponding material. | 10.1016/j.jallcom.2018.04.067
The specimens for light- and scanning electron microscopy (LM, SEM, respectively), microhardness and nanoindentation investigations were cut perpendicular to the clad layers surface (Fig. 1b) and embedded in bakelite. Afterwards, the specimens were ground on abrasive papers and polished on diamond suspensions. These steps were followed by two stage etching. The base metal (16Mo3 boiler tube) was chemically etched in 2% solution of nitric acid in C2H5OH. Afterwards, the Inconel 625 coating was electrolytically etched in water solution of 10% CrO3 at a preset voltage of 1.8–2.0 V. Metallographic cross-sections were investigated using Zeiss Axio Imager MAT. M1m (LM) and FEI Nova NanoSEM 450 equipped with an energy dispersive X-ray spectrometer (EDS) (EDAX Company). | 10.1016/j.jallcom.2018.04.102
Specimens for TEM investigations were prepared by electropolishing. Slices were first ground mechanically to a thickness of about 0.7–0.10 mm 3 mm disc were subsequently punched from these ground samples and dimpled on each side and finally thinned by the dual jet electrolytic polishing technique. Electrolytic polishing was carried out using Struers TenuPol 5 jet polisher at 30 V in a medium containing one part of perchloric acid and four parts of ethanol. During electrolytic polishing temperature of the bath was maintained at −30 °C. The transmission electron microscopy (TEM) and scanning-transmission electron microscopy (STEM) investigations were performed using Tecnai G2 20 TWIN and the probe Cs-corrected Titan3 G2 60–300 with ChemiSTEM system (both of Thermo Fisher Scientific). | 10.1016/j.jallcom.2018.04.102
Vickers hardness testing was performed for the overlay, heat affected zone and base material on cross-section specimens. The experiments were conducted on a Tukon 2500 hardness tester using a 9.81 N load for 10 s. The nanohardness of the Inconel 625 clad layer was measured using a CSM Nano Hardness Tester using a diamond Berkovich indenter (Fig. 2 a). Nanohardness and Young's modulus measurements were performed on etched metallographic samples. Nanoindentation tests were performed in order to determine the hardness of dendritic and interdendritic regions. The nanohardness testing was carried out with a linearly increasing load to 20 mN, with a hold period of 10 s. The schematic of geometry of Berkovich indenter and the indenter penetration depth versus loading force is shown in Fig. 2. | 10.1016/j.jallcom.2018.04.102
The composition of the investigated Mo-containing alloy is given in Table 1 in comparison to the Mo-free variant. The alloy was cast, homogenized for 3 h at 1250 °C and then rolled on a non-heated rolling mill with a starting temperature of 1100 °C by Vakuumschmelze GmbH in Hanau from a diameter of 40 mm down to 15 mm. To produce a recrystallized microstructure and the γ/γ′ microstructure, a standard recrystallization heat treatment (4 h/1000 °C, oil quenching) and a two-step annealing heat treatment (4 h/900 °C, air cooling and 16 h/750 °C, air cooling) were applied. These parameters were previously determined for the Mo-free variant [14]. To investigate the grain boundary pinning effect of the μ phase formation during recrystallization, different recrystallization heat treatments were performed additionally from 1050 °C up to 1150 °C for 4 h and the resulting phase fraction and grain size were determined by image analysis. Vickers hardness was measured with the hardness testing machine KBW 10-V (KB Prüftechnik GmbH, Hochdorf-Assenheim, Germany) with a load of 98 N to evaluate the influence of the recrystallization heat treatment on the mechanical properties. | 10.1016/j.jallcom.2018.04.204
For microstructural characterization, samples were cut, ground and polished up to 1 μm and in a final step polished with colloidal silica. Scanning electron microscopy (SEM) investigations were performed on a CrossBeam 1540 EsB Focussed Ion Beam (FIB) (Zeiss, Oberkochen, Germany). Electron backscatter diffraction (EBSD) was used to determine the grain size of the fully heat-treated material. The patterns were acquired with a Nordlys2 detector (Oxford Instruments, Abingdon, UK) with a step size of 0.75 μm for CoWAlloy3 and 0.75 μm and 1.5 μm for CoWAlloy2. The data was analyzed with the corresponding software Tango. To prepare samples for transmission electron microscopy (TEM), discs with a diameter of 3 mm were punched from 200 μm thick slices. Electrolytic thinning of the samples was conducted with the electrolyte Struers A2 at about −25 °C with a Double Jet Tenupol-5 (Struers GmbH, Willich, Germany). TEM investigations were performed on a CM 200 (Philips/FEI, Hillsboro, Oregon, USA) operated at 200 kV. To assess the mechanical properties, compression tests and compression creep tests were conducted at different temperatures and stresses. Cylindrical samples were manufactured by wire erosion from the fully heat treated material. The compression samples had a diameter of 3 mm and a length of 4.5 mm, whereas the creep samples had a diameter of 4 mm and a length of 6 mm. The compression tests were performed at an electromechanical Instron 4505 testing machine (Instron GmbH, Darmstadt, Germany) at room temperature (RT), 600 °C, 750 °C, 800 °C and 850 °C with a strain rate of 10−4 s−1. The creep tests were conducted in a compression creep apparatus at 750 °C under a constant true stress of 500 MPa, 620 MPa and 740 MPa for CoWAlloy3 and 580 MPa, 620 MPa, 680 MPa and 740 MPa for CoWAlloy2. Udimet720Li and Waspaloy were crept at 750 °C and 620 MPa to provide a comparison with polycrystalline Ni-base superalloys. | 10.1016/j.jallcom.2018.04.204
Atom probe tomography (APT) was used to determine the γ and γ′ composition. Samples were prepared by cutting 15 mm long rods with a square cross section and a width of 300 μm. The tips were then thinned electrolytically. Rough polishing was performed at about 20 V with 25% perchloric acid solved in acetic acid. The final needle was obtained by fine polishing the sample at 10–15 V with a solution of 2% perchloric acid in Butanol. The samples were investigated in a LEAP 4000X HR (Cameca Instruments, Madison, WI, USA) at 40 K in voltage mode with a pulse fraction of 20%. The Cameca software IVAS was used for data reconstruction and analysis. | 10.1016/j.jallcom.2018.04.204
High-energy X-ray diffraction (HEXRD) experiments were conducted at the HEMS beamline operated by Helmholtz-Zentrum Geesthacht (HZG) at Petra III, DESY (Hamburg, Germany). Cylindrical samples of CoWAlloy3 and CoWAlloy2 with a length of 11 mm and a diameter of 5 mm were heated in an Ar atmosphere in a customized DIL 805A/D quenching and deformation dilatometer (TA Instruments, Hüllhorst, Germany) [24] and analyzed in transmission with a beam energy of 100 keV (wavelength 0.124 Å). The beam size was 1 mm × 1 mm. The samples were heated from 500 °C up to 850 °C in steps of 50 °C with a dwell time of 15 min. From 850 °C to 1050 °C (CoWAlloy2) or to 1200 °C (CoWAlloy3), the steps were reduced to 25 °C with again a dwell time of 15 min. The diffraction rings were recorded on a Perkin Elmer XRD 1622 (Perkin Elmer, Norwalk, CT, USA) flat panel detector. The software Fit2D (ESRF, Grenoble, France) [25] was used to integrate the diffraction patterns. The phases were identified using the software MAUD (University of Trento, Trento, Italy) [26]. The transformation temperatures were determined by differential scanning calorimetry (DSC) with a heating/cooling rate of 5 K/min on a Netzsch STA 404 F1 (Netzsch, Selb, Germany) at the Institute for Glass and Ceramics, FAU Erlangen-Nürnberg. | 10.1016/j.jallcom.2018.04.204
The microsegregation behavior of alloying elements in as-cast Alloy W and Alloy Mo were quantified on the as-polished surface by JXA-8100 electron probe microanalyser (EPMA), 10 points were respectively detected in dendrite core and interdendritic region. As analyzer crystals of point analysis, TAP crystal is for Al, LIF crystal for Ni, Co, Cr, W, Re and Ta, PET crystal for Mo. The accelerating voltage, beam current and beam diameter for this analysis were 20 kV, 10 nA and 1 μm, respectively. Quantitative X-ray mapping was performed on the as-polished transverse section of SC samples by SHIMADZU EPMA-1720, and the scanning areas of cross sections were 250 by 250 grids at the step size of 4 μm. The solidification characteristic temperature of SC superalloy were measured by a Netzsch STA 449F3 differential scanning calorimetry (DSC) at the heating rates of 10 °C/min. The thermodynamics calculation of Alloy W and Alloy Mo was performed by JMatPro 7.0 with single crystal superalloy database [26,27]. | 10.1016/j.jallcom.2018.04.301
The nano-scaled γ′′ and γ′ in IN718C and TiN/IN718C composite were investigated by the JEM 2100F transmission electron microscopy (TEM). The TEM samples were first cut into discs with a thickness of 0.2 mm and a diameter of 3 mm by wire cutting machine and then the thick of discs was polished to 50 μm using silicon carbide grinding paper. The TEM samples were double-jet polished at −30 °C for 30 s in a polishing solution of 8 vol.% HClO4 + 92 vol.% C₂H₅OH. Then, the double-jet polished TEM samples were treated by ion milling with 4 kV ions under Ar atmosphere, and the beam angle is selected as 10° for 3 h. The ion milling procedure is necessary to successfully fabricate TEM samples considering that the polishing solution was hard to etch the TiN particles. | 10.1016/j.jallcom.2018.05.096
Load-free microstructural degradation tests were performed in a box furnace (KSL-1200X-J) at 850, 900, 950, 1000, and 1050 °C. The selected exposure times were 25, 50, 75, 100, 300, 350 and 400 h at the temperatures 850, 900, 950 and 1000 °C. The exposure times were 15, 30, 50, and 100 h for 1050 °C, after considering the severe degradation that occurs at such a high temperature. | 10.1016/j.jallcom.2018.05.131
The alloy used is Ni-12Nb-3Fe (at.%). Fig. 1 shows the vertical section of phase diagram calculated for the Ni-Nb-Fe ternary system using pandat ver. 8.1 and our thermodynamic database [9]. The phase diagram indicates that only the D0a phase may precipitate in the A1 phase in the alloy used. The alloy was prepared by arc melting with a non-consumable tungsten electrode as ∼30 g button ingots, and cut into pieces by electro discharged machining. The specimen was cold-worked by 30∼40% and solution treated at 1523 K for 1 h to control the grain size to ∼300 μm and subsequently aged at 1073∼1473 K for a period between 1 min∼100 h, followed by water quenching. All the heat treatments were performed in a silica tube back-filled with argon gas after evacuation to 2.7 × 10−3 Pa. The microstructures were examined with field emission scanning electron microscopy (FE-SEM). The orientation of the matrix phase was determined by electron backscatter diffraction analysis (EBSD). For the quantitative evaluation for GB precipitation, two types of area fraction were measured. The first one is the area fraction of precipitates on each individual GB (here after designated with ρ). This fraction is measured by the following equation: (1) ρ i ( % ) = ∑ k l i k L i where L i is the length of GB i and l ik is the length of a precipitate k on GB i. The second one is the average area fraction ( ρ ¯ ) which is calculated with all the measured ρ values using the following equation: (2) ρ ¯ = ∑ i ∑ k l i k ∑ i L i | 10.1016/j.jallcom.2018.05.169
The chemical compositions of M263 and the Alloy 263 are given in Table 1 . The alloy was prepared in a vacuum induction furnace, and then forged into bars with a diameter of 18 mm. The testing samples were cut from the forged bars along their longitudinal direction. The cut samples were solution-annealed at 1135 °C for 2 h, and then cooled by water quenching. Then, an aging hardening treatment was applied prior to service to enhance the strength by γ′ precipitates. All samples were aged at 800 °C for 8 h, and then cooled by air cooling. The samples after the above heat treatments are referred to as A0. Some A0 samples were subsequently aged at 700 °C for 100 h, 1000 h, 3000 h, 5000 h, and 10000 h in air and are labeled A100, A1000, A3000, A5000, and A10000, respectively. | 10.1016/j.jallcom.2018.05.263
The samples used for scanning electron microscopy (SEM) were electro-polished at 5 V for 5–10 s in a solution containing 40% nitric acid in ethanol. The microstructure was characterized using a MERLIN Compact SEM instrument at the operating voltage of 15 kV. Energy dispersive spectrometry (EDS) was applied to analyze the chemical compositions of the precipitates. The transmission electron microscopy (TEM) observations were performed using a JEM-2100 instrument with the operating voltage of 200 kV. Prior to the analysis, foils with a thickness of 30–50 μm were electro-polished at −30 °C and 16 V, and the electrolyte was composed of 10% perchloric acid in ethanol. | 10.1016/j.jallcom.2018.05.263
For phase analysis, both the γ′ and the carbides for samples aged for different times were electrolytically extracted by different solutions according to the methods described in Ref. [12]. The relative error of the analysis is not larger than 5%. To investigate the effect of the aging time on the hardness, the Brinell hardness of the specimens before and after aging was measured using an HBC 3000C instrument. At least five measurements were performed for each aging condition. | 10.1016/j.jallcom.2018.05.263
The parent materials were as-sintered network structured 5 vol.% TiBw/Ti6Al4V composites and the annealed Inconel 718 superalloy plates with a dimension of 50 mm × 40 mm × 2 mm, and the Cu foil with a thickness of 0.1 mm. Before welding, the plates were all polished and cleaned with acetone in an ultrasonic environment for 10 min. The schematic illustration of lap joint was shown in Fig. 1 . The welding parameters used in this work are shown in Table 1 with fixed shielding gas flow rate of 15 L min−1, 20 L min−1 respectively, and arc length of 3 mm. The parameters in Table 1 are mainly for thin plates (2 mm). When the plate thickness is greater than 2 mm, an effective connection can also be achieved by increasing heat input. | 10.1016/j.jallcom.2018.06.107
The metallographic specimens with the size of 10 mm × 5 mm × 4 mm of the joint cross sections were etched by (5 vol.% HF+15 vol.% HNO3+80 vol.% H2O) solution for 7 s and observed by scanning electron microscope (SEM). SEM and energy disperse spectroscope (EDS) analysis were used for studying microstructure elements distribution of joints and fracture surface of failed specimens. | 10.1016/j.jallcom.2018.06.107
Previous researchers have investigated the microstructure of as-built IN718 alloy fabricated by AM with particular emphasis on the effects of the hatch spacing and energy input on the microstructure. Ma et al. [18] observed that with increasing energy input, there was a dendrite-to-cell transition in dendritic morphology evolution of IN718 samples manufactured by direct laser fabrication. In addition, Jia et al. [19] studied the relationships of processing conditions, microstructures and material properties, they found that the sub-structures of SLM-processed IN718 parts experienced successive morphological changes with rising applied laser energy density. The effect of heat treatment on the microstructure and mechanical properties of samples fabricated by AM has attracted a great deal of attention from researchers. Popovich et al. [20] designed tailored microstructures by using different laser power settings in the SLM process and investigated the effects of heat treatment on microstructure and mechanical properties. They found that HIP can improve mechanical properties, which was attributed to dissolution of undesirable Laves and δ phases as well as pore closures. The microstructure and mechanical properties of heat-treated IN718 alloy fabricated by SLM and traditional techniques were researched and compared by Trosch et al. [21]. Their results showed that SLM processing has the capability to produce parts with ultimate tensile and yield strengths higher than forged and cast materials at room temperature and equal properties to forged materials at elevated temperatures. In addition, the precipitated phases and mechanical performance of IN718 made by AM were studied during different heat treatments, such as HIP, directly double aging, solution treatment, and standard heat treatments; these were usually applied in the wrought condition. According to the research by Chlebus et al. [10], the microstructure maintained its columnar nature as in the as-built condition, and the hardness largely increased when treated by DA process for regular precipitation of strengthening γ′ and γ″ phases. Slama et al. [22] performed the adequate characterization of the aged IN718 alloy, the precipitation mechanisms of γ′ and γ″ phases under different temperatures were discussed in detail. As reported by Deng et al. [23], the solution treatments increased the strength and led to different δ precipitation behaviors, while the ductility seemed to be not significantly affected. However, the precipitation of δ phases in DA samples have received scant attention. It was noticed by Wang et al. [24] that the regular dendritic structure disappeared and a needle-like δ phase precipitated at grain boundaries after heat treatment. Tucho et al. [25] applied higher temperature solution treatment (1250 °C) for the SLM-IN718, recrystallization was completed and Laves phases were found largely dissolved. Dendrite microstructures were substituted by recrystallized grains, and Laves phases also dissolved into the matrix to precipitate γ′, γ″, and δ phases when the samples were treated with standard heat treatments [26]. Furthermore, the strength and hardness of heat-treated SLM materials increased, whereas the ductility decreased significantly compared with the as-fabricated material. | 10.1016/j.jallcom.2018.06.112
In the SLM process, the IN718 alloy powders were about 20–50 μm in diameter. The samples used in this study were fabricated by an EOSINT-M280 SLM machine equipped with a YLR-400 fiber laser with an output power of ∼285 W. The as-built half-cylinder samples were 15 mm in diameter and 100 mm long. The building direction was perpendicular to the cylinder axis, and scanning speed was 960 mm/s with S-cross (an “S”-shaped) scanning strategy for each layer, laser focus spot size of ∼70 μm, and the scan spacing of ∼100 μm. The whole process was carried out under an argon atmosphere. In order to relieve residual stresses along the substrate/part interface, the substrate was preheated to 80 °C. Chemical compositions of the IN718 alloy in the present study were determined by inductively coupled plasma (ICP) analysis, and the ICP results are shown in Table 1 . | 10.1016/j.jallcom.2018.06.112
Specimens cut from the half-cylinders by electro-discharge machining (EDM) were subjected to three heat treatments. (i) DA: aging at 760 °C for 10 h, furnace cooling (FC) to 650 °C at the speed of 55 °C/h and holding for 8 h, and then air cooling (AC) to room temperature. (ii) HA: homogenizing at 1065 °C for 1.5 h, followed by AC, and then the double aging treatment described above for DA was employed. (iii) SA: solutionizing at 980 °C for 1 h, AC, then treated by double aging. The detailed information of heat treatments is illustrated in Fig. 1 . | 10.1016/j.jallcom.2018.06.112
The phases present in the as-built, DA, HA, and SA specimens were determined by a D/MAX-3C X-ray diffractometer (XRD) using Cu Kα1 radiation (λ = 0.1541 nm). A LEICA DM 6000 M optical microscope (OM) and JSM-7001F scanning electron microscope (SEM) with energy dispersive X-ray spectroscopy (EDXS) were used for the microstructural observation. Microscope specimens were ground with 400–2500 grit waterproof abrasive papers and mechanically polished with diamond suspension from 2 μm to 0.5 μm and finally with colloidal silica suspension of 0.05 μm, then electrolytically etched in a solution composed of 70 vol% phosphoric acid and 30 vol% H2O with a constant current of 5 V for 10–20 s. Discs about 0.2 mm thick were cut by EDM from the as-built, DA, HA, and SA specimens for transmission electron microscopy (TEM). The thin foils were prepared by jet electropolishing using an etchant consisting of 90 vol% methanol and 10 vol% perchloric acid at a temperature of ∼ −30 °C and voltage of 30 V, then examined by JEM 2010F and 2100F transmission electron microscopes equipped with field emission guns operated at an acceleration voltage of 200 kV. Vickers hardness tests on the as-built, DA, HA, and SA specimens were measured by a MH-3 microhardness tester at a load of 300 g and a loading time of 10 s. Each specimen was tested 12 times under the same conditions, and the average value obtained was reported. | 10.1016/j.jallcom.2018.06.112
The alloy elements (wt.%) of the studied alloy is 52.82 Ni - 18 . 96 Cr - 5.23 Nb - 3.01 Mo - 1.00 Ti - 0.59 Al - ( bal . ) Fe . Cylindrical specimens ( ϕ 8 mm × 12 mm ) were cut from wrought bars. The specimens were heated at 1040 ° C for 45 min. Then, the annealed specimens were aged at 900 ° C for 6, 9, 12 and 24 h, respectively, to obtain the different δ phase contents. After heat treatment, the specimens were rapidly cooled by water. A Gleeble 3500 thermomechanical simulator was used for isothermal compression tests. Before hot compression tests, the specimens were heated to the designed temperatures at 10 ° C/s , and holding for 300 s. Then, the specimens were deformed by 70% height, and cooled by water. The compressive temperatures were designed between 920 and 1040 ° C with an interval of 30 ° C , and the strain rates were 1, 0.1, 0.01 and 0.001 s − 1 . The detailed procedures of isothermal compression tests and heat treatments are presented by Fig. 1 . For the optical observation, the deformed specimens were cut, polished and etched. The etching solution contains CH3CH2OH (10 ml), HCl (10 ml) and CuCl2 (0.5 g), and the etching time was controlled in 3–5 min. JEM-2100F transmission electron microscope was applied to further explore dislocation substructure evolution. The specimens for TEM observation were grinded lower than 70 μm at first, and then two-jet polished in a solution containing CH3CH2OH and HClO4 (9:1 in volume). | 10.1016/j.jallcom.2018.06.146
The samples for SEM and field emission scanning electron microscopy (FESEM) observation were mechanically ground and polished, then electrolytically polished in a solution of 20% H2SO4 +80% CH3OH and electrolytically etched in a solution of 15 g CrO3+10 ml H2SO4+170 ml H3PO4. The foils for TEM examination were prepared by hand grinding to a thickness of 60 μm and then thinned using twin-jet electropolishing with a solution of 5% perchloric acid in ethanol. The TEM and HRTEM observation was carried out on a Tecnai G2 F20 S-TWIN transmission electron microscope with an operation voltage of 200 kV. The hardness of the aged samples was measured using a Brinell hardness tester with a 10 mm SiC indenter at 30 kg load for 15 s. | 10.1016/j.jallcom.2018.06.229
For precise phase determination and analysis, microchemical phase analysis was carried out. Different phases were extracted from the samples by different solutions under certain conditions. The γʹ precipitates were electrolytically extracted with an aqueous solution 1% (NH4)2SO4 +1% C6H8O7. The carbides were electrolytically extracted in methanol containing 5% HCl, 5% C3H8O3 and 1% C6H8O7. The extracted precipitates were washed with an alcohol solution of 1% C6H8O7, an aqueous solution of 1% C6H8O7 and distilled water in sequence and then dried. The crystallographic structure of precipitates was determined with an X'Pert MPD X-ray diffractometer equipped with Cu Kα radiation. The chemical compositions of the precipitates were determined by inductively coupled plasma atomic emission spectrometry (ICP-AES). The amount of the μ phase is very limited, which makes the extraction and determination difficult. Hence, the samples were electrolytically extracted on a large scale and then boiled in 80 ml C2H5OH +20 ml HCl solution to dissolve parts of the M23C6 carbide. The remaining part was used to identify the μ phase. Details of the determination and analysis of the μ phase in alloy 617B are described elsewhere [24]. | 10.1016/j.jallcom.2018.06.229
The Al and G/Al composites with 1.0 wt% graphene reinforcement were fabricated by cryomilling and hot extrusion process. Details of this procedure can be found in our previous reported [9]. The fabricated rods of the samples were shown in Fig. 1 (a). For G/Al composite, a laminated structure was formed along the extrusion direction, where Al grains were elongated and graphene existed between these Al grains, as shown in Fig. 1(b). The yield strength of Al and G/Al composites prepared with this method were 125 MPa and 194 MPa, respectively. SP treatments were carried out by an air blast machine (Carthing Machinery Company, Shanghai). The samples were cut by the normal direction (ND), and shot peening surface was parallel to the extrusion direction (ED). The distance between the sample and the nozzle was 100 mm. The SP mediums were Al2O3 ceramic balls with 0.3 mm average diameter. The air pressure was 0.3 MPa, and SP time was 30 s. The coverage was 200% and the SP intensity measured by A type Almen strip was 0.25 mmA. The optimized parameters of SP treatment was according to previous reports [33], and details of SP treatment can be found in our previous work [22]. In order to investigate the recrystallization behavior of the shot peened G/Al composites, isothermal annealing treatments were carried out at 250 °C, 300 °C and 350 °C. Before isothermal annealing treatment, firstly the temperature was raised to the target temperature within 1 h, and then kept it for 30 min to make the temperature stably. During isothermal annealing, the specimens were covered by alumina powders for even thermal environment, and the annealing time was set to 1 min, 5 min, 15 min, 30 min, 60 min, and 120 min. XRD investigations were performed at the same zones after cooling from high temperatures to room temperature during annealing treatment. | 10.1016/j.jallcom.2018.06.269
The detailed composition of alloy used in this research is tabulated in Table 1 . The ingots are fabricated by vacuum melting, followed by a solution treatment at 1200 °C for 2 h. Sheet samples of 5 × 10 × 2 mm3 for oxidation test and cylindrical sample of Φ 5 × 1 mm2 for thermogravimetric (TG) analysis were cut by electrical discharge machining (EDM), respectively. All samples were ground with abrasive paper, followed by polishing with 0.5-μm alumina suspensions. Finally, after they were cleaned in ethanol using an ultrasonic cleaner and dried with a blower, the mirror-polished samples were ready for the oxidation test. Isothermal oxidation testing was performed in air from 600 to 900 °C for 2, 5, 12, 24, 36, 48, 72, 100 h, respectively, using muffle furnace. After exposure to the designated temperature for a given duration, the sample was removed and cooled in air to room temperature. The mass of samples after oxidation for various durations were measured by electronic balance (FA2004) with a precision of 0.0001 g. TG analysis was performed in air from 20 to 1005 °C with a heating rate of 5 °C/min in thermogravimetric analyzer (SDT-Q600, TA Instruments-Waters LLC, Shanghai). | 10.1016/j.jallcom.2018.06.275
The products were machined into desired sizes and polished before characterizing the microstructure and evaluation of tensile strength (σ). Furthermore, as-polished samples were subjected to etch with a solution made of 5 ml HNO3 + 95 ml C2H5OH and 50 ml H2O + 50 ml C2H5OH + 50 ml HCl +10 g CuSO4 to reveal the morphology of γʹ and γ, respectively. The microstructural characterizations were performed using a scanning electron microscope (SEM, ZEISS EVO 18, Germany) and a transmission electron microscope (TEM, FEI Tecnai G2 F20). The thin film sample for TEM observation was prepared by slicing, grinding, dimpling and ion-milling. The volume fraction of in-situ formed TiC and γʹ precipitates were measured from the scanning electron microscopy (SEM) images using a point-counting method by Image pro plus 6.0 software [23]. Rectangular cuboidal tensile samples with a gauge length of 18 mm and a cross-section of 3 mm × 1.7 mm were machined from as-sintered discs. Tensile test was performed on a universal electron testing machine (WDW-100E) with a strain rate of 4.6 × 10−4s−1. In each case five samples were tested for better quantification. | 10.1016/j.jallcom.2018.06.308
The experimental alloy was directionally solidified as single crystal bars with dimensions of 14 mm × 150 mm along the [001] growth orientation. The bars were formed at the Institute of Metal Research, Chinese Academy of Sciences. The primary chemical composition of the experimental alloy was fine-tuned to TMS-138 [19] and is listed in Table 1 . The heat treatment process was 1300 °C/1 h + 1340 °C/5 h with air cooling and 1100 °C/4 h + 870 °C/20 h with air cooling. In order to facilitate the generation of the TCP phase, the alloy was aged at 1100 °C for 1000 h. | 10.1016/j.jallcom.2018.07.035
After high-temperature exposure, pieces of 300 μm thickness were cut from the samples by electrical discharge machining. Then they were ground to a thickness of 80 μm using silicon carbide paper. Disk-shaped specimens 3 mm in diameter were mechanically punched out and further ground to about 25 μm in thickness for transmission electron microscope (TEM) examination. Finally, thin foils were thinned by the twin jet polishing technique using 10% perchloric acid solution in ethanol at 20 V and −20 °C. For the analysis of TCP precipitates, ion beam milling techniques were applied after the twin jet polishing technique to ensure uniform thinning of the embedded TCP phases. Using a Gatan MODEL 691 PIPS Precision Ion Polishing System, the sample was milled on both sides with Ar ions for 30 min under high vacuum (5 × 10−5 Torr), with 3 kV accelerating voltage and a 3° ion gun angle to expand the thin area and remove ion beam damage. | 10.1016/j.jallcom.2018.07.035
Central Iron &amp; Steel Research Institute provided nickel-based superalloy IN718 powder with an average particle size of 10 μm. Reduced oxide graphene (RGO) was from Nanjing XFNANO Materials Tech Co. Ltd, which was a purity of &gt;99%, single layer ratio of &gt;99%, diameter of 1–5 μm and thickness of 0.8–1.2 nm. All the chemical reagents utilized in the experiments were of analytical grade purity without further purification. Table 1 summarizes the elemental compositions of the powder of IN718. | 10.1016/j.jallcom.2018.07.071
Morphology of IN718-RGO composite powders and RGO were characterized by scanning electron microscopy (SEM, SSX550 and SU8000, HITACHI, JAPAN). The phases of IN718-RGO composite were identified by X-ray diffractometer (XRD) using a radiation of Cu-Ka (λ = 0.154056 nm) at a scanning rate of 5°/min (XRD-7000, SHIMADZU, JAPAN) with a tube voltage and current of 40 kV and 40 mA, respectively. The microstructures and textures of the IN718-RGO composite were characterized by field emission scanning electron microscopy (FE-SEM, Gemini SEM 500, Zeiss, GERMANY) with complete energy dispersive spectrometer (EDS). The accelerated voltage of 15 kV and current of 3.5 PA current were adopted in the SEM characterization. The mixture solution of (25 g FeCl3 + 25 g CuCl2 + 100 ml HNO3 + 500 ml HCl + 400 ml H2O) was adopted to chemically etch the polished specimens for 15s to observe the microstructure. No gold-palladium was coated in the every of samples during SEM and EDS. Electron Backscattered Diffraction (EDSD) has been successfully applied to identify mean grain size of as-sintered samples at different sintering temperatures. For reducing surface roughness and the remaining surface standardization, all of the specimens were ground with 2000-grit SiC abrasive paper for 20 s on a 600-rpm grinding machine (Unipol-820, Shenyang Kejing, China). The mechanical properties of the bulk samples were tested by MTS servo hydraulic testing machine (C45.105) with a load-sensing transducer (LPS.105, 100 KN) at a load rate of 0.01 mm/mm. All of the samples were cut and polished into cylinder-shaped samples with a diameter of 6 mm and a height of 9 mm. Powder size distribution of IN718 powder was examined by using Image J software. The microhardness property of the IN718-RGO composite was tested on a microhardness measurement (HXD-1000 TMC/LCD) with loaded 0.981 N (100 gf) for 15 s at room temperature. The density of the IN718-RGO composite was measured by an electronic analytical balance (FA2104, SUNNY OPTICAL TECHNOLOGY CO. LTD) according to Archimedes' principle. The gravity of the sample in the air should be the sum of the gravity in the water and the buoyant force when the sample is immersed in water. Then, the relative density of the sample can be defined as a ratio of density of sample substance with the theoretical density of its corresponding material. | 10.1016/j.jallcom.2018.07.071
In the present study, a forged Inconel 625 superalloys plate was used as the substrate, the size of which was 100 mm × 80 mm × 10 mm (length × width × height). Before the LSF process, the substrate was polished by sandpaper and cleaned by acetone. Gas atomized Inconel 625 powders whose size ranged from 50 μm to 150 μm were used as the deposition material. The chemical compositions are shown in Table 1 . The powders were dried for 3 h at 120 °C under the vacuum to prevent the powders from oxidation. The size of deposit was 80 mm × 40 mm × 25 mm. Experiments were performed on the laser solid forming system established by state key laboratory of solidification processing (SKLSP). The system consists of a 6 kW continuous-wave semiconductor laser, a five-axis numerical control machine tool, an inert atmosphere protection chamber (oxygen content is smaller than 50 ppm), a powder feeder with a coaxial nozzle and an automatic feeding device (typed DPSF-2). The LSF process parameters are listed in Table 2 . | 10.1016/j.jallcom.2018.07.087
To study the effect of solution temperature on microstructure and mechanical properties, the as-deposited samples were annealed at 900 °C, 1000 °C, 1100 °C and 1200 °C for 90 min followed by water-quenching. The solution heat treatment was performed in argon gas atmosphere in a horizontal cylindrical furnace. | 10.1016/j.jallcom.2018.07.087
All specimens for metallographic observation cut from samples were ground on silicon carbide papers of 80–2000 grit and polished, and then by using a vibrometer and colloidal silica (0.05 μm grit size). For revealing the macrostructure and microstructure, the specimen was electrolytically etched under a 10-V direct current (DC) for 15 s in a reagent of 10% aqueous chromic acid solution. Keyence VHX-2000 optical microscope (OM) and TESCAN VEGA II-LMH scanning electron microscope (SEM) equipped with an electron backscatter diffraction (EBSD) unit were used to analyze the microstructure and orientation of specimens. The distribution of different elements was measured by SHIMADZU-1720 electron probe microanalysis technique (EPMA). The microhardness of different samples was studied by using the Vickers hardness tester, with 500 g load and 15s holding time. Fig. 1 shows the schematic picture of tensile specimen. The tensile properties at room temperature were measured with the strain rate of 1 mm/min by Instron 3382. | 10.1016/j.jallcom.2018.07.087
Al0.1CrNbVMo HEA powders were prepared by the ball milling process for 12 h with high purity (99.0–99.9%) elemental powders of Al, Cr, Nb, V and Mo. The elemental powder was loaded into an SKD-11 bowl with tungsten carbide balls (7 mm in diameters) and ball-milled in a high energy planetary ball mill machine (Pulverisette 5). The ball milling process was carried out a milling speed of 200 RPM with the ball to powder ratio of 10:1 without process control agent. So as to investigate milling behavior of the ball milled powders, 0.5 g of powders were taken out periodically after a certain time of milling. To prevent oxidation during the milling process, all of the procedures handling the powders were conducted inside of a glove box and high purity of argon was filled into the bowl before the milling. Average powders size at different milling time was analyzed by a laser diffraction particle size analyzer (LS230). After 12 h of milling, the powders were taken out and consolidated by Spark Plasma Sintering (SPS, SPS-515S) at 1200 °C at a pressure of 50 MPa under vacuum. The milled powders were heated to 600 °C within 1 min, and from 600 °C to the 1200 °C, a heating rate of 100 °C min−1 were applied, and followed by 5 min of holding time at 1200 °C. Heat-treatment for grain growth of the sintered HEA samples was carried out inside of a tube furnace at different temperatures of 1250 and 1450 °C for 16 h in an argon atmosphere followed by furnace cooling. The crystalline structure and microstructure of the HEA powders and sintered sample were investigated by X-ray diffraction (XRD) analysis, scanning electron microscopy (SEM) and transmission electron microscopy (STEM). The metallographic samples were prepared by grinding and polishing using SiC papers up to #4000 and a diamond paste up to 0.25 μm. Grain morphology after heat-treatment was revealed by a chemical etching with a solution of a mixture of H2O, H2SO4, HF and HNO3 (ratio of 50: 15: 20: 10). The grain size of the matrix, volume fraction and average radius of inclusion phase were quantitatively examined by using an image analysis software (ImagePartner, Saramsoft Co. Ltd.). Density of the bulk HEA was measured by Archimedes principle. Cylindrical samples (∅ 3 × 4.5 mm) of the bulk HEA samples were cut by an electrical discharge machine to characterize compressive mechanical properties. Compression tests were conducted at 25 °C, 600 °C, 800 °C and 1000 °C in air atmosphere by a universal testing machine (MTS 810) with an engineering strain rate of 0.001s−1. The representative data for each conditions were obtained by averaging three values of the test results. The strain was measured by a customized strain gauge directly applied on the test fixtures right beside the specimens, and calibrated by measuring the actual length of the specimens after each tests. Axial dilatation of the specimens during the test was also considered, so that the strain was calibrated using the thermal expansion coefficient of the Al0.1CrNbVMo HEA of 3.8 × 10−6/K, which was derived by rule of mixture. | 10.1016/j.jallcom.2018.07.145
The phase diagram calculated using the ThermoCalc software with the Ni7 database is shown in Fig. 1 . Two alloy ingots, containing 4 wt% and 8 wt% Mo, named A4, and A8 were prepared via casting a mixture of the constituent elements using vacuum induction melting. The nominal chemical compositions of the two ingots are listed in Table 1 . Then the ingots were forged at 1150 °C into four cuboids with the cross-section size of 20 mm × 20 mm and length of 30 mm. A solution treatment was conducted at 1200 °C for 1 h followed by water quenching. Each cuboid was cut into three parts using an electron discharge machine (EDM). One part was retained as solution state (ST). The other two parts was cold rolled by 20% and 60% in thickness and indicated as ST-20% and ST-60%, respectively and no obvious crack was observed under both optical microscope and SEM. To investigate the segregation behavior of alloys under various conditions, the ST, ST-20% and ST-60% alloys were aged at 800 °C for 2 h in a muffle furnace followed by air cooling and were named as ST-aged, ST-20%-aged and ST-60%-aged, respectively. | 10.1016/j.jallcom.2018.07.154
To examine the microstructure, discs with a thickness of approximately 1 mm were cut from using EDM. These discs were ground using grinding papers and then polished using an automatic lapping machine under the OP-U polishing suspension for one hour. The microstructure was observed by scanning electron microscope (SEM), x-ray diffraction (XRD), and transmission electron microscope (TEM). The XRD analysis was performed using an X-ray diffractometer (PANalytical X'Pert MPD) with monochromatic Cu Kα radiation (λ = 0.15418 nm) under an acceleration voltage of 45 kV and current of 40 mA. The 2θ values were set to from 20 to 100° and the step size was 0.02°. Before observation by SEM the polished discs were etched in a solution of 45% sulfuric (H2SO4), 43% nitric (HNO3), and 12% phosphoric (H3PO4) acids at room temperature at 6 V for 15 s. Then, the microstructures were observed using a FE-SEM (Carl Zeiss ULTRA 55) system at an acceleration voltage of 15 kV. The chemical compositions of the precipitation phases were analyzed with energy-dispersive X-ray spectroscopy (EDX). | 10.1016/j.jallcom.2018.07.154
For TEM observation, smaller discs with the diameter of about 3 mm were prepared using EDM. These thin discs were ground to a thickness of approximately 0.1 mm using grinding papers and then were dimpled to a thickness of approximately 20 μm at the center. Finally, the thin discs were perforated using ion beam milling (Gatan M691; 3 keV). The bright field, dark field and select area diffraction patterns analysis were conducted using a JEOL 2000 EX-Ⅱ microscope. | 10.1016/j.jallcom.2018.07.154
The investigated alloys were directionally solidified using a high rate solidification process with a withdrawal rate of 7 mm/min. Low B (A1) alloy and high B (A2) alloy contain 0.01 wt% and 0.09 wt% boron, respectively (Table 1 ). Specimens were subjected to the standard heat treatment (SHT) consisting of a solid solution treatment for 2 h at 1210 °C followed by AC (air cooling) and then two steps of aging treatments (1080 °C/4 h/AC + 850 °C/24 h/AC). Tensile-rupture and stress-rupture tests were performed under the condition of 900 °C and 930 °C/275 MPa, respectively. Under each experimental condition, two specimens are tested. | 10.1016/j.jallcom.2018.07.162
GX51 optical microscopy (OM) and EOL6340 Field Emission Gun Scanning Election Microscopy (FEGSEM) with energy dispersive X-ray spectroscopy (EDS) were used to examine the microstructures of specimens. The elemental distribution of incipiently melted region (IMR) were measured by an electron probe micro-analyzer (EPMA). Chemical etching was employed for the microstructure observation by using a solution of 20 g CuSO4 + 50 ml HCl +100 ml H2O to dissolve γ′. | 10.1016/j.jallcom.2018.07.162
The size and volume fraction of various phases were measured using an image analysis software. Each measured value is a statistical average of 5 (for γ′ precipitate) or 30 (for γ/γ′ eutectic, MC carbide and IMR) readings. | 10.1016/j.jallcom.2018.07.162
The nominal and actual chemical compositions (at.%) of all investigated alloys are given in Table 1 . Based on the Co-7Al-8W ternary alloy, 1 at.% Ta, 4 at.% Ti, and 1 at.% Ta + 4 at.% Ti were added to understand the individual and synergetic effects of Ta and Ti additions on the solidification behaviour. Herein, the alloys will be referred to as the utilized abbreviations (Base alloy, 1Ta alloy, 4Ti alloy, and TaTi alloy, respectively). The ingots of alloys were prepared by vacuum induction melting. Inductively coupled plasma atomic emission spectrometry (ICP-AES) was applied to determine the actual chemical composition. | 10.1016/j.jallcom.2018.07.218
The solidification path of the investigated alloy was tested via directional solidification quenching experiments. Alloys were cut into bars typically 5 mm in diameter and 100 mm in length. The bars were remelted and directionally solidified in an alumina tube using a high temperature gradient Bridgman furnace. The samples were heated to 1550 °C in an argon atmosphere and held for 15 min to guarantee the uniformity of the melt temperature. Following this, the tube was withdrawn from the chamber at a withdrawal rate of 50 μm/s. After withdrawing a constant length of 50 mm, the tube was quickly removed from the furnace chamber and quenched in Ga-In-Sn liquid metal to obtain a quenching interface. | 10.1016/j.jallcom.2018.07.218
Isothermal solidification quenching experiments were used to investigate the solidification path in this study. According to the method described in previous studies [19–21], isothermal solidification samples with a size of φ5 × 10 mm were cut from the ingots and embedded into graphite blocks with drilling holes. The samples were surrounded by a mixture of yttrium oxide powder and ethanol. This packaging can protect melts from flow-out and oxidation effectively during melting and solidification. After desiccation, the graphite blocks were heated to 1550 °C and held for 15 min, followed by cooling at ∼10 °C/min to different isothermal solidification temperatures. The samples were held at these temperatures for 10 min, followed by water quenching. | 10.1016/j.jallcom.2018.07.218
Standard metallographic techniques were employed for the preparation of specimens. To reveal the microstructure, specimens were etched with a solution of 10 ml HNO3+20 ml HCl+170 ml H2O+10 g FeCl3 and observed with an optical microscope (Nikon LV150). The microstructure at high magnification was observed by a scanning electron microscope (Zeiss Ultra 55). The volume fraction of intergranular phases were determined using the linear intercept method. To obtain the solidus/liquidus temperatures and phase transformation temperatures, differential thermal analysis (DTA) was performed using a NETZSCH STA449C analyser, and the rates of heating and cooling were set as 10 °C/min. The specific temperature points were determined by the tangent method. A Tecnai G220 transmission electron microscope (TEM) was used to analyse the phase structure, and a solution of 10 vol.% HClO4 and 90 vol.% C2H5OH was used for twin-jet electron polishing. | 10.1016/j.jallcom.2018.07.218
The main chemical composition (wt %) of U720LI alloy used in this research is as follows: C 0.018, Cr 15.94, Co 14.5, W 1.25, Mo 2.94, Al 2.56, Ti 4.91, Zr 0.03, and balance Ni. The microstructure of the initial material from an as-forged bar is shown in Fig. 1 and its average grain size is 21 μm. The specimen with a diameter of 10 mm and a height of 15 mm was cut by electric-discharge machining and were deformed using a Gleeble 3800 thermal simulation machine. High quality graphite sheet with thickness of 0.05 mm was utilized between anvils and specimen surface to reduce the friction effect during hot deformation. As shown in Fig. 2 , the specimens were heated up to deformation temperatures of 1060 °C, 1080 °C, 1100 °C, 1120 °C, 1140 °C, 1160 °C and 1180 °C at a rate of 10 °C/s and held for 5min to minimize temperature gradient. Compression tests were conducted to a true strain of 0.8 at strain rates ( ε ˙ ) of 0.001s−1, 0.01s−1, 0.1s−1, 1s−1 and 10s−1, and then immediately quenched in water to freeze the microstructure. All of the compressed specimens were cut parallel to the compression axis by wire-electric discharge machine. After mechanical polishing, the specimens were chemical-etched using 5 g CuCl2+100 ml C2H5OH+100 ml HCl, and optical microscope (OM) was employed for microstructure observations. | 10.1016/j.jallcom.2018.08.010
Three alloys with nominal compositions of CrMnFeCoNix, x = 0, 0.5, 1.5, Table 1 , were manufactured by arc melting under an Ar atmosphere from raw elements of at least 99.5% purity. The ingots were inverted and re-melted five times in order to increase the macroscopic homogeneity of the cast material. Differential scanning calorimetry (DSC) measurements of the as-cast material were performed on a Netzsch DSC 404 instrument operated at heating/cooling rates of 10 °C.min−1. The results obtained were used to ensure that the homogenisation heat treatment temperatures chosen were below the alloy solidus temperatures. Alloys CrMnFeCoNi0.5 and CrMnFeCoNi1.5 were both heat treated at 1200 °C for 100 h whereas, due to the presence of two melting events, alloy CrMnFeCo was heat treated at 1050 °C for 100 h. Following the homogenisation heat treatments, samples from each alloy were thermally exposed at 700 and 900 °C for 1000 h, as these temperatures were believed to bracket the σ solvus temperature. All heat treatments were performed in Ar-backfilled quartz tubes to limit the effects of oxidation and environmental attack on the material. | 10.1016/j.jallcom.2018.08.032
Specimens from each heat-treated condition were prepared for microstructural characterisation by grinding with progressive grades of SiC paper and polishing to a 0.06 μm finish using colloidal silica. Imaging and compositional characterisation was performed using scanning electron microscopy (SEM) coupled with energy dispersive X-ray spectroscopy (EDX) on an FEI Nova NanoSEM equipped with a Bruker XFlash 6 solid-state EDX detector. Additional phase characterisation of each heat-treated condition was performed using X-ray Diffraction (XRD) on a Bruker D8 Advance diffractometer using Ni-filtered Cu Kα radiation. Patterns were recorded in the 20–100° 2θ range at 0.02° increments and were analysed using the full-pattern Pawley fitting procedure [23] in TOPAS-academic. | 10.1016/j.jallcom.2018.08.032
Understanding the transition temperatures, and in particular the liquidus and solidus temperatures of the alloys, was critical in determining suitable homogenisation heat treatments for each alloy. Therefore, the as-cast material was heated to 1400 °C in a DSC and the corresponding data are shown in Fig. 1 and the key results summarised in Table 2 . The liquidus temperature of the alloys studied was found to decrease from 1370 °C for the quaternary CrMnFeCo alloy to 1340 °C for both alloys containing Ni. Similarly, the solidus temperature of the Ni-containing alloys was found to marginally decrease for the alloy with a higher Ni concentration. The quaternary alloy, CrMnFeCo, displayed two melting events one beginning at ∼1125 °C and another one at 1310 °C. | 10.1016/j.jallcom.2018.08.032
The forging IN718 superalloy with the dimension of 90 mm × 10 mm × 30 mm (length × width × height) was used as the substrate in this experiment. Laser repairing experiment was proceeded on the surface with the dimension of 90 mm × 10 mm. The surface was polished by flint papers for de-scaling and cleaned by acetone before laser repairing. IN718 powders prepared by plasma rotating electrode with the size of 45–125 μm were employed as the cladding materials. Prior to the experiment, the powders were dried in a vacuum oven at 120 °C ± 10°Cfor 2 h. The chemical compositions of the forging substrate and the IN718 powder are shown in Table 1 . A set of laser repairing process parameters (laser power, 210 W; scanning speed, 4 mm/s; beam diameter, 0.8 mm; overlap, 50%; pulse width, 6 ms; maximum current, 70A; frequency, 30HZ) was utilized to fabricate an IN718 cube with the dimensions 20 mm × 10 mm × 48 mm (length × width × height). | 10.1016/j.jallcom.2018.08.063
Two heat treatment regimes were employed in this paper. The strengthening phases cannot precipitate sufficiently in IN718 superalloy during laser repairing process. So direct aging (DA) heat treatment (720 °C × 8 h/furnace cooling at 50 °C/h to 620 °C × 8 h/air cooling) was used to achieve the precipitation of strengthening phases. The usage of 900 °C short time aging (900STA) heat treatment (900 °C × 20 min/air cooling+720 °C × 8 h/furnace cooling at 50 °C/h to 620 °C × 8 h/air cooling) was based on the following two reasons. On one hand, both strengthening phases and the surrounding δ phases around Laves phases can be obtained. On the other hand, the influence on the forging IN718 substrate should be minimized. The microstructures of the laser repaired specimens were revealed by using the etchant of 50 ml HCl+10 ml HNO3+2 ml HF+38 ml H2O and examined by employing TESCAN VEGAⅡ LMH scanning electron microscope (SEM) equipped with energy disperse spectrometer (EDS) and Tecnai F 30G2 Transmission Electron Microscope (TEM). Stress rupture testing was performed on RC1230 durable performance test machine at 650 °C and 725 MPa. For each kind of heat treated samples, three stress rupture specimens were tested in this investigation. When testing time was over 50 h, the applied load increased by 10 MPa per hour. Fig. 1 shows the LRed IN718 bulk and the geometric figure of stress rupture sample. The laser deposited zone and the forging substrate occupy 50% volume fraction respectively along the deposition direction. | 10.1016/j.jallcom.2018.08.063
The FGH100L superalloy billets were prepared by the spray-forming deposition process. The spray-formed billets had a diameter of 190 mm and a height of 270 mm. The chemical composition (mass fraction) of the billet was C (0.032), Cr (12.50), W (4.30), Mo (2.80), Co (21.34), Al (3.52), Ti (3.34), Nb (1.35), Ta (1.60), and Ni (balance). At 1145 °C and 150 MPa, the deposited billet was subjected to hot isostatic pressing and densification treatment. Then, using the line cutting method, the billet was cut in the longitudinal direction into four sections of about φ190 mm × 65 mm. One of the sections, adopted with about 35% of the amount of deformation, was isothermally forged to produce pancake-shaped forgings with a diameter of 236 mm and a height of 40 mm. The bars for mechanical characterization were cut off from the disc forgings with a wire cutting machine. Two solution HT schemes were used for the bars, referred to henceforth as Process-A and Process-B. In Process-A, the test bars were heated to 1140 °C, held at such temperature for 1 h and then subjected to AC, i.e., cooled down to room temperature at the cooling rate of 30 °C/min. In Process-B, the test bars were heated to 1140 °C, insulated for one hour and then slowly cooled down to room temperature at the cooling rate of 5 °C/min. These bars were heated again to 1110 °C, insulated for 1 h and rapidly cooled down to room temperature at the cooling rate of 110 °C/min. After the ST, both kinds of test bars were subjected to a two-step aging process at 850 °C for 4 h, and 770 °C for 8 h, followed by AC. | 10.1016/j.jallcom.2018.08.089
The microstructure, before the creep test, was observed with a Leica DMR positive field metallographic microscope (Leica Wetzlar, Heidelberg, Germany). The samples were mechanically polished and etched using 5 g FeCl3 and 100 mL HCl etchant. The transmission electron microscopy (TEM) analysis of the fractured samples was performed on a FEI Tecnai G2 F20 field emission gun transmission electron microscope (FEI Company, Hillsboro, OR, USA), operating at 200 kV. The TEM samples were cut off from the broken creep specimens, 1 mm above the fracture, and used to examine the morphology of the γ′ strengthening phase and dislocation structure. The TEM foil specimens were prepared by a conventional method, consisting of mechanical grinding and polishing to lamellas of 3-mm diameter, followed by twin-jet electro-polishing with a solution of 10% perchloric acid and 90% ethanol at −30 °C. The field emission scanning electron microscopy (FESEM) samples were prepared by electrolytic polishing, with a solution of 20% H2SO4 and 80% CH3OH, for 30–40s and electrolytic etching, with a solution of 9 g CrO3, 90 mL H3PO4 and 30 mL C2H5OH, at 5 V for 3–5 s, after mechanical polishing. The γ'/γ microstructure and creep morphology were observed on a FEI Nova NanoSEM 450 field emission scanning electron microscope (FEI company), equipped with an energy spectrum analyzer. | 10.1016/j.jallcom.2018.08.089
The chemical composition of Alloy 602 CA used in the investigation is given in Table 1 . Alloy 602 CA is a nickel-based superalloy with Cr and Fe as the chief alloying elements. The material is provided by VDM Metals Company with a manufacturing procedure of hot rolled, annealed, water quenched and centerless ground. The dimensions of the specimen for deformation test are 13 cm in diameter and 20 cm in height. Before the isothermal hot deformation, the specimens are firstly heat treated at 1000 °C for 30 min and then water cooled to the room temperature. | 10.1016/j.jallcom.2018.08.144
Samples were previously polished with increasing grade SiC papers in order to eliminate the hardened layer resulting from machining. Polishing was completed using solutions of diamond powder (6–0.25 μm) and a colloidal suspension of alumina (∼0.1 μm). The samples were thus degreased and cleaned in an ultrasonic bath of acetone, then ethanol and finally dried under nitrogen gas. Cross-sections were prepared following the same surface polishing, after encapsulating pieces of the nitrided samples in conductive resin. | 10.1016/j.jallcom.2018.08.187
The nitriding treatments were performed for 4 h–16 h at 400 °C in a R.F. plasma assisted thermal nitriding reactor previously described [33]. A gas flow of 100 sccm consisting of 60 sccm N2 and 40 sccm H2 was used to obtain the working pressure regulated at 8 Pa. The forward R.F. power was fixed at 700 W. During the whole plasma treatment, the samples were maintained at the floating potential (typically −15 V vs plasma potential), avoiding any sputtering by energetic ions. The heating (1 h) and the cooling processes (requiring less than 20 min till 200 °C and few hours till room temperature) were performed under vacuum (10−4 Pa). | 10.1016/j.jallcom.2018.08.187
A commercial agglomerated and sintered Cr3C2-25NiCr powder (Amperit 584.054, H.C. Starck GmbH, Germany) was used to prepare coatings on degreased and grit blasted substrates using high velocity oxygen fuel (HVOF) spraying (K2 HVOF, GTV mbH, Luckenbach, Germany). A detailed characterisation of the feedstock powder and the spray parameters are given in a previous publication [3]. Samples for characterisation of the as–sprayed coating were sprayed onto 5 mm thick mild steel plates. Samples for high temperature testing were sprayed onto 15 mm × 15 mm x 3 mm VDM® Alloy 625 substrates. Table 1 presents the nominal alloy composition range from the supplier together with the compositional analysis from this work using energy dispersive spectroscopy (EDS)(carbon was excluded due to the difficulties in accurately quantifying this element with EDS). Six samples per temperature were treated in still air within box furnaces at 500 °C, 700 °C and 900 °C, respectively, for 1, 2, 5, 10, 18 and 30 days. The compositional changes in the coating with heat treatment were studied by X-ray diffraction and are described in detail in a previous publication [3]. Cross-sectional samples were mounted in epoxy under vacuum and prepared to a 1 μm diamond finish. Scanning electron microscopy (FEI Quanta 200, FEI, USA (20 kV)) was used to analyse the sample cross sections using backscatter electron (BSE) imaging and energy dispersive spectroscopy (EDS, EDAX, USA). Fig. 1 presents the back scatter electron coefficients for the key compounds and alloys in this work based on the correlation in Ref. [60], to assist in differentiating the phases by greyscale contrast (higher back scatter coefficient results in a brighter contrast). In the case of two or more metallic elements like in M6C, M7C3, and M23C6 the backscatter coefficient can be simply calculated on a wt% basis. EDS “spot” analyses were used to characterise the elemental composition of the precipitates, the carbide grains and metallic binder areas in the coating. The approximate maximum analysis depth was estimated about 1.9 μm by using Castaing's formula. | 10.1016/j.jallcom.2018.08.189
The master alloy powder MA35Ni was mixed with ∼5 μm carbonyl nickel powder (MA: Ni = 65:35) for 2 h. The blended powders were mixed with a proprietary polyformaldehyde-based binder system at 185 °C for 2 h, and powder loading of the feedstock is 60 vol%. The specimens were injection molded on a CJ-80E type injection molding machine at 180 °C. Prior to sintering, the binder was removed by catalytic debinding method. Subsequently, the debound samples were sintered in vacuum at 1000–1300 °C for varied time. | 10.1016/j.jallcom.2018.08.193
Capsules made of 304# steel with an internal diameter of 30 mm, a length of 90 mm, and a wall thickness of 2 mm were fabricated using a machining process. The powder particles were inserted into the capsule by plug on a vibrating platform, which can result in a relative packing density (65%). The capsules were degassed at 600 °C using a vacuum pump to remove air and contaminants from the surface of the powders, and the stems on the top of capsules were welded when the vacuum level of the sealed capsules reached 1 × 10−3 Pa. Finally, the sealed capsules were placed inside a QIH-15 HIP machine (ABB Company, USA). Four HIP experiments were designed to study the dynamic HIP process. The applied maximum temperature, pressure, and the duration of all four HIP experiments can be found in Fig. 2 . The fourth experiment was a full densification experiment, and the other three experiments were incomplete densification experiments of the fourth one. The HIP temperature and pressure in the first three experiments increased proportionally, and when they reached their maximum values, they were directly reduced to room temperature and pressure, respectively; in other words, there was no maximum temperature and pressure keeping time. The maximum temperature and pressure of the four experiments were 620/80, 775/100, 930/120 and 930 °C/120 MPa. In the fourth HIP experiment, the maximum temperature and pressure were maintained for 3 h. After HIP, the containers were removed, and specimens located at the center of the HIP component were obtained by electrical discharge machining. | 10.1016/j.jallcom.2018.08.261
The chemical composition of pre-alloyed Ti6Al4V powders was measured using an X-ray photoelectron spectrometer (XPS) (AXISULTRA DLD-600W clutches, Japan) equipped with an Al Ka (1486.6 eV). The diameter of the X-ray probe was adjusted to 200 mm, while the photoelectron take-off angle was set to 45°. Depth profiles were obtained by sputtering with a 2 keV Ar ion beam, and the sputtering rate was approximately 7.1 nm/min. After grinding, the specimens were electro-polished at room temperature. The relative density of the specimens was measured based on Archimedes' principle, and the samples used in all four HIP experiments were then sectioned, ground, and polished for X-ray diffraction (XRD) measurements using an XRD-7000S diffractometer for phase identification. The XRD machine operated with a Cu anticathode (λ = 1.5406 Å) at 35 kV and 40 mA using a continuous scan mode. A quick scan was first conducted at 5°/min over a wide range of 2θ (0°–180°) to obtain a general overview of the diffraction peaks. Then, a slower scan at 0.5°/min was performed for 2θ = 20°–80° for a more accurate identification of diffraction peaks corresponding to the samples. Before OM (Mzto MR6000 China) observation, the specimens were chemically etched using the Kroll reagent (100 ml distilled water, 2 ml hydrofluoric acid (HF), and 4 ml nitric acid (HNO3)). The tensile specimens were tested using a test machine (Zwick/Roell Z010, Germany) under a preload of 100 N and a loading speed of 1 mm/min. | 10.1016/j.jallcom.2018.08.261
The Ni3Al-based alloy used in this study was produced by vacuum induction melting and electro slag remelting and its chemical composition is given in Table 1 . The as-cast ingot was homogenized at 1230 °C for 16 h followed by air cooling to reduce the non-homogeneity in composition and microstructure. Experimental cylinder-shaped samples with the dimension of Φ8mm × 6 mm were machined from the homogenized ingot. Subsequently, isothermal aging treatments were applied in these samples at the wide temperature range from 800 °C to 1000 °C for various aging times and finally cooled to room temperature in air. | 10.1016/j.jallcom.2018.08.265
The microstructure of these heat treated samples were observed by using transmission electron microscope (TEM). For TEM investigations, specimens were firstly machined to thin discs of 300 μm thickness and mechanically grinded to about 60 μm thickness, then core-drilled to produce 3 mm diameter discs. After that, specimens were prepared by thinning in the twin-jet electropolishing device with a solution of 5 vol% perchloric acid and 95 vol% ethylalcohol at around −25 °C and 40 V. TEM analysis was conducted on JEM-2100F transmission electron microscope operating at 200 kV. To study the coarsening behavior of γ′ precipitates, the edge lengths of cuboidal γ′ precipitates and the widths of strip-like γ′ precipitates were measured using Image Pro-Plus analysis software and their arithmetic mean was taken as the average precipitate size. In order to reduce experimental error and obtain more accurate results, about 100 γ′ precipitates have been measured for each aging condition. Additionally, to determine the volume fraction of γ′ precipitate, the area fractions of γ′ precipitates were measured by using Image Pro-Plus analysis software from more than 8 micrographs of one sample. | 10.1016/j.jallcom.2018.08.265
The nominal compositions of Hf-free as-HIPed P/M superalloy FGH4097 (Alloy-0) and 0.3 wt.% Hf-modified FGH4097 (Alloy-1) are listed in Table 1 . The encapsulated powders were hot isostatically pressed for 2 h at pressure above 120 MPa and at 1200 °C, above γ′ solvus temperature. Both alloys were solution heat treated at 1200 °C for 4 h and then air cooled to room temperature, followed by a triple-stage aging process with final aging treatment holding at 700 °C for 15–20 h and air cooling to room temperature. | 10.1016/j.jallcom.2018.09.025
The optical microscopy specimens of Alloy-0 and Alloy-1 were mechanically polished and etched with a solution consisting of 5 g CuCl2, 100 ml hydrochloric acid and 100 ml ethanol. A scanning electron microscope (SEM, Zeiss Merlin) equipped with an electron backscatter diffraction (EBSD) system (HKL Technology, Channel-5) was used to analyze the annealing twin boundary fraction of these two alloys. The samples for EBSD measurements were prepared by grinding, mechanical polishing, and an additional vibration polishing with colloidal silica for 2 h. Transmission electron microscopy (TEM) foils were prepared by spark erosion cutting, mechanical grinding, followed by electropolishing using a solution consisting of 300 ml methanol, 180 ml butyl alcohol, 20 ml perchloric acid and 10 ml hydrochloric acid at 20 V and −35 °C. TEM observations were conducted on a FEI TECNAI G20. | 10.1016/j.jallcom.2018.09.025
The IN718 powder was used with a size distribution of 40–60 μm. The chemical composition of the IN718 powders was given in Table 1 , and IN718 samples were fabricated by the SLM machine (Renishaw AM 250, Renishaw, England) equipped with a YLR-400 fiber laser. The schematic diagram of the forming process was shown in Fig. 1 . The parameters of the SLM process were shown in Table 2 . The specimens prepared by SLM were heat treated, and the parameters were shown in Table 3 . | 10.1016/j.jallcom.2018.09.200
The specimens were polished and etched with a solution of 10 mL HNO3+40 mL HCl+40 mL H2O+10 mL H2O2. The microstructure and distribution of elements of the samples were examined by scanning electron microscope (SEM) (Zeiss Ultra 55, Carl Zeiss Microscopy, Jena, Germany) equipped with energy dispersive spectroscopy (EDS). X-ray diffraction (XRD; X'Pert, PANalytical B.V., Almelo, Holland) was used to analyze precipitates in the IN718 superalloy. The microhardness tester (TMHVS-1000, Shanghai Tuming Optical Instrument CO., LTD, China) was used to measure the Vickers hardness of the samples after heat treatment. The applied load was 200 g and the loading time was 10 s. | 10.1016/j.jallcom.2018.09.200
The Mg-24 wt%Nd alloys were prepared by vacuum suspension melting high purity elements (99.99 wt%). The composition was marked on the reported binary phase diagram of Mg-Nd system as shown in Fig. 1 [29]. Specimens with the size of 10 × 4 × 4 mm3 were sealed in vacuumed quartz tubes and located in the homogeneous region of magnetic field. The experimental apparatus was a tube type resistance furnace containing a permanent magnet of 1 T. The long axis of the samples was perpendicular to the magnetic field. The schematic drawing of the sample position in the static magnetic field was displayed in Fig. 2 . The magnetic field in the sample position was determined by the digital tesla meter. The influence of temperature on the permanent magnet could be ignored due to the water-cooling system. | 10.1016/j.jallcom.2018.09.203
The specimens were heated to 643 °C above the liquidus temperature with a rate of 10 °C/min, and kept for 20 min, followed by cooling down to 523 °C at the cooling rates of 6 °C/min and 14 °C/min, respectively. The same treatment was also performed under a static magnetic field of 1 T. A D8-Advance X-ray diffraction (XRD) with Cu Kα irradiation was conducted to identify the phase composition. The microstructure of the sample was characterized by the metallographic microscope and JSM-6700F scanning electron microscopy (SEM) with energy dispersive spectrometer (EDS) and back-scattered electron (BSE) detector. | 10.1016/j.jallcom.2018.09.203
The susceptibility was measured by lakeshore-7407 vibrating sample magnetometer (VSM). The compression tests were performed in WDW-100 test machine with an initial strain rate of 1 × 10−4 s −1 . The compression samples were precisely cut into a size of 5 × 2 × 2 mm3. The Vickers hardness tests were performed using 30 kg load and a holding time of 10 s. The mechanical tests were repeated for three times to evaluated the average property values. A STA449F3 differential scanning calorimetry (DSC) was used for the determination of under cooling. Thermodynamic analysis was performed using transient nucleation theory and CALPHAD method by Pandat software. | 10.1016/j.jallcom.2018.09.203
The composition of Ni-based SX superalloy DD403 was 6.5 Cr, 5.0 Co, 3.8 Mo, 5.2 W, 5.9 Al, 2.1 Ti and the rest is Ni. The liquidus and solidus temperatures were measured by differential thermal analysis (DTA) (Netzsch 409CD, Netzsch, Selb, Germany), as shown in Fig. 1 . Approximately 100 mg of the sample was heated in high-purity ZrO2 crucible at a heating rate of 10 K min−1 in a flowing Ar. Samples were heated to 1823K (1550 °C) and then cooled with the same rate to 1473 K (1200 °C). During the experiment, an identical empty ZrO2 crucible was inserted in the reference cell for calibration. Accuracy has been confirmed by repeating measurements several times. The instrument tolerance was found to be less than ±1 K (±1 °C). | 10.1016/j.jallcom.2018.09.217
A dummy turbine blade (Fig. 2 (a)) was used to fabricate SXs, using the spiral grain selector technique in a Bridgman furnace (Fig. 2(b)). During the directional solidification, the furnace chamber was first evacuated to a partial pressure of approximately 10−2 Pa. The ceramic mold was then preheated to 1823K (1550 °C) by graphite heating elements. Once the ingot was melted, the liquid melt of 1773 K (1500 °C) was poured into the preheated mold cavity and held for 10 min for stabilization. Finally, the ceramic mold was withdrawn out of the furnace at predetermined rates of 3, 4.5, 6, 7.5, 9 and 12 mm min−1. | 10.1016/j.jallcom.2018.09.217
Following the casting process, blades were removed from the remnant mold and macroetched for defects inspection. Platforms were subsequently sectioned transversely along the plane 0.5 mm above the platform base and prepared for further defects inspection by submerging them into a macroetching solution of 50% HCl and 50% H2O2 for approximately 10 min. The macroetched samples were mounted, ground, polished and etched afterwards for metallographic examination using a solution of 10 mL HNO3: 20 mL HF:30 mL C3H8O3. The dendritic morphologies were observed using an optical microscope (DM-4000M; Leica, Berlin, Germany). EBSD measurements of the crystallographic orientation were performed using a step size of 30 μm under a condition of an accelerating voltage of 20 kV and a probe current of 4 nA in a scanning electron microscope (SEM) (TESCAN VEGA, TESCAN, Czech Republic) equipped with HKL system and Channel 5 analysis software (Oxford instruments, Oxford, UK). | 10.1016/j.jallcom.2018.09.217
The nominal chemical composition of M951G alloy used in this study is listed in the Table 1 . The master alloy was remelted in a vacuum induction furnace and the mold preheating and pouring temperatures were 900 and 1450 °C, respectively. For all LCF samples, the procedure of heat treatment was the following: 1210 °C × 4 h, AC→1100 °C × 4 h, AC→870 °C × 24 h, AC (AC: air cooling). | 10.1016/j.jallcom.2018.09.267
The specimens for LCF tests were machined from the heat treatment bars with a diameter of 6.5 mm and a gauge length of 16 mm. In addition, an extensometer was used to accurately detect strain change during the cyclic loading. In order to eliminate the effects of surface machining scratches, the gauge sections and excessive arc segments were ground by 2000# abrasive paper and then well-polished with woolen goods before fatigue tests. The LCF tests were conducted on a servo hydraulic testing machine under total strain control at 900–1000 °C in air. The total strain amplitude varied from 0.4% to 1.2% with a full reversed strain-controlled push–pull mode (i.e., R = −1). A triangle wave with a constant loading frequency of 0.35 Hz was used. During all LCF tests, the temperature fluctuation along the gauge length was controlled within ±2 °C using three thermocouples. All specimens were run to failure and at least two specimens were tested at each LCF testing condition. | 10.1016/j.jallcom.2018.09.267
After fatigue tests, the foils with a thickness of about 600 μm for TEM observation were cut perpendicularly to the stress axis and 3 mm away from the fracture surfaces of the fracture specimens. After wire-electrode cutting, the foils were mechanically ground down to approximately 50 μm and then electro-polished in a solution of 10% perchloric acid and 90% ethanol at 17.5 V, current of 35 mA and temperature below −20 °C. Microstructural observations of all LCF specimens in present study were performed on a JEM 2100 TEM operating at 200 KV with a double-tilt specimen holder. | 10.1016/j.jallcom.2018.09.267
The studied alloys were produced using vacuum induction melting (VIM) and then refined by electroslag remelting (ESR) process. To minimize the segregations and chemical gradient, the ingots were then homogenized at 1200 °C for 3 h followed by water quenching. Table 1 shows the chemical compositions of the alloys compared with the requirements of the ASTM F90 standard [26]. | 10.1016/j.jallcom.2018.09.301
The tensile samples with 25 mm gauge length and 3 mm thickness were cut by the wire electro discharge machining and machined based on ASTM E8 [27]. Hot tensile tests were performed at temperatures 950, 1050, 1100, 1150 and 1200 °C and strain rate of 0.1 s−1 on an Instron 8502 testing machine equipped with computerized control furnace. The samples were heated to the test temperatures at 5 °C/s and soaked for 10 min to put down any temperature gradient. Fig. 1 shows the schematic image of hot tensile test procedure adopted in this research. After the tests, the deformed samples were immediately quenched in water and sectioned longitudinally and prepared for microstructural evaluations. After the standard metallographic preparations, the samples were mechanically polished by 0.3 and 0.1 μm alumina and etched in a reagent composed of 10 ml HCl +1 ml H2O2. The deformation microstructures were characterized by optical and scanning electron microscopes (OM: Olympus BX51 model and SEM: TESCAN VEGA3 model). The secondary phase particles were identified by the energy dispersive spectroscopy (EDS) technique. The X-ray diffraction (XRD: Philips PW1730 model with Cu Kα radiation) was also utilized to verify the microstructural investigations. The X-ray scan was carried out with 0.05 deg. step size and the counting time of 1 s. | 10.1016/j.jallcom.2018.09.301
GH2132 nickel-based superalloys (Fe25Ni15Cr) with excellent high temperature performance below 1100 °C were used as substrate to study the properties of high temperature adhesive. These components with sizes of 40 × 10 × 5 mm and 18 × 10 × 5 mm were supplied by Shanghai Jiushi Industrial Co., Ltd. Before bonding, the surface of the superalloy should be polished firstly, and then placed in anhydrous alcohol for ultrasonic cleaning 3–4 times to wash away the stains, and finally dried in oven at 80 °C. | 10.1016/j.jallcom.2018.09.371
Solid silicon resin (polymethylsiloxane, Wacker Belsil TM, German) was chosen as the matrix of the adhesive. Moreover, aluminum powder (Al, particle diameter = 3–5 μm, Beijing XRY Technology Co., Ltd., China), nickel powder (Ni, particle diameter = 5 μm, Beijing XRY Technology Co., Ltd., China), boron carbide powder (B4C, particle diameter = 6.5–10 μm, Mudanjiang Chenxi Carbon Carbide Co., Ltd., China) and SnO·SiO2·P2O5 (SSP) glass powder (SSP, particle diameter = 3–4 μm, Guizhou Byboard New Materials Co., Ltd., China) were selected as the modified fillers. The silicon resin was firstly dissolved in isopropanol and magnetically stirred for 1 h, then successively added with modified fillers and finally magnetically stirred in high vacuum chamber for 2 h, 2 wt% KH-560 silane coupling agent was finally doped to disperse inorganic fillers evenly and strengthen the combination of resin and inorganic fillers. Meanwhile, a blank adhesive without nickel powder was prepared to measure the effect of Ni. The obtained adhesive was applied on each bonding surface. Then the bonding joints were prepared according to literature [10]. The polished substrates were laid on a horizontal glass plate with the bonding surface facing up, and a certain amount of adhesive were placed on each bonding area by using a spatula. A uniform thickness of 20 μm was achieved by using adjustable coating machine. Subsequently, they were overlapped to establish bonding joints according to the configuration shown in Fig. 1 A. The obtained joints were cured at room temperature under the pressure of 2.5 MPa for 10 h. Besides, a part of cured joints and adhesives were respectively calcined at different temperatures from 200 to 1100 °C for 1 h and the heating rate was set as 5 °C/min. | 10.1016/j.jallcom.2018.09.371
In this study, two experimental high Nb content Ni-base superalloys with compositions (wt.%) shown in Table 1 were investigated. Each of these alloys were powder processed via spray atomization, hot isotactically pressed (HIP) into billets and isothermally forged. Post forging, all samples were subjected to a super-solvus solution heat treatment at 1170 °C for 2 h to dissolve all γ′ precipitates. For comparison, the microstructures of the stepped cooling specimens were compared to continuously cooled specimens subjected to a ∼1 °C/s cooling rate, which is representative of the cooling rates associated with commercial production processes. For the interrupted or two-step cooling process, the initial cooling rate was intentionally selected to be slow through the transition temperature following which the cooling rate was increased to 1 °C/s. The initial cooling rates and transition temperature studied in the two-step cooling heat treatment samples were 0.1 °C/s or 0.01 °C/s and 1135 °C, respectively. Fig. 1 schematically shows the different cooling process conducted in this study. | 10.1016/j.jallcom.2018.10.031
The γ′ solvus temperature for the experimental alloys were determined by differential scanning calorimetry (DSC) using a Setaram Setsys 17 DSC/DTA/TGA with a heating rate of 5 °C/min from room temperature to 1400 °C. The solidus and liquidus temperature for each alloy was also determined from the DSC measurement. | 10.1016/j.jallcom.2018.10.031
The characteristic microstructures associated with the reference heat treatment where they were subjected to a continuous cooling rate 1 °C/s followed by aging is essential to this study to serve as a reference or basis for comparison for the microstructures from the interrupted two step cooling process. Heat treated samples were prepared for microstructural characterization using standard grinding and polishing techniques to a final polish with 0.06 μm colloidal silica. Polished samples were etched using a γ′ etchant comprised of 33 %HCL + 33 %HNO 3 + 33 %CH 3 COOH + 1 %HF . Microstructure examinations were conducted using a JEOL JSM 6701-F field emission scanning electron microscope (FESEM) with an accelerating voltage of 10 kV. Image-J software was used for image processing and image analysis where γ′ area fraction and size of γ′ precipitates were measured. The size of γ′ precipitates was measured by Image-J then converted to an equivalent diameter. Consequently, the diameter size of γ′ precipitate does not necessarily correspond to the morphology or the shape of the precipitate. | 10.1016/j.jallcom.2018.10.031
The composition of the experimental Ni-base superalloys, RRHT3 and RRHT4, are provided in Table 1. Both alloys possess nominally similar levels of alloying additions except for the Co where alloy RRHT3 contains approximately 18 wt% Co while RRHT4 contains ∼12 wt% Co. Results from the DSC measurements are reported in Table 2 and reveal that the γ′ solvus temperature for RRHT3 is ∼1143 °C and 1148 °C for RRHT4. The γ′ solvus temperature for the two alloys was also confirmed microstructurally through a series of heat treatments from 1110 °C to 1170 °C at 5 °C intervals followed by water quenching. Similar to the DSC results, the γ′ precipitation temperature for RRHT3 and RRHT4 was determined to be ∼1145 °C and ∼1150 °C, respectively. | 10.1016/j.jallcom.2018.10.031
TiC-γ′/Ni composites were fabricated by hot-press sintering the mixture of 30 vol% Ti2AlC precursor and 70 vol% Ni powders. Two different sintering procedures were applied in the present work. One is a two-step sintering method. In detail, the as-resulted blending powders together with the mold were placed into vacuum hot-pressing furnace (ZT-30-22Y, Chenhua, China) and heated to 1400 °C holding for 30 min with a heating rate of 10 °C/min in Ar atmosphere to make a uniform dispersion of transformed TiC particles in the molten Ni matrix. For densification, a uniaxial pressure of 30 MPa was then applied for 30 min at 1230 °C for Ti2AlC/Ni samples. The pressure of 30 MPa was maintained until furnace temperature cooled down to 500 °C. The second one is a one-step sintering method. The Ti2AlC/Ni powders fixed in the mold were placed into vacuum hot-pressing furnace and directly heated to 1200 °C with a heating rate of 10 °C/min in Ar atmosphere, and holding for 1 h with the pressure of 30 MPa until furnace temperature cooled down to 500 °C. Besides, details about the method of synthesis of Ti2AlC and mixing process of Ti2AlC and Ni powders can be found elsewhere [18,24]. The resulted samples fabricated under 1400 °C (labeled as A0) were subsequently exposed to aging treatments at 750 °C for 20, 50 and 100 h in an electrically heated tube furnace (TSK-5-14, FNS, Beijing) followed by air cooling to produce microstructures with variations in their precipitate size while maintain the respective chemical compositions (from here on referred to as samples A1, A2, A3, respectively), as reported in Refs. [25–27]. By contrast, the resulted samples fabricated under 1200 °C (labeled as S0) were firstly subjected to a heat treatment procedure consisting of a solution heat treatment at 1200 °C for 1 h followed by quenching in water. Then, the TiC-γ′/Ni specimens were aged at 750 °C for 20, 50 and 100 h (from here on referred to as samples S1, S2, S3, respectively) followed by air cooling. The different processing conditions of Ti2AlC/Ni samples in the present study are also summarized in the Table 1 . | 10.1016/j.jallcom.2018.10.053
Phase evolutions of the sintered samples were identified by X-ray diffractometer (XRD) using Cu Ka radiation (X0 PERT-PRO MPDT, Netherlands). The microstructural characterizations were performed using a scanning electron microscope (SEM, ZEISS EVO 18, Germany) and a transmission electron microscope (TEM, FEI Tecnai G2 F20). XRD and SEM specimens were initially polished to 2000-grit SiC paper and, subsequently, polished to 0.5 μm by diamond paste and finally cleaned using ultrasonic bath and ethanol. The specimens corresponding to any given aging treatment were polished and then etched in a solution of 5 ml HNO3 + 95 ml C2H5OH to reveal γ′ precipitates. The size distributions and volume fractions of γ′ precipitates were statistically counted following the procedures described in Ref. [28]. | 10.1016/j.jallcom.2018.10.053
Rectangular cuboidal tensile samples with a gauge length of 8 mm and a cross-section of 2 mm × 1 mm were machined from as-sintered discs. Tensile test was performed on a universal electron testing machine (WDW-100E) with a nominal strain rate of 1 × 10−3 s−1. The edge notched bending test specimens with dimension of 2.5 mm × 5 mm × 26 mm with a notch of 0.2 mm in width and 2.5 mm in depth were used for the evaluation of fracture toughness (KΙC) by universal electron material testing machine under a loading speed of 0.05 mm/min. The span size is 20 mm. The surface of all tensile and KΙC specimens were polished down to a 2000-grit SiC paper to eliminate scratches. 3–4 measurements were conducted for the tensile and fracture toughness tests, respectively. Vickers hardness (HV) test was performed on a TH-700 hardness tester (Shidai, China) with a load of 50 N and a diamond prism cone indenter. Seven measurements in different areas were taken for each sample. Each reported hardness is an average of seven measurements. | 10.1016/j.jallcom.2018.10.053
The material used in this study was the nickel-based superalloy, Inconel 718, with the composition of 0.05% C, 19.0% Cr, 53.0% Ni, 3.0% Mo, 5.0% (Nb + Ta), 0.5% Al, 0.9% Ti, and the remainder Fe (in wt. %). Remelting was conducted via a vacuum induction furnace to produce investment casting by a ceramic shell, which was previously heated to a high temperature. The obtained superalloy casting was subjected to standard heat treatment, which included the following regimes: 1095 °C × 2 h/AC +950 °C × 1 h/AC +720 °C × 8 h/AC at 56 °C/h to 650 °C × 8 h/AC [29]. Tensile bars were cut from heat-treated superalloy castings and carefully machined into dog-bone shapes, with a gauge length of 30 mm and a diameter of 5 mm. Tensile experiments were performed with the specimens at different temperatures (650 °C, 800 °C, and 950 °C). The loading speed was set as 0.5 mm/min. | 10.1016/j.jallcom.2018.10.084
Microstructure characterization and fractography observations were completed with an Olympus BX51M (Olympus Corporation, Japan) optical microscope (OM), a MIRA3 (TESCAN, Czech Republic) scanning electron microscope (SEM) with an Aztec X-Max (EDS/EBSD), and a JEM2100F (JEOL Ltd., Tokyo, Japan) transmission electron microscope (TEM). First, the ruptured tensile bars were used to machine various metallurgic samples, which included thin section samples with a thickness of 0.5 μm, axial section samples, and fracture surface samples. Second, the metallurgic samples were mechanically polished and etched in a solution of 5 g CuCl2 + 100 ml C2H5OH + 100 ml HCl for several seconds. The thin section samples were mechanically polished and twin-jet electropolished in a solution of 10% HClO4 + 90% CH3OH at −20 °C/25 V for TEM. The axial section samples were machined along the axial direction of the tensile bar and subjected to vibration polishing for EBSD observation. Finally, the fracture surface samples were used directly for SEM observation. | 10.1016/j.jallcom.2018.10.084
As-prepared mixtures were placed in boxes made of grafoil (graphite tape, TU 5728-003-93978201-2008, carbon content not less than 99.5%, Russia) and were heated in a high-vacuum furnace (SNVE-1.3.1/20, PRIZMA Ltd, Russia) up to 1000–1600 °C in high vacuum (∼10−3 Pa) with a heating rate of 600 °C/h. The samples heated to 1600 °C were kept at this temperature for 1–4 h. After thermal treatment, the samples were cooled down to room temperature with a rate of 300 °C/h. | 10.1016/j.jallcom.2018.10.118
The FT-Raman spectra of products were recorded using a Bruker RFS 100/S spectrometer equipped with a Nd:YAG laser operated at the excitation wavelength of 1064 nm. The laser output was 100 mW. For each spectrum, 1000 scans were accumulated. The samples were prepared as mixtures with KBr at a 1:50 ratio. The deconvolution of spectra was performed with Fityk 0.9.8 software [30]. | 10.1016/j.jallcom.2018.10.118
A Ni-19Al (at.%) alloy was prepared using high purity Ni and Al pieces in a laboratory-scale vacuum arc melting furnace under Ar gas. Four repetitions of the melting process reduced the macro-segregation and provided an ingot with homogeneous chemical composition. Disks (1 mm thick, 5 mm in diameter) from the remelted ingot were homogenized in a vacuum furnace at 1350 °C for 8 h to remove dendritic segregation and to uniformly disperse the γ′ precipitates in the γ matrix. The homogenized samples were first aged at 950 °C for 1 h, then at 715 °C for 100 h. Quenching in iced brine after each heat treatment (homogenization and aging treatments) made it possible to achieve the maximum cooling rate (∼500 °C/s at 715 °C). The two-step aging treatment results in the formation of relatively large (&gt;200 nm) primary γ′ precipitates which are suitable for further interface studies [10]. For STEM investigations, discs of 3-mm diameter were punched out of the aged samples. Thin foils suitable for STEM were prepared using electrolytic jet polishing [36]. For APT analyses, needle-shaped samples with a tip radius ∼50 nm were prepared by the lift-out procedure and annular milling using a dual-beam focused ion beam (FIB; Helios Nano-Lab 650i, FEI) [37,38]. | 10.1016/j.jallcom.2018.10.128
The material used in the test was a 2 mm thick GH4169 superalloy sheet, and its chemical composition is shown in Table 1 . The original grain size of the sample was uneven, and the grain size was between 20 and 100 μm. The GH4169 superalloy sheet with a refined grain was obtained through a series of processes, namely, solid solution (1050 °C × 0.5 h), cold rolling (50% reduction rate), δ phase precipitation treatment (890 °C × 10 h), HPT (3, 4, and 5 GPa), and recrystallization annealing (950 °C × 3 h). | 10.1016/j.jallcom.2018.10.385
The microstructure of the superalloy sheet was determined with a Zeiss optical microscope (OM) and an S3400N scanning electron microscope (SEM). The surface of the sample was mechanically polished and etched with a solution of 10 mL of HNO3 + 50 mL of H2O + 40 mL of HCl + 2.5 g of CuCl2. Samples with different treatment conditions were etched for 30–60 s. | 10.1016/j.jallcom.2018.10.385
Electron backscattered diffraction (EBSD) system was used to identify the microstructure details of the samples. The sample was prepared as follows. A 0.5 mm thick slice was cut with a wire cutting machine, milled to obtain a size of 50–80 μm, and thinned through a chemical twin-jet electropolish method. The electrolyte was composed of 10% vol perchloric acid and 90% vol methanol. Voltage was set at 13 V, and temperature was controlled below −35 °C. The EBSD data was analyzed by TSL OIM Analysis 7 software. | 10.1016/j.jallcom.2018.10.385
Tensile samples were prepared from the fine-grained treatment processed disks as shown in Fig. 1 [15]. Tensile behavior at room temperature of miniature tensile samples were performed on an Inspekt Table-100 kN machine at a strain rate of 1.0 × 10−3s−1. | 10.1016/j.jallcom.2018.10.385
The fabrication was carried out by an in-house developed LAM system [18,22]. For sake of comparison, all the five ti-alloys samples with geometry size of about 200 mm × 200 mm × 30 mm were fabricated under the sample parameters as follows: laser power 6–8 KW, laser beam diameter 5–7 mm, scan speed 800–1200 mm/min, powder feed rate 800–1200 g/h. The scanning path was kind of back and forth mode (Fig. 1 ). Then laser re-melting single track samples of the five LAM ti-alloys on the XOY section were prepared under the same laser power and scanning velocity without powder feeding. Then metallographic specimens of YOZ section of the LAM plates and laser re-melting samples were prepared by standard method. Grain structures were examined by the EOS 80D digital camera and the Leica DM4000 optical microscope (OM). | 10.1016/j.jallcom.2018.11.055
In this work, 22 alloy ingots (15–20 g) of different compositions were prepared by arc-melting elemental starting materials of Ni shot (99.99% purity), Co pieces (99.99% purity) and Mn pieces (99.95% purity) under argon protection. The ingots were flipped and re-melted 3 times to ensure sufficient mixing and homogeneity, which were then left to solidify on a water-cooled copper plate. The alloy compositions studied in this work were chosen according to the computed isothermal section in Fig. 1c) and are presented in a Gibbs triangle as shown in Fig. 2 . The nominal alloy compositions are shown in Table 2 . Due to the high vapor pressure of Mn which would cause some mass loss during melting, about 2–3% additional Mn pieces were added to the constituents to obtain the designed alloy compositions. | 10.1016/j.jallcom.2018.11.087
All samples were homogenized in argon at 1000 °C for 24–72 h after arc-melting in order to remove the as-cast structure and reduce the chemical inhomogeneity. Alloys No. 1 through 10 were cold rolled by 30% to help reduce the grain size and further remove chemical segregation on annealing. These samples were then recrystallized at 1000 °C for 1 h under Ar protection, followed by quenching in water. We also performed a limited investigation on sample Ni50Co10Mn40 aged at lower temperature, 800 °C for 10min followed by either quenching or slow cooling, respectively. | 10.1016/j.jallcom.2018.11.087
The microstructural evolution of the alloy samples after different heat treatments is shown in Fig. 3 . It can be seen that the cast samples have dendrites and chemical segregation within the grains. According to the liquidus projection in Fig. 1a), all of the samples are located in the Ni, Co rich fcc primary solidification field. As a result, most of the cast samples exhibit similar microstructure. After 1000 °C 24 h homogenization, the dendrites were removed and the grains grew to different sizes according to the alloy composition. Then after 30% cold work followed by 1000 °C annealing for 1 h, recrystallization occurred and an obvious grain size reduction was observed in samples No. 2 and 10 (Fig. 3 c) and f)). While in sample No. 21, as shown in Fig. 3h) and i), it shows no apparent grain size change after annealing at 1000 °C for 24 h and 72 h as expected since it was not cold rolled. In sample No. 2, as shown in Fig. 3c), an abnormal plate-like structure was observed within some grains, which is believed to be a formation of an oxide phase due to high Mn content in this sample. This was later confirmed in EDS analysis. | 10.1016/j.jallcom.2018.11.087
In this study, a total of 19 alloys were prepared by arc melting elemental materials of Al shot (99.99% purity), Ni shot (99.99% purity) and Co pieces (99.99% purity). The nominal compositions of the Al-Co-Ni alloy samples used for the TG-DSC analysis and the measured mass, under gravitational field only, are listed in Table 1 . The alloy compositions are in the range of (5–75) at.%Ni, (10–70) at.%Co, and (4–30) at.%Al, and are identified by their respective atomic % compositions as shown in Table 1, henceforth referred to as Ni X-Y (X denotes the atomic percent of Co and Y is the atomic percent of Al). All samples were homogenized at 1200 °C for 24 h after arc-melting in order to transform the as-cast structure and reduce chemical inhomogeneity. Subsequently, alloys No.1–14 were cold rolled to reduce the grain size and further remove chemical segregation. The remaining alloys were too brittle to be cold rolled. All samples were annealed at 1100 °C or 1200 °C for 24 h to 94 h under Ar protection, followed by quenching in water. In order to investigate the microstructural evolution, lower temperature annealing was also performed at 800 °C(168 h), 600 °C(336 h) and 550 °C(336 h). | 10.1016/j.jallcom.2018.11.103
The alloy 617 used in the present work was obtained from VDM Metals GmbH, Germany in solution annealed (at 1448 K followed by water quenching) condition. The composition of the alloy is given in Table 1 . Hereafter the solution annealed specimens are referred to as as-received (AR) condition. Based on the previous work [32], the AR specimens of about 2 mm thickness were cold rolled to 15% reduction followed by annealing at 1373 K for 1 h to produce GBE microstructure. Both the AR and GBE specimens were characterized through electron back scatter diffraction (EBSD) in FESEM (model Inspect F, FEI make) and scans were performed with a step size of 1 μm. For EBSD studies, specimens were metallographically prepared as per the procedure described in Ref. [32]. The EBSD data was analysed using TSL-OIM software (Version 7.3). Brandon's criterion [33] is used to identify the tolerance angle from ideal CSL misorientations. Random HAGBs are defined as those with the misorientation angle θ &gt; 15° and are not low Σ (Σ ≤ 29) CSL boundaries. | 10.1016/j.jallcom.2018.11.137
The AR and GBE specimens were subjected to isothermal and cyclic oxidation tests under steam at 1273 K for 20 days (480 h). Specimens of size 10 × 10 × 1.6 mm cut from AR strips and 10 × 10 × 1.8 mm cut from GBE lot were ground till 2500 grit sheet prior to oxidation studies. The weight of the specimens were measured before oxidation. The schematic representation of the experimental setup used in this study to perform isothermal and cyclic oxidation is shown in Fig. 1 . The mixture of air–20% H2O was produced by passing air (99.9%) at a stable flow rate of 0.6 L/min (air supplement) through deionized water bath maintained at 348 K. This air-water vapour mixture was passed into a box furnace set at 1273± 2 K. For the isothermal oxidation studies, 5 sets of AR and GBE specimens were placed in preheated crucibles that were in the furnace set to 1273 K for time periods 60 h, 120 h, 240 h, 360 h and 480 h. Following the isothermal oxidation for the specified time period, specimens of GBE and AR were removed from the furnace and cooled to room temperature. After each time duration, the specimens were weighed with precision balance to note down the change in weight due to oxidation. The specimens heated for 480 h were then analysed for the depth of oxide penetration and elemental distribution using SEM with energy dispersive spectroscopy (EDS). For the cyclic oxidation studies, the AR and GBE specimens were loaded into the furnace preheated to 1273 K. The samples were removed from the furnace for weighing after the time intervals of 2, 4, 6, 14 and 29 h and subsequently after every 24 h up to total accumulated time of 480 h. The specimens were cooled to room temperature, weighed and subsequently loaded into the furnace again. The cyclic oxidation tested specimens were also analysed using SEM attached with EDS after a cumulative time of 480 h of exposure. The cyclic oxidation experiments was performed twice under identical conditions to establish reproducibility. Prior to microstructure examination, the cross sections of the oxidized specimens were carefully ground till 2500 grit sheet and polished with diamond (3 μm) and colloidal silica (0.06 μm). To identify the oxide phases formed, X-ray diffraction was performed (model: X'pert Pro PaNalytical equipped with Cu target) on AR and GBE specimens subjected to isothermal oxidation for 480 h. Diffraction experiment was performed in the 2θ (diffraction angle) in the range of 10°–100° with step size of 0.02° step size and 20s/step dwell time. The tube current and accelerating voltage were 30 mA and 45 kV, respectively. | 10.1016/j.jallcom.2018.11.137
The spray deposited billet of the alloy in this study was prepared by Haoran Co., Ltd., Jiangsu, P.R. China. The chemical composition of the alloy was 3.72Cu, 1.06Li, 0.44Mg, 0.31Ag, 0.12Zr (wt.%) and balance aluminum. The alloy were homogenized at 470 °C/8 h and 520 °C/8 h and then cooled in the strong wind to ambient temperature to obtain uniform microstructure. A number of cylindrical samples with size of ∅ 10 × 15 mm were cut from the homogenized billet. In the practical hot working such as hot extrusion and forging, the spray deposited 2195 alloy is usually deformed at the temperature of about 450 –520 °C, and the strain rate is generally less than 10 s−1. Therefore, the compression tests in this study were carried out with Gleeble-1500 thermomechanical simulator at temperatures of 400 –550 °C and strain rates of 0.01–10 s−1. Fig. 1 shows the schematic diagram for the process of the hot compression test. Before each test, the thermocouple was welded on the sample for accurately detecting the experimental temperature. Meanwhile, the graphite foils were used to reduce the friction between the surfaces of sample and anvils during the hot compression test. Subsequently, the sample was heated to the deformation temperature at a rate of 10 °C/s and held for 3 min to ensure the uniform temperature throughout the sample. Finally, the sample was compressed by 65% in height at constant strain rate, and the compressed sample was immediately quenched in cold water to retain the microstructure at elevated temperature. | 10.1016/j.jallcom.2018.11.289
The spray deposited alloy and its homogenized microstructure were observed by using a metalloscope (OLYMPUS GX-51). The phases contained in these two alloys were identified by means of an X-ray diffractometer with Cu-Kα radiation (Rigaku D/MAX-rC). In order to study the deformation mechanisms of the samples compressed at different parameters, microstructural analysis was carried out by means of a JEM-7800F scanning electron microscope (SEM) plus Electron Back Scattered Diffraction (EBSD) and the metalloscope on the compressed samples. The compressed samples were firstly sectioned in the center along the compression axis and further mechanically polished for microstructure observation. The samples for metallographic observation after mechanical polishing were etched in the mixed acid solution of 2.5 ml HF, 7.5 ml HNO3 and 40 ml H2O. For the EBSD test, the samples after the mechanical polishing were further chemical-mechanically polished with nano-silica suspension to obtain the flawless surface without residual stress. The EBSD orientation data were analyzed using the commercial software HKL CHANNEL5. | 10.1016/j.jallcom.2018.11.289
The Al0.7NiCoFe1.5Cr1.5 HEA was prepared by means of arc melting and copper-mold suction-casting into a ϕ6 mm rod under an argon atmosphere. The purities (weight percent, wt. %) of the raw metals are 99.999% for Al, Co, and 99.99% for Fe, Cr, and 99.9% for Ni. These ingots with a weight of about 14 g were re-melted at least five times to ensure the chemical homogeneity before suction-casting. Alloy samples were then heat-treated at 673 K, 773 K, 823 K, 873 K, 973 K, 1073 K, 1173 K, and 1273 K for 2 h, respectively, followed by water quenching. Especially, the treatment time at 773 K was prolonged up to 24 h, 216 h, 720 h, and 1080 h, respectively, followed by water-quenching. | 10.1016/j.jallcom.2018.11.381
The crystalline structures of the as-cast and heat-treated alloy samples were identified, using a Bruker D8 X-ray diffractometer (XRD) with a Cu-K α radiation (λ = 0.15406 nm) and a scanning speed of 2°/min, in which an external standard method was applied to calculate the lattice constants of phases [41]. The microstructure was examined, using the Olympus optical microscopy (OM), Zeiss Supra 55 scanning electron microscope (SEM), and JEOL-JEM-2100F field emission transmission electron microscope (TEM) equipped with a JEM2100F FEG scanning transmission electron microscope (STEM). Alloy samples for OM and SEM observations were mechanically ground, polished (using the W1.0 diamond paste for the final polish) and then etched in a mixed solution of 5 g FeCl3·6H2O + 25 ml HCl + 25 ml C2H5OH. The TEM samples were initially ground to a thickness of about 50 μm, punched into disks of 3 mm in diameter, and then thinned by twin-jet electro-polishing with a voltage of 35–45 V and in a solution of 10% HClO4 + 90% C2H5OH (volume fraction) at about 243 K. The particle size was defined as the length of cuboidal precipitates (i.e., r = area for the cuboidal particles and r = 2 area/ π for the spheroidal particles) and the standard error (SE) in r was obtained using SE = σ/ N , where σ is the standard deviation of precipitate sizes, and N is the number of precipitates. The volume fraction f of precipitates was estimated by f = A f , where A f is the projected areal fraction of precipitates. At least 6 TEM or SEM micrographs from different regions were taken in determining r and f, in which the values of precipitate area were obtained with the ImageJ software. Chemical compositions of phases in differently-treated samples were measured by STEM with the Oxford INCA software. Besides, the CALPHAD approach was carried out to predict the phase constitutions and fractions with temperature by using the Pan-dat™ [42] software and PanHEA database. | 10.1016/j.jallcom.2018.11.381
The uniaxial compressive tests were conducted on an 810 Material Test System (MTS) universal test machine with a strain rate of 1 × 10−3/s. The machine stiffness was first evaluated to compensate the true strain. It was measured by compressing the same-sized 310S stainless steel sample with a known Young's modulus of 205 GPa, from which the force-displacement curve was obtained, and the machine stiffness was deduced after subtracting the elastic contribution from the 310S sample. The measured machine stiffness was subsequently integrated in the compressive strain to properly convert the engineering compression to true compression. At least three cylindrical samples with a size of ϕ3 × 6 mm were tested for each treatment state. Microhardness of both as-cast and heat-treated samples was tested with a HVS-1000 Vickers hardness tester under a load of 500 g for 20 s, in which at least 12 indents were taken to obtain an average value. | 10.1016/j.jallcom.2018.11.381
The IN-738LC gas-atomized powder, with size ranges from 53 to 150 μm in diameter, was used as a deposition material, the nominal composition (wt.%) of which is listed in Table 1 . The 304L stainless steel (with dimensions of 80 × 12 × 70 mm) was used as a substrate. The substrate surface was sanded by sandpaper and cleaned by acetone before LSF was applied. | 10.1016/j.jallcom.2018.11.386
After LSF, the deposits were heat treated at different solution temperatures (1070 °C, 1120 °C and 1160 °C) for 2 hours and then air cooled (AC) and age treated at 845 °C for 24 hours with AC. Of these, solution-treated at 1120 °C for 2 h with AC and aged at 845 °C for 24 h with AC is the standard heat treatment regime (SHT, 1120 °C/2 h/AC and 845 °C/24 h/AC) for cast IN-738LC alloy [37]. The as-deposited IN-738LC alloy was used for comparison. | 10.1016/j.jallcom.2018.11.386
Specimens were cut at the same position for each deposit (see the vertical section marked in Fig. 1b) by a wire electro discharge machining device in order to allow microstructure observation; the remaining parts were machined to a standard tensile specimen with a 22 mm gauge length along the y direction (Fig. 1b) and 4 mm gauge diameter. In order to reduce the effect of the position on microstructure observation, the middle of the section in each specimen was studied. The specimens were chemically etched (5 g FeCl3, 20 ml HCl + 100 ml C2H5OH) for optical metallography and further etched electrolytically in a solution of 12 ml H3PO4 + 48 ml H2SO4 + 40 ml HNO3 to examine the morphology of the precipitates, including γ-γ′ eutectic, γ′ phases and carbides. The microstructure and texture were analyzed by an OLYMPUS-GX71 optical microscope (OM) and a TESCAN VEGA IILMH scanning electron microscope (SEM) equipped with an energy dispersive X-ray (EDS) and an Oxford Nordlys Max2 electron backscatter diffraction (EBSD). Phase analysis was carried out by a TESCAN MIRA3 XMU field emission scanning electron microscope (FE-SEM) and a TECNai F30 G2 transmission electron microscope (TEM). The microsegregation was characterized by a SHIMADZU-1720 electron probe microanalysis technique (EPMA). Tensile tests were performed at room temperature using an INSTRON11-3382 tensile testing machine, which was controlled by displacement and the displacement rate was 2 mm/min. The fracture surface was characterized by SEM. | 10.1016/j.jallcom.2018.11.386
Thermal exposure tests were conducted at 950 °C, 1000 °C, and 1050 °C by using a box furnace (KSL-1200X-J). The selected exposure times were as follows: (1) 200, 500, and 1000 h at 950 °C; and (2) 10, 50, and 100 h both at 1000 °C and 1050 °C. | 10.1016/j.jallcom.2018.11.417
Prior to creep testing, the K417 materials in rod form were exposed for the following eight periods and temperatures: (i) 500 and (ii) 1000 h at 950 °C; (iii) 50, (iv) 100, and (v) 200 h at 1000 °C; and (vi) 50, (vii) 100, and (viii) 200 h at 1050 °C. After the exposure, the rod material was machined into cylindrical samples, as illustrated in Fig. 2 . The subsequent creep tests were performed at 900 °C and 325 MPa with a creep material testing system (CTM304-A1). During the creep testing, the variation in temperature within gauge length was kept below 2 °C. | 10.1016/j.jallcom.2018.11.417
Ta samples were consolidated using spark plasma sintering (SPS) apparatus (LABOX-350, Sumitomo Coal Mining, Japan). The as-prepared powders were loaded into a graphite mold at first and then under a uniaxial pressure of 35 MPa, heated to temperature (1200 °C, 1500 °C, 1600 °C, 1700 °C) by graphite electrode. The heating rate was 50 °C/min, the dwell time was 5min and cooled to room temperature in the furnace finally. | 10.1016/j.jallcom.2018.12.049
The morphology of the Ta powders and the fracture surfaces of tensile-tested and three-point bend tested samples were characterized with a field-emission scanning electron microscopy (JEM-7500F). The chemistry and phase composition of powder and as-sintered were characterized by X-ray diffraction (XRD using a D/MAX-RB diffractometer with a Cu-Kα source scanning from 30 to 90° 2θ). Metallographic specimens were prepared by micro-polishing and chemical etching with a solution of 5:3:3 ratio H2SO4: HNO3: HF and imaged using optical microscopy. Vickers hardness testing was performed on polished samples using a HVS-1000 Hardness indentation machine with the press force was 9.8 N, hold time 10 s. | 10.1016/j.jallcom.2018.12.049
In order to perform mechanical testing of the material, the tensile experiments of Ta samples were conducted by using an Instron-5967 machine. The tensile speed is 0.06 mm/min. Before tensile testing, Ta samples were cut by electric discharge machining (EDM) with the cross-section of 1.5 × 0.75 mm2 and the working length of 5 mm. In addition to tensile test samples, 3 mm × 3 mm × 20 mm bend test samples were cut from samples and then polished to remove surface defects and carbide layer. Three samples were tested for each alloy. | 10.1016/j.jallcom.2018.12.049
To investigate the distribution of the micro- and macro-voids, the built samples were evaluated by micro-CT (Phoenix v¦tome¦x s; GE Sensing &amp; Inspection Technologies GmbH, Germany) operating at 130 kV and 120 μA with a voxel resolution of 4.95 μm. Reconstruction and rendering were performed with the Volume Graphics software package. The micro- and macro-voids were observed by SEM. In addition, the relative densities were measured by the Archimedes method for the quantitative analysis of voids in the as-built samples. The EBSD analysis was conducted using a field-emission scanning electron microscope (FE-SEM, Quanta FEG-250). The microstructures were observed using EBSD with an FE-SEM operated at 20 kV. The EBSD-based crystal orientation maps were analyzed using an Orientation Imaging Microscope (OIM) equipped with an EBSD measurement system (TexSEM Laboratories Inc., TSL). Back-scattered electron (BSE) imaging was employed for SEM observations to identify the precipitates in terms of average atomic number. To characterize the second phase particles, EPMA and APT were used. EPMA measurements (JEOL, JAX-8500) were carried out to examine the local chemical composition within the samples. Site-specific lift-outs were prepared for APT using an FEI Dual Beam FIB Helios 600. The samples were analyzed using a Cameca LEAP 4000X HR instrument operating in the laser plus mode with a pulse rate of 125 kHz, pulse energy of 50 pJ, and temperature of 53.8 K. Data reconstruction and analysis were performed with the commercial software package IVAS 3.6.14, and the atomic compositions were extracted from the composition profiles in the form of proximity histograms. For the observation of the γ′ and γ″ precipitates and their influence on the deformation behavior, the TEM was performed on a field-emission type JEOL JEM-2100F microscope operating at 200 keV. The thin foil was prepared by electropolishing a 3-mm-diameter disk to perforation with a 60% ethanol, 10% perchloric acid, and 30% n-butanol electrolyte solution at −25 °C and 20 V, using a double-jet electro-polisher (TenuPol-5, Struers). The quantitative measurement of γ″ particles was performed via manual outlining on the TEM micrographs at various magnifications and by image analysis (MEDIA CYBERNETICS Image ProPlus 5.0 software). | 10.1016/j.jallcom.2018.12.070
The tensile samples were taken from the as-built samples and machined so that the tensile direction was parallel to the building direction. Tensile tests were conducted using 31 mm length strain gauge attached to a specimen. Tensile tests were conducted at room temperature and at 650 °C with a strain rate of 1.0 × 10−3 s−1 on an Instron 5982 tensile test machine. Microhardness measurements were carried out using a Micro-Vickers Tester (HM-200, Mitutoyo) with 0.3 kg load for 10 s at each position along the building direction. The error was estimated by computing the standard deviation over 10 measurements made at each position. For the differential thermal analyses (DTA), small pieces 3 mm in diameter and 1 or 2 mm in length were cut from the as-built samples by electro-discharge machining and carefully cleaned. The measurements were performed with a Linseis thermogravimeter STA PT1600 at a heating rate of 10 K min−1 in alumina crucibles under an argon atmosphere. The maximum heating temperature was 1500 °C. | 10.1016/j.jallcom.2018.12.070
All experiments were performed by the SPS machine KPF vacuum technology. The powder is poured in a graphite die with a cylindrical cavity with diameter 1.5 cm. The radial punches' surface and the inner surface of the die were shielded with a graphite foil (0.2 mm in thickness) to avoid sticking of the SPSed part to the die. An axial pressure of 50 MPa was applied throughout the heating stage under a controlled Ar atmosphere. Effects of sintering time on the microstructure of the SPSed parts were investigated by changing sintering time at 1050 °C. To study the effects of sintering temperature on the microstructure and mechanical properties of SPSed parts, the specimens were heated to 950, 1000, 1050, 1075 and 1100 °C at a rate of 150 °C/min and held at these temperatures for 10 min and cooled down at SPS machine. After removing the sintered specimens from the graphite die, the samples were cut, ground, polished, and etched for metallographic examination. The etchant for this alloy was 200 ml HCl (32%), 5 gr FeCl3 and 5 ml nitric acid (65%) solution. The microstructure of specimens was examined by scanning electron microscopy (SEM), connected to an energy dispersive X-ray spectroscopy (EDS). X-Ray Diffractometer (XRD) analyses were carried out on initial powders as well as sintered samples, using Cu K-alpha radiation for phase identification. Grain size was estimated from XRD patterns, using Scherrer formula [20]: (1) D = 0.9 λ β ( 2 θ ) C o s θ , | 10.1016/j.jallcom.2018.12.186
The densities of the sintered samples were measured according to the Archimedes' principle. Compression tests were performed on cylindrical samples of 5 mm diameter with approximate height of 7.5 mm at room temperature and at 650 °C. For high temperature compression test samples were pre-heated at 650 °C for 15 min. The hardness measurements were conducted using Vickers hardness through the application of 100 gf load for 10 s (Micro hardness tester/MICROMET-S101 made in Mitutoyo Japan). Sub-size Charpy-U notch samples for impact toughness testing were prepared according to STP1418 standard [21]. The samples of 4 mm × 3 mm × 27 mm having 1 mm depth with a 60° notch angle and 0.25 notch tip radius were machined with electrodischarge machining technique from sintered samples. | 10.1016/j.jallcom.2018.12.186
The chemical composition (wt%) of alloy 740H used in this study is shown in Table 1 . The material in present work was manufactured by vacuum induction melting (VIM) and electroslag remelting (ESR) followed by homogenization at 1210 °C for 48 h. The ingot was forged into a bar, then hot extruded into a shell and cold rolled twice into a pipe. The pipe was solution-annealed at 1050 °C for 1 h and water quenched. The standard final heat treatment was 800 °C/5 h aging and air-cooled to get finished pipe. Microstructure of as received alloy 740H is shown in Fig. 1 . There are discontinuous M23C6 carbides on grain boundaries and uniform fine γʹ precipitates in matrix. | 10.1016/j.jallcom.2018.12.211
Long term aging experiment was carried out at 600 °C, 650 °C, 704 °C, 720 °C up to 10,000 h and 800 °C to 2000 h, respectively. Microstructure evolution was observed using field emission scanning electron microscopy (FESEM). After aging, specimens were ground mechanically with waterproof abrasive paper up to 2000 grit and mechanically polished with 2.5 μm diamond paste. The FESEM samples were electrolitically polished with a solution of 20% CH3OH and 80% H2SO4 and then electrolitically etched with a solution of 15 g CrO3+10 ml H2SO4+170 ml H3PO4. The micrographs were analyzed by Image tool software for determination of γʹ precipitates size. To minimize measurement error, more than 300 γʹ precipitates were measured for each sample. Foils with thickness of 300 μm were prepared by hand grinding to a thickness of 60 μm and discs with diameter of 3 mm were cut from the selected location for transmission electron microscope (TEM) examination. The discs were electrolytically jet polished with a solution of 5% perchloric acid in ethanol at −30 °C. TEM examination was carried out by a TECNAI F20 transmission electron microscope with operation voltage of 200 kV. | 10.1016/j.jallcom.2018.12.211
The quantitative weight and element concentration analysis were carried out by micro-chemical phase analysis. The γʹ precipitates were electrolytically extracted by an aqueous solution 1% (NH4)2SO4 +1% C6H8O7 with a current of density of 0.03 A/cm2 at 15–20 °C. Carbides were electrolytically extracted in a methanol solution containing 5% HCl, 5% C3H8O3 and 1% C6H8O7 with a current density of 0.05 A/cm2 at −5∼0 °C. The extracted precipitates were washed by alcohol solution of 1% C6H8O7, aqueous solution of 1% C6H8O7 and distilled water in sequence and then dried. To further distinguish M6C and M23C6 carbide, the extracted powder was held in a solution of 6% H2SO4+20%H2O2 +1% in the boiling water bath for 1.5 h. In this process, MC carbide can be dissolved and M23C6 carbide is left for following experiments. The crystallographic structure of precipitates was determined by X-ray diffraction analysis using an X'Pert MPD X-ray diffractometer equipped with Cu Kα radiation. The step size, preset time, voltage and current were set to be 0.0167°, 20 s, 40 kV and 40 mA, respectively. The chemical composition of the precipitates was determined by inductively coupled plasma atomic emission spectrometry (ICP-AES). | 10.1016/j.jallcom.2018.12.211
A Ni based SX model superalloy, with nominal composition (wt. %) of (7.4–7.8) Al, (3.0–4.5) Ta, (8.9–9.3) Mo, (1.3–2.7) Cr, (1.4–1.6) Re and Ni the balance, is chosen for this work, which is similar to a newly developed 1200 ºC-resisted SCA3 [18]. The master alloy is prepared by vacuum induction melting (VIM), and SX rods are produced by HRS (high-rate-solidification) directional solidification. In this paper, these rods with orientations within 5° deviating from [001] crystallographic direction (determined by Laue diffraction analysis) are chosen for this work. These rods are then fully heat treated under 1300 °C/2 h + 1310 °C/2 h + 1320 °C/2 h + 1330 °C/6 h + 1340 °C/10 h, air cooling (AC)+ 1080 °C/2 h, AC + 870 °C/24 h, AC. | 10.1016/j.jallcom.2018.12.232
In this research, the stir casting was accomplished in a furnace with a peak temperature of 1000 °C (The maximum design temperature of the furnace used for the experiment). Production of Al6063-CCBP composite by stir casting technique involves liquefaction of matrix material, mixing of the ingredients and casting of the composite. A kilogram of A6063 ingots commercially available were deposited into the graphite crucible positioned in the stir cast setup. The ingot was dissolved to the liquid state by heat of the furnace to 650 °C. This was repeated for 95%, 90% and 85% A6063 ingots. A6063 matrix alloy was stirred constantly via the mechanical stirrer at 500 rpm for 15 min, and a vortex was produced in the crucible position in the furnace. | 10.1016/j.jallcom.2018.12.312
Nano sized CCBP was added in the amount of 0%, 5%, 10% and 15% weight as shown in Table 2 to the melted Al6063 alloy at the vortex, and melted composite slurry of varying proportions of Al6063-CCBP were prepared. The molten slurry was however transferred to a neat metallic die mould of dimension (100 × 100 x 10) mm at a pouring temperature ranging from 635 °C to 650 °C. The liquid composite was left for about 8.5 h to solidify at ambient temperature. Finally, the cast composite was taken from the die mould and prepared as samples for subsequent examinations. | 10.1016/j.jallcom.2018.12.312
The Microstructural evaluations were carried with the aid of Scanning Electron Microscope (SEM) after etching the samples with 0.1 M HCl. Potentiodynamic polarization assessment and weight loss were used to characterize the corrosion behaviour of the samples. Mechanical properties of the samples such as hardness and tensile strenght were determined using Vickers hardness technique and tensile testing machine respectively. Electrical behaviours of the samples were obtained using the ammeter-voltmeter method. | 10.1016/j.jallcom.2018.12.312
Autolab PGSTAT 101 Metrohm potentiostat equipped with NOVA software of version 2.1.2 was used for the potentiodynamic polarization experiment. This was carried out employing the three electrode system. The cast samples used for the experiment are of circular shape with diameter 20 mm and thickness 5 mm. The cast samples acting as the working electrode were mounted on resin and thereafter inserted into 0.5 M HCl solution at a room temperature of 25 °C. A graphite rod was used as the auxiliary electrode while silver chloride electrode was used as the reference electrode. The potential was scanned from −1.5 V OCP to 1.5 V OCP versus Ag/AgCl at a scan rate of 0.005 m/s and a step voltage of 0.00045 V. The experiment was repeated five times for each of the samples so as to ensure reproducibility in accordance to our previous work of ref. [31]. The weight loss experiment was also carried out by immersing each of the samples in 200 ml of prepared 0.5 M HCl solution at a room temperature for 3 days (72 h). The losses in mass of the specimen were recorded after every 12 h. In view of this, significant corrosion resisting ability of the cast aluminium composites were observed and compared to the cast aluminium alloy. | 10.1016/j.jallcom.2018.12.312
The material used in this investigation was Co–20Cr–15W–10Ni–0.1C superalloy (also known as Haynes 25, L-605, or ASTM F90). Bars of 12 mm diameter were supplied by HVM company (Ansan, Korea) in a solution treated (1250 °C for 1 h) and water quenched condition. The measured chemical composition (in wt.%) was Co (bal.), 20.58 Cr, 14.9 W, 10.81 Ni, 0.09 C; and the melting point was about 1410 °C. The solution-treated bar was cold rolled (ε ≈ 0.3) using a groove rolling machine. The cold-rolled bars were annealed at temperatures of 1100 or 1200 °C for 0.17–180 min and quenched in water. Two-stage annealing (i.e., 1200 °C for 30 min then 1100 °C for 5 min) was also carried out. | 10.1016/j.jallcom.2018.12.320
The experimental alloy were vacuum induction melted, homogenized at 1150 °C for 2 h and then hot-forged and rolled into bars of 16 mm in diameter at 1150 °C. The as processed bars were subjected to standard heat treatment: 1100 °C/1 h air cooling+750 °C/8 h air cooling, followed by long term thermal exposure at 650–800 °C in air furnace. Tensile tests were conducted on smooth bar samples in accordance with GBT2039-2012 after long term thermal exposure. Creep-rupture tests were conducted on smooth bar samples in accordance with GBT2039-1997 after standard heat treatment. Grain size was determined by OM and the manual lineal intercept method in GBT 6394-2002. | 10.1016/j.jallcom.2019.01.048
Microstructure was characterized by the optical microscope (OM), the JEOL 6340 Field Emission Gun Scanning Electron Microscope (SEM) equipped with energy dispersive X-ray spectroscopy (EDS) microanalysis and a TECNAI G2 F20 transmission electron microscope (TEM). OM and SEM samples were grounded to 2000-grit, mechanically polished, and then etched by a solution of 200 g KCl, 50 g citric acid, 200 ml HCl, 1000 ml H2O. TEM samples were mechanically thinned down to about 100 μm in thickness, and electropolished with a 10% perchloric acid methanol solution, using a double-jet electropolisher. The area fraction of σ phase was determined by quantitative metallography. Each value was obtained by analyzing 3–5 SEM images. X-ray measurements of lattice parameter made at room temperature were performed using the {331} reflection of CuKα1, the γ-γ′ lattice mismatch given by δ = a γ ′ - a γ a γ × 100 % , where a γ ′ is the lattice parameter of γ′ measured from powder samples obtained by the electrolytic extraction and a γ is the lattice parameter of γ matrix from the bulk samples. | 10.1016/j.jallcom.2019.01.048
The alloy used in this paper was wrought Ni-based superalloy GH4037, which was fabricated by a hot rolling process subjected to a solution and ageing treatment. The chemical composition (wt. %) of GH4037 alloy bar is listed in Table 1 . The STA449F3 differential scanning calorimeter (DSC) was used to measure the solidus and liquidus temperatures of GH4037 alloy. The solidus and liquidus temperatures obtained from the heat flow versus temperature curve as shown in Fig. 1 were 1309 °C and 1405 °C, respectively. According to the DSC curve, the solid volume fraction versus temperature curve was obtained, as shown in Fig. 1. | 10.1016/j.jallcom.2019.01.093
Specimens with dimensions of 10 × 10 × 5 mm3 were cut directly from GH4037 alloy bar via wire-electrode cutting, ground up to 2000 grit paper and polished with 1.5 μm diamond paste. Then the specimens were cleaned in an ultrasonic cleaner and dried with a blower. The isothermal oxidation was performed in a box-type furnace with standard atmospheric pressure. Each specimen was placed in an alumina crucible in order to guarantee the accuracy of weight gain, and there were three parallel specimens for each oxidation condition. The isothermal oxidation experiments were carried out at three solid temperatures (1100 °C, 1200 °C and 1300 °C) and four semi-solid temperatures (1350 °C, 1360 °C, 1370 °C and 1380 °C) for different oxidation time from 5 min to 60 min. After oxidation completed, the specimens were removed from furnace and cooled in air. The specimens were weighted before and after oxidation tests at room temperature by a digital weighing balance (FA2004) with a precision of 0.1 mg. | 10.1016/j.jallcom.2019.01.093
The material used in this work is T2 copper which has good conductivity, thermal conductivity, corrosion resistance and workability. The chemical composition in wt. % of this copper is: 0.001 Bi, 0.002 Sb, 0.002 As, 0.005 Fe, 0.002 Ni, 0.002 Sn, 0.004 S, 0.005 O, 0.004 Zn and Cu balance. The T2 copper bar was machined into the rectangular samples with the dimensions of 25 mm × 25 mm × 20 mm, and these samples were processed by multidirectional forging (MDF) technique at room temperature. The dimensional ratio of the MDF specimens maintained 1.25 × 1.25 × 1 during the MDF, while the loading axis was changed through 90° from pass to pass, and a height reduction of 30% imposed to the material in each forging pass. Then the MDFed billets were annealed at 600 °C for 25 min and machined into specimens with the diameter of 8 mm and the length of 12 mm. The hot compression tests were carried out in a temperature range of 400–900 °C (400, 500, 600, 700, 800 and 900 °C) and a strain rate range of 0.001–10 s−1 (0.001, 0.01, 0.1 1 and 10 s−1) on a Gleeble 3500 thermomechanical simulator, which can automatically record true stress-strain data. The specimens were heated to the pre-set deformation temperature at a rate of 10 °C/s, held for 3 min to homogenize the temperature. When the compression finished, the specimens were immediately quenched by water to freeze the hot deformation microstructure. The microstructures of the hot compressed specimens were examined by the Olympus PMG3 optical microscope and the grain sizes were determined by means of the linear intercept method. The initial microstructure of the copper is shown in Fig. 1 . It is apparent from the figure that the microstructure consists of equiaxed grains with an average grain size of 86.2 μm. | 10.1016/j.jallcom.2019.01.132
RR1000 variations adopted in the research prepared in the route of casting, vacuum induction gas atomization and hot extrusion. Required ingredients in casting process were melted in an argon atmosphere and casted into ingots, subsequently atomized by argon gas to obtain the nearly spherical powder. Powders were enclosed in a stainless steel mold and vacuumed below 2 × 10−4 Pa, then extruded with an area reduction of 16:1 at 1130 °C. Chemical compositions of experimental alloys were analyzed by inductively coupled plasma spectrometer (ICP) and the results are shown in Table 1 . A sub-solvus heat treatment was applied to experiment alloys, which consist of a solution heat treatment at 1120 °C for 4 h followed by an air cooling and an aging heat treatment at 760 °C for 16 h with an air quench process. Tensile testing was conducted on a MTS 370 Landmark Material Testing System at room temperature. And an initial strain rate of 10−4 s−1 was adopted in the test. | 10.1016/j.jallcom.2019.01.214
The chemical composition of the GH4730 superalloy determined by electron coupled plasma emission spectra in this work is given in Table 1 . The superalloy was vacuum induction-melted, electroslag remelted, and then vacuum arc-remelted. The ingot with about 500 mm in diameter was homogenized at 1160 °C for 24 hours, subsequently hot-worked to bar, and finally close-forged to pancake at 1080 °C. The samples for compression test were machined into the cylindrical rods of 8 mm in diameter and 12 mm in length. The isothermal single-stroke compression test was conducted on a Gleeble-1500 thermo-mechanical simulator at the temperatures of 1040, 1080, 1100, 1120 and 1140 °C with the strain rates of 0.1, 1 and 5 s−1. The engineering strains were 15%, 30% and 50%, respectively. The samples after compression test were water-quenched to retain the high-temperature deformed structures. The samples for metallurgical observation were sectioned parallel to the compression axis and mechanically polished. The mechanically polished samples were boiled in a solution of 9 g KMnO4 + 30 ml H2SO4 + 270 ml H2O and then boiled in the saturated oxalate solution. The metallurgical observation of compressed samples was performed by a LEICA DMR optical microscope (OM). The foils for TEM observation were prepared through twin-jet electropolishing in a solution of 10 vol% HClO4 + 90 vol% C2H5OH at the temperature of −30 °C with a current of 30 mA. The TEM observation was conducted by a FEI Tecnai G2 F20 TEM at 200 kV. | 10.1016/j.jallcom.2019.01.237
For comparison purpose, ingot with nominal chemical composition of (in wt%) 0.05C, 28–33(Mo+Cr), 3.5–4.0Nb, and bal. Ni was firstly manufactured by vacuum induction melting. Then, the ingot was divided into four parts, and three of them were doped with 0.005B, (0.2Al+0.2Ti), and (0.2Al+0.2Ti+0.005B) separately during remelting process. The ingots were then solution treated at 1200 °C for 1 h followed by water quench and further machined into tensile and stress-rupture samples. The tensile and stress-rupture tests were all conducted in air. Some specimens for long-term thermal exposure experiment were cut from the ingots directly. JEOL 6340 Field Emission Gun Scanning Electron Microscope (SEM) was used to examine the microstructure. | 10.1016/j.jallcom.2019.01.250
The Laves phase can dissolve and form precipitates after heat treatment, and a strengthening effect for heat-treated Inconel 718 is usually obtained due to the formation of spherical and coherent γ′ precipitates (Ni3(Al, Ti)) and lamellar and semi-coherent tetragonal γ″ precipitates (Ni3Nb) [35,36]. Solution treatment of LMD Inconel 718 at 980 °C for 1 h is favourable for the majority of the Laves phase to dissolve into the matrix and form precipitates [20]; Sui [37] found that the Laves phase changes from a long, striped shape to a granular shape after heating at 1050 °C for 15 min. In our work, a standard industrial heat treatment involving a high-temperature homogeneous solution treatment (1095 °C for 1 h) and aging treatment was adopted [38], and the effect of Nb content on the microstructure and mechanical properties of heat-treated nickel-based alloys was studied. | 10.1016/j.jallcom.2019.01.263
A heat-treatment process was adopted according to standard industrial heat treatment for casting Inconel 718 and involved a high-temperature homogeneous solution treatment and ageing treatment: 1095 °C for 1 h with air cooling, 980 °C for 1 h with air cooling, 720 °C for 8 h, 55 °C/h furnace cooling rate to 620 °C for 8 h and finally air cooling. | 10.1016/j.jallcom.2019.01.263
The surface chemical components were identified by elemental distribution mapping using (scanning electron microscopy) SEM (Quanta 250) with an integrated (energy dispersive spectroscopy) EDS system. Electron back-scattered diffraction (EBSD) experiments were performed to obtain the grain size distribution and the mechanically polished samples were first electropolished in a solution of perchloric acid: ethanol = 1: 9 (volume ratio) at a DC voltage of 13 V for 30 s, and the scanning step in EBSD experiments was set as 5 μm. A FEI Tecnai G2 F20 transmission electron microscopy (TEM) instrument was used to analyse the microstructures before and after heat treatment. | 10.1016/j.jallcom.2019.01.263
Micro-hardness experiments were performed on a TUKON2100 tester under a load of 100 g with loading for 15 s, the micro-hardness indentations were performed along the same track and a minimum of ten and up to twenty indentations were conducted on each specimen. Nano-indentation experiments were conducted to measure the nano-hardness of the segregated Laves phase and matrix of the as-received LMD nickel-based alloys by a Nano Indenter DCM nano-indentation system. A map of 6 × 6 indents over 25 × 25 μm2 (5 μm interval between each indent) was generated using a constant load depth of 300 nm and a holding time of 10 s. FE-SEM analysis was conducted on those nano-indentations to confirm the results for certain sites (γ matrix or Laves phase). All the specimens were polished to 0.1 μm before testing, and the test sites were chosen to avoid the pores on the surface. Importantly, the sites for the microstructure and hardness characterizations were the same as those on the fabricated parts, and our research plane was normal to the building direction. | 10.1016/j.jallcom.2019.01.263
Altogether 27 alloys, listed in Table 1 , with chemical compositions being distributed within the whole compositional range, were prepared from high purity elements (&gt;99.9995 wt%) by induction melting under an argon atmosphere, followed by annealing at 830 °C, to examine phase equilibria. Before annealing, the samples were inserted in small alumina crucibles, which were placed into silica glass tubes, purged several times with argon and sealed at 1 bar pressure. Alumina crucibles were used to prevent direct contact of the samples with silica during annealing and avoid a possible contamination with silicon. Each annealing cycle lasted 330 h and was followed with immediate water quenching, to retain the high-temperature microstructure of the samples. | 10.1016/j.jallcom.2019.01.288
A PANalytical Empyrean X-ray diffractometer, as well as a JEOL JSM-7600F scanning electron microscope (SEM) equipped with Oxford instruments X-MAX energy dispersive x-ray spectrometer (EDX) were used to characterize the annealed samples. XRD measurements were carried out on powder samples with iron filtered Co-Kα1 radiation, between 10° and 70° of 2θ with the rate of 0.01°/step. Chemical composition was determined by EDX. To eliminate errors due to possible non-planar mounting of the samples in the sample holder, every set of EDX measurements was taken at four different positions of the holder and each subsequent position was rotated by 90° with respect to the previous one. At each holder position several EDX points were measured for every phase and the corresponding average values were calculated along with the standard deviations. The final chemical composition of the phases was determined as a mean value of all four averages. As the standard deviation, the maximum value of all four standard deviations was taken. Illustrations of atomic structures were created with CrystalMaker software. | 10.1016/j.jallcom.2019.01.288
The investigated Co-9Al-9W and Co-9Al-9W-2X (Cr, Ni, Mo, V, Si, Ti, Nb and Ta) alloys (atomic percent throughout the paper, at.%) were prepared by arc-melting under argon atmosphere and re-melted at least eight times to achieve chemical homogeneity. From weight-loss comparison between the starting elements and final ingots it is assumed that the actual composition of the alloys is close to nominal composition as the weight-loss was negligible. The cast specimens were firstly homogenized at 1300 °C for 12 h in vacuum before being annealed at 850 °C for 1000 h (water quenching), 900 °C for 200 h (air cooling) and 5000 h (water quenching or furnace cooling) or 950 °C for 1000 h (water quenching), respectively. The water quenched specimens were used to investigate conditions which resemble the situation at the annealing temperature as closely as possible (preserve microstructure and element distribution). All the annealing treatments were performed in air. The specimens for annealing treatments had a size of around 15*15*15 mm3 and the microstructure investigated was close to the center to avoid possible influences from the surface. The influence of alloying elements on the γ′ solvus temperature was investigated by the differential scanning calorimetry (DSC) technique. DSC measurements were conducted using a Dynamic High-Temperature Calorimeter Netzsch Pegasus 404C and performed up to 1600 °C with a heating rate of 20 °C/min under Argon atmosphere (99.9999% purity). The specimens had a cube shape with dimensions of around 1 × 1 × 1 mm3. | 10.1016/j.jallcom.2019.01.289
Scanning electron microscope (SEM) investigations were performed using a LEO Gemini 1530. SEM specimens were prepared by electro-polishing with a solution of 26 ml perchloric acid (70%), 359 ml 2-butanol and 625 ml methanol at 30 V and −30 °C. | 10.1016/j.jallcom.2019.01.289
In this investigation a new manufacturing process for diffusion multiples was used, which was developed by advancing the idea of Zhao et al. [21–23] and was introduced in Ref. [24]. Elements with a purity of at least 99,95 wt% were molten using an arc furnace. Thus ingots of the pure elements Ni, Re, Ru and W as well as of a Mo-Cr solid solution (80-20 at.%) were prepared. They were machined into cuboidal shapes with dimensions of 3⋅5⋅15 mm3 by electro discharge machining (EDM). Use of the flat grinding technique ensured proper contact and removal of the re-cast layer of the EDM process. The individual rods were ground to a final surface finish of a roughness average Ra lower than 0,3 μm. It has to be ensured that after isothermal annealing the initial concentration remains in a far enough distance as compared to the diffusion length. | 10.1016/j.jallcom.2019.01.329
For each multiple three or four specimens were encapsulated by a two-step casting process. For this purpose, a vacuum induction furnace working at &lt;10−2 Pa was used. For the first casting campaign nickel melts were poured into a cylindrical copper mould. The different rods were placed at the bottom of the mould, fixed in position by clamps also made out of copper and with half of their length protruding. During subsequent cooling the shrinkage leads to a firm contact between the specimens. The nickel-shells were completed from the opposite side by placing the half-encapsulated diffusion multiples upside down into ceramic shell moulds of the same size and preheating them to 1450°C. This guarantees excellent quality of the joints when pouring molten nickel, resulting in a completely encapsulated diffusion multiple as shown schematically in Fig. 1 . | 10.1016/j.jallcom.2019.01.329
One half of the samples was annealed at 1250°C for 100 h. For the other half of samples the applied temperature profile consists of two parts, as described in Refs. [21–23]. First the samples were heated up to 1200°C and kept at this temperature for 4 h to initialize an interdiffusion zone. Thereafter, the temperature was decreased to the isothermal annealing temperature of 1100°C for 300 h. During this period the interdiffusion zone expands and thermodynamic equilibrium at the interface is achieved. Subsequently to the heat treatment, the samples were quenched in water in order to freeze in the high-temperature state and to hinder further diffusion. | 10.1016/j.jallcom.2019.01.329
An as-received nickel-based superalloy ingot, with a diameter and length of 80 mm and 1000 mm, respectively, was melted using a vacuum-induction method, and re-melted using a vacuum-arc method. The chemical composition (wt.%) of the material is given in Table 1 . The γ′ solvus temperature is 1160 °C. As shown in Fig. 1 (a), typical equiaxed and columnar grains were observed within the transverse section of the ingot. The entire ingot was homogenized at 1180 °C for 4 h to eliminate the eutectic γ′+γ phases and composition segregation, to some extent. Cylindrical samples, with a diameter and height of 8 mm and 12 mm, respectively, were machined from the columnar-grained zone of the homogenized ingot. Fig. 1(b) shows the microstructure of the sample prior to the hot deformation. Some carbide particles became detached from the matrix materials during the chemical-etching process; subsequently, black-colored areas could be observed when the microstructures were characterized at low magnification. | 10.1016/j.jallcom.2019.01.334
Hot deformation was then conducted using the Gleeble-1500 simulator, under temperatures of 1050, 1080, 1110, 1140, and 1170 °C and strain rates of 0.001, 0.01, 0.1, 1, and 10 s−1. The samples were compressed using height reductions of 30% or 50%. The loading direction was perpendicular to the direction of the length of the columnar grains, except in the case of one sample. This sample was compressed along the direction of the length of the columnar grains to verify specific DRX behavior. In addition, tantalum foils, with a thickness of 0.1 mm, were placed between the sample and die to reduce friction and prevent adhesion. The samples were heated to the working temperature at a rate of 10 °C/s, and were then maintained at this temperature for 10 min to ensure a uniform temperature distribution. Furthermore, following the deformation, the samples were quenched immediately, using water, to freeze the microstructures. Moreover, optical microscopy (OM), scanning electron microscopy (SEM), and electron backscatter diffraction (EBSD) techniques were employed to characterize the microstructures and DRX behavior. | 10.1016/j.jallcom.2019.01.334
As mentioned in Section 3.1.1, the samples cracked severely when they were deformed at temperatures below 1080 °C with strain rates of 0.001–10 s−1, and at temperatures between 1050 and 1170 °C with a strain rate of 10 s−1. This cracking was owed to the high degree of strain localization. No cracks were detected when the samples were deformed at temperatures above 1110 °C under strain rates of 0.001–1 s−1. In this study, these ranges of temperatures and strain rates were investigated in detail. | 10.1016/j.jallcom.2019.01.334
The as-received material is hot-rolled alloy 617B which was solution annealed at 1100 °C for 5 h followed by water quench to restrain the formation of brittle phases during cooling. The nominal chemical composition (wt. %) of the as-received samples is shown in Table 1 . The samples then were aged at 700 °C and 750 °C for up to 12000 h, as listed in Table 2 . | 10.1016/j.jallcom.2019.01.389
Microstructural observations and composition analysis were carried out by optical microscope (OM) and field emission scanning electron microscope (FESEM) coupled with energy dispersive X-ray spectroscope (EDX). Metallographic sections were prepared by grinding to 2000 grits and subsequently polishing with 2.5 μm diamond paste. Then the samples were electrolytically polished in a solution of 20% H2SO4 + 80% CH3OH and then electrolytically etched using a solution of 15 g CrO3+ 150 ml H3PO4+ 10 ml H2SO4. However, the samples for EPMA (electronic probe microanalysis) were just polished with 2.5 μm diamond paste without being etched in order to obtain a precise outcome. | 10.1016/j.jallcom.2019.01.389
The substrate used for this study was a commercial alloy DZ125 with nominal composition of 60.3Ni-10.0Co-8.9Cr-7.0W-5.1Al-3.8Ta-2.0Mo-1.5Hf-1.0Ti (wt.%). The DZ125 was provided by Beijing Institute of Aeronautical Materials. The samples were cut into the size of Ф12 mm × 3 mm by wire-electrode cutting. The surfaces of the samples were ground to an 800-grit finish and ultrasonically cleaned in acetone prior to coating preparation. The pack powders were composed of 7.6Al-20Co-4NH4Cl-68.4Al2O3 (wt.%) whose sizes were all less than 100-mesh [32]. Then they were mixed evenly by pestle and mortar for 20 min. Afterwards, the samples were buried in the cylindrical alumina retort of 20 mm diameter and 35 mm length which was filled with well-mixed pack powders. Subsequently, the retort sealed with an alumina lid and cement, and then was loaded into an alumina tube furnace with flowing argon for preventing the samples from being oxidized. The furnace was heated to 1050 °C at a heating rate of 5 °C/min, and the temperature was sustained for 10 h. After that, it cooled down to room temperature by 5 °C/min. Finally, the specimens were taken out from the retort and cleaned in alcohol solution ultrasonically for later use. | 10.1016/j.jallcom.2019.02.019
The oxidation tests were conducted in an open-ended tube furnace at 1050 °C, 1075 °C and 1100 °C isothermally under atmospheric pressure. Before the experiment, the Al2O3 crucibles were burnt at the given temperature for 2 h, taken out and cooled down to room temperature. Then the surface area of the samples was calculated and the initial mass of the Al2O3 crucible containing the sample was weighed. Three parallel samples for weight gain measurement at each time were taken and averaged. After measuring all samples at each exposure time, they were put into the furnace again to go on with the experiments until the coatings fail. | 10.1016/j.jallcom.2019.02.019
The chemical composition of the test cobalt-base superalloy is listed in Table 1 . The cast single crystal specimens were prepared by means of the Bridgman method at a constant withdraw rate of 6 mm/min in a directional solidification vacuum furnace. Differential thermal analysis (DTA) was employed to investigate the critical melting temperatures of primary carbides. This experiment was carried out in a SETSYS Evolution18 thermal analyzer (SETARAM, France), using a heating rate of 5 °C/min from 1200 to 1500 °C. In addition to DTA, thermodynamic calculation (Thermocalc Software/TTNI7 database [16]) was carried out to help identify the melting temperatures of primary carbides. The test specimens were heat treated for 4 h at 1280, 1300, 1320 and 1348 °C, respectively, followed by air cooling. | 10.1016/j.jallcom.2019.02.041
The specimens for metallographic observations were etched electrolytically in a solution consisting of 42 pct H3PO4 + 34 pct H2SO4 + 24 pct H2O for 10 s. Microstructures of the alloy were observed by a JEOL JSM-5800 scanning electron microscope (SEM) with back-scattered electron (BSE) mode. Phase compositions were determined by energy dispersive X-ray spectrometry (EDS) fitted in SEM. The X-ray diffraction (XRD) was used to characterize phase changes in a Rigaku D/MAX 2500 diffractometer. Transmission electron microscopy (TEM) foils were prepared using traditional mechanical grinding and electrochemical twin jet thinning method using a solution of 10 vol% perchloric acid in ethanol at 50 mA and −20 °C, followed by observing with a JEM 2100 TEM operating at 200 kV. | 10.1016/j.jallcom.2019.02.041
The material used in current study was prepared by vacuum induction melting and vacuum arc remelting and then forged to 16 mm in diameter after a homogenization treatment. The chemical compositions in weight percent are given as follows: Ni 52.65, Nb 5.20, Mo 3.12, Cr 18.77, Al 0.48, Ti 1.05, C 0.027, P 0.022, B 0.010, Fe balance. Cylindrical specimens of 10 mm in diameter and 15 mm in height were prepared for compression tests. The specimens were solution treatment at 1020 °C for 3 h to ensure a uniform initial microstructure. The graphite foils with a thickness of 0.5 mm were employed as lubricant at the end of the specimen to minimize the influence of friction with dies. Isothermal hot compression tests were performed on Gleeble-3500 thermo mechanical simulator to evaluate the effect of strain rate on the microstructure evolution under 1000 °C and strain rates ranging from 10−2 to 20 s−1. Two thermocouples were welded on the surface of middle section of the sample to monitor and control the temperature during the isothermal compression experiments. All the specimens were heated to preset temperature with a rate of 10 °C/s and compressed to various strains after experimental temperature soaking for 5 min to eliminate thermal gradient before compression tests, then the samples were water quenched immediately after compression to preserve the deformation microstructure. The actual quenching delay time was controlled less than 4 s. | 10.1016/j.jallcom.2019.02.055
The deformed specimens were sectioned along the compression axis for the microstructure observation via electron backscatter diffraction (EBSD; Zeiss MERLIN Compact) and transmission electron microscope (TEM, JEOL2010). Metallographic samples were mechanically polished and etched electrolytically with a solution consisting of 10 g oxalic acid in 90 ml water at an applied potential of 6 V for 6–9 s. The microstructure observations were focused on the central part of the specimens. To ensure the measurement accuracy, the dynamic recrystallization grain size was measured in digital image analysis software SISC IAS V8.0 with OM images by using the linear intercept method counting over 400 grains for each specimen. For EBSD observation, the samples were lightly electropolished with a solution of 10% perchloric acid in ethanol at 28 V for 10 s to produce a strain-free surface. Depending on specific grain size, measurements were performed on three different areas using the following parameters: a spot size of 6.0, accelerating voltage 20 kV, and the step size of 1.0 μm for initial microstructure and 0.14 μm for deformed microstructure at true strain of 1.2. The Kernel Average Misorientation (KAM) maps were obtained with a step size of 0.6 μm when the specimens deformed at a true strain 0.35 with various strain rates. The EBSD measurements and analyses were performed by HKL channel 5 software. For TEM observation, thin foils were prepared by mechanically grinding sample slices to 50 μm thick and twin-jet electropolishing in a mixture of 90% alcohol and 10% perchloric acid −20 °C under 24 V. | 10.1016/j.jallcom.2019.02.055
The Ti-5553 alloy ingot was prepared by twice melting in vacuum. The chemical composition (wt%) of the Ti-5553 alloy was 5% Al, 5% V, 5% Mo, 3% Cr, 0.15% Si, 0.15% O and the rest Ti. The initial microstructure of Ti-5553 alloy is given in Fig. 1 . A Split-Hopkinson Pressure Bar (SHPB) setup was employed for the high strain rate compression tests. Cylindrical specimens of 10, 8 &amp; 6 mm in diameter and 5, 4 &amp;3 mm in thickness were made as per ASTM: E209 standard. Compression tests were carried out at the temperatures of 25 °C, 200 °C, 400 °C and 600 °C under different strain rates of 0.01–2000/s. The samples were etched in a solution of 3 ml HF, 5 ml HNO3 and 100 ml H2O, for 3 min until the microstructure was revealed. | 10.1016/j.jallcom.2019.02.101
The material used in this study was produced as bars weighing ∼50 g by arc-melting. | 10.1016/j.jallcom.2019.02.235
The nominal compositions of the alloys are given in Table 1 along with their actual compositions measured using electron probe microanalysis (EPMA). These alloys are nominally C-free but a small quantity of C was picked up during the melting process. This was confirmed by LECO combustion-infrared analysis of the 1 at.% Mo and 1.25 at.% Mo alloys, which were found to contain 0.03 and 0.04 at.% C respectively. Alongside four alloys containing systematically varying Mo contents, two further alloys of similar compositions were analysed (Alloys A and B) to provide additional data for comparison with solvus temperature predictions. EPMA was carried out on a Cameca SX100 instrument and the crystal set-up used was as follows: PET - Ti, LLIF - Co &amp; W, LPET - Mo &amp; Nb, LIF – Ni &amp; Cr, LTAP – Ta &amp; Al. A defocused beam of 20 kV and 100 nA with a diameter of 5 μm was used. The counting time was 20 s on the peak and 10 s on the background for all elements, except Ti for which these were doubled, as it was the only element analysed using the PET crystal. On each specimen three 8 × 8 grids with 50 μm spacing between points were analysed giving a total of 192 points per specimen from which the mean composition was obtained. | 10.1016/j.jallcom.2019.02.235
Differential Scanning Calorimetry (DSC) was performed using a Netzsch 404 calorimeter with a heating and cooling rate of 10 °C/min up to 1400 °C to identify the γ′ solvus and liquidus temperatures. From these data, a super-solvus solution treatment of 1225 °C for 48 h was chosen to homogenise all of the alloys. The heat treatments were carried out in box furnaces in which the temperature was checked prior to heat treatment using a probe N-type thermocouple and the material was encapsulated in glass ampoules under an argon atmosphere to prevent oxidation. Following all heat treatments the samples were bench-cooled. After completion of the solution treatment, sections of the alloys were exposed for 500 h at 800 °C and sections of the 1.5 at.% Mo alloy were additionally exposed for 175 and 1000 h. DSC was subsequently performed on the aged material and values for the solvus temperatures of both the σ phase and the γ′ phase were obtained for each of the alloys by fitting a sigmoid function to the relevant solvus event. In performing this fitting an endpoint must be selected on each side of the solvus event between which fitting will be carried out, as illustrated by the schematic diagram in Fig. 1 . To avoid systematic errors arising as a result of manual selection of the endpoints, multiple automated fitting procedures were carried out with each endpoint moving between chosen initial and final positions. The distance between these positions is ∼15–25 °C, depending on the appearance of the thermogram for that alloy. The reported solvus temperature value is an average of the values obtained across all of these fits and the reported error for this value is a combination of the error in the fitting method, given as the standard deviation calculated across all of the previously mentioned fits, and the expected instrumental error of ±2 °C. | 10.1016/j.jallcom.2019.02.235
Identification of TCP phases in the aged material was carried out by electrolytic extraction of the minor phases to concentrate them for analysis and overcome issues associated with their low volume fractions in the solid alloy. The extracted residues were then characterised using X-ray diffraction (XRD) analysis. The extractions were carried out according to ASTM standard Practice E963-95 [10] with an electrolyte of 1% tartaric acid in 10% HCl-methanol and a current density of ∼1 mA mm−2 for 6–8 h. The residue was removed from the filter paper and deposited on a single-crystal Si wafer in order to prevent contamination of the data by signal from the filter paper or sample holder. XRD was performed using a Bruker D8 DAVINCI diffractometer with a position sensitive detector to maximise the intensity of the signal obtained and the speed of data collection. A CuKα source was used and all scans were carried out over the 2θ range 10–120° with a step size of 0.02° and dwell time of 2 s. | 10.1016/j.jallcom.2019.02.235
Scanning electron microscopy (SEM) analysis was carried out using an FEI Nova NanoSEM with a Bruker energy dispersive X-ray (EDX) detector. Samples were mounted in conductive resin and prepared using standard metallographic preparation techniques of grinding with successively finer grades of SiC paper and then polishing down to 1 μm diamond paste. A final preparation stage of 20–30 min of polishing with colloidal silica was used for samples to be examined using back-scattered electron (BSE) imaging. Area analysis of phase fractions was carried out using the software ImageJ [11] on BSE images. Each image was processed using a bandpass filter before thresholding to select the regions of interest for analysis. Deep-etched samples resulting from the extraction process were used to observe the three-dimensional morphology of the TCP precipitates using SEM. | 10.1016/j.jallcom.2019.02.235
A second generation nickel-base single crystal superalloy was chosen in this work. The single crystal superalloys with different Y contents were prepared by screw selecting method in a vacuum induction furnace. Nominal composition of the alloy (mass fraction, %) was Cr 7.0, Co 7.5, Mo 1.5, Ta 6.5, W 5, Al 6.3, C 0.05, B 0.004, Re 3.0, Hf 0.15 and Ni in balance, and the content of Y in alloys 1–9 were listed in Table 1 . The experimental alloys with approximately 5 × 5 × 5 mm3 cubes were cut from the single crystal rods and polished in order to remove any trace of oxides on the surface. | 10.1016/j.jallcom.2019.03.037
The nickel base superalloy A1 prepared by powder metallurgy (P/M) route was used in this work, and the detected composition is listed in Table 1 . To manufacture the P/M superalloy, the powders within diameter of 63 μm were prepared via vacuum induction melting (VIM) argon atomization at Aubert &amp; Duval in Irun, Spain. In specific, the raw materials were firstly melted by induction furnace in vacuum chamber, and the metal liquid was poured into a tundish connected with the atomizing chamber, then the liquid flowing from the tundish was atomized by the gas jets, finally the powders were collected and screened into desired size. Thereafter, the screened powders were loaded into a steel container, and then container was degassed, sealed, and consolidated by hot isostatic pressing (HIP) at 1100 °C and 150 MPa for over 2 h [35]. | 10.1016/j.jallcom.2019.03.080
The cylinder specimens were used to perform compression tests on Gleeble 3180D at temperatures of 1000–1100 °C with strain rates of 1 s−1, 5 s−1 and 10 s−1. The setup and procedure of compression tests are schematically illustrated in Fig. 1 , and the cylinder specimens were in geometries of 10 mm diameter and 15 mm height. Specifically, carbon sheets and nickel anti-seize lubricant were placed between specimen and dies to make the deformation more uniform during compression. The specimens were originally heated to certain temperatures with a rate of 5 °C/s and held for 2 min to homogenize the inner temperature. To monitor the temperature during the compression, the thermocouples were welded at the longitudinal center of the specimen surface. Finally, compressed specimens were immediately water quenched to freeze the deformation microstructure. | 10.1016/j.jallcom.2019.03.080
To optimize the microstructural and mechanical properties of the CLs, HTs including HIP, SS, and DA were applied. HIP was performed at 150 MPa and 1200 °C for 4 h with furnace cooling (FC); SS was performed at 1185 °C for 2 h with ambient cooling (AC), and DA was performed at 1020 °C for 11 h with AC followed by 870 °C for 20 h with AC. | 10.1016/j.jallcom.2019.03.136
As-deposited and heat-treated CLs were evaluated in terms of their forming features, microstructural evolution, microhardness, and tensile properties at room temperature (RT. ∼20 °C). A 3D body microscope was used to observe the surface morphology; the penetrant method was used to examine the presence of cracks on the CL surfaces. Metallographic specimens of lateral and longitudinal sections were obtained using a wire-cutting machine and etched by two different reagents to observe the microstructural characteristics (reagent 1) and γʹ phases (reagent 2), respectively. The chemical composition of reagent 1 was 1 g cupric chloride powder, 20 mL concentrated hydrochloric acid, and 20 mL deionized water. Reagent 2 was an electrochemical etching reagent comprising 10 mL concentrated nitric acid, 20 mL hydrofluoric acid, and 30 mL glycerol. When the specimen was etched with reagent 1, the specimen was suspended in the reagent for 50 s and then rinsed with deionized water. The electrolytic etching used a current density of 0.025 A/cm2 and an electrolysis time of 10 s before rinsing with deionized water. The microstructures of the CLs were examined via optical microscopy (OM, Olympus DP72) and SEM (Zeiss SUPRA 55). The OM was low in magnification and mainly used to observe microstructural characteristics; all observed specimens under OM were etched with reagent 1. Precipitates have important effects on the mechanical properties of the specimens; the precipitates (including carbide precipitates and γʹ precipitates etched by reagents 1 and 2, respectively) were observed by SEM with EDS. In addition, X-ray diffraction (XRD, Rigaku SmartLab) was used to analyze the phase compositions of BM and CLs with different states. To improve the quality of the XRD patterns, a slow scanning speed of 1°/min was adopted. The CL properties were evaluated by Vickers microhardness and tensile testing. The Vickers microhardness tests were performed using an HX-1000 hardness tester with a load of 500 g, holding time of 10 s, and distance separating adjacent indentations of 0.1 mm. The binding effects between the CLs and BM were evaluated by tensile experiments and the tensile specimen as shown in Fig. 3 (a) and (b) is cut from binding position (half BM and half CL in thickness, named HBC specimen); the tensile properties of the BM were used for comparison. The tensile specimen is designed according to the ASTM 8E standard, as in Fig. 3(c). The tensile properties were obtained using an AGS-X testing machine with the strain rate of 5 × 10−2 min−1 at RT. The fracture surfaces of the BM and HBC specimens were observed using OM and SEM. | 10.1016/j.jallcom.2019.03.136
The chemical composition of the K438 Ni-based alloy is 15.7–16.3 wt% Cr, 8.0–9.0 wt% Co, 3.2–3.7 wt% Al, 3.0–3.5 wt% Ti, 2.4–2.8 wt% W, 1.5–2.0 wt% Mo, 1.5–2.0 wt% Ta, 0.6–1.1 wt% Nb, traces of C, Ni-balance. Samples for the hot corrosion studies were cut using a wire-cutter, the diameter is 17 mm and the thick is 3 mm. After burnishing the surfaces of samples on a metallographic sample polishing machine using 1000 Cw emery papers with deionized water, samples were cleaned using alcohol utilizing an ultrasonic cleaning machine and then blow dried using a hair dryer. According to the formula of the pack cementation powder mixture, 2Al-4NH4Cl-xSi-(94-x)Al2O3, the composition of coating in mass percent was 20.4% AlSi40, 3.6% NH4Cl, and 76.0% Al2O3. The powders were added to a beaker and stirred well using a glass rod. Subsequently, powders and samples were placed in crucibles, in a tube furnace, where they were heat treated for 10 h at 1000 °C in Ar to transform the stable Si-modified aluminide coating. Then the surfaces of samples were polished with 1000 Cw emery papers on the polishing machine with deionized water until the surfaces of samples appeared metallic luster. Samples are cleaned in a beaker filled with alcohol in an ultrasonic cleaner machine and dried with a blower. Subsequently, immersed samples in a saturated NaCl, Na2SO4, and 50% NaCl +50% Na2SO4 (mass fractions) solution separately at 20 °C, then took out samples and put them into the drying oven, a suitable time to dry at 100 °C until 0.5–1.0 mg/cm2 salt films were deposited on the surfaces of coating. The thickness of NaCl film is 0.45–0.90 mm, the thickness of Na2SO4 film is 0.19–0.38 mm, and the thickness of 50% NaCl +50% Na2SO4 (mass fractions) film is 0.26–0.52 mm. The hot corrosion behaviour was investigated for the Si-modified aluminide coating on the K438 Ni-based alloy covered by NaCl, Na2SO4, and 50% NaCl +50% Na2SO4 (mass fractions) at 1050 °C in air. | 10.1016/j.jallcom.2019.03.165
We add NaCl and Na2SO4 only once to the surface of coating to study the effect on the subsequent and long-term hot corrosion behaviour of coating. Hot corrosion tests were conducted at 1050 °C in a muffle furnace for the coating covered by NaCl, Na2SO4, and 50% NaCl +50% Na2SO4 (mass fractions), in static air, for five cycles. The inside diameter of the muffle furnace is 55 mm and the length is 1200 mm. For each cycle, coating was maintained at 1050 °C for 24 h. Afterwards, samples were removed from the furnace and allowed to cool to approximately 25 °C for 0.5 h in ambient air. The changes in mass of the samples after hot corrosion were measured using an electronic balance with the sensitivity of 0.1 mg. After each hot corrosion cycle, samples were weighted, and then placed back into the furnace. | 10.1016/j.jallcom.2019.03.165
According to the experimental results from Yeh et al. [4], four different alloys (denoted as alloy 1#, alloy 2#, alloy 3# and alloy 4#) were prepared by arc-melting high-purity aluminum (purity: 99.99 wt%), cobalt (purity: 99.98 wt%), chromium (purity: 99.95 wt%), iron (purity: 99.95 wt%), nickel (purity: 99.995 wt%) and titanium (purity: 99.995 wt%) in an arc melting furnace (WKDHL-1, Optoelectronics Co., Ltd., Beijing, China) under a high purity argon atmosphere with titanium as getter material placed in the arc chamber, which was equipped with a non-consumable tungsten electrode and a water-cooled copper anode. All the samples were re-melted for at least four times to ensure homogeneity. The ingots were then cut into blocks of 4 mm × 4 mm × 8 mm respectively. After being polished, the alloy blocks were sealed into vacuum quartz tubes, homogenized in a high-temperature furnace (GSL1700X, Hefei Kejing Materials Technology Co., Ltd., Hefei, China) at 1473 ± 2 K for 168 h, and quenched in ice water to eliminate segregation and retain homogeneity. All the annealed alloys were then verified to be in single fcc phase region by means of X-ray diffraction (XRD, D8 Advance, Bruker, Germany) and metallographic analysis. The XRD patterns for the four alloys were given in Fig. 1 (a), which indicates that all the four alloys locate in the fcc single phase region. In order to further confirm whether very finer precipitates exist in the alloys, the standard transmission electron microscope (TEM, Tecnai G2 F20) measurement for a typical alloy was performed. A TEM sample of alloy 1# was firstly prepared by grinding to foils as thin as about 60 μm and punching into 3 mm diameter disks, than an electro polisher with electrolyte of 300 ml methanol, 175 ml butanol and 30 ml perchloric was used at the voltage of 27 V and the temperature of −30 °C. The TEM bright field image and diffraction pattern of alloy 1# was presented in Fig. 1(b). According to Fig. 1(b), alloy 1# locates in the fcc single-phase region, and no other precipitates exist. | 10.1016/j.jallcom.2019.03.286
Later on, the diffusion multiple was piled up in the schematic order shown in Fig. 2 after being polished and cleaned, and pressed tightly in a vacuum hot-pressing furnace at 1473 K for 2 h. After that, the multiple was polished to remove surface impurity, sealed into vacuum quartz tubes, and annealed in a high-temperature furnace (GSL1700X, Hefei Kejing Materials Technology Co., Ltd., Hefei, China) at 1473 K for another 30 h, followed by ice water quenching. Finally, the concentration profiles of the diffusion multiple were obtained using electron probe micro-analyzer (EPMA, JXA-8100, JEOL, Japan). The nominal and actual compositions of the present four alloys are listed in Table 1 . Moreover, the typical back scattering electronic image shown in Fig. 2 further proves that the present four alloys are in single fcc phase region. | 10.1016/j.jallcom.2019.03.286
Nickel-based alloys (GH2132, Shanghai Jirui Industrial Co. Ltd.) with sizes of 18 × 10 × 5 mm and 40 × 10 × 5 mm were chosen as substrates. The specific characteristic parameters were summarized in Table S1. The bonding surface of alloys was polished by polishing machine firstly, then they were washed in ethanol with ultrasonic cleaner and dried at 80 °C for 4 h as received. | 10.1016/j.jallcom.2019.03.298
All chemicals for adhesive synthesis were used directly without further treatment, and their expatiation was presented in Supporting Information. The MK silicone resin powder was firstly dissolved in a certain amount of isopropyl alcohol (mass ratio = 1:1) and magnetically stirred until the viscosity reached 1200 mPa s. Secondly, various active additives (Ni, Al, CuO, B4C, SSP glass powders) were added in sequence under magnetically stirring in the high vacuum chamber for 2 h. Finally, 10 wt% liquid phenolic resin (based on MK resin) was added in solution, and kept stirring with agitator until the viscosity of obtained-product reached 2800–3000 mPa s. Before the bonding process, 3 wt% KH560 curing agent was manually dispersed in adhesive for RT curing. Once well-mixed, the substrates were bonded into specific joints shown in Fig. S1a, and then cured at RT for at least 2 h. A part of cured joints were calcined at different temperatures from 300 to 1100 °C for 1 h. | 10.1016/j.jallcom.2019.03.298
After SLM, top surfaces of samples were examined using a Hitachi SU-70 field emission scanning electron microscope (SEM). The final scan direction (SD) was 7° to the x axis in the xy plane during SLM where the z axis is conventionally the same as BD. The angle at 7° was not an experimentally designed value and was the angle resulting from the rotation of 67° after each layer for the building the sample. Sectioning for metallography was done to have the metallographic plane parallel to BD and to have the direction normal to the metallographic plane in 7° to the final SD. One half of the samples were mounted and prepared for microstructural observation following the standard process of grinding and polishing down to 0.04 μm silica suspension. Polished samples were examined using an Olympus BX51 M light microscope. For each sample, 12 images were taken excluding the edge areas and were processed with ImageJ software for automatic segmentation and then measurement of the pores. Subsequently, samples were etched by immersion for 15 s in a solution containing 10 ml HNO3, 15 ml HCl and 10 ml CH3COOH. Microstructural analysis was carried out using a light microscope and the SEM. The SEM is equipped with electron back-scatter diffraction (EBSD) system for structural analysis. | 10.1016/j.jallcom.2019.03.419
To better understand the bonding behavior, single Inconel 718 splats were deposited on Inconel 718 substrates. The morphologies of the splats were examined by an emission scanning electron microscope (SEM) (JSM-5200LV, JEOL, Japan). Cross sections of as-sprayed coatings were prepared vertically to their surfaces by a conventional mechanical polishing method with SiC papers and diamond suspensions. The mirror-polished cross-sections were examined with a digital optical microscope (OM) (VHX-900, Keyence, Japan). Electron back scattered diffraction (EBSD) examination were conducted at electron energy of 25 KeV, and with a step size of 100 nm using the FEI-Sirion SEM equipped with a TSL-OIM EBSD camera. EBSD samples were the prepared and polished by standard metallographic techniques were further processed using an ion milling system (Hitachi IM4000). The micro-hardness of coatings was tested using a FM-700 tester (Future-Tech. Crop), at a load of 300 g and a dwell time of 15 s. | 10.1016/j.jallcom.2019.04.045
The alloys were produced using high-purity industry-grade melt materials, aiming for a solidified ingot weight of 7 kg. A master alloy of Ni-30Co-30Cr was used to provide the Cr content due to the high oxygen level in the elemental stock material (5200 ppm). The master alloy was previously melted and remelted using combinations of vacuum induction melting (VIM) and electroslag remelting (ESR) to decrease the amount of tramp elements [34,35]. The ASC alloys were vacuum induction melted to a superheat temperature of 50 °C above the liquidus temperature predicted by Thermo-Calc using the TCNi8 database (while TTNI8 was used for phase predictions, TCNI8 has been more accurate, based on the authors' experience, in calculating liquidus temperatures). The heats were poured into a 75 mm diameter graphite mold with non-reactive ceramic wash coat to solidify as cylinders measuring approximately 150 mm in height. Approximately 5 mm thick slices were cut from each heat to obtain ingot chemistry using X-ray fluorescence (XRF) and combustion analysis. XRF was performed in a Rigaku ZSX Primus II utilizing NIST traceable standards with values accurate to 0.01 wt.%. Combustion analysis for C, N, O and S was performed using LECO methods which also used NIST certified standards with values of C and S accurate to 2 ppm and O and N to 1 ppm. Overall, the measured values of N, O, S were approximately 6 ppm, 6 ppm, and 11 ppm, respectively. | 10.1016/j.jallcom.2019.04.054
Following casting, the ingots were homogenized using a computationally designed heat treatment which yielded a predicted inhomogeneity of ±1% of nominal, or better, for each element [36]. The ingots were then conditioned on a lathe to obtain a smooth sidewall and hot worked using steps of forging and hot rolling. The homogenization and hot working temperatures, as well as the hot working steps, were identical for the three alloys. The alloys were then solution heat treated after the final rolling step. Aging trials were performed at 800 °C and 900 °C for 8, 16 and 160 h. The 800 °C for 16 h aging treatment was then selected for mechanical property evaluation and differential thermal analysis (DTA). | 10.1016/j.jallcom.2019.04.054
Mechanical testing was performed on specimens extracted from the plates. Tensile testing was conducted according to ASTM E-8 using bars machined into cylindrical samples of Length = 4 × Diameter, using a 32 mm gauge length and 6.3 mm diameter gauge cross-section. The tests were performed at room temperature (RT), 700 °C and 800 °C, using a crosshead displacement rate of 0.127 mm/min (strain rate = 6.6 × 10−5/s) through yield that was increased to 1.27 mm/min (strain rate = 6.6 × 10−4/s), thereafter. Other samples were prepared for simulation of isothermal compression testing using a Gleeble 3500 system. The specimens consisted of cylinders measuring 8.2 mm diameter and 12.2 mm height for a height to diameter ratio of ∼1.5. The Gleeble tests were conducted over a range of temperatures (1050, 1090, 1130, 1170, and 1210 °C) using three strain rates (0.1, 0.01, 0.001/s). The samples were rapidly heated to the appropriate test temperature and held for a 3 min soak prior to deformation. During deformation to 0.5 final strain, graphite sheets were placed between the specimen ends and the test anvils to minimize friction, thereby reducing barreling of the cylinders. | 10.1016/j.jallcom.2019.04.054
Metallographic specimens were prepared from the cast, homogenized, aged and mechanically deformed specimens. The specimens were sequentially polished to 0.05 μm using a colloidal silica solution. Observation of the various microstructures was performed on a FEI Inspect F scanning electron microscope (SEM) in backscatter electron mode. Preliminary phase identification was performed on a JEOL JXA-8530FPlus HyperProbe electron probe microanalyzer (EPMA). Electron backscatter diffraction (EBSD) was performed on an Oxford Instrument Nordlys-HKL backscattered electron diffractometer attached to a Zeiss SUPRA 55 field emission SEM system. Data were analyzed using the Oxford Instrument Channel 5 data analysis tools. The EBSD specimens were prepared by sectioning the Gleeble specimens in half longitudinally, mounting and then electropolishing with a 1:4H2SO4:CH3OH solution at 30 V and 25 °C. The specimens were placed in the SEM with the loading direction corresponding to Y and the radial direction to X in Channel 5 for data analysis. Further phase identification was performed using transmission electron microscopy (TEM) on 3 mm diameter disks prepared by twin-jet thinning in a solution of 7% perchloric acid and 93% ethanol at −40 °C and 35 V. Selective area diffraction (SAD) and energy dispersive x-ray spectroscopy (EDS) were performed using a FEI Tecnai G2 F30 and 20 TEMs operated at 300 kV and 200 kV, respectively. The SAD patterns were indexed using DigitalMicrograph and diffraction patterns simulated by SingleCrystal. Finally, image analysis for precipitate phase quantification was performed using ImageJ [37]. | 10.1016/j.jallcom.2019.04.054
High energy x-ray diffraction data were collected using an x-ray beam with an average wavelength of 0.1173 Å and a beam size of 0.5 × 0.5 mm2 at beamline 11-ID-C at the Advanced Photon Source (APS) in Argonne National Laboratory (ANL). Samples measuring 10 mm in diameter with a thickness of 1 mm were cut from the samples aged at 800 °C for 16 h and ground to 4000 grit SiC abrasive paper to ensure a smooth surface finish. Due to the relatively large grain size, as compared to the beam, the samples were rotated ±20° while performing diffraction measurements and integrating them into one 2-D image. In order to address detector saturation, each sample was measured twice - once with attenuators for the data used for matrix lattice parameters, and once without attenuators for the L12 precipitate superlattice peaks. Using GSAS-II [38], the 2-D data were integrated into 1-D diffraction patterns using only the complete diffraction rings based on a CeO2 SRM647b standard pattern as image calibrant. The lattice parameters were determined using full Rietveld refinement with GSAS-II, along with phase models built based on previous knowledge from a high refractory-containing, Ni-based superalloy [39], and modified with data from the thermodynamic calculations. | 10.1016/j.jallcom.2019.04.054
The microstructure of the alloys following hot working and solution heat treatment presented a fully equiaxed grain structure as observed in Fig. 3 a. The grain size was determined as ASTM 2 (∼170 μm) using the linear intersect technique. Overall, the microstructures of the alloys were free of precipitate phases except for the primary MC carbides (identified as Ti-containing NbC using EPMA) following solution heat treatment. The MC carbides were verified using TEM-SAD, Fig. 3b. Carbides were located both intragranularly and at the grain boundaries. They possessed an average size of approximately 1.8 μm. | 10.1016/j.jallcom.2019.04.054
The alloy investigated in this study was a CM247LC superalloy. The actual chemical composition of the alloy is given in Table 1 . The SX specimen of this alloy was produced by using the directional solidification method in an in-house designed, vertical Bridgman-type furnace [17]. During the experiment, a ∅20 diameter SX rod of CM247LC superalloy, inserted in an alumina tube, was placed in a heating chamber of the furnace. It was then heated to 1460 °C and held at this temperature for 15 min until a portion of the rod was re-melted. During this process, the alloy melt was shielded using high-purity argon gas. Following this, the tube was withdrawn from the chamber at a withdrawal rate of 0.2 mm min−1, and the SX specimen then was solidified. | 10.1016/j.jallcom.2019.04.067
Tensile testing was performed on a Deben microtest-2000 tensile stage attached to a Quanta-600FEG SEM by controlling the displacement of the crosshead. All samples were tested at room temperature. At the beginning of testing, a stroke rate of 0.1 mm/min was adopted until the surface plastic deformation was observed, and then the rate was down to 0.05 mm/min until final fracture. Fracture of samples were observed by SEM and EDS after tensile testing. | 10.1016/j.jallcom.2019.04.139
The as-cast Inconel 718 ingot (Ni-4.97Nb-2.85Mo-17.61Cr-18.88Fe-0.94Ti-0.57Al-0.022C, wt%) was prepared by vacuum arc remelting followed by casting in a water-cooled copper mold. The ingot was homogenized at 1050 °C, 1100 °C, and 1150 °C for holding durations of up to 9 h. The upper limit for selecting the homogenization temperature is based on the incipient melting temperature (IMT), which has been reported to be in the range of 1160 °C–1180 °C [14,19,27]. The other temperatures were considered for investigating the kinetics of laves phase dissolution. | 10.1016/j.jallcom.2019.04.147
The samples were ground and polished according to the standard procedure of metallographic sample preparation. Afterwards, electrolytic etching in a 3 ml HCl – 1 ml HNO3 – 6 ml glycerol solution at 6 V for ∼10 s was used to reveal the microstructural features. The microstructures were examined by a field-emission scanning electron microscope (FEI Nova NanoSEM 450) at accelerating voltage of 15 kV. Elemental analysis was based on a Bruker QUANTAX XFlash 6 EDS detector incorporating a true standardless ZAF correction. It should be noted that the intensity of the emitted characteristic X-rays is influenced by the atomic-number effect (Z), the absorption effect (A), and the fluorescence excitation effect (F). X-ray diffraction (PHILIPS diffractometer with Cu-kα radiation) was used for phase identification using the scan rates of 2°/min. The volume fraction of the Laves phase was determined based on the surface fraction of this phase in the 2D micrographs using the image analysis techniques. | 10.1016/j.jallcom.2019.04.147
Inconel 718 is a super alloy consists of Nickel more than 50% with good mechanical properties. Its properties make it suitable in many applications like gas turbines, liquid fueled rockets, marine, cryogenic tankages and aircrafts etc. The Inconel 718 has low machinability and is usually machined by electric discharge machining, wire cut electric machining and electro chemical machining process. In the present study, micro milling was carried out on the proposed metal to study its machining characteristics. Chemical composition and its mechanical properties were presented in Table 2 . Tungsten carbide micro end mill cutters were used in the present study to perform micro milling on the proposed metal and its geometry was presented in Table 3 . In the present work, experiments were conducted on 100 × 100 × 10 mm size Inconel 718 metal. | 10.1016/j.jallcom.2019.04.194
Afterward, the samples were aged at 810 °C for 4, 8, 14, 24, 41, and 71 h for the precipitation of the δ-phase. The microstructures were etched by Kalling's reagent number 2 (100 ml HCl – 100 ml ethanol – 5 g CuCl2) [32,33]. Field-emission scanning electron microscopy (FEI Nova NanoSEM 450) and X-ray diffraction (PHILIPS diffractometer with Cu-kα radiation) were used for microstructural and phase analyses, respectively. | 10.1016/j.jallcom.2019.05.001
Table 1 lists the nominal composition of the investigated Ni-Fe based alloy. The material was manufactured by vacuum induction melting (VIM) followed by homogenization annealing at 1150 °C for 2 h. The as-cast alloy after homogenization annealing (abbreviated as as-cast alloy below) was forged to the bulk with 35 mm × 35 mm cross section and then rolled into the bar of 16 mm in diameter at 1150 °C. Fig. 1 shows that the grain sizes of the as-cast and hot-rolled alloys are about 400 μm and 5 μm, respectively. The γ′ phase will precipitate from the γ matrix below 901 °C under thermodynamic equilibrium state based on the result calculated by JmatPro software as exhibited in Fig. 2 (a). The calculated result is in agreement with the research result by Tan et al. [45]. | 10.1016/j.jallcom.2019.05.022
Cylindrical specimens of 6 mm in diameter and 11 mm in height were machined from the as-cast and hot-rolled alloys. Isothermal compression test was conducted on a Gleeble-1500 thermo-mechanical simulator over the deformation temperature range of 900–1200 °C at a 50 °C interval and the strain rates of 0.01, 0.1, 1.0, or 10 s−1 with the nominal strain of 50%. According to the calculated result in Fig. 2, γ′ phase can hardly influence the hot deformation since it has dissolved into the matrix when the temperature is higher than 900 °C. The specimens were heated up to the deformation temperature at a rate of 10 °C/s and held for 30 s before deformation to eliminate thermal gradient. The specimens were water quenched immediately after deformation to preserve the deformation microstructure. | 10.1016/j.jallcom.2019.05.022
The samples after deformation were cut parallel to the compression axis for metallographic observation and electron backscattered diffraction (EBSD). The metallographic specimens were mechanical polished and followed by electrolytic etching in a solution of 10% H2SO4 and 90% H2O at 4 V for 3–5 s. The metallographic microstructures were observed by the Axiovert200MAT optical microscope (OM). Specimens for EBSD were prepared by mechanical polishing and vibration polishing for 12 h by the VIBROMET 2 vibratory polisher. EBSD studies with a step size of 0.5–2 μm were conducted using the TESCAN MAIA3 scanning electron microscope equipped with an HKL-EBSD system operating at 20 kV. The data were analyzed by Channel 5 software. | 10.1016/j.jallcom.2019.05.022
Subsequently, the built blocks are subjected to post heat-treatment using a high temperature furnace with quenching facility (Make: Therelek) having a maximum operating temperature of 1400 °C. Post heat-treatment is performed at 1177 °C as per literature [14] with 2 h of soaking. The heating rate of 5 °C per minute is used for post heat-treatment. The samples are then subjected to rapid cooling through water quenching. Subsequently, the as-built and post heat -treated samples are characterized for mechanical, surface and microstructural properties. | 10.1016/j.jallcom.2019.05.050
The starting material with a nominal composition of Ni-3Cr-10Co-14W-1Mo-5.5Al-1Ti-2.5Ta-2Nb(wt.%) was prepared by vacuum induction melting followed by ingot casting. The master ingots were then re-melted at 1470 °C and poured into investment molds with back-filling sand preheated to 900 °C. Bar-shaped specimens were prepared for the tensile tests and microstructural observations. The nominal chemical composition of the investigated alloy is listed in Table 1 . The thermophysical properties of the investigated alloy include thermal conductivity, coefficient of linear expansion, modulus of elasticity, which are listed in Tables 2–4 . | 10.1016/j.jallcom.2019.05.085
Prior to the tensile tests, the specimens were mechanically polished and then electrolytically etched in a solution of 12 vol% phosphoric acid, 40 vol% nitric acid, and 48 vol% sulfuric acid. After the tensile tests, the microstructure of the specimens was examined. Prior to the microstructural observation, the specimens were etched using a solution containing 25 vol% nitric acid, 50 vol% hydrofluoric acid, and 25 vol% glycerol. A Nova Nano 450 scanning electron microscope (SEM) was used to examine the morphology of the γ′ phase and carbides. Transmission electron microscopy (TEM) (JEM-2010) was used to identify the phases of the alloy. The TEM specimen (a thin foil) was prepared using an MTP-1 twin-jet electro-polisher with a solution of 5% perchloric acid and 95% ethanol at −35 °C using a direct current of 50 mA. The volume fraction of the carbides were measured using Image-pro Plus software, and at least five different TEM images were used for each value. | 10.1016/j.jallcom.2019.05.085
The study was focused on a newly designed Ni-Fe-Mo alloy (permalloy). The chemical composition of the investigated alloy is presented in Table 1 . The material was supplied as ∅50 mm cast bar. Plastometric investigations were performed on Gleeble 3800 thermomechanical simulator. ∅10 mm × 12 mm samples were heated up with the heating rate of 2.5 °C/s to the compression temperature, held at that temperature for 10 s and deformed in compression. The uniaxial compression tests were performed to a true strain of 0.9 at the temperatures in the range of 900 °C–1150 °C, and at strain rate ranging from 0.01 to 100 s−1. In order to calculate the workability parameters, the Matlab software and a cubic spline fit for the test data were applied. Closed die forging trials were carried out in the commercial forging company (Forge Group Grelowski in Goleszów). Gear wheel was chosen as model forging for industrial tests (Fig. 1 a). The forging process was conducted on a hydraulic screw press having the maximum capacity of 10 MN. The process had two stages: upsetting and forging in a finishing impression. The billet temperature was 1100 °C and the tools were heated up to 250 °C. The time of billet transportation to the die cavity was 2 s, the time of billet cooling in a die cavity before forging was 1 s. The temperature was constantly monitored by thermocouples attached to permalloy billet. Uniform temperature distribution within the billet was also assured and monitored. Forging dies were sprayed with WG 1262 graphite-based lubricant before forging operations and billet was covered with silicon-based protective coating. The billet had 50 mm in diameter and 62 mm in height. Microstructural investigations were performed on Axiovert 200 MAT optical microscope, manufactured by Zeiss company. Cross-sections prepared from as-received material were polished and then etched with etchant consisting of CuSO4 (4 g), HCl (20 ml), and C2H5OH (20 ml). The samples after compression tests as well as a part forged in industrial conditions were etched with etchant consisting of CuCl2 (2 g), HCl (40 ml), and C2H5OH (40 ml). All the samples were cut out from as-received permalloy rod along its axis and the cutting conditions were selected in such way, that they did not have any influence on the microstructure and properties of the investigated alloy. The microstructure of the forged part was examined on the cross-sections shown in Fig. 1b. | 10.1016/j.jallcom.2019.05.094
Three polycrystalline ingots of ternary Co based alloys with a diameter of 8 mm and 60 mm long were prepared in a vacuum induction melting furnace at the Office National d’Etudes et de Recherches Aérospatiales (ONERA), France. Two target compositions were chosen in the two-phase γ + γ′ field, and a third, poorer in Al, in the two-phase γ + Co3W region, near the three-phase γ + γ' + Co3W domain (Fig. 1). After solidification, ingots were subjected to a homogenisation treatment at 1300 °C for two hours under argon atmosphere, followed by water quenching. Samples were subsequently aged at 900 °C for 10 h, 200 h and 1000 h under argon atmosphere in a vertical furnace, and then water quenched. To limit possible precipitation of γ′ during the quench, all heat treatments were performed on thin samples (thickness 300 μm). The grain size measured by electron backscattered diffraction (EBSD) was about 100 μm. | 10.1016/j.jallcom.2019.05.180
The as-quenched and annealed microstructures were investigated by scanning electron microscopy (SEM) using a Zeiss Leo 1530 XB microscope equipped with a back-scatter electron (BSE) detector and energy dispersive X-ray spectrometer (EDS). Transmission electron microscopy (TEM) characterizations were done using Jeol 2010 and Jeol ARM 200 F microscopes operated at 200 kV. Samples for SEM were mechanically grounded and then electro-polished in a solution of methanol with 5% perchloric acid, at a temperature of −40 °C and a voltage of 18 V. For TEM analyses, discs of 3 mm in diameter were cut and mechanically polished to a thickness less than 100 μm and then thinned to electron transparency in a twin jet polishing system (TenuPol-5) with the same solution and conditions as above. The size distribution and volume fraction of precipitates were determined from SEM and TEM micrographs using ImageJ software. | 10.1016/j.jallcom.2019.05.180
APT analyses were conducted in voltage mode. Samples for APT were prepared by lift out using focused ion beam (Zeiss Nvision 40 FIB-SEM). Initial annular milling was performed with an accelerating voltage of 30 kV. The final step was carried out with a low voltage (2 kV) to reduce damage caused by the Ga ions. APT experiments were carried out using a local electrode atom probe (LEAP 4000 HR®, Cameca instrument), with a pulse frequency of 200 KHz, a pulse fraction of 20% of the standing voltage, and a mean detection rate of 0.2 ion/pulse. APT data were treated using IVAS ® 3.6.8 software. All measurements were performed at 80 K. | 10.1016/j.jallcom.2019.05.180
A pair of nitrogen atomized Inconel® 625 powders (Carpenter Powder Products, Inc) with chemical compositions summarized in Table 1 [10] were used as powder feedstocks to evaluate the impact of Fe composition on the structure and properties of AM fabricated Inconel® 625. The low and high Fe content powders were sieved to a size range between 53 and 125 μm in diameter, and a laser-based DED system was used to deposit four L-shaped walls measuring approximately 100 mm in height and 13 mm in width on wrought Inconel® 625 plates with dimensions of 150 mm × 150 mm x 13 mm. Two builds were fabricated with the low Fe powder and the remaining with the high Fe powder using a laser power of 2000 W, a scanning speed of 10.6 mm/s, a mass flow rate of 0.23–0.27 g/s, and a beam diameter of approximately 4 mm. One of the L-shaped deposits fabricated from each powder feedstock underwent a standard HIP treatment at a temperature of 1163 ± 25 °C and a pressure of 101 MPa for 14400 s (Bodycote, Andover, MA). More information on the experimental setup and equipment details can be found elsewhere [10]. | 10.1016/j.jallcom.2019.05.230
In order to evaluate the microstructures present within each build, metallographic specimens were extracted along an orientation parallel to the build direction at a location approximately 60 mm above the substrate. Each specimen was mounted in epoxy for metallurgical characterization and prepared by first grinding with a series of silicon carbide media followed by polishing sequentially with 3 μm and 1 μm polycrystalline diamond suspensions. A mirror finish was achieved via polishing with 0.05 μm colloidal silica for approximately 10 min. For examination by optical microscopy, selected samples were electrolytically etched in a 10% oxalic acid solution at a potential of 2 V for approximately 2 s. A Nikon Epiphot camera was used to capture the solidification structure and precipitate distributions in the as-deposited and HIP conditions for both compositions. Scanning electron microscopy (SEM) was used to examine elemental segregation through a series of quantitative line scans using a FEI Helios NanoLab 660 FEG-SEM coupled with an Oxford Instruments X-Max X-ray energy dispersive spectroscopy (XEDS) detector. | 10.1016/j.jallcom.2019.05.230
The Nimonic 105 alloy was produced by vacuum induction melting and vacuum arc remelting. The alloy was hot rolled into a bar with gauge dimensions of φ 45 mm × 2000 mm. The chemical composition (in wt.%) of the alloy is listed in Table 1 . Samples were cut parallel to the rolling direction from the bar and then subjected to standard heat treatment including solution and aging treatments. The solution treatment was carried out in air at 1150 °C for 4 h followed by water cooling. Subsequently, the solution-treated samples were aged at 1060 °C in air for 16 h and then water-cooled to room temperature, finally aged at 850 °C in air for 16 h followed by air cooling. After standard heat treatment, the samples were aged at 750 °C for 300, 600, 1000, 2000, 5000 and 10000 h in air followed by air cooling. | 10.1016/j.jallcom.2019.05.289
The cylindrical tensile specimens with 5 mm gauge diameter and 25 mm gauge length and V-notched Charpy impact specimens with gauge dimensions of 55 mm × 10 mm × 10 mm were fabricated from the heat treated samples mentioned above. High temperature tensile tests were performed at 750 °C on a RS-2 tensile testing machine. The room temperature impact tests were carried out on a JBN-300B impact testing machine. | 10.1016/j.jallcom.2019.05.289
After mechanical property tests, metallographic specimens were ground and polished mechanically, finally etched chemically with a reagent containing 5 g CuCl2, 100 mL HCl and 100 mL ethanol to reveal carbides and grain boundaries or electrolytically with an aqueous solution containing 40% HNO3 to observe γ′ phase. The microstructure was examined with an Olympus GX51 optical microscopy (OM) and a Zeiss Supra 55 scanning electron microscopy (SEM). The fracture surfaces of the impact specimens were also observed using SEM. To prepare transmission electron microscopy (TEM) specimens, slices having a thickness of 0.3 mm were cut from the transverse sections of the heat treated specimens and ground to a thickness of below 50 μm, from which discs having a diameter of 3 mm were punched. These discs were then electro-polished to perforation using a solution of 90% ethanol and 10% perchloric acid at a temperature ranging from −15 to −10 °C, with a current of 50 mA. TEM investigation was performed with a JEM-2100 TEM. The chemical compositions and weight fractions of γ′ phase and carbides were determined by physicochemical phase analysis methods. The γ′ phase was extracted electrolyticly in an aqueous solution of 1% (NH4)2SO4 and 1% C6H8O7 at temperatures of 15–20 °C with a current density of 0.03 A/cm2. While the carbides were extracted electrolyticly in a methanol solution of 5% HCl, 5% C3H8O3 and 1% C6H8O7 at temperatures ranging from −5 to 0 °C with a current density of 0.05 A/cm2. By using an X-ray diffractro-spectrometer equipped with a small angle scattering (SAXS) goniometer, the size distribution and average size of γ′ precipitates were determined. To measure the volume fraction of γ′ phase, the polished specimens were etched chemically in a solution of 5 mL HNO3 and 10 mL HCl for 5–10 s. With the SEM images of chemically etched specimens, quantitative measurements of the γ′ volume fraction were conducted employing an image analysis software, Image-Pro Plus. The γ′ volume fraction was the mean value of measurements conducted on ten SEM images of each specimen. | 10.1016/j.jallcom.2019.05.289
The original alloy ingot was produced by induction melting of high-purity elemental materials under a partial argon atmosphere. The melt was cast in a 19-mm diameter copper mold to produce a polycrystalline master ingot. The material was then heat-treated according to a three-stage procedure: (1) vacuum homogenization in the γ(f.c.c.)-matrix field at 1573 K (1300 °C) for 20 h; (2) a solution anneal in the γ(f.c.c.)-matrix field at 1503 K (1230 °C) for 3 h, followed by water quenching; and (3) an aging anneal at 1073 K (800 °C) for times varying between 0 and 256 h, followed by water quenching. | 10.1016/j.jallcom.2019.05.292
Vickers microhardness samples and nanotip APT specimens were prepared from all the aged samples. The microhardness samples were polished mechanically to a root-mean-square smoothness of 1 μm. Between two successive steps during polishing, the samples were cleaned ultrasonically in a mixed solution of Liqui-Nox (a critical-cleaning liquid-detergent) and deionized H2O with a volume ratio of 1:20, and then dried. The Vickers microhardness values were measured using a Struers Duramin 5 automated microhardness tester with a load of 500 g for 5 s. Each microhardness value is the mean value of 16 measurements made independently on several different grains. | 10.1016/j.jallcom.2019.05.292
In the present study, the material of substrate was a forged 316 L stainless steel plate with the size of 140 mm × 50 mm × 6 mm (length × width × height). In order to remove oxide film and oil, the substrate was polished by sandpaper and cleaned by acetone before the DED process. Gas atomized GH4099 powders were used as the deposition material, whose size was 50–150 μm. The chemical compositions of GH4099 were shown in Table 1 . The powders were dried at 120 °C for 3 h to remove the moisture from the powders under the vacuum to prevent the powders from oxidation. The size of deposit was 80 mm × 40 mm × 20 mm, as shown in Fig. 1 a. The DED system consisted of a 6 kW continuous-wave semiconductor laser, a five-axis numerical control machine tool, an inert atmosphere protection chamber (oxygen content ≤ 50 ppm), a powder feeder with a coaxial nozzle and an automatic feeding device (typed DPSF-2). And the DED process parameters are given below: laser power 1.5 kw, spot diameter 3 mm, scanning speed 900 mm/min, powder feed rate 7.5 g/min, hatching space 1.5 mm and layer thickness 0.4 mm. | 10.1016/j.jallcom.2019.05.348
The solution and aging heat treatment were performed in argon gas atmosphere in a horizontal cylindrical furnace. The as-deposited sample was kept at 1120 °C for 2 h, followed by water-quenching to eliminate the elemental segregation and ( γ + γ ' ) eutectic phase formed in DED process. And the subsequent aging treatment parameter was 800 °C, 8 h to promote the nanoscale second γ ' phase completely precipitating. | 10.1016/j.jallcom.2019.05.348
For microstructure analysis, Keyence VHX-2000 optical microscope (OM) was used to observe the macrostructure and TESCAN VEGA II-LMH scanning electron microscope (SEM) equipped with an electron backscatter diffraction (EBSD) unit was used to observe microstructure, phase distribution and orientation of different specimens. The distribution of different elements was measured by SHIMADZU-1720 electron probe microanalysis technique (EPMA). All specimens for metallographic observation were ground on silicon carbide papers of 80–2000 grit and polished, and then by using a vibrometer and colloidal silica (0.05 μm grit size). For revealing the macrostructure and microstructure, the specimens were etched using a mixture of 2 mL HF, 20 mL HNO3, 100 mL HCl, and 76 mL H2O. | 10.1016/j.jallcom.2019.05.348
Fig. 2 presents the schematic illustration for producing the sample with the (111) plane. A SX cylindrical ingot with diameter of 15 mm, which was produced by a traditional casting method followed by standard heat treatment, is used. The primary trunk of dendrite grows along the long axis direction of the ingot and we define it as [001]. In this way, the standard crystallographic directions [100], [010], and [001] are defined, as shown in Fig. 2. Then the (111) plane can be determined and the plate samples with thickness of 2 mm were cut for experiments. | 10.1016/j.jallcom.2019.06.029
The Al-4.5 wt%Cu and Al-0.85 wt%Cu alloys used in this work were prepared with high-purity Al (99.999%) and Cu (99.999%) in a vacuum induction melting furnace. The alloy melts were cast to rods with the dimension of Φ 3 mm × 150 mm by vacuum suction casting. The samples were then enveloped into alundum tubes for directional solidification experiments. | 10.1016/j.jallcom.2019.06.070
The welding materials used in the study were the quenched-tempered 42CrMo steel shaft and the cast Ni-based superalloy K418 turbo disk. The chemical compositions, determined by X-ray fluorescence (XRF) analysis of K418 and 42CrMo, are shown in Tables 1 and 2 , respectively. Before welding, the oxide layers and contamination on the connecting surfaces for welding were removed by grinding and polishing using SiC, This was followed by cleaning with acetone and ethanol to remove dirt and grease. | 10.1016/j.jallcom.2019.06.136
After completing IFW, samples for metallographic examination were sectioned along the axis to reveal the bonding interfaces and the longitudinal cross-sections were ground with 200–1200-grit SiC papers and mechanically polished using 1 mm alumina paste as the final polish. The metallographic samples were then etched using a 4% nitric acid solution in alcohol for 3 s on the 42CrMo side and Aqua Regia (HCl:HNO3 solution in 3:1 vol ratio) for 1 s on the K418 side. Optical microscopy (OM, Carl Zeiss Axivoert 40) and scanning electron microscopy (SEM, JEOL JSM-7800F Prime) with energy-dispersive spectroscopy (EDS) were performed for microstructural observation. An X-ray diffraction (XRD, Rigaku Ultima IV) was performed to characterize the phase in the joint. The Vickers hardness near the weld interface was measured at room temperature under a load of 9.8 N and at a dwelling time of 15 s. For the tensile tests, the turbine rods were stretched directly after welding, and the tests were conducted thrice for every parameter with an electronic universal testing machine (Sans CMT 5105) at a constant strain rate of 1 mm/min at room temperature. | 10.1016/j.jallcom.2019.06.136
Finite element method (FEM) was applied with same deformation conditions due to the fact that the results obtained from experimental studies should be approved with numerical modeling. Explicit Dynamic module of ANSYS Workbench was used for finite element analysis. Firstly, the Johnson-Cook material parameters determined with experiments were adapted to the software material data. After this step, six tensile test simulations were performed according to the same tensile test conditions with six different strain rates (10−3, 10−2, 10−1, 400, 700 and 1000 s−1). Lastly, the experimental and numerical results were compared to verify the JC model parameters identified for Nimonic 80A alloys. | 10.1016/j.jallcom.2019.06.153
The deviations between simulation and experiment results for all the samples were given in Table 4 . | 10.1016/j.jallcom.2019.06.153
High purity cobalt (99.9 wt %), tantalum (99.9 wt %), platinum (99.99 wt %), rhenium (99.99 wt %), rhodium (99.99 wt %) and ruthenium (99.99 wt %) were used as starting materials. Bulks buttons were prepared from pure elements by arc melting under high purity argon atmosphere. The ingots were melted at least 8 times in order to achieve their homogeneity. The weight of each sample was around 20 g. The ingots were cut into small pieces by wire-cutting machine for heat treatment and further micro-structural observation. Plate-shaped specimens were put into quartz capsules and back-filled with argon gas to certain pressure. The specimens were annealed at 1573 °C for 24 h, followed by quenching into ice water. The solutionized samples were then heat-treated at 1073K for 24 h in order to precipitate the γ’ phase in the γ matrix. The microstructure was observed using a field emission scanning electron microscope (FE-SEM). | 10.1016/j.jallcom.2019.06.170
Gravimetric study was conducted using 10 mm × 10 mm x 4 mm flat coupons of HY282 and IN718 respectively. The coupons were immersed in 0.5 M, 0.75 M, and 1 M HCl in a beaker exposed to open air at room temperature. Prior to immersion, the coupons were ground with emery paper up to 1200 and cleansed in distilled water and acetone respectively. The coupons were weighed before exposure to the electrolyte and re-weighed every 3 days for 72 days after cleaning with distilled water and air-dried. Corrosion rate was estimated from weigh loss data using Equ. 1 (1) C o r r o s i o n r a t e ( m m p y ) = 87.6 ( Δ w ) D A T where ΔW = Weight loss of metal specimen (mg), D = Density of the metal (g/cm 3), A = Area of the exposed specimens (cm2) and T = Immersion time (hours.). | 10.1016/j.jallcom.2019.06.196
The material used in the present work was an ingot measuring a diameter and length of 200 mm and 800 mm, which was manufactured by vacuum-induction melting and vacuum-arc re-melting methods. The chemical composition (wt.%) is: 16.00Cr-13.00Co-1.00Fe-3.70Ti-2.10Al-0.70Nb-4.00Mo-4.00W-0.02C-(Bal.)Ni, and the γ′ solvus temperature was estimated to be about 1119 °C. Fig. 1 (a) presents the typical microstructure of the as-received superalloy contained equiaxed grains with a mean equivalent diameter of 631.62 μm, and Fig. 1(b) the secondary and tertiary γ′ precipitates in the casting superalloy. The secondary precipitates initially grow and then split into smaller spherical precipitates during cooling process after casting operation [36] and hence two different morphologies occurred, as shown in Fig. 1(c) and (d). The flower-like precipitates measured a mean equivalent diameter of 1460.48 nm and the spherical precipitates measured a mean equivalent diameter of 477.06 nm. The tertiary γ′ precipitates ranged from 21 to 86 nm (mean equivalent diameter). No additional heat treatment was carried out prior to the hot deformation to reserve the original casting structure. | 10.1016/j.jallcom.2019.06.202
Cylindrical samples, with a diameter and height of 10 mm and 15 mm, respectively, were machined from the region at the half of radius of the ingot. The longitudinal axes of the samples were parallel with the axis of ingot to simulate the initial upsetting operations prior to the subsequent cogging operations. Uniaxial compression testes were then performed using the Gleeble-3500 simulator at sub-solvus and super-solvus temperatures (1110 and 1140 °C) and a constant strain rate (0.01 s−1), followed by water quenching (WQ). Several different height reductions (10%, 30% and 50%) were utilized to trace the processes of deformation and microstructural evolution. Tantalum foils with the thickness of 0.1 mm were placed between sample and die to minimize the friction and avoid adhesion. Prior to deformation, the samples were heated up to the working temperature at a heating rate of 10 °C/s and then held for 5 min to ensure temperature equilibrium. | 10.1016/j.jallcom.2019.06.202
To change the amount of γ′ and η phases in the microstructure, the alloy samples were heat treated at temperatures ranging from 1000 to 1250 °C, and then rapidly quenched in water. The annealing time of all specimens was 4 h. From these samples, cube or rectangular cube specimens were prepared with appropriate dimensions for metallographic studies, measuring the speed of sound and the electrical resistivity in the alloy. | 10.1016/j.jallcom.2019.06.249
Electrical resistivity was measured using a 4-point probe method [30,40]. Measurements were carried out at ambient temperature and on heat-treated and quenched samples of 50 × 10 × 2 mm. To control the temperature of the samples, a very low current of 25 mA was used during the tests. The reported results in these experiments are derived from an average of four measurements. | 10.1016/j.jallcom.2019.06.249
The XRD test was used to identify the various phases in the alloy microstructure. Not-etched bulk samples with grain size about 1 mm were utilized for XRD tests. In the XRD experiments, the scanned angular range (2θ) was 4°–90°, and the working voltage and current were 40 kV and 30 mA, respectively. The speed of the scan was 0.02° per second. Diffracted patterns obtained from these experiments were analyzed using X'Pert HighScore software, and the type of existing phases was identified. | 10.1016/j.jallcom.2019.06.249
The alloys were prepared by vacuum arc melting of refractory metals (99.95% pure) on a water-cooled copper hearth. Before melting the alloys, the chamber was filled with 99.95% pure argon and pure titanium was melted first to trap any trace amount of oxygen or nitrogen present in the chamber. Four grams of the alloy was weighed accurately, melted and solidified in the form of a button. The obtained button was flipped at least five times and re-melted in order toensure proper melting and mixing of each of the refractory metals in the alloy. The cast sample was homogenized at 1273 K in an argon-filled vacuum-sealed quartz tube for 24 h and water quenched. The crystal structure and phases of the cast and homogenized alloys were inspected by X-Ray Diffraction (XRD, Panalytical, The Netherlands) using Cu Kα radiation (λ = 0.15402 nm) with a step size of 0.02°/s, 45 kV voltage and 40 mA current. The microstructure and spectroscopic (Energy Dispersive Spectroscopy (EDS)) analyses of the alloys were carried out in NOVA 450 FESEM (FEI, The Netherlands) using 20 kV voltage in the backscattered (BSE) imaging mode. Transmission electron microscopy (TEM, FEI Tecnai, 20 UT, 200 kV) was used to perform fine scale microstructural characterization of cast and homogenized. Sample was first thinned down to 100 μm by mechanical polishing, and final polishing was carried out using twin jet electro polisher using HF/H2SO4 solution. Hardness and elastic modulus of the homogenized alloys were measured on the polished cross-sectional surfaces using a Vickers diamond pyramid indenter under a 0.15 N load applied for 15 s (CSM instrumented indenter). | 10.1016/j.jallcom.2019.06.387
In order to validate important findings of CALPHAD calculations, six alloy compositions based on MoNbTaVW alloy and 2 alloy compositions based on CrMoReVW alloys were synthesized in vacuum arc melting and homogenized at 1273 K (as mentioned previously in Section 2). The selection of alloy was based on the extreme compositions, to probe whether the alloys of these compositions can form a single phase. Fig. 5(e) and Fig 3 (b) indicate the alloys being selected for study (marked with a star). The experimentally observed alloy compositions were found to be in good agreement with the target compositions (Table 2 ), as determined by Energy Dispersive spectroscopy (EDS). Further, the melting point of these RHEAs, predicted from CALPHAD simulation was also included in Table 3 . The crystal structure and microstructure of the alloys have been verified by detailed X-Ray diffraction (XRD), scanning electron microscope (SEM) and transmission electron microscope (TEM). | 10.1016/j.jallcom.2019.06.387
The nominal compositions of three P/M superalloys are listed at Table 1 . These P/M superalloys are prepared by casting, vacuum induction gas atomization, hot extrusion, and thereafter heat treatment. Specifically, vacuum inducing melting (VIM) was firstly adopted to produce the master alloys with different ingredients, then the powders within 150 μm were obtained by argon atomization and screening. Prior to hot extrusion at 1130 °C with area reduction of 16:1, the powders were loaded into in a stainless steel in diameter around 100 mm and degassed at 400 °C. Finally, the consolidated billets were heat treatment at 1100 °C for 2 h and air cooled, followed by aging treatment at 750 °C for 24 h. | 10.1016/j.jallcom.2019.07.002
The microstructure and fractographies were characterized by Quanta 650 FEG field-emission scanning electron microscope (SEM) with an electron backscatter diffraction (EBSD) detector. To observe the morphology and size of secondary γʹ precipitates, the specimens were prepared by mechanically polishing, and etching in the solution of 40 ml H2SO4 + 48 ml HNO3 + 12 ml H3PO4. In addition, transmission electron microscope (TEM) observation was conducted by field-emission TEM Tecnai G2 F20 with accelerating voltage of 200 kV accelerating voltage, to determine the size and volume fraction of tertiary γʹ. Moreover, slices for TEM observation were cut from medium positions of the heat treated billets, with thickness of about 50 μm and diameter of 3 mm, and the slices were thereafter twin-jet electropolished in the corrosive reagent of 90% ethanol +10 vol% perchloric acid at −25 °C and 20 V. | 10.1016/j.jallcom.2019.07.002
Fig. 1 illustrates the methods of sampling and geometries of tensile test specimens. After hot extrusion and heat treatment, the diameter of the superalloy billets was around 23 mm, and the tensile specimens were cut along the extrusion direction. Specially, the distance between centers of samples and extruded bars were taken as 7 mm, to avoid microstructural inhomogeneity. Finally, the tensile tests were conducted on MTS 370 Landmark Material Testing System at room temperature (RT), 650 °C, 750 °C, and 815 °C, with initial strain rate of 10−3 s−1. For the tensile tests at high temperature, the specimens were initially heated with rate around 40 °C/min and hold at the set temperature for 2 min before mechanical test. | 10.1016/j.jallcom.2019.07.002
Three Ta-Al-Co alloys were prepared as ingots weighing 40 g via arc melting in an inert atmosphere from elemental metals with 99.95% purity using a tungsten electrode. To minimise compositional inhomogeneity, the ingots were inverted and remelted fifteen times. Short sections of each ingot, approximately 10 mm long, were cut from the as-cast ingots, encapsulated in an evacuated argon-backfilled quartz ampoule, and heat treated at either 1300∘C or 1000∘C for 500 h, before quenching in water. They were subsequentally sectioned and prepared for analysis using standard metallographic techniques. | 10.1016/j.jallcom.2019.07.003
The phases identified by the present study are listed in Table 4 . Three phases, labelled A, B and C were observed after ageing at 1300∘C, whilst fives phases, A, B, C, D and E were found at 1000∘C. The chemistries of these phases are given in Table 2 and A, B, D and E are marked on the reported Ta-Al-Co ternary phase diagram at 1000∘C shown in Fig. 9 [11]. | 10.1016/j.jallcom.2019.07.003
The directional solidification process was carried out by a conventional high-rate-solidification (HRS) Bridgman technique. A spiral grain selection method was employed to obtain single-crystal specimens. Wax patterns were assembled into a wax cluster with one side facing the central sprue (Fig. 1(c)). Standard investment casting procedure were employed to produce the ceramic shell mould. The wax cluster was dipped into alumina slurries and then stuccoed by alumina sands with different particle sizes. The wall thickness of shell mould is 6 mm after repeated operations of dipping and stuccoing. The shell mould was dewaxed in a steam autoclave at 170 °C and 6 atm pressure for 3 min. Then the shell mould was baked at 950 °C for 3 h to remove residual wax and increase its strength. For preparing the single-crystal specimen, the shell mould was mounted on a water-cooled copper chill plate and then preheated to a temperature of 1480 °C before the pouring process. The molten superalloy was heated to 1500 °C, held at this temperature for 10 min, and then poured into the shell mould and held for 5 min. Finally, the mould was withdrawn downward at a constant rate. Three different withdrawal rates, 1, 3 and 6 mm/min, were applied in directional solidification processes. | 10.1016/j.jallcom.2019.07.045
After directional solidification, knockout was performed for removal of the shell moulds. Following sand-blasting treatment, macroetching was employed to reveal the freckle occurrence with a solution of 50 vol% HCl and 50 vol% H2O2. Samples for microstructure examination were machined by electric discharge machine (EDM). All the samples were ground with silicon carbide waterproof abrasive paper from 150 grit till 2000 grit, and then polished with 2.5 μm diamond paste. Each sample was etched with a solution of 4 g CuSO4, 10 ml HCl and 20 ml H2O. Microstructure was investigated by optical microscope (OM, Zeiss Axio Vert.A1) and scanning electron microscope (SEM, Hitachi S–3400 N). Typical samples for metallographic analysis were sectioned transversely (perpendicular to the solidification direction) at a height of 65 mm of the 2 mm thick specimens with different withdrawal rates, and the volume fraction of eutectic was measured by optical metallography, using Image Tool software. Positions for the measurement of the eutectic fraction were illustrated in Fig. 1(d). | 10.1016/j.jallcom.2019.07.045
The crystal orientation in freckle area was determined by means of electron backscattered diffraction (EBSD). Specimens for EBSD examination were mechanically polished and then electro-polished with an electrolyte solution of 10 vol% perchloric acid in ethanol at 15 V for approximately 1 min in the temperature range between −20 and −30 °C. EBSD measurements were performed using ZEISS Merlin Compact Field Emission-SEM equipped with an Oxford Instruments NordlysNano detector, and a step size of 11 μm was applied for data acquisition. Subsequently Channel 5 software was used for EBSD data analysis. | 10.1016/j.jallcom.2019.07.045
The material used in this work is a second generation SC superalloy CMSX-4, the nominal compositions of the alloy in wt% is 62.8% Ni, 5.6% Al, 9.0% Co, 6.5% Cr, 0.6% Mo, 3.0% Re, 6.5% Ta, 6.0% W. Specimens were machined from the same as-cast SC bar with [001] orientation, half of them used for HIP process and half of them not. The HIP schedule of samples is shown in Fig. 1 . Then, the heat treatments (HT), including a solution heat treatment and two-step ageing were conducted for specimens with and without HIP as follows: 1321 °C, 3 h/AC →1140 °C, 2 h/AC → 870 °C, 20 h/AC (AC: Air cooling). | 10.1016/j.jallcom.2019.07.056
After heat treatment, the specimens of tensile test were machined into gauge length 25 mm and diameter 5 mm, which were conducted on a DNS100 universal test machine at 980 °C with a constant strain rate of 10−3 s−1 to rupture. To investigate the structure, the metallography specimens were mechanically polished and etched in a solution of 21 ml H2O + 24 ml HCl + 8 g FeCl3. The specimens were examined using optical microscopy (OM) and scanning electron microscopy (SEM, FEI Quanta 450) to check micropores, cracks and γ′ precipitates. The volume fraction of micropores and size distribution of γ′ precipitates were measured using an image-Pro Plus analyzer with massive data. | 10.1016/j.jallcom.2019.07.056
High purity raw materials (99.99 Cu, 99.99 Ni, 99.999 Al, 99.9 Cr, 99.99 Mo, wt. %) were used to fabricate as-cast Cu50Ni37.5 M 12.5 (M = Al, Cr, Mo) alloys by vacuum arc melting in high purity argon atmosphere. The melting process was repeated at least five times to ensure chemical homogeneity. The heat treatment processes of the three alloys were listed in Table 1 . | 10.1016/j.jallcom.2019.07.073
The microstructure was analyzed using an x-ray diffraction (XRD, BRUKER D8 FORCUS, Karlsruhe, Germany; Cu-Kα: λ = 0.15406 nm, scanning speed: 4°/min.) and a transmission electron microscope (TEM, JEM-2100F, 200 kV, Tokyo, Japan). Thin foils for TEM were prepared via electropolishing in a twin-jet apparatus with a solution of 20% HNO3+80% CH3COOH using a current/voltage of 10–20 mA/∼5 V. The morphology after etching in 30% HNO3 + 30% CH3COOH +40% H2O (volume fraction) was observed with an optical microscope (Olympus BX51, Kyoto, Japan) and a scanning electron microscope (SEM, Zeiss Supra55, Baden-Wurttemberg, Germany). In situ composition analysis was performed with an energy dispersive spectroscopy (EDS, JEOL JSM-5600LV, Kyoto, Japan). Energy dispersive spectrometer (EDS) used for component analysis is a qualitative measurement due to lack of standard reference sample during the testing process, and the detection limit generally is 0.1–0.5%. The melting points were measured with a differential thermal analyzer (DTA, SDT Q600, New Castle, America) at a heating (cooling) rate of 10 K/min and sample quantity of 34 mg. The microhardness tests were performed with a microhardness tester (HVS-1000, Beijing, China), and a pyramid diamond indenter was used with the load of 200 g and the loading time of 10 s. The room temperature (RT) conductivity was measured by an eddy current conductivity meter (Sigma 2008B, Xiamen, China). The electric conductivity (%IACS) of a material is calculated according to the expression given below: %IACS= (A / B) x 100% Where A is volume resistivity (1.7241 μΩ cm) of standard annealed copper (pure copper); B is volume resistivity of a material. The resistivity–temperature measurements were carried out with a variable temperature–resistivity meter (TRT-1000, Wuhan, China, heating rate of 10 K/min, testing at every 50 K), and the testing temperature increased from RT to 1073 K with a constant heating rate of 10 K/min. | 10.1016/j.jallcom.2019.07.073
The investigated alloys with nominal concentrations of Co-9Al-9W-2Zr and Co-9Al-9W-2Hf (all atomic %) were produced by arc-melting and re-melted at least eight times. To further homogenize the microstructure, the casted buttons were solutionized at 1300 °C for 12 h in vacuum. Then specimens cut from the buttons were annealed at 900 °C in air for 200 and 5000 h to adjust the γ/γ′ microstructure and test the phase stability. The microstructures were examined by a Scanning electron microscope (SEM) LEO Gemini 1530. SEM specimens were prepared by electro-polishing with a solution of 26 ml perchloric acid (70%), 359 ml 2-butanol and 625 ml methanol at 30 V and −30 °C. High energy X-ray diffraction (HEXRD) measurements were conducted to identify the phase constitution and lattice parameters at the HEMS beam line run by the Helmholtz-Zentrum Geesthacht at the Deutsches Elektronen-Synchrotron (DESY) in Hamburg. The X-ray beam had a cross section of 1 × 1 mm2 and a photon energy of 100 keV (λ = 0.1240 Å). When recording the HEXRD patterns, the specimens after annealing at 900 °C for 5000 h were rotated to improve the grain statistics while this is not the case for the specimens after annealing at 900 °C for 200 h. A Philips CM200 transmission electron microscope (TEM) operated at 200 kV was used for diffraction analysis and a FEI Titan 80–300 TEM operated at 300 kV was used to investigate the microstructure at atomic resolution. TEM foils were ground to a thickness below 120 μm and thinned by twin-jet polishing at 25-35 V and −40 °C with the same solution as for SEM specimen preparation. Energy dispersive X-ray spectroscopy (EDS) was performed using the Oxford instrument X-mas EDS analysis system in the TEM mode. The concentrations of Co, Al and W were quantified by using an alloy standard Co-2Al-2W. The diffraction patterns were simulated using the commercial software package JEMS (Version 4.6228U2018, Stadelmann P.). | 10.1016/j.jallcom.2019.07.121
A 20-mm thick plate of commercial 617B with a chemical composition listed in Table 1 was used in the present study. After holding at 1200 °C for 30 min, a part of the plate was hot-rolled at temperatures ranging from ∼1200 °C to 900 °C to a 3-mm thick plate for tensile specimens and another part of the plate to a 10-mm thick plate for creep specimens. The plates were solution-treated at ∼1250 °C for 1 h, and then water-quenched to room temperature to dissolve the particles which were precipitated during hot rolling process. | 10.1016/j.jallcom.2019.07.204
ASTM E8 sub-sized tensile specimens with a gauge portion measuring 3.0 mm thick, 6.0 mm wide, and 25 mm long were machined from the 3-mm thick hot-rolled plate along the rolling direction. To examine the possibility of the occurrence of self-healing during high-temperature creep tests, a set of experiments composed of room-temperature tensile test and subsequent annealing was performed prior to time-consuming creep tests. To facilitate cracking during tensile testing, 10 notches of 1.0-mm long and 0.3-mm wide were machined at an interval of 2.5 mm at the gauge part (Fig. 1 ). Tensile specimens were strained until fracture at room temperature with an initial strain rate of 1 × 10−4 s−1 using an Instron 3382 tensile machine. The fractured specimens were annealed at 800 °C for 16 h using a vacuum tubular furnace, followed by water-quenching to room temperature. To investigate the effect of self-healing on the improvement of tensile properties, two tensile specimens were first strained by 33% at room temperature, and then unloaded. Of them, a tensile specimen was annealed at 800 °C for 16 h, water-quenched to room temperature, and then strained until fracture. The other tensile specimen was reloaded without annealing, and then strained until fracture. | 10.1016/j.jallcom.2019.07.204
The microstructures of hot-rolled, solution-treated, and annealed specimens were observed using a field-emission scanning electron microscope (FE-SEM; JEOL, JSM-7001F) attached with an energy dispersive X-ray spectroscope (EDXS, Oxford, INCA Energy). The operating voltage of the FE-SEM was 20 kV. In particular, a vicinity of cracks in tensile-fractured and annealed specimen was carefully examined to observe segregation and/or precipitation of solute atoms using a nano-secondary ion mass spectrometer (Nano-SIMS; CAMECA, Nano-SIMS 50, Korea Basic Science Institute, Busan Center). The Nano-SIMS observation was performed under an operating condition of 16 keV and 0.4 pA using Cs+ primary ions. Specimens for SEM and Nano-SIMS observation were mechanically polished using a suspension including 1 μm diamond particles, and then etched using a mixed solution of 75% hydrochloric acid and 25% nitric acid. | 10.1016/j.jallcom.2019.07.204
The chemical composition (mass percent) of the FGH98 alloy utilized in this study is 12.7Cr, 20.4Co, 3.8Mo, 2.1W, 3.5Al, 3.7Ti, 0.9Nb, 2.4Ta, 0.05C, 0.02B, 0.04Zr, and Ni balance. The γ′ phase solvus temperature is 1166 °C, and the γ′ phase volume fraction is approximately 53% at the operation temperature (750 °C). Sealed argon atomization powders finer than 53 μm in diameter were maintained in a stainless steel container, then processed by hot isostatic pressing, hot extrusion, and isothermal forging into a disk with 118 mm in diameter and 38 mm in thickness. Heat treatment samples with a diameter of 12 mm and length of 80 mm were cut from the disk using wire electrolytic discharge. To obtain different sizes for the γ′ phase, three cooling methods, including air cooling (AC, cooling rate of approximately 150 °C/min), furnace cooling (FC, cooling rate of 30 °C/min), and modified FC (MFC, cooling rate of 60 °C/min, modified FC with opened furnace door), were applied after the solution treatment. The heat treatment processes include solution treatment for 0.5 h at 1180 °C, cooling (AC, MFC or FC), and a subsequent aging step for 8 h at 815 °C, followed by AC. | 10.1016/j.jallcom.2019.07.221
Tensile specimens with a gage diameter of 5 mm and a gage length of 25 mm were machined from the as-above heat-treated samples. Tensile tests were conducted in air at 750 °C according to GB/T4338-2006 (Chinese standard). | 10.1016/j.jallcom.2019.07.221
The heat-treated specimens and tensile deformation specimens were polished and chemically etched in 5 g CuCl2 + 100 mL C2H5OH + 100 mL HCl solution, cleaned in alcohol, and then examined using an Axio Imager 2 optical microscope. In order to observe the γ′ phase, ground specimens were electrolytically polished in 20 vol% H2SO4 + 80 vol% CH3OH solution at 25 V for 20 s, electrolytically etched in 8 g CrO3 + 85 mL H3PO4 + 5 mL H2SO4 solution at 5 V for 5 s, and then examined using a Supra55 field emission gun scanning electron microscope (FEG-SEM) microscope. Transmission electron microscopy (TEM) disks with a thickness of approximately 500 μm were cut from the deformed specimens close to the fracture surfaces and parallel to the stress axis. The disks were then manually ground to 50 μm and perforated using twin-jet electropolishing at 50–70 V/30–50 mA and −25 °C. The electrolyte consisted of 10 mL of perchloric acid and 90 mL of acetic acid, and the disks were examined using a JEM 2100 TEM. The grain and γ′ particle sizes were measured using Photoshop and Image J softwares, and the grain size and γ′ particle diameter were calculated on the basis of equivalent circles. | 10.1016/j.jallcom.2019.07.221
Fe66Mn15Si5Cr9Ni5 (wt.%) SMA was firstly made into a cast ingot using vacuum induction melting method. Subsequently, the cast ingot was homogenized for 12 h at 1000 °C. Then, the cast ingot was subjected to free forging and consequently it was made into a bar preform. Finally, the forged bar preform was subjected to solution treatment for 2 h at 850 °C. The samples for compression test were fabricated from the solution-treated FeMnSiCrNi SMA bar. The FeMnSiCrNi SMA samples, in which the diameter is 6 mm and the proportion of the height to the diameter is 1.5, were compressed in the AG-Xplus universal material testing machine. In the compression test, the reduction in height was 60%. The deformation temperature range was selected as 850–1000 °C. The strain rate range was selected as 0.0005–0.5s−1. In addition, the temperature can be recorded by AG-Xplus universal material testing machine, and the strain rate can be recorded by controlling the pressure head velocity of AG-Xplus universal material testing machine. All the compressed samples were quenched in water at room temperature after they were subjected to hot compression. | 10.1016/j.jallcom.2019.07.316
Transmission electron microscope (TEM) characterization was implemented for the purpose of investigating the microstructures in the solution-treated FeMnSiCrNi SMA sample as well as the ones which were compressed at the strain rate of 0.005 s−1 and at the temperatures of 850, 900, 950 and 1000 °C, respectively. TEM slices were obtained from the middle of the deformed FeMnSiCrNi SMA samples along the compressive direction. Then, they were mechanically ground to 70 μm and were twin-jet electropolished with an electrolyte of 90% acetic acid and 10% perchloric acid. TEM observations were implemented on a Talos F200X microscope operating at an accelerating voltage of 200 kV. | 10.1016/j.jallcom.2019.07.316
Two types of post-processing heat treatment were conducted: The standard heat treatment (SHT) or the double aging heat treatment (DAHT). The detailed information is shown in Table 1 . | 10.1016/j.jallcom.2019.151662
The specimens were investigated under the conditions of SLM, SLM + HIP, SLM + SHT, SLM + DAHT, and SLM + HIP + DAHT, respectively. The mechanical properties were measured by a universal mechanical testing machine at room temperature. Tensile tests were carried out at 850 °C with a strain rate of ∼4%/min. At least three specimens were prepared according to the ASTM E8/E8M-2013a standard and tested for each set of process parameters. | 10.1016/j.jallcom.2019.151662
A C-3009 alloy was received from ATI Wah-Chang, Inc. in the form of an as-cast ingot. Nb–W–Ti (W1), Nb–Mo–Ti (M1, M2, M3 and M4) and Nb–Mo–W–Ti (MW1) alloys were prepared from high purity (99.9% or higher) metals by vacuum arc melting. The elemental compositions of the alloys were determined using X-ray energy dispersive spectroscopy and are shown in Table 2 . The alloy density was measured using a helium pycnometer, with the accuracy of ±0.005 g/cm3. Vickers microhardness was determined as an average value of 10 measurements using a diamond pyramid applied to a polished surface of the alloy sample at 500 g load for 10 s. X-ray diffraction was conducted using Cu Kα1 radiation in the 2θ range of 10–120°. Microstructure and chemical composition were studied using a scanning electron microscope (SEM) equipped with backscatter electron and energy dispersive spectroscopy detectors. | 10.1016/j.jallcom.2019.151685
Compression mechanical tests were conducted at 23 °C, 600 °C, 800 °C, 1000 °C and 1200 °C at a constant ram speed of 0.008 mm/s that corresponded to the initial strain rate of 0.001 s−1. Compression specimens had a squared cross-section of 5 mm × 5 mm and the height of 8 mm. Special grinding tools were used to make the samples with parallel load surfaces and right-angle edge surfaces. Room temperature tests were conducted in air and high-temperature tests were conducted in vacuum of ∼2 10−3 Pa. The temperature setting for high-temperature compression testing consisted of heating at 50 °C/min to a test temperature, holding at the temperature for 15 min, deformation with 50–55% height reduction (or until fracture, if it occurred first) and cooling at the initial cooling rate of 100 °C/min or the rate of furnace cooling, whichever was slower. To calculate a true sample displacement during loading, the following procedure was used. At a given testing temperature, the response of the loading system (machine frame, load cell, dies, etc.), without a sample, was first measured by registering displacement Δl m as a function of the applied load P. Then a sample was placed between the dies and the displacement Δl sys for the system with the sample was registered as a function of the applied load P at the same temperature and ram speed. After that, at every registered Pi values, the sample upset values Δl i (Pi) were calculated as Δl (Pi) = Δl sys (Pi) – Δl m (Pi). The true strain was finally calculated as ln (1- Δl/l o) and true stress was calculated as P (1- Δl/l o)/A o, where l o and A o are the initial height and initial cross-section area of the sample. Room temperature deformation and elastic behavior of the samples was additionally recorded using Vic-Gage software by Correlated Solutions [14] and good agreement between these two methods was found. The room temperature elastic modulus values reported in this work were measured using Vic-Gauge software. | 10.1016/j.jallcom.2019.151685
A self-developed SLM system (LSNF-I) used in this study was detailed in the previous literature [51]. During the SLM process, high purity argon was used to prevent components from oxidation. The gas-atomized SRR99 powders (D10 = 15.6 μm, D50 = 25.8 μm, and D90 = 36.7 μm) were used as the starting material, whose morphology was shown in Fig. 1 a. The chemical compositions of the powders were detected by inductively coupled plasma optical emission spectrometer (PerkinElmer Optima 4300 DV ICP-OES) in Table 1 . According to the building direction (Fig. 1c) and processing parameters (Table 2 ), several wall structures of single- and triple-track (with height in 6 mm) and cuboid sample (6 × 4 × 6 mm3) were fabricated on the (001) plane of the substrate. The wall structures were deposited toward X-axis and the cuboid sample was built by a standard alternating x/y-raster scanning strategy. An SX cast SRR99 plate processed by spiral crystal converter with [001] orientation normal to the upper surface was selected as the substrate, as shown in Fig. 1c. | 10.1016/j.jallcom.2019.151740
After SLM deposition, the samples were ground, polished and etched (100 ml HCl, 7 ml H2SO4, 10g CuSO4). The microstructures of deposited samples were observed by optical microscope (OM, Nikon EPIPHOT-300) and environmental scanning electron microscope (ESEM, FEI Quanta 200). The grain growth direction analysis of samples was tested by electron backscattered diffraction (EBSD). The EBSD data was collected and analyzed by a software of OIM Data Collection. The primary dendrite spacing λ1 was measured by triangle method (Fig. 1b). Phase identifications of the SRR99 powders, substrate and SLMed cuboid samples were performed by X'Pert PRO X-ray diffraction (XRD). | 10.1016/j.jallcom.2019.151740
Extra pure anhydrous aluminum chloride (99%, Acros Organics) was used as received. Anhydrous lithium chloride (A.C.S., 99%+, Aldrich) and potassium chloride (99.99%) were used for preparing salt mixtures. Individual alkali chlorides were dried under vacuum at 300 °C for 3–5 h. After that the salts were melted and sparged with a mixture of chlorine and hydrogen chloride for 5 h. Further treatment consisted of high purity argon (99.999%) bubbling to delete the dissolved chlorinating agents. Molten salts were then poured into alumina crucibles and cooled in a desiccator. Salts thus prepared were kept in an argon filled dry box (Glovebox Systemtechnik Gmbh). | 10.1016/j.jallcom.2019.151758
Samples for the corrosion tests were prepared using a Discotom-6 (Struers) automatic cutting machine with water cooling of the cutting zone. Three samples (4 × 15 ÷ 20 mm2) were used in each corrosion test. Prior to the tests, the samples were sandpapered in five stages (using SiC papers in the following order: 80 → 220→320 → 1200→2400) and then polished employing special solutions for the nickel-based alloys. The final surface roughness of the samples (Ra) was less than 0.4 μm. Each prepared billet was washed with water and rinsed in acetone. The samples were dried, weighted and their surface area was measured. Corrosion tests in molten salts were run for 100-h periods. | 10.1016/j.jallcom.2019.151758
Resistance of the material to IGC was also assessed according to the standard ASTM G28–02 procedure [22] that involved measuring the weight loss of the samples and determining the corrosion rate after boiling the samples in a solution of ferric sulfate (42 g/l) in sulfuric acid (50 wt. %) for 24 h The experimental setup consisted of a magnetic stirrer hot-plate and a conical flask with a reflux (Allihn type) condenser. Alloy samples were placed in perforated glass beakers suspended on a molybdenum wire. Two samples were used in each corrosion test. Prior to the corrosion tests the samples were marked, measured, degreased with ethanol, dried and weighed. The “time–temperature–sensitization” diagram (TTS-diagram) was built using the results of ASTM G28–02 tests performed for the samples aged for 1–128 h at 650–1000 °C. | 10.1016/j.jallcom.2019.151758
Despite the similarities of different classes of С-4 alloys, each material has own features in terms of structure and chemical composition. Therefore, chemical composition and structural properties of VDM® Alloy C-4 were first studied in “as-received” state. A 4 mm thick sheet was chosen as a typical type of the material. | 10.1016/j.jallcom.2019.151758
The alloys were prepared by arc melting in an argon atmosphere with the use of a non-consumable tungsten electrode. Every sample was remelted several times. The cast alloys were homogenized at 1375 ± 5 K during 1500 h (Table 2) and at 1200 ± 5 K during 2500 h (Table 3) in evacuated double quartz ampoules with zirconium shavings used to remove traces of oxygen. The pressure in the ampoules during the sealing was below 5 × 10−2 Pa. Annealed alloys were quenched in water. | 10.1016/j.jallcom.2019.151777
A model binary Ni-based superalloy was investigated with a nominal composition of Ni–15Al (at.%). The Ni85Al15 superalloy was produced by arc-melting using a non-consumable tungsten electrode and a water-cooled copper tray under a partial Ar atmosphere to minimize oxidation. High purity Ni (99.95 wt%) and Al (99.9 wt%) were used as starting materials. Sample was remelted three times and reversed between each melting step to achieve greater composition homogeneity. The weight loss during the arc-melting process was less than 0.5 wt%. | 10.1016/j.jallcom.2019.151784
Samples from the cast ingot underwent a three-step heat-treatment: (i) samples were homogenized in the γ (FCC)-phase region at 1250 °C for 24 h; (ii) the samples were subjected to vacancy annealing in the γ (FCC)-phase region at 1150 °C above the solvus temperature of γ (FCC)/γ′(L12) curve for 3 h, followed by a direct drop-quench into ice water, and (iii) samples were finally aged in the [γ (FCC) + γ’ (L12) two phase region] at 800 °C for 1, 4, 16, 64 and 256 h. | 10.1016/j.jallcom.2019.151784
For the metallographic investigation, samples were mounted in bakalite at 180 °C, ground with SiC papers from 180 to 2400 grit, and then mechanically polished to 1 and 0.3 μm alumina solution. Finally, samples were etched with a 100 ml HCl/100 ml deionized H2O/1 g K2S2O5 solution, which is an effective etchant for Ni based superalloys, for up to 20 s, depending on the aging condition. The grains of the as-cast Ni85Al15 sample was examined by Nikon Eclipse MA100 model inverted optical microscope. The γ′ nanostructured precipitates were imaged with FEI Nova Nano 430 field-emission gun scanning electron microscope (SEM) coupled with energy dispersive x-ray spectrometry (EDS). The dimensions of the individual γ’ precipitates within the micrographs were estimated using Image J (NIH), a freeware image-processing program which fits the precipitate cross-sectional area to a rectangular, ellipse or another polygon. The standard errors for all quantities were calculated using standard error propagation methods [26]. | 10.1016/j.jallcom.2019.151784
Vickers microhardness measurements were performed using a Microbul 1000D model microhardness tester on as-cast and aged samples polished to 1 μm with an applied load of 200 g sustained for 10 s. At least ten individual indentation measurements were averaged for each condition. | 10.1016/j.jallcom.2019.151784