## Sheet1
Bead-on-plate welded specimens were made using cast IN738 plate and filler metal alloy. Each plate specimen was 25 mm×200 mm×5 mm in size. Chemical compositions of IN738 base metal and IN738 filler metal powder used for laser cladding studies are shown in Table 1. Gas tungsten arc welding (GTAW) conditions and laser welding (LW) conditions are summarized in Table 2 and Table 3, respectively. Dye penetrant inspection was conducted to evaluate the propensity of cracking after welding. Microstructural evaluation and hardness tests were also conducted to quantify the differences in cracking susceptibility of IN738 welds as a function of welding heat input. | 10.1115-1.1287509.html
Cylindrical test specimens (ID 55 mm×OD 76 mm×length 70 mm) made of Inconel 718 were stress relieved and aged (hardness 44 HRC). The specimen was held in a mandrel to avoid clamping pressure while turning. Turning trials were conducted in a HMT H-26 lathe (7.5 kW). The machined specimens were inspected at predetermined locations in a Zeiss Mauser 3D coordinate measuring machine. The dimensional instability was calculated as a maximum absolute difference between dimensions measured immediately after machining and final stable dimensions. Residual stresses were determined by hole drilling strain gage method 7. The machining operation was interrupted periodically and tool flank wear was measured using a tool makers’ microscope. Time taken to reach a value of 0.18 mm maximum flank wear was the criterion for tool life. Surface finish was measured using a portable perth-o-meter. Results of the experiments are given in Table 3. | 10.1115-1.1287591.html
Solution treated Nimonic 80A bar was sectioned and machined to produce creep test specimens of 50 mm gauge length and 6.4 mm in diameter. The specimens were then subjected to a multi-stage heat treatment under argon to develop optimum creep resistant properties. The heat treatment regime comprised the following: (i) heating to 1200°C and holding for 8 h (ii) cooling to 1150°C and holding for 3 h (iii) cooling to 1080°C and holding for 24 h and (iv) cooling to ambient temperature (v) heating to 820°C and holding for 18 h All creep tests were performed under constant load conditions and at a temperature of 750°C. The applied load was calculated to give an initial stress of 263 N/mm2 in all cases (being based upon specimen dimensions prior to any creep testing). Gauge length extensions were monitored every 10 min and logged by a computer via extensometers clamped to the specimen and linear displacement transducers mounted in apertures within the extensometer legs. The temperature distribution along the specimen was monitored by a pair of thermocouples attached at either end of the gauge length. | 10.1115-1.1287593.html
The VPS coatings were carried out with the A-2000V VPS system (Plasma Technik), under the following conditions: preheating temperature 843 K during transferred arc treatment, voltage 64 V, current 685 A, spraying distance 270 mm, argon gas atmosphere 6 kPa. The single face of all IN738LC substrates, which were 15×15×5 mmt, was sprayed MCrAlY coatings with 0.3 mm in thickness after the pretreatment of blasting and transferred arcing. As sprayed and heat-treated MCrAlY specimens (1393 K, 2 h, argon cooled and 1116 K, 24 h, argon cooled) were subjected to an aluminizing treatment at 1173, 1223, and 1273 K for 5, 10, and 20 h in a pack-cemented retort purged with pure argon, respectively. The heating rate was 380 K/h, and the cooling rate was 160 K/h until 900 K and furnace cooled after that. The pack mixture composition is an Al+Cr alloy powder (20 mass percent) as the aluminum source, NH 4 Cl (0.5 mass percent) as the activator, and alumina powder (79.5 mass percent) as the inert filler. | 10.1115-1.1423914.html
Cast cylindrical samples of DS IN 100 6 mm diameter × 100 mm and coupons of CMSX-41 (⁠ 15 mm diameter × 1.5 mm thick) were uniformly coated with a 100 to 120-μm-thick bond coat by EB-PVD. Compositions are given in Table 1. For analysis and measurement of the Young’s modulus, 4-mm thick plates of IN 617 were bond coated on one side. All samples were bead peened and subsequently vacuum annealed for four hours at 1080°C to establish a dense and uniform alumina scale on top of the bond coat required for good bonding of the ceramic top layer. | 10.1115-1.1447238.html
Finally, samples were coated with a 200 to 250-μm-thick thermal barrier coating of 6.5 to 7.2 wt% Y 2 O 3 - ZrO 2 . While the coupons were coated in a 150 kW EB-PVD coater, a smaller 60 kW coater was used to coat cylinders and plates. After preheating by radiation in a separate chamber, cylinders and coupons were rotated on a planetary drive in both coaters to achieve a uniform thickness distribution around the circumference of the samples whereas the plates were rotated in standard mode. Unlike the coupons, plates and cylinders were rotated on an axis that was tilted 27 deg towards the evaporation plane. To ensure continuous deposition of the ceramic layers ingots of 63.5-mm diameter (150 kW coater) and 50 mm (60 kW coater), respectively, were bottom fed into the crucible during evaporation. To achieve stoichiometric zirconia a controlled amount of oxygen was bled into the deposition chambers. Rotational speed of the individual samples was adjusted between 4 and 30 min−1, condensation rates were between 5 and 7 μm/min for all samples. In order to study the influence of substrate temperature during deposition, this parameter kept on a constant level, varying from 920°C to 1080°C for different batches by controlling the heat input from the pool during deposition. Several batches were produced with distinct combinations of rotational speed and substrate temperature to generate different PYSZ microstructures. | 10.1115-1.1447238.html
Thermal cyclic tests were performed on the CMSX-4 coupons at Oak Ridge National Laboratory (ORNL) and on the IN 100 cylinders at DLR. Samples were exposed to oxygen for 1 hour (ORNL) and for 50 minutes in air (DLR), respectively, at 1100°C and cooled down for 10 minutes between the cycles. At ORNL the specimens were weighed after fixed intervals in an analytical balance. At DLR an optical inspection was employed after each 24 cycles to determine cracks and the location and time of TBC spallation. The testing procedures at ORNL and DLR are described in detail by Leyens et al. 2 and by Fritscher et al. 3, respectively. Hot corrosion tests were performed at ORNL depositing sodium sulfate onto the specimens prior to thermal cycling at 950°C (Leyens et al. 4). | 10.1115-1.1447238.html
Alloy 718 was acquired as 38×12.7 mm (1.5×0.5 in.) bar stock in the mill annealed condition certified to AMS 5662J and AMS 5596G. The material was solution treated at 982C (1800F) and aged at 732C (1350F) for 8 h+607C (1125F) for 8 h, producing a hardness of 43±2 HRC. The aged material had a tensile strength of 1364 MPa (198 ksi), and a 0.2 percent yield strength of 1109 MPa (161 ksi). | 10.1115-1.1481035.html
Three beam samples were machined from the bar stock by first saw-cutting the samples to 305-mm (12-in.) lengths and further machining the original 12.7-mm (0.5-in.) thickness to 11 mm (0.43 in.) The beam samples remained in the original bar stock width of 38 mm (1.5 in.). Approximately 0.25 mm (0.010 in.) of material was electropolished from both the top and bottom surfaces of the samples to produce a surface layer free of residual stress and cold work. | 10.1115-1.1481035.html
In the present study the commercial nickel-based alloys alloy C-263, alloy X, and alloy 617 were investigated. The chemical compositions are given in Table 1. The physical properties are given in Table 2. | 10.1115-1.1494096.html
At the company Krupp VDM the three nickel-based alloys were deformed in a hot rolling process. To obtain the demand of forces in the different rolling steps, the calculation of flow stress is obviously necessary. To ensure the same forming conditions as in the rolling process, hot compression tests were carried out in a temperature range from 900 ° C to 1280 ° C for the three nickel-based alloys. For all materials, but in dependence to the strain rates at the corresponding temperatures of the process, the strain rates were set to 0.01/s, 0.1/s, 1/s, 10/s, and 50/s. In the double-stage step tests only strain rates with 10/s were used. Thermal treatment before testing has to provide a microstructure, similar to the structure of the material in the real process. Therefore the samples were heated to 1100 ° C and then held on this temperature for two hours, followed by 20 minutes on 1250 ° C . | 10.1115-1.1494096.html
The base plate for the specimens shown in Fig. 1 is a 100 mm×40 mm×3 mm section of stress relieved type 304 stainless steel. Stellite F powder with a size distribution ranging from 45 to 90 μm is used to produce the cladding. A 1.5 kW continuous wave CO 2 laser beam of diameter 2.8 mm, the powder supply (6 g/min) and a protective flow of Argon (35 I/min) move across the surface in the y direction of Fig. 1 at a speed of 600 mm/min to deposit a layer about 2 mm thick (in the z direction) with a height of about 0.3 mm. The laser and powder supply are switched off for the return traverse in the − y direction at 2500 mm/min. The lower 10 mm of the base plate is held in a water cooled sample holder while the top 10 mm is inside an induction coil. A thermocouple at the center of die heated zone is used to control the temperature of the base plate while a pyrometer is used to measure the temperature of the molten pool. With no preheating the number of layers was limited to 40 to avoid cracking due to tensile stresses and the resulting height of the cladding is about 12 mm. With induction heating at 800°C, 67 layers were deposited and the resulting height is about 19.5 mm. The induction heating is turned off immediately after the last laser trace. | 10.1115-1.1584493.html
The nominal compositions in wt% of the two alloys being studied are 24% Cr, 12% W, 2% C (for high-C sample, named HC sample), and 1.6% C (for low-C sample, named LC sample) respectively, all balanced with Co. The alloys were centrifugally cast as hollow cylinders without further heat treatments. All the testing samples were machined from the cast alloys via wire EDM cutting and grounding techniques. | 10.1115-1.1651096.html
The differential scanning calorimetry (DSC) technique was employed to investigate the phase formation and transformation in the alloys. The instrument used is DSC 404 C, which can detect and qualify almost all calorimetric effects which occur in materials. The heating/cooling cycle used on the HC and LC samples is the same, as illustrated in Fig. 1. The maximum testing temperature is 1500 ° C owing to the high melting point of Co. The phases formed in the alloys during the solidification processes were examined with the X-ray technique, using Cu K α radiation. The microstructures of the two alloys were examined using optical microscopy. The etching solution consists of 100 ml HCl, 15 ml HNO 3 , 15 ml acetic acid and 15 ml H 2 O , aged for an hour before being used. | 10.1115-1.1651096.html
Cylindrical specimens (3.5 in. long and 0.5 in. in diameter) were machined from the slabs and the bars. The specimens had a gage section that was 0.32 in. long and 0.16 in. in diameter. | 10.1115-1.1690768.html
Additionally, specimens were prepared to examine the wheel cross-section. These samples were prepared to augment the analysis of loaded deposits on the grinding wheel. Regions that contained adhering deposits on the surface were sectioned and metallurgically prepared by grinding through the side of the wheel fin using diamond platens. These metallurgical grinding steps were followed by diamond polishing steps to achieve a 1μ m surface finish for the cross-sectioned samples. The samples were then examined in the as-polished condition using a light optical microscope (LOM). | 10.1115-1.1763181.html
Oxidation test samples were prepared from commercially obtained stainless steel and nickel-base superalloy foils ranging from 75 to 100 μm (0.0035 to 0.0040 in.) thick. The sample coupons were left in the mill-finished bright annealed condition, commonly referred to commercially as a 2BA surface finish. Some material was prepared at the Allegheny Ludlum Technical Center. Ingots weighing fifty pounds were vacuum induction melted and processed to foil using laboratory-scale hot and cold rolling mills. The finished laboratory-produced foil is similar in nature to production material with respect to composition, grain size, surface finish, etc. All samples were degreased, rinsed in acetone, and dried in hot air prior to testing. | 10.1115-1.1787508.html
Samples were exposed at 1300°F and 1400°F (704°C and 760°C) in both ambient laboratory air and in air containing a deliberate addition of water vapor. Samples were tested in ambient air, which contains approximately 0.5% water vapor by volume, in large box furnaces. Gas flow in such furnaces was solely by convection. Exposures in air containing a controlled addition of water vapor were done in retort tube furnaces. The gas flow velocity in these furnaces was relatively low at 0.004 ft/s (0.0012 m/s) and directional. The water vapor contents were fixed at 7% and 10% by volume, corresponding to dew points of 102°F (39°C) and 115°F (46°C), respectively. Details of water vapor addition were discussed in a previous publication 21. The rate of oxidation was measured by periodic weighing of the samples using a semi-microanalytical balance with a resolution of 0.01 mg. The average thermal cycle length due to sample weighing was about 160 h. | 10.1115-1.1787508.html
The 625 alloy samples deviated slightly from ambient oxidation behavior at 1300°F in air containing water vapor (Fig. 14). The measured weight changes were slightly higher for exposures in air+7% water vapor and air+10% water vapor. | 10.1115-1.1787508.html
Samples of the 625 alloy were removed from the test and examined after 500 and 1500 h of exposure in humidified air. The samples exposed at 1300°F were covered with a thin oxide (less than 1 μm thick), which is rich in chromium (Fig. 16). Small nickel-rich patches were present at the scale/gas surface. | 10.1115-1.1787508.html
One of the objectives of this work was to study the effect of crystallography and stress concentrations on fatigue cracking without excessive complications in the local stress fields produced by the constraint of surrounding grains. Therefore, multicrystalline specimens were used, i.e., the sample geometry was designed such that there were only a few grains on the cross section of the specimen 32, which also facilitated observations of cracking behavior. Nickel was heat treated at 1100°C for 10 h in high purity argon, which resulted in an average grain size of 400 μm. However, there was a bimodal distribution of grain sizes, with large grains having an average size of 700 μm and small grains with an average size of 300 μm. The resultant microstructure had some grains as large as 2 mm. The nickel-based superalloy used was a coarse grained cast IN-100 provided by Honeywell Aerospace. The average grain size in this material was 1000 μm, with some grains as large as 3 mm. Miniature CT specimens were cut from a single piece of each material, in an attempt to keep microstructural uniformity, following ASTM E-647. The CT specimens were prepared using Wire Electric Discharge Machining (WEDM) to keep surface damage and plastic deformation to a minimum. A value of W = 7.62 mm was used for the specimens and the thickness of the samples was set to approximately 3 mm, which resulted in only a few through thickness grains for either material, i.e., multicrystalline specimens. Straight notches were also machined using WEDM and had a width of 0.2 mm. Five samples were made for each material. | 10.1115-1.1836768.html
The lateral surfaces of the samples were polished using 600, 800, and 1200 SiC paper followed by 1 μm Al 2 O 3 suspension. The final finish was obtained using 0.05 μm colloidal silica, which produced a mirrorlike surface. The polished sides were etched with a dilute nitric acid solution to observe the grain structure using optical microscopy. The samples were then examined using Scanning Electron Microscopy (SEM) with a FEI XL30 scanning electron microscope operating at 20 kV. This microscope was used to carry out OIM on a region directly ahead of the notch of the samples. An area of 4×3 mm2 was scanned in the pure nickel samples using a step of 50 μm, whereas an area of 5×5 mm2 was examined in the IN-100 samples, using a step of 100 μm. The measurements were used to generate maps of the microstructure ahead of the notch and to obtain the crystallographic texture of the materials by combining the measurements for all samples. | 10.1115-1.1836768.html
All samples were vacuum brazed between 10 − 5 Torr and 10 − 6 Torr in an Oxy-Gon vacuum furnace using a predetermined braze cycle, as shown in Fig. 3. The samples were placed in ceramic containers at the center of the furnace to ensure uniform heating. The furnace was purged with argon gas three times prior to the start of each cycle to minimize contamination. Once the brazing cycle was completed, the specimens were left to cool to room temperature under vacuum. | 10.1115-1.2836743.html
A material used in this study is a Ni-base DS superalloy, which is widely used as a first row blade material in the F type gas turbines. Chemical composition and mechanical property of solidified direction are shown in Tables 1,2. A specimen geometry used for the biaxial TMF tests is thin wall tube with outer diameter of 20 mm ⁠, inner diameter of 16 mm ⁠, and gage length of 25 mm ⁠, as shown in Fig. 1. The specimens were machined from 30 mm diameter and 300 mm length solid bars, and finished by horning for the inside surface and polishing by diamond past for the outside surface. The specimen axial direction is coincident with the solidified direction of the bar. In addition to the substrate specimens, CoCrAlY (Cr:30%, Al:8%, Y:0.35%) coating with aluminized pack applying to the substrate specimens was produced as coated specimens by low pressure plasma spray, which is used for actual blade treatment. After spraying, a solution treatment with 1120 ° C × 2 h and an aging treatment with 845 ° C × 24 h were made. | 10.1115-1.2943158.html
For the vertically laminated structure, the samples were machined using a milling machine to generate U grooves as shown in Fig. 2b. To better mimic the nature of a true repair, the walls were given a 10 deg slope. Also illustrated in the figures are the vertical placements of the braze alloy in the cavities. The number of braze layers is varied according to the width of the cavity with braze tape thickness ranging from 1 mm to 2 mm. The tapes were made of BNi-9 and IN738 with different mixing ratios. It is also to be noted that the sample or defect orientation did not play a role in this repair scheme. Furnace brazing was conducted in vacuum at 1200 ° C followed by furnace cooling. No postbrazing heat treatment was used for samples examined in this study. | 10.1115-1.2967496.html
Table 4 Nominal compositions for substrate and gap filler ( wt % ) Table 5 Composition and thermal properties of BNi-9 1. | 10.1115-1.2967496.html
Ten metallic alloys, listed in the table, were subjected to oxidation treatment in a hot air environment. Table 1 presents the analyzed chemical compositions. Notably, the commercially available Crofer22 APU or ZMG232 contains reactive elements, La and/ or Zr. The equivalent ZMG232 investigated herein may differ in this respect. The surface of the samples was polished with SiC abrasive paper of up to 1200-grit and was washed in an ultrasonic cleaner in distilled water and acetone. The cleaned specimens were weighed, heated in a furnace to 800 ° C in hot air, and maintained for up to 200 h (9). The weight gain with time was obtained by weighing different samples (⁠ 10 h ⁠, 50 h ⁠, 100 h ⁠, and 200 h ⁠) using a Sartorius BS 124S electronic balance. The oxide scale produced in this manner was observed. Its surface and cross-sectional directions were analyzed under a scanning microscope using other auxiliary apparatus. The electrical resistance was measured using the apparatus that is displayed in Fig. 1. | 10.1115-1.3007430.html
The materials used in this investigation was the cast Ni-based polycrystalline superalloy IN738C containing (in wt % ⁠) 16.7 Cr, 0.16 C, 2.14 Mo, 3.02 W, 4.28 Ti, 1.17 Nb, 2.04 Ta, 9.71 Co, and 3.89 Al. The raw material was produced by the vacuum melting process. Samples were prepared from the materials and then subjected to standard heat treatment (SHT) consisting of 1200 ° C / 4 h and 1120 ° C / 2 h air cool followed by aging at 845 ° C / 24 h air cool. In order to examine the effect of thermal exposure, samples were isothermally aged at 800 ° C and 860 ° C in an atmospheric furnace for 100 h, 500 h, and 1000 h. | 10.1115-1.3019056.html
For several compositions, the solidus and liquidus temperatures, as well as the corresponding melting intervals, were calculated and listed in Table 1. | 10.1115-1.3026576.html
Various brazing experiments were conducted with the four selected nickel-manganese based alloys: The compositions and corresponding solidus and liquidus temperatures measured by differential scanning calorimetry (DSC) are listed in Table 2. As shown in Fig. 5, two gap geometries such as 300 μ m wide parallel gap and V-shaped gap with a maximum width of 250 μ m were used to measure the epitaxially grown gap width after several brazing cycles. All samples were machined from a single crystalline nickel based superalloy with the composition (in wt % ⁠): Ni–7.5Co–7.0Cr–1.5Mo–5.0W–6.5Ta–6.2Al–3.0Re. | 10.1115-1.3026576.html
The selected alloys were melted in a vacuum arc furnace and small lenses with about 10 g weight were produced. Small pieces were cut from these lenses for DSC analysis. Calorimetric analyses were conducted with a Netzsch DSC 404 C Pegasus© calorimeter by applying a heating and cooling rate of 10 K/min. The specific heat flow rate was plotted against the temperature in order to observe phase transformations as peaks in the curves (Fig. 6). | 10.1115-1.3026576.html
For evaluation, only the heating curves were taken into account, whereby tangents at the rising and falling slopes were used. The intersection of these tangents with the extrapolated base line was read off as solidus and liquidus temperatures, respectively. In case of the azeotropic system, only the rising edge was used. The corresponding melting temperatures of the chosen systems are listed in (Table 2). | 10.1115-1.3026576.html
Subsequent to calorimetric analysis, the braze alloy lenses were cut into thin bars that were placed on the braze gaps. All brazing experiments were conducted in a vacuum furnace with a residual pressure of less than 8 × 10 − 5 mbar ⁠. The first step of the brazing cycle was heating-up to a temperature of about 150 K below the solidus temperature with a gradient of 10 K/min, followed by 10 min hold time for homogenization (Fig. 7). Afterwards, the temperature was increased to the brazing temperature T B with a gradient of 30 K/min. During the subsequent hold time of 30 min, the braze filler metal liquefies and flows into the braze gap. For cooling from brazing to final temperature T F ⁠, different cycle shapes were applied: Ramp shaped cycles (No. 1) as well as cascaded shapes with one hold time (No. 2) and multiple hold times (No. 3). For T B ⁠, several temperatures between 1313 K and 1533 K were applied and T F of 1273 K was selected for the final temperature. The time t B F between T B and T F was varied between 10 min and 5 h. After reaching the T F ⁠, the temperature was lowered to room temperature with a gradient of 1 K/min. | 10.1115-1.3026576.html
Download All Figures Table 1 Nominal alloy compositions ( wt % ) 1. | 10.1115-1.3141437.html
Inconel 738 (abbreviated as IN738 throughout this work) flat plates of composition Ni–0.001B–0.17C–8.5Co–16Cr–1.7Mo–3.4Al–2.6W–1.7Ta–2Nb–3.4Ti–0.1Zr were excised from the roots of scrap blades by electrical discharge machining (EDM). The root of a blade is not exposed to any appreciable temperature and stress in service; hence, material taken from this area is normally referred to as virginlike as-cast material. After the EDM process, the material was ground down in a surface grinder to 2 mm thickness with various lengths and widths. These plates were subsequently cleaned by grit blasting with 220 grit silicon carbide media. The plates were then wiped with acetone to remove the residue left over from the grit blasting. The hypereutectic Ni–Cr–Hf and/or Ni–Cr–Zr braze alloy in powder form was mixed with a binder to form a paste. After the acetone evaporated, either a layer of Ni–Cr–Hf or Ni–Cr–Zr braze alloy (by itself or mixed with the MarM247 powder) in paste form was applied over the IN738 plate or between two IN738 plates (like a filling in a sandwich). The samples, where the Ni–Cr–Hf braze alloy was used, and the other samples, where the Ni–Cr–Zr braze alloy was used, were allowed to dry in air for 1 h before a vacuum heat treat in a laboratory furnace with a maximum temperature capability of 1300 ° C ⁠. Because the furnace does not have quench capability, the samples were slowly cooled (furnace cooled) to room temperature. | 10.1115-1.3155397.html
After exposing the samples to a vacuum braze cycle as mentioned above, the samples were sectioned and mounted using conventional metallographic practices. The metallographic mounts were etched with Marble’s reagent to reveal the microstructure. Optical and SEMs were performed. The optical microscope was a Nikon Epiphot 200 model, with a maximum magnification capability of 1000×. The SEM instrument was a JEOL-Oxford model, using the ZAF software correction. The acceleration voltage was 20 kV, the % dead time was approximately 50 s, the sample tilt angle was 0 deg, and the acquisition time was 150 s. | 10.1115-1.3155397.html
Tensile tests at 22 ° C and elevated temperatures of 650 ° C ⁠, 760 ° C ⁠, 870 ° C ⁠, and 980 ° C were performed. MarM247 specimens of composition Ni–0.001B–0.15C–10Co–8.25Cr–1.5Hf–0.7Mo–5.5Al–10W–3Ta–1Ti–0.05Zr–0.5Fe were joined together at 1238 ° C for times varying from 40 min to 24 h; however, only results for brazed joints produced up to 12 h will be reported here (the tensile test results of brazed joints produced at a time of 24 h will be reported in a subsequent paper). Unlike the metallographic samples, these tensile test samples were age heat treated at 870 ° C for 20 h, typical of the age heat treat performed during repair. Cast plates of either MarM247 or IN738 material of dimensions 247.7mm long, 127 mm wide, and 15.24 mm thick were obtained, as seen in Fig. 3. A 1.5 mm groove was machined along the length, in the middle of the plate, as seen in Fig. 4, to simulate the typical larger crack width found in IGT stationary nozzles, as opposed to generally smaller crack widths typically found in aircraft gas turbine nozzles/vanes. | 10.1115-1.3155397.html
Brazed joints for creep rupture testing were produced at 1238 ° C for 12 h followed by a 1232 ° C for 4 h SHT. | 10.1115-1.3155397.html
The Alloy 617 material used in this study was obtained through Special Metals (Huntington, West Virginia). The fabrication of the alloy involved a double melting process: vacuum induction melting and electroslag remelting. Plate was formed by cold rolling down to a thickness of approximately 20 mm. The nominal chemical composition and mechanical properties of this heat of the alloy are given in Tables 1,2, respectively. | 10.1115-1.3155793.html
Compact tension (CT) specimens were machined from the plate by wire electronic discharge machining (EDM) following the dimensions outlined in the ASTM E647 standard. The nominal thickness of the specimens (dimension “B”) was measured to be 5.74 mm and the notch was machined to a size of a / W = 0.2 ⁠. | 10.1115-1.3155793.html
Search Advanced Search Five different product forms (sheet, plate, bar, forging, and weldments) all taken from the same heat of Alloy 718 were tested at five different temperatures in each of two different heat-treated conditions. In general, no consistent effect of product form was noted for any of the wrought forms (sheet, plate, bar, or forgings). However, the crack growth rates were higher in weldment specimens than in wrought specimens for some test temperature/heat-treatment combinations. The present results suggest that product form did not influence the heat-to-heat variations noted previously in crack growth studies on wrought Alloy 718. | 10.1115-1.3225007.html
IN738 flat plates of composition Ni–0.001B–0.17C–8.5Co–16Cr–1.7Mo–3.4Al–2.6W–1.7Ta–2Nb–3.4Ti–0.1Zr were excised from the roots of scrap blades by electrical discharge machining (EDM). The root of a blade is not exposed to any appreciable temperature and stress in service; hence, material taken from this area is normally referred to as virginlike as-cast material. After the EDM process, the material was ground down in a surface grinder to 2 mm thickness with various lengths and widths. These plates were subsequently cleaned by grit blasting with 220 grit silicon carbide media. The plates were then wiped with acetone to remove the residue left over from grit blasting. The hypereutectic Ni–Cr–Hf and/or Ni–Cr–Zr braze alloy, together with the MarM247 powder, were mixed with a binder to form a paste. After the acetone evaporated, either the Ni–Cr–Hf/MarM247 or Ni–Cr–Zr/MarM247 paste was applied between two plates (like a filling in a sandwich, i.e., a 1.5 mm butt joint). The samples, one group where the Ni–Cr–Hf braze alloy was used, and the other samples where the Ni–Cr–Zr braze alloy was used, were allowed to dry in air for 1 h before vacuum heat treating in a laboratory furnace with a maximum temperature capability of 1300 ° C ⁠. Because the furnace does not have quench capability, the samples were slow cooled (furnace cooled) to room temperature. | 10.1115-1.4000149.html
5 Ramp up at a rate of 15 ° F / min minimum, to a temperature of 1238 ° C ⁠, to get the braze alloy to melt and flow. Note: a proprietary homogenization heat treatment was given to the IN738 material prior to brazing to prevent incipient melting during the braze thermal cycle. | 10.1115-1.4000149.html
After exposing the samples to a vacuum braze cycle as mentioned above, the samples were sectioned and mounted using conventional metallographic practices. The metallographic mounts were etched with Marbles reagent to reveal the microstructure. Optical and SEM microscopy were performed. The optical microscope was a Nikon Epiphot 200 model, with a maximum magnification capability of 1000×. The SEM instrument was a JOEL-Oxford model, using the ZAF software correction. The acceleration voltage was 20 kV, the % dead time was approximately 50 s, the sample tilt angle was 0 deg, and the acquisition time was 150 s. | 10.1115-1.4000149.html
Stress rupture tests were conducted as shown in Table 1. IN738 specimens were joined together at 1238 ° C for 12 h, followed by a solution heat treatment (SHT) or hot isostatic pressure (HIP) cycle. The stress rupture test specimens were also prepared in a butt joint configuration as seen in Fig. 3, where the joint gap is 1.5 mm. | 10.1115-1.4000149.html
Brazed joints for stress rupture testing were produced at 1238 ° C for 12 h followed by a 1232 ° C for 4 h SHT. | 10.1115-1.4000149.html
Materials used in this study are a polycrystalline Ni base superalloy, IN738LC, and a directionally solidified Ni base superalloy, equivalent to GTD111DS. Chemical compositions of these materials are shown in Table 1. Plates of the materials, 200 × 120 × 25 mm 3 (length, width, and thickness, respectively), were made by casting, and casting flaws were minimized by a hydraulic isostatic pressure (HIP), solution annealed and aging treatments. | 10.1115-1.4001085.html
Table 1 shows the nominal chemical compositions of the alloys used in the study. Samples were in the form of rods about 10 cm in length and 8 mm in diameter. The bond coat was applied on the grit-blasted alloy surface by electroplating a layer of Pt about 10 μ m in thickness. A diffusion/pre-oxidation heat treatment for 4 h at 1150 ° C in air was used to develop: (1) the bond coat microstructure and (2) a thin surface layer of Al 2 O 3 about 1 μ m in thickness to enhance the adhesion of the ceramic top coat. Subsequently, a layer of the top coat (⁠ ZrO 2 + 8 wt %Y 2 O 3 ⁠) about 250 μ m in thickness was deposited using the technique of electron-beam physical vapor deposition (EB-PVD) (11). In the as-deposited condition, the thickness of the bond coat was about 40 μm. Thermal exposure tests in air at 1150 ° C with a 24 h cycling period to room temperature were used to: (1) determine the relative performance of the coating system on the two superalloy substrates listed in Table 1 and (2) characterize the thermal stability characteristics and thickening rate of the thermally grown oxide. All samples were air-cooled. Scanning electron microscopy, electron-probe microanalysis, and X-ray diffraction were used to characterize the microstructures. | 10.1115-1.4002154.html
Two turbine blades were supplied by Union Gas (serial nos. 56157 and 56785). Samples were cut from the HPT blade at various locations of interest by a Buehler isocut wafering blade at 500 rpm using medium pressure. The cuts and the sample labeling scheme are shown in Fig.1. The samples were mounted in Bakelite and were ground using increasing grit numbers up to 600, then were polished using 0.3 μ m alumina or 6 μ m and 1 μ m diamond paste. The diamond paste was used since it allowed for accurate identification of oxides within the sample. Ultrasonic cleaning for 30–60 min was performed on the samples after polishing. | 10.1115-1.4002821.html
In order to determine the detailed microstructure of the samples at various locations, electrolytic etching was used to reveal γ ′ and other precipitates. The chemical mixture consisted of 10 ml H 3 PO 4 ⁠, 50 ml H 2 SO 4 ⁠, 40 ml HNO 3 ⁠, and 100 ml H 2 O for 15 s at 6 V, according to ASTM standards (13). | 10.1115-1.4002821.html
The substrate materials used in this study were vacuum cast and hot isostatic pressed X-40 and IN-738 with nominal compositions shown in Table 2. The powder form of these two superalloys was also used as additive alloys for the wide gap brazing. The composition of the braze alloy used in this study, BNi-9, is shown in Table 2. The solidus and liquidus temperatures of BNi-9 are 1020 ° C and 1050 ° C ⁠, respectively. | 10.1115-1.4002824.html
The wide gap braze coupons were prepared by machining a groove into X-40 bars with a nominal width of 6.35 mm (1/4 in.) such that sufficient bar material remained to maintain the nominal gap width, as shown in Fig.1. The additive and braze alloys were mixed in a nominal 2:1 weight ratio prior to application in paste form. | 10.1115-1.4002824.html
Brazing of all specimens was performed using a vacuum furnace with a peak temperature of 1200 ° C and a holding time of 15 min. No post-brazing diffusion heat treatment was applied in this study. | 10.1115-1.4002824.html
The oxidation experiments were conducted on coupons ( ∼ 1.5 × 10 × 19 mm 3 ) that were polished to a standard 600 grit finish and cleaned in acetone and methanol prior to oxidation. Exposures were 100 h cycles at 650 ° C ⁠, 700 ° C ⁠, or 800 ° C ⁠, and mass changes were measured after every cycle using a Mettler–Toledo model AG245 balance, with an accuracy of ± 0.01 mg / cm 2 ⁠. The humid air environment was conducted by flowing gas at 850 cm 3 / min through an alumina tube inside a resistively heated tube furnace. This resulted in slightly different gas velocities at each temperature, for example, 1.7 cm/s at 700 ° C and 1.4 cm/s at 800 ° C ⁠. Distilled water was added by atomization into the flowing gas stream above its condensation temperature. The amount of water injected was used to calibrate the water content at 10 ± 1 vol % for these experiments. Up to 40 specimens were positioned in alumina boats in the furnace hot zone so as to expose the specimen faces parallel to the flowing gas. For laboratory air exposures, similar tube furnaces were used with open ends and no gas flow. After exposure, specimens were Cu-plated and sectioned for metallographic analysis. | 10.1115-1.4002828.html
Figure 3 View largeDownload slide Yield strength at 700 ° C and 800 ° C for several different heat-resistant cast and solid-solution alloys. All data for cast materials, except for wrought alloy X. | 10.1115-1.4002828.html
Inconel 718 alloy (IN718) plates of 60 mm long, 50 mm wide, and 2.15 mm thick samples were used for the drilling experiments. IN718 is a precipitation-hardened nickel-chromium alloy. It is used in gas turbines, rocket motors, spacecraft, nuclear reactors, pumps, and tooling. The chemical composition ( wt % ) and the mean microhardness of the IN718 are listed in Table 1. | 10.1115-1.4003334.html
After the drilling processes, the entrance and the exit of the hole were examined by scanning electron microscopy (SEM) to evaluate the hole quality and burr size. To measure the geometry (hole diameter and roundness) and metallurgical aspects, i.e., recast layer and heat affected zone (HAZ) of the hole entrance, the samples were mounted in clear resin and an automatic polishing machine (MECATECH 334) was employed to remove 50 μ m thicknesses from the top surface of the sample using 1200 grit SiC paper followed by polishing with 1 μ m particle size diamond pastes. The image of the hole was analyzed with image and microscope technology (IMT) software program to assess the hole diameter, recast, and roundness, and this method will be used throughout this work. To reveal the recast layers of the laser-drilled holes, the samples were etched with 10 g of oxalic acid and 100 ml of deionized water. Subsequently, 6 V dc was applied to each sample for approximately 10 s. To reveal the HAZ, the specimen was potentiostatically etched at 2 V in the 3.5 wt % NaCl solution at 30 ° C for 120 s (26). Before electro-etching process, the surface of the workpiece was mechanically ground with 600 grit emery paper (P1200), ultrasonically cleaned in acetone, and dried with cold air. | 10.1115-1.4003334.html
Download All Figures Table 1 Nominal Chemical Compositions of Alloys CMSX-4® and MAR M® 002DS (wt. %) a Maximum. | 10.1115-1.4004131.html
The billet material in this research was OFHC copper, designated UNS C10100 (99.99% Cu minimum). Billets were 95 mm in length and machined from commercially available bar-stock, to readily fit within the container (see Figs. 3 and 4). In a commercial application, UNS C12200 copper (phosphorous deoxidized) may be substituted since this is what is typically used in refrigeration applications. | 10.1115-1.4025496.html
The experiments were performed on a Hauni-Blum HFS204 Surface Grinder with a B126 N100 CBN vitrified wheel. Grinding conditions and wheel specifications are shown in Table 1. The workpiece material was Inconel 738 with hardness of 400Vickers after age hardening. A digital portable microscope Dino-Lite with adjustable magnification up to 230X was used to capture images of the wheel surface. The assembly is shown in Fig. 6. Images were taken when the wheel was stationary. It consists of a positioning unit which traverses the microscope in direction of wheel width by a positioning unit driven via a stepper motor. The chips of grinding with CBN wheels are infinitesimal as compared with conventional wheels. For monitoring of CBN wheel loading, surface images should have large resolution and this causes the reduction of the field of view. This positioning unit assists in capturing images of full width of wheel. The axis of the microscope lens was perpendicular to the wheel surface. Microscope was equipped with adjustable LED ring light coaxial with the lens providing illumination. Based on the proposed technique, experiments were carried out to study the effect of cutting parameters including material removal volume, material removal rate, and cutting speed on wheel loading. In addition, the correlation between wheel loading and grinding performance was investigated. For each set of experimental conditions, the operations were repeated three times. Prior to each test all traces of previous loading were removed by truing using a diamond nib at a depth of cut of 5 μm, cross-feed rate of 320 mm/min, and wheel velocity of 15 m/s. Truing was continued until all traces of loaded material were removed. Next, the wheel was dressed by providing a single pass of 2 μm depth of cut. Grinding forces were measured by a Kistler dynamometer and downloaded into a data acquisition system. | 10.1115-1.4025782.html
The material used in this study was a commercial cast nickel-based superalloy IN-792 with the chemical composition given in Table 1. The as-received superalloy samples were cylindrical in shape with diameter of 6 mm and 60 mm in height. The specimens were annealed at 1120 °C for 2 h, cooled in air, and then aged at 845 °C for 4 h. Metallographic preparation was included grinding, polishing, and chemical etching. The etchant used in this study consisted of 33% HNO3 + 33% acetic acid + 33% H2O + 1% HF. Observation of the microstructure was investigated using SEM LEO 1450VP, equipped with an energy dispersive spectrometer (EDS). | 10.1115-1.4026035.html
, 24 ( 10 ), pp. | 10.1115-1.4040222.html
Once machined, the duplicate holes produced on the test samples were sectioned in the axial (along drill feed) and hoop (perpendicular to the drill feed, i.e., long cutting) directions using wire electrodischarge machining and SiC disk cutting at low feed speeds and abundant coolant supply to ensure that no further thermal damage was induced. The samples were then mounted in conductive Bakelite, ground with SiC 2400 grit paper and polished to 1 μm to enable metallurgical analysis (after etching with Orthophosphoric acid) of the surface integrity using a Phillips XL30 scanning electron microscope (SEM). Furthermore, residual stresses in both axial and hoop directions have been measured using a Proto X-ray diffractometer with Mn Kα radiation (λ = 2.1031 Å) to acquire a (311) diffraction peak at a 2θ angle of approximately 152 deg using a spot size 0.5 mm in diameter. The sin2 Ψ technique measurements were performed at multiple Ψ tilt angles (β angles on the Proto XRD) with a 3 deg oscillation between ±27 deg. The penetration depth of Mn Kα radiation is approximately 22 μm (99% absorption by workpiece at Ψ = 0 deg), with little variation in range for the tilts used; Young's modulus and Poisson ratio used for the {311} reflection were 204 GPa and 0.27 GPa, respectively. | 10.1115-1.4027619.html
For this study, the calibration experiments were performed on cylindrical dog-bone specimens having a gage section length of 13.2 mm (0.52 in.) and diameter of 6.35 mm (0.25 in.) shown in Fig. 2 made from a commercial DS Ni-base superalloy of chemical composition given in Table 4. The specimens were fabricated by Cincinnati Test Laboratory (Cincinnati, OH) in accordance with ASTM E606–12 . The calibration experiments were performed on a 44.5 kN (10 kip) MTS Systems (Eden Prairie, MN) closed-loop servohydraulic test frame controlled by a MTS FlexTest 40 controller. Strain feedback was provided by a 12.7 mm (0.5 in.) gage length MTS high temperature extensometer. Specimen heating was controlled by a closed-loop Ameritherm 2 kW induction heating system utilizing a 26 gage type-K thermocouples spot welded within the gage section of the specimen as shown in Fig. 2. All experiments were conducted in the Mechanical Property Research Laboratory at the Georgia Institute of Technology in Atlanta, GA. | 10.1115-1.4027857.html
Table 3 CVP model isothermal calibration experiments Table 4 Nominal chemical composition of DS alloy used for efficient calibration experiments given in weight percent Table 5 Recommended initial material parameters for calibration of a Ni-base superalloy Table 10 CVP material parameters for DS Ni-base superalloy of chemical composition given in Table 4. General temperature-independent material constants. | 10.1115-1.4027857.html
Table 9 CVP material parameters for DS Ni-base superalloy of chemical composition given in Table 4. General temperature-dependent material constants. | 10.1115-1.4027857.html
The base plate (12.7 mm thick) and feed wire (1.14 mm diameter) used for building an EBF3 test block were both IN 718 alloy with a nominal composition (in weight percent): Ni–19 Cr–18 Fe–5.1 (Nb + Ta)–3 Mo–0.9 Ti–0.5 Al . The details of the EBF3 process as relevant to the fabrication of this test block are provided in Ref. . The directions within the EBF3 deposit were as follows: L (deposition direction); T (normal to the deposition direction); and S (through-thickness direction). The test block deposit was approximately 117 mm long (L) by 104 mm wide (T) by 28 mm high (S) and was comprised 40 additive layers, each approximately 0.7 mm thick (Fig. 1). | 10.1115-1.4028509.html
EBSD was used to determine crystallographic orientation information on samples extracted from the base plate, and the AD and HT conditions of the EBF3 block. The EBSD samples were mechanically polished using SiC paper, followed by diamond slurry and a final polish of 50 nm colloidal silica. The EBSD scans were subsequently analyzed using Orientation Imaging Microscopy (OIM™) software to obtain information on crystallographic texture, average Taylor factor, and an estimated E based on orientation. | 10.1115-1.4028509.html
The nominal chemical compositions of Mar-M247 are given in Table 1 . The specimens were machined from vacuum melted and cast bars following the ASTM E606-12 guidelines. The resulting smooth cylindrical dogbone test specimens had a gage section of 12.7 mm and a 6.35 mm gage diameter. The specimens were given a standard proprietary heat treatment for turbine blade and vane components. Shown in Fig. 1, the received specimens contained equiaxed, extremely large grains, from 2 to 7 mm in diameter. The large grains observed in the material tested as a part of this work had a significant effect on the observed elastic modulus of the test specimens as will be discussed later. Due to the size of the grains, it is likely that the gage section of the specimens contained fewer grains than the ASTM E606-12 required minimum of ten grains for nominally homogeneous materials. | 10.1115-1.4029908.html
All samples were cut into a disk-shape with a diameter of 19 mm and a thickness of 5 mm. They were coated with Pt–aluminide BC prior to TC application. The dense VC and columnar 8YSZ top coatings were produced using Axial III™ (Northwest Mettech Corporation, North Vancouver, BC), a three-anode/three-cathode DC plasma torch with powder injection along the central axis, combined with the Mettech NanoFeed Suspension feeder. The powder used was customized ZrO2–8 wt. %Y2O3 (8YSZ) with submicron size. After suspending the fine powders in a liquid, the suspension feedstock was fed by Mettech Nanofeed 350 Suspension feeder to the modified twin fluid injector with stable flow rate and injection pressure. The solid loading of the slurry is 10%, and the flow rate of suspension is 45 ml/min. Finally, the axial injection plasma spraying was performed by Axial III™ Torch. A power level of 90 kW was used. TC with different structures could be produced when placing the substrate at different SODs. At the SOD of 50 mm, VC coating were produced, while at the SOD of more than 75 mm, columnar coatings were produced. A total of four types of coated specimens were produced; sample IDs are summarized in Table 1. | 10.1115-1.4031240.html
Before the oxidation test, the as-coated samples were heat treated at 1080 °C for 4 hrs in vacuum furnace to form a thin dense Al2O3 layer between the TC and BC. Isothermal and cyclic oxidation tests were conducted at a peak temperature 1080 °C for up to 1000 hrs and 1000 cycles, respectively. The cyclic oxidation test was carried out in a Rapid Temp Furnace (CM Inc., Bloomfield, NJ); the duration of each cycle was set to 60 min with each cycle consisted of 10 min heating, 30 min at 1080 °C, and 20 min forced air cooling to a temperature below 300 °C. Samples were periodically (every 100 hrs for isothermal and 100 cycles for cyclic test) inspected for failure defined by 30% spallation of TC. Random additional inspections were also performed depending on the convenience. | 10.1115-1.4031240.html
For fabricating the Pt-containing coatings, superalloy René N5 or N515 (Table 1) coupons 1.5 mm thick, ∼16 mm diameter with chamfered edges were first grit blasted with alumina and then electroplated with 7 ± 1 μm of Pt in a laboratory-scale bath at Tennessee Technological University. For the Pt-diffusion coatings, the plated coupons were then annealed in a vacuum of 10−4 Pa (10−6 Torr) for 2 h at 1175 °C resulting in a ∼25 μm thick coating . For Pt-modified aluminide coatings, the plated specimens were aluminized for 6 h at 1100 °C to form a ∼40 μm thick β layer in a laboratory-scale chemical vapor deposition reactor, described elsewhere . A ∼125 μm thick ceramic YSZ top coating was deposited on one side of the coupons by electron-beam physical vapor deposition (EB-PVD) using a standard commercial process that included a light grit blasting prior to YSZ deposition. For the thermally sprayed coatings, 2 mm thick X4, 1483 and 247 (Table 1) coupons, ∼16 mm diameter, were HVOF-coated using a commercial-type process and commercial NiCoCrAlYHfSi (Table 1) powders at Stonybrook University. The HVOF-coated specimens were annealed in a vacuum of 10−4 Pa (10−6 Torr) for 4 h at 1080 °C and had a bond coating thickness of ∼90–160 μm. Coupons were then returned to Stonybrook University for air plasma spraying (APS) a ∼200 μm thick YSZ layer on one side using standard conditions. | 10.1115-1.4032438.html
For both types of coatings, three or five (only for 1483 substrates in 100-h cycles) specimens were evaluated at each condition. For 1-h cycles, the specimens were hung by a Pt–Rh wire on alumina rods in an automated cyclic rig and were inserted into a hot furnace at 1100 °C (MCrAlY) or 1150 °C (Pt-containing), held for 1 h, then removed and held for 10 min, cooling to <30 °C in laboratory air after each cycle. For 100-h cycles, specimens were placed in an alumina boat, heated to temperature over ∼4 h in an alumina tube with flowing argon, held for 100 h and then furnace cooled after the cycle. Environments included (1) dry air or O2, (2) air with 10 ± 1%, 50 ± 2%, or 90 ± 2% vol. % H2O, (3) O2 with 50 ± 2% H2O, (4) buffered 90% (CO2-0.15% O2) + 10%H2O, and (5) 90% (air + 1000 ppm SO2) with 10 ± 1% H2O. For the environments containing water vapor, the carrier gas was typically flowed at 500 ml/min with distilled water atomized into the gas stream above its condensation temperature. The injected water was measured to calibrate its concentration. Every 20 cycles, specimens were inspected and the mass change was measured using a Mettler-Toledo model XP205 balance but that data are not reported here. Periodically during and after cycling, specimens were characterized by scanning electron microscopy equipped with an energy dispersive X-ray spectrometer . After completing testing, the specimens were metallographically sectioned and examined by light microscopy and electron probe microanalysis (EPMA) using a JEOL model 8200. | 10.1115-1.4032438.html
The hot forming process of Ni-based superalloy is ordinarily proceeded at the temperature of around 1100 °C under a constant deformation rate. In order to investigate the deformation mechanism of GH3128 alloy and obtain the optimum forming condition, uniaxial isothermal hot compression tests were conducted on a Gleeble 3800 thermosimulation machine under the strain rate of 0.001–10 s−1 and the deformation temperature of 950–1150 °C. During the experiment, the test specimens were heated to the deformation temperatures at the heating rate of 20 °C/s and held for 10 min before compressing. The specimens were compressed to the true strain of 0.7 and immediately quenched by water after compressing. In order to observe the deformed microstructure, the deformed specimens were sectioned by wire electrode discharge machining along the cylindrical axis, and then polished by compound electrolytic etching solution at 2 V for 3 s. | 10.1115-1.4034147.html
The cross sections of the LMD-processed samples for metallographic examinations were cut, ground, and polished according to the standard procedures. To reveal the etched microstructures, an etchant consisting of HCl (10 ml) and H2O2 (3 ml) was used with an etching time of 3 s. The procedures were based on the national standard GB/T 13298-1991 for metallographic specimen preparation and examination. Phase identification of the LMD-processed parts were performed by a D8 advance X-ray diffractometer (XRD; Bruker AXS GmbH, Karlsruhe, Germany) with Cu Kα radiation (wavelength λ = 0.15418 nm) at 40 kV and 40 mA, using a continuous scan mode. The microstructures were characterized with an optical microscopy (OM) and a Hitachi S-4800 field emission scanning electron microscopy (FE-SEM; Hitachi, Tokyo, Japan) at an accelerating voltage of 3 kV. The Vickers hardness was measured using a HXS-1000A microhardness tester (AMETEK, Shanghai, China) at a load of 0.2 kg and an indentation time of 20 s. The wear properties on the cross sections of the LMD-processed specimens were estimated by the dry sliding wear tests conducted in a HT-500 ball-on-disk tribometer at room temperature. A GCr15 bearing steel ball of 3 mm diameter with a mean hardness of HRC 60 was taken as the counterface material, using a test load of 430 g. The friction unit was rotated at a speed of 560 rpm for 15 min and the rotation radius was 2 mm. The wear volumes (V) of specimens were determined gravimetrically using V = M loss ρ (1) where Mloss was the weight loss of samples after tests and ρ was the density. The wear rate (ω) was calculated by ω = V W L (2) where W was the contact load and L was the sliding distance. The specimens for tensile tests were prepared based on the national standard GB/T228-2010 with the following dimensions: overall length of 30 mm, gauge length of 13.5 mm, width of 4.5 mm, and thickness of 3 mm (Fig. 2). The tensile tests were conducted at room temperature in a CMT5205 testing machine (MTS Industrial Systems, China) at a strain rate of 1 × 10−4 s−1. | 10.1115-1.4034934.html
In the present study, aluminum powder is used as a matrix, and boron carbide powder is used as reinforcement. Both Al and B4C each are 325 mesh size and are of irregular morphologies. The scanning electron microscope (SEM) of Al and B4C are shown in Fig. 1. Aluminum purity level is 99% with a maximum of 0.53% insoluble impurities and boron carbide purity is 99.61%, the rest being impurities. Aluminum powder was blended with 4 wt % of boron carbide in a pot mil for 60 min in order to get homogenous mix. The blended Al–4 wt % B4C powder was compacted into 15 mm diameter and height disks in a hydraulic press, and controlled compaction pressures were applied to get different IRDes such as 80%, 85%, and 90%. Zinc stearate was used as a lubricant while preparing compacts to avoid interface friction between the die and punch surfaces and for easy ejection of preforms. In an electrical muffle furnace, the cylindrical preforms were sintered for a period of 60 min at 550 ± 10 °C and then cooled to room temperature. The initial dimensions such as diameter and height were measured by using Vernier calipers, and the relative density was measured by Archimedes's principle. The sintered Al–4 wt % B4C preforms were compressed between two flat dies in a hydraulic press. The upsetting tests were performed at different deformation temperatures of 300 °C, 400 °C, and 500 °C and strain rates of 0.1 s−1, 0.2 s−1, and 0.3 s−1, and for various IRDes. The procedure of hot upsetting tests is shown in Fig. 2. During upsetting test, the preforms were soaked for 30 min at the test temperature to get uniform temperature distribution in the preforms, and incremental compressive load was applied until cracks appear on the free surface of the preforms. The samples were then immediately quenched in water to obtain uniform microstructure. The load–displacement data were recorded. | 10.1115-1.4037660.html
A Dukane 20-kHz, 4.5-kW power generator was used to drive the module. Drilling trials on the Sharp machine were conducted using a Kistler dynamometer (model 9272) to measure thrust force (Fz) and torque (Mz). Test specimens were in the form of 25.4-mm thick, 44.2-mm diameter pucks of the three materials. Blasocut 2000 series water-based flood coolant was used to cool the drill and workpiece. Drilled samples were tested for surface roughness using a Zeiss Surfcom 2000SD3 and a contour measuring unit was used to measure the surface finish. A split-ball bore micrometer was used to measure hole diameter at two locations. | 10.1115-1.4039109.html
Isothermal calibration experiments were performed on cylindrical dog-bone specimens having a gage section length of 13.2 mm (0.52 in) and diameter of 6.35 mm (0.25 in) made from a commercial DS Ni-base superalloy of chemical composition given in Table 1. The calibration experiments were performed on a 44.5 kN (10 kip) MTS closed-loop servo-hydraulic test frame controlled by a MTS FlexTest 40 controller. Strain feedback was provided by a 12.7 mm (0.5 in) gage length MTS high-temperature extensometer. Specimen heating was controlled by a closed-loop Ameritherm 2 kW induction heating system utilizing a 26 gage type-K thermocouples spot welded within the gage section of the specimen. A set of isothermal calibration fatigue experiments was conducted for each microstructure following the temperatures and material orientations given in Table 3. | 10.1115-1.4040222.html
Table 2 Resultant microstructures and microstructure measures for as-heat treated material and artificially aged material Table 3 Isothermal calibration test matrix for a given microstructure Table 4 Tensile creep exposure conditions a Rupture. | 10.1115-1.4040222.html
Table 5 General microstructure-insensitive material parameters Table 6 General temperature-independent material constants Table 7 Microstructure-sensitive CVP material parameters Note: AHT: as-heat treated, Iso: stress-free coarsened, NR: N-raft, and PR: P-raft Table 8 Microstructure-sensitive CVP material parameters Note: AHT: as-heat treated, Iso: stress-free coarsened, NR: N-raft, and PR: P-raft Table 9 Polynomial constants used in fitting Eqs. (25)–(27) for microstructure sensitivity Table 10 Material constants for analytical isotropic coarsening model Table 11 Material constants for rafting model References 1. | 10.1115-1.4040222.html
In this study, Nicrofer 6023H produced by ThyssenKrupp VDM was used as the experimental material, and the coupons with dimension of 80 mm × 100 mm × 3 mm were welded automatically. Nicrofer 6023H is a solid solution strengthened nickel-chromium-iron alloy with additions of aluminum and titanium. The chemical composition of Nicrofer 6023H is given in Table 1 and the welding parameters are shown in Table 2. | 10.1115-1.4040333.html
The welding joints were wire electro-discharge machined and standard procedure was used to prepare metallographic samples. The Olycia M3 optical microscope and Hitachi S-4800 scanning electron microscope (SEM) incorporated with Energy dispersive analysis of X-rays (EDAX) energy disperse spectroscopy (EDS) were used to analyze the microstructure and segregation. X-ray diffraction of Bruker D8 Discover type was used to analyze the phase composition. Shimadzu HMV-2T Vickers hardness tester was conducted to measure the hardness by applying a test load of 50 g for a dwell time of 15 s. | 10.1115-1.4040333.html
Parameters in Eq. (6) and Di were determined from X-ray peak broadening measurements on interrupted creep samples of DS-GTD111. These parameters were found to work very well for all the alloys and hence were maintained unchanged. | 10.1115-1.4040554.html
1 Standard aged material was consistently stronger than overaged material when tested at 750 °C and 457 MPa with test times ranging from 200 hours to 1700 hours. | 10.1115-1.4040554.html
Download All Figures Table 1 Chemical compositions of various alloys represented in this paper (numbers in wt %) References 1. | 10.1115-1.4040554.html
Mar M247 (M247) and Amdry DF-3 (DF3) filler and brazing powders shown in Fig. 1(a) were used for manufacture of test samples by WGB and LBW processes. Chemical compositions of the M247 and DF3 powders are provided in Table 1. WGB joints of 6.35 mm in width and 7 mm in depth were produced using the LPM process on IN738 and M247 plates with an U-groove configuration to allow testing of transverse braze joints and longitudinal samples machined from the WGB material only. Prior to WGB based process, IN738, and M247 samples were subjected to cleaning at a temperature of ≥ 1200 °C for 2 h in vacuum of ≤ 5 × 10−5 Torr or better. A mixture comprised of M247 filler powder and oxygen bearing acrylic-based binder was carefully applied in the U-groove to avoid the formation of air pockets and voids. A similar DF3 brazing paste mixture was applied to the top of the filler powder putty. The ratio of M247 to DF3 was 100:40 by weight (mixture “A”). | 10.1115-1.4041009.html
After WGB, the brazed joints were subjected to a primary aging at 1120 °C for 2 h followed by the secondary aging at 843 °C for 24 h. | 10.1115-1.4041009.html
Homogeneous M247 and M247/DF3 powder blends with ratios of 100:40 (mixture A) and 100:25 (mixture “B”) were used for LBW. The use of mixture A was intended to allow direct comparison to the WGB samples. Multipass welding was done on a sacrificial Haynes 230 substrate for the evaluation of mechanical properties of all weld metal (AWM) samples. For the evaluation of the mechanical properties of dissimilar joints, multipass LBW cladding was made on IN738 and M247 substrates of 50 and 100 mm in length, to produce weld buildup of 25 and 8 mm in height, respectively, and ≈2 mm (thin) and ≈7 mm (thick) in thickness. LBW was performed at ambient temperature using the Liburdi LAWS 1000 welding system equipped with 1 kW IPG fiber laser. During cladding of the “thick” samples, the laser head was oscillated with the amplitude of ±(3–3.5) mm at a speed of about 17 mm/s and a welding speed of about 1.5 mm/s. The laser beam power was varied from 420 to 475 W and the powder feed rate varied from 3.5 to 4 g/min. Welding of “thin” samples was performed with the oscillation of ±0.5 mm, welding speed of 2.1 mm/s, beam power of 360–380 W, and powder feed rate of 6.5 g/min. A typical thin LBW sample with sound weld is shown in Fig. 2. | 10.1115-1.4041009.html
After welding, test samples were subjected to an annealing heat treatment in vacuum at 1200 °C for 2 h followed by the primary aging at 1120 °C for 2 h and the secondary aging at 843 °C for 24 h as per American material specification AMS 5410 for class C IN738 superalloy. This heat treatment was selected for the repair of turbine engine components manufactured of IN738. | 10.1115-1.4041009.html
Round and flat subsized samples were manufactured from weld metal (AWM) and dissimilar joints as per ASTM E-8. Tensile testing of samples at room temperature was conducted as per ASTM E-8 and at high temperature as per ASTM E-21. After machining, all samples were subjected to a radiographic inspection per ASTM E-1032. Samples with discontinuities exceeding 0.1 mm in size were discarded. The obtained mechanical properties were compared to equiaxed M247 superalloy in the aged condition . | 10.1115-1.4041009.html
Transverse and longitudinal samples for metallographic examination were extracted from randomly selected areas. After polishing, the samples for light optical microscopy were etched using standard Marble's etchant. Samples for scanning electron microscopy (SEM) were electrolytically etched in 12 mL H3PO4 + 40 mL HNO3 + 48 mL H2SO4 at 6 V for 5 s. | 10.1115-1.4041009.html
Differential thermal analysis was used to measure the solidus temperature and phase transformation during cooling. The heating and cooling rate was 10 °C per minute within the temperature range of 900 ↔ 1425 °C. The mass of the samples was 0.2 g. Some samples were reheated twice to evaluate the effect of the initial condition and homogeneity of the material on phase transformation during cooling. | 10.1115-1.4041009.html
Substrates for coating included disk specimens (2 mm thick, ∼16 mm diameter with chamfered edges) and rod specimens (12.5 mm diameter, ∼30 mm length) shown in Fig. 1. Primarily, directionally solidified superalloy 247 was used with composition shown in Table 1. Prior to coating, the disk or rod specimen surface was grit blasted with alumina and then coated using standard commercial-type, air-plasma spray (APS), high velocity oxygen fuel (HVOF), or vacuum plasma spray (VPS) processes. For HVOF and APS, the powder size was 16–88 μm and the outer HVOF layer used 38–90 μm powder to increase the coating roughness. For all of the VPS compositions, the powder size was 5–63 μm. In most cases, the coated substrates were then annealed in a vacuum of 10−4 Pa (10−6 Torr) for 4 h at 1080 °C. Except where noted, coatings were NiCoCrAlYHfSi with powder composition shown in Table 1. The bond coatings were nominally 160 μm thick except where noted. After annealing, a nominally 300 μm thick Y2O3-stabilized ZrO2 (YSZ) or YSZ with an outer layer of Gd2Zr2O7 (YSZ-GDZ) top coating was deposited by APS. Thus, the top coating was either a single- or multilayer structure, as described elsewhere . The surface roughness (Ra) of the bond coated rods was measured using a Keyence model VR-3000 optical profilometer. | 10.1115-1.4041309.html
To determine average TBC furnace cycle lifetimes, groups of 3–5 similarly coated specimens were evaluated at each condition. Coating failure was defined as >20% loss of the YSZ layer but, in most cases, the entire top coating spalled in one piece at failure. For 1 h cycles, the specimens were hung by a Pt-Rh wire in an automated cyclic rig and exposed for 1 h at temperature (1100 °C) in air with 10±1 vol % H2O followed by cooling to <30 °C in laboratory air for 10 min for each cycle. For 100 h or 500 h cycles, the specimens were placed in an alumina boat, heated to temperature over ∼4 h in an alumina tube with flowing argon, held for 100 h in air with 10±1 vol % H2O, and then furnace cooled after the cycle in argon. To add water vapor, the dried, filtered air was typically flowed at 500 ml/min with distilled water atomized into the gas stream above its condensation temperature. The injected water was measured to calibrate its concentration. Mass change was measured every 20 cycles or each 100 or 500 h cycle using a Mettler-Toledo model XP205 balance (Columbus, OH). During weighing, specimens were cooled to room temperature and visually examined. | 10.1115-1.4041309.html
The alloy for this study was obtained from a manufacturer of rings used in aircraft components in the form of a cast and forged bloom whose chemical composition is shown in Table 1. | 10.1115-1.4042274.html
For the wear tests, pins were machined directly from the bloom to the final shape using the spark-erosion technique. The dimensions of the pins were 9 mm length and 6 mm diameter. Prior to the wear tests, the pins were heat treated according to the specifications given by the manufacturer of this alloy which aim to the control the size and volume fraction of γ′ precipitates . This heat treating route was selected according to recommendations given by the manufacturers of components used in turbines for aerospace and energy generation applications which aim to promote chemical and mechanical stability at room and high temperatures. The heat treatments consisted in annealing the specimens at 1140 °C for 2 h in a controlled-atmosphere muffle furnace under inert atmosphere conditions (argon gas flow) followed immediately by a precipitation hardening heat treatment which was conducted at 1000 °C for 2 h under the same inert conditions and then finishing with a conditioning treatment which was undertaken at 788 °C for 8 h. After completion of the heat treating route, the samples were removed from the furnace and cooled down to room temperature by forced convection in dry laboratory air at 20 °C. | 10.1115-1.4042274.html
In addition, for microstructural inspection and for the wear tests, the contact surface of the pins in the cast and forged, and heat treated conditions was prepared by following standard metallographic procedures. These included grinding the specimens with SiC papers until a surface finish of 1200 grit was obtained. Then, the surface was polished on soft cloths using diamond suspensions of 6 and 1 μm, respectively. A final polishing stage was applied to the specimens using colloidal silica of 0.05 μm. After preparation, the specimens were cleaned and degreased in an ultrasound bath using acetone. Care was taken on repeating the same preparation procedure for all the specimens, and to assess the surface state of the samples, the average roughness parameter, Ra, was measured with a stylus profilometer giving an average value of 0.05 ± 0.05 μm after polishing. | 10.1115-1.4042274.html
The hardness of pins was also determined in the Vickers scale using a microhardness tester. The samples were indented with a normal load of 3 N for 15 s. An average of 20 measurements was obtained to determine their final hardness number. | 10.1115-1.4042274.html
Alternatively, the rolls used as a counter face were made of D2 tool steel which were machined to the final shape from an annealed bar also using the spark-erosion technique and were then heat treated to a hardness of 550 HV. After heat treating, the contact surface of the disks was polished following the preparation procedure used for the pins, giving an average roughness parameter Ra of 0.09 ± 0.05 μm. | 10.1115-1.4042274.html
The chemical composition of GTD-111 and IN738-LC superalloys determined by X-ray fluorescent, optical emission spectroscopy, and atomic absorption spectroscopy is shown in Table 1. Dimensions of cylindrical samples from the Ni-based superalloys were 3.5 ± 0.01 mm in diameter and 19 ± 0.1 mm in gauge length. They were machined from 7-mm diameter rods. Creep test was performed according to ASTM-E139 standard in a temperature range between 800 and 900 °C and a stress range of 250–450 MPa. Temperature change along the gauge length was held within ±1 °C during all runs. The temperature was measured with two thermocouples placed on the specimen gage length. In creep tests, the parameters such as stress, temperature, and type of material have more influence. Accordingly, these parameters were selected for carrying out the experiments. The experiments were designed based on the CCD method in the present study. The factors temperature (A), stress (B), and type of material (C) and their levels used in this design are given in Table 2. | 10.1115-1.4043159.html
The material for the turbine attachment in this study is GH2036 superalloy and its chemical composition is listed in Table 1. The material was solution heat treated at a temperature of 1120 °C and held for 1 h, followed by an air cool, then underwent a stabilization heat treatment at 870 °C for 1 h, after which it was cooled to 650 °C and then held for another 24 h, followed by an air cool. | 10.1115-1.4043555.html
In order to evaluate the oxidation behavior of investigated alloys, thermogravimetric studies under nonisothermal conditions were carried out using a NETZSCH STA 449 F3 Jupiter thermal analyzer. Rectangular specimens of size 10 × 5 × 5 mm were prepared, and the surfaces were ground, polished, and ultrasonically cleaned in acetone. The samples were placed in alumina crucibles. The experiment was carried at a temperature range from 40 to 1200 °C and at a heating rate of 10 °C min−1. The morphology of the oxide layers formed during the test was investigated by scanning electron microscopy (SEM) (Hitachi S-4800). The plan-view observation was performed as well as the investigation of the prepared cross sections. For chemical composition analysis across the surface and cross sections, energy-dispersive X-ray spectroscopy (EDS) measurements were carried out. The phase composition of the formed scale was investigated by X-ray diffraction analysis (XRD) using an X′Pert3 Powder diffractometer. The optical microscopic observations of cross sections were performed on a Nikon Eclipse MA200 optical microscope. The optical microscopy micrographs were also used for layer thickness measurements. | 10.1115-1.4043626.html
The materials used in the investigation were γ–γʹ Co-9Al-9W (at%) and Co-10Al-5Mo-2Nb (at%) cobalt-based superalloys’ ingots, prepared in a vacuum furnace by induction melting under Ar atmosphere (80 kPa) and the temperature of casting is 1550 °C. Technically pure metals were utilized as stock materials; the main components of alloys being cobalt (min. 99.98% Co), aluminum 3N8 (99.98% Al), molybdenum (99.98%), niobium (99.98%), and tungsten in the form of pellet, which was added with 20% excess to the required weight. In case of the Co-Al-W alloy, a modified melting method was utilized due to technological difficulties with the segregation of W. Co and Al were directly placed into a crucible before melting, whereas W was added to a liquid solution after its homogenization (dosing during the melting process). The base alloy was melted in a temperature range of 1650–1750 °C for approximately 10 min. The Co-based alloy was casted under argon atmosphere into cold graphite molds. The process of Co-Al-Mo-Nb alloy preparation was carried out in an analogous way. | 10.1115-1.4043626.html
The microstructure of both ac-cast alloys was dendritic microstructures, characteristic for ingots solidifying under conditions of fast and directional heat dissipation. High chemical homogeneity was obtained in case of alloys based on the Co-Al-W system . For this reason, additional homogenization treatment was avoided. In the case of the W-free alloy, microstructural analysis showed he toccurrence of tiny Mo and Nb-rich phases, recognized as Co3Mo and Co3Nb by X-ray diffraction. The chemical composition of as-cast alloys is shown in Table 1. The final products of the casting process were rods of size ø 20 × 100 mm (Fig. 1). Then, the small pieces of metal were cut from the ingots and used for further tests as specimens. | 10.1115-1.4043626.html
To generate realistic microstructures, argon-atomized FGH96 powder with an average particle size of 35 µm was used to fabricate cylindrical powder compacts ( ∅ 4 × L 6 mm ) with different porosities, using a powder sintering route. A Phoenix v¦tome¦x “s” X-ray tomography system (Phoenix¦X-Ray GmbH) was employed to scan material samples under an accelerating voltage of 160 kV and a power of 10 W with the resolution of ∼1.5 µm. Two hundred generated sets of tomographic slices were used to reconstruct a 3D volume of the powder compact microstructure, using the commercial image-processing software avizo. In detail, the raw data from the X-ray tomography scan were generated in the form of a (*.vol) file which contained each of the reconstructed image slices. To enhance the quality and contrast of images, an image analysis tool called ImageJ was used. The brightness and contrast of the stack of images were adjusted so that the powder and porosity were more visible. A noise filter, which removed outlying pixels based on their size and threshold level, was subsequently implemented. In ImageJ, the noise was reduced using the “Remove Outliers” process with the isolated pixel size of 1 and threshold of 25. The modified image stack was then imported into avizo to generate 3D volume of the powder compact microstructure. An in-built tool was adopted to segment each slice, labeling all pixels that represented the sintered material. The labeled pixels of a single image slice were then automatically interpolated through all the slices which generated the voxels of the volume. After the voxels were all labeled, a 3D volume of the sintered material was generated and then meshed with a tetrahedral grid in avizo. The meshed model was subsequently imported to abaqus. A preliminary mesh convergence analysis, shown in Fig. 1(c), was performed, resulting in non-periodic cubic RVE models with ∼4.5 × 106 finite elements and size ∼220 µm. Figure 2 illustrates single image slices as well as an example of a tomography-generated RVE. The same BCs, i.e., uniform displacement BCs, C3D4 element type, material properties, and solution scheme described in Sec. 2.1 were used in simulations on these models. | 10.1115-1.4045185.html
The materials used in the validation of the hot corrosion and fatigue models were powder metallurgy disk superalloy ME3, which were supplied by NASA in the form of 20 pieces of heat-treated blanks and four small pieces of heat-treated end blocks from forged disks. The nominal compositions of ME3 were (in weight %) 21Co, 13Cr, 3.5Al, 3.5 Ti, 3.7 Mo, 2.5 Ta, 2.0 W, 0.8 Nb, 0.005Zr, 0.03B, 0.05C, and Ni balance . All materials were solution-treated and aged to attain the supersolvus microstructure comprised of γ + γʹ. Detailed descriptions of the heat-treatment procedures were presented by Gabb et al. . The same ME3 materials were used previously by Gabb et al. and Telesman et al. . All 20 pieces of ME3 were sent to a commercial vendor for machining the gauge section, inertial welding of the gauge section to IN718 end pieces, and final machining of the LCF specimens. The dimensions of the LCF specimens were 140 mm in length, which included the gage section, extended shoulders, and threaded ends. The gage section was 17.91 mm in length and 6.35 mm in diameter. | 10.1115-1.4045710.html
One of the end blocks was selected for preparing the coupon specimens to be used in the hot corrosion tests. Three thin slices (19 mm × 133.4 mm × 3.2 mm) were machined from the block using electro-discharge machining (EDM). Five coupon specimens of a dimension of 25.4 mm × 12.7 mm × 3.2 mm were machined from each of the three thin slices by EDM to produce a total 15 coupon specimens. Each of the coupon specimens was mechanically polished using Grit papers 240, 400, and 600, followed by polishing wheels with solutions of 6 µm, 3 µm, and 0.5–1 µm alumina powders in water sequentially. | 10.1115-1.4045710.html
Welding rods of T800 and CM64 1.1 mm (0.045 in.) in diameter were used to produce samples by GTAW-MA on X40 and H230 substrates utilizing a cladding technique with minimum melting of the base material to reduce dilution of weld metal (or clad layer). The latter samples were produced to simulate the actual repair of worn components. The substrates had dimensions of 25.4 mm in thickness and 50–100 mm in length. To produce welds with different widths, the width of the substrate was varied from 2.03 mm to 12.7 mm. The chemical composition of welding materials and substrate alloys that were used for the manufacturing of test samples is provided in Table 1. | 10.1115-1.4047142.html
Table 1 Nominal chemical composition of materials used in this work (in wt%) Defect-free CM64 samples with weld width from 2 to 13 mm were produced at room temperature on X-40 and H230 alloys due to the good weldability and ductility of the alloy. Sub-sized round and flat tensile samples were produced from the CM64 welds per ASTM E8 using conventional machining. Sound T800 stringer welds up to 3.3 mm in width, 5.1 mm in height, and up to 101.6 mm in length were produced at ambient temperature using standard GTAW-MA. To produce multi-layer weld samples up to 13 mm in width, preheating was required to avoid cracking. Preheating to 850 °C (1562 °F), 900 °C (1652 °F), and 950 °C (1742 °F) was performed with an induction coil and argon box. The sub-sized flat “All Weld Metal” (AWM) T800 samples were produced from multi-pass and multi-layer GTAW-MA weld deposits of about 13 mm in width, up to 15.2 mm in height, and 50–100 mm in length. Table 2 describes the combination of different hard-facing materials with different substrates and preheating processes. Due to high hardness and brittleness, sub-sized tensile samples were produced by the electro-discharge machining. | 10.1115-1.4047142.html
Table 2 Description of each group of samples All “AWM” samples were subjected to a post-weld heat treatment (PWHT) as described in Table 3. | 10.1115-1.4047142.html
Table 3 Description of post-weld heat treatments used in this study An Orton dilatometer model 1000D was used to study the coefficients of thermal expansion of T800 and CM64 in air within the temperature range from ambient temperature to 1000 °C. Rectangular samples of 3.81 × 3.81 × 25.4 mm3 were tested with a heating rate of 3 °C/min. | 10.1115-1.4047142.html
Longitudinal and transverse weld samples were extracted from welds and investigated for microstructure evolution using a Leica DM ILM optical microscope and a Hitachi SU3500 scanning electron microscope (SEM) equipped with the electron dispersive spectrometer (EDS). The standard polishing procedure was utilized for metallographic examination. Marble’s reagent was used to etch nickel-based substrate materials, and 10% chromic acid was used for electro-etching of the cobalt-based welds. | 10.1115-1.4047142.html
To determine the solidus–liquidus range of T800, differential scanning calorimetry (DSC) analysis was carried out using a Netsch STA449 F3 Jupiter apparatus with a heating/cooling cycle from room temperature to 1500 °C under Ar atmosphere with a 10 °C/min heating/cooling rate. | 10.1115-1.4047142.html
Prior to the tensile testing, “All Weld Metal” samples were subjected to radiographic inspection per ASTM E1032, and only sound samples with weld discontinuities not exceeding 0.1 mm diameter were subjected to tensile testing. All the tensile samples were heat treated as described in Sec. 2.2. | 10.1115-1.4047142.html
In this study, the effect of microstructure on machinability was studied in detail. Thermomechanical and heat treatments were performed on samples to develop a variety of microstructures. These samples exhibited a wide range of micro-hardness values ranging from 179 HV to 461 HV. Micro-drilling was performed at the uniform strain region of the samples. Burr height and tool wear analysis were carried out to relate machining behavior with properties of the material. A direct correlation between micro-drilling behavior and hardness was observed. | 10.1115-1.4050176.html
Commercially available hot extruded Inconel-718 was procured in the form of a 25 mm diameter rod. Chemical composition analysis was performed using wet chemical analysis through inductive coupled plasma-atomic emission spectroscopy technique and as given in Table 1. For the hot compression test, samples were prepared using wire EDM with a size of 10 mm diameter and a 15 mm height. These samples were vacuum-sealed using quartz tube to avoid any oxidation, and then the solution heat-treatment process was performed at 1040 °C for 4 h followed by water quenching. | 10.1115-1.4050176.html
Table 1 Chemical composition of Inconel-718 Thermomechanical compression tests were performed at different temperatures (900 °C, 950 °C, 1000 °C, 1050 °C, 1100 °C) and different strain rates (0.001 s−1, 0.01 s−1, 0.1 s−1, 1 s−1, 10 s−1) using a thermomechanical simulator GLEEBLE 3800. Thermocouples were spot-welded at the centre of the sample to measure and control the exact temperature in the sample. Comprehensive lubrication (two alternate foils of graphite with nickel paste in between) was applied to reduce the friction between sample and anvil. This lubrication was also used for thermal isolation. All the samples were deformed until 50% of the original height (true strain = 0.693). The deformed samples were further sectioned into two halves along the compression direction using a diamond cutter. Some of the selected deformed samples were further annealed at 1040 °C for 2 h. Further, selected deformed and annealed samples were aged for 750 °C for 8 h. The details of all samples are summarized in Table 2 where the 18 samples (in bold) are selected for micro-drilling study. | 10.1115-1.4050176.html
All the thermomechanical deformed and heat-treated samples (Table 2) were cut in the loading direction and cold mounted for metallography study. These mounted samples were mechanically polished using 100–2500 grade SiC emery paper followed by colloidal silica of 0.04 μm (MetSil40) particle size for 30 min, using an automatic polisher Tegramin-25 system Struers Inc. Microstructure analysis of all the samples was conducted using electron backscattered diffraction (EBSD) technique on Zeiss GEMINI 300 scanning electron microscopy (SEM) equipped with Oxford detector. All the EBSD scans were taken at 20 kV accelerating voltage with a step size of 0.3 μm. TSL OIM software was used to analyse the EBSD data. Inverse Pole Figure (IPF) maps,2 kernel average misorientation (KAM),3 misorientation distribution, grain size distribution, etc. were measured using TSL OIM software. | 10.1115-1.4050176.html
Selected deformed or heat-treated samples were prepared for transmission electron microscopy (TEM) analysis. Thin slices of thickness 400 μm were cut using wire EDM. The thin discs were mechanically polished to 80 μm thickness using various grades of emery paper. Twin-jet polishing followed by electro-polishing using 10 pct perchloric acid and 90 pct methanol at −30 °C with 24 V was performed for the final preparation. The final prepared samples were observed under FEI, Tecnai T20 tungsten based TEM for microstructural analysis. | 10.1115-1.4050176.html
Based on the above study, it can be concluded that the machinability of Inconel-718 depends on prior processing condition and microstructure of the material. Hence, comprehensive thermomechanical processing and heat treatment were performed to obtain different microstructure with a range of hardness. TEM and EBSD analysis were performed to relate the microstructure and hardness. Further, thrust force, burr height, and flank wear were measured to understand machinability of the material, and it was correlated with the hardness of the samples. Machine affected zone of the drilled surface and subsurface was measured through EBSD analysis, and it was explained by hardness of the material. | 10.1115-1.4050176.html
The material tested was a nickel-based conventional cast superalloy Inconel 738LC with the chemical composition shown in Table 1. The material has been cast into ϕ20 mm×200 mm solid-bar. HIP, solution, and aging heat treatments are carried out subsequent to casting to control the distribution of high volume fraction of fine grain γ ′ particle precipitated in γ matrix. Figure 1 shows the geometry of the solid-bar specimen and miniature plate specimen. The specimen was machined from the material, and the surface was subsequently polished. Solid-bar specimens were used for the fatigue and creep-fatigue tests and the plate specimens were used for the damage process observation tests in the SEM. The plate specimens had 4 mm×2 mm rectangular cross sections and the surfaces of 4 mm width sites were observed. | 10.1115-1.482803.html
Table 1. The nominal compositions of the NBSCS (wt%). | 10.1088-1361-6501-abe507.html
In this research, Fe-based alloy A-286 was selected, and the nominal compositions of the parent metal and filler metal ER-320LR were analyzed by Optical Emission Spectroscopy (OES) and which listed in table 1. For welding, the parent alloy A-286 is available in the form of a 6 mm thick plate, which is cut into 150 × 50 mm using wire-cut electrical discharge machining (WEDM). The microstructure of the base metal was investigated by optical microscopy (OM). | 10.1088-2051-672X-abc8f8.html
Table 1. Chemical composition of Fe-based superalloy A-286. | 10.1088-2051-672X-abc8f8.html
In this study, cylindrical shape Incoloy A286 samples were employed as substrate material which have a diameter of 16 mm and a length of 3 mm. The chemical content (composition) of the Incoloy A286 superalloy was obtained by XRF analysis and it is seen in table 1. Microstructural photo and XRD pattern of A286 superalloy which was etched with etching reactive (4 ml glycerin, 8 ml HNO3 and 15 ml HCl) is presented in figure 1. | 10.1088-2051-672X-abd9a8.html
Table 1. Chemical content of substrate material (wt.%). | 10.1088-2051-672X-abd9a8.html
Prior to the boronizing treatment, substrate materials were sandpapered with 240–2000 grit SiC abrasive papers, then they were cleansed with distilled water and ethanol respectively for clearing of pollution on the surface. The powder-pack (solid) boronizing method was preferred for boronizing of the Incoloy A286 substrate materials. As it is presented in table 2, boronizing powder mixture involves 22.5 wt% H3BO3 as boron source, 5 wt% KBF4 as activator and 72.5 wt% SiC as diluent. The substrate materials were inserted into a cylindrical steel case, comprising this boronizing mixture. The process was carried out by placing the closed container which contains boronizing powder mixture and samples in a furnace with atmospheric conditions. The samples were boronized at three different process temperatures (850 °C, 900 °C and 950 °C) for 4 h respectively. When the treatment was fulfilled, the steel case was not out from the muffle furnace and cooled in the furnace quite slowly. | 10.1088-2051-672X-abd9a8.html
After boronizing processes were completed, surfaces of the boronized samples were cleaned off boronizing powder residues. Firstly, the boronized samples were divided from their vertical section. They were prepared by gradually sandpapering with SiC abrasive papers and afterward polishing with diamond suspensions. Finally, they were etched by the etching reactive that contains 4 ml glycerin, 8 ml HNO3 and 15 ml HCl for the metallographic examinations . The morphology of boride layer was examined with OM (Nikon LV 100) and SEM (Zeiss GeminiSEM 500) devices. The boride layers thickness was measured by Clemex image analysis software. The phases in boride layer were identified by XRD analyses that were carried out from the surface of the samples with the sample rotation range of 20 to 80 2θ degrees using CuKα radiation (λ = 1.5405 Å). The spot and areal type energy dispersive spectrometer (EDS) analyzes were performed to investigate the elements (B, Ni, Cr, Si and Fe etc) in the layer using Zeiss Gemini SEM 500 device with an EDS detector. | 10.1088-2051-672X-abd9a8.html
The microhardness measurements of the boronized samples were carried out in accordance with ASTM C1327 standard by applying 50 g load for 10 s with the Vickers indenter using a micro-hardness tester (Future Tech FM 700). The microhardness measurements of the boronized samples were taken at intervals of 10-microns from the surface up to the matrix zone (through the cross section of the samples). At least 4 measurements from 3 different zones (matrix, transition zone and boride layer) of the samples were taken to ensure the accuracy of the test results. Average hardness values were determined for each region and so, hardness profiles were graphed for borided samples. | 10.1088-2051-672X-abd9a8.html
Before performing the wear test, the surfaces of the unboronized and boronized samples were subjected to metallographic preparation processes to get a standard beginning surface quality for all samples. The surface roughness values of samples were measured by surface profilometer after these processes and these values are presented in table 5. | 10.1088-2051-672X-abd9a8.html
In this study, a nickel-based superalloy with the commercial name Inconel-600 (called hereafter IN-600) was used as the substrate. The chemical composition of the superalloy was 74.11Ni–15.88Cr–9.37Fe–0.28Mn–0.21Si–0.046C–0.026Cu–0.015P–0.002S (wt.%), which was analyzed using an inductively coupled plasma optical emission spectrometer (ICP-OES; Model PerkinElmer Optima 8300). Firstly, the superalloy sheet was cut to approximate dimensions of 15 mm × 15 mm × 1 mm, and all of the substrate surfaces were ground using silicon carbide abrasive paper up to 1500 grit. Then, all the substrates were ultrasonically cleaned in acetone for 5 min. Afterward, the substrates were rinsed with deionized water and dried at 37 °C. | 10.1088-2051-672X-ac00fa.html
Table 1. Chemical composition (wt%) of the substrate material. | 10.1088-2051-672X-ac0171.html
The specimens of the required dimensions (20 mm × 15 mm × 5 mm) were cut from the substrate workpiece (A-1, T-91, and Superfer800H) by using a Wire Electric Discharge Machining (WEDM) system. After cutting the specimens to the required dimensions, the specimens were polished by using 220, 400, 600 grit size, and 1/0, 2/0, 3/0, 4/0 grade SiC emery paper. Two layers of the coatings were deposited on the substrate material: commercially available Al2O3 -40%TiO2 powder (Make: H.C. Starck, Germany) was selected as a topcoat. NiCrAlY powder was applied as a bonding layer just before depositing a top coat on to it. The powders were made available by the Spraymet surface technologies, Bangalore (India). | 10.1088-2051-672X-ac0171.html
The surface characterizations of the coatings powder, as-deposited coatings, and oxidized coatings were accomplished by utilizing a scanning electron microscopy (SEM) machine and x-ray Diffraction (XRD) system. The XRD measurements were conducted with CuKα radiation and specimens were scanned at a scanning speed 2° min−1 in the 2θ range of 20° to 100° and the intensities were recorded. After surface characterization, the samples (as-deposited, and oxidized) were cut perpendicular to the coating direction by utilizing a slow-speed diamond cutter (Model: ISOMET 1000; Make: Buehler's Precision Diamond Saw, USA). Subsequently, the cut specimens were cold epoxy mounted in plastic rings using cold setting resin and cold setting hardener in 1:1 ratio and then mirror polished as per the standard metallographic procedure. The microstructural features were analyzed along with the cross-sectioned polished samples by using an SEM machine. The elemental compositions along the polished cross-sectional surfaces were analyzed by x-ray maps taken with Energy Dispersive spectroscopy (EDS), which is attached to the SEM machine. The cross-sectional porosity was measured by using quantitative image analysis in an image analysis system (MicroCAM4.1 software) coupled with an Optical Microscope (Make: Chennai Metco Pvt. Ltd Chennai, India). The averages of five readings at different points were taken to measure the porosity along the cross-section of the coatings. The microhardness of the coating was measured along the cross-section after taking an average of 10 indentations at each distance by using a digital microhardness tester (Make: MMT-X7, Matsuzawa, Japan). Diamond indenter with a load of 500g and 10 s dwell time was used in a digital micro-hardness tester. | 10.1088-2051-672X-ac0171.html
The nickel-base superalloy IN738LC plate was used as the substrate material. The nominal composition of used superalloy is listed in table 1. To produce specimens for corrosion tests, four samples with dimensions of 10 × 10 × 3 mm were cut by water-cooled cutting machine. At the first step, the specimens were degreased in an acetone bath. Then they were cleaned with ethanol through ultrasonic procedure, and dried in air to prepare for hot dipping. | 10.1088-2053-1591-ab6dab.html
A mixture of silicon powder (10.0%) and various salts (90.0%), presented in table 2, was prepared and homogenized completely through ball mill for 20 min. The mixture was next melted in an alumina crucible at 850 °C. Two specimens were immersed in the molten salt via stainless steel wire. Due to the activity of F- and Cl- in the salt mixture, any existing oxide layer is removed from the substrate surface. Upon immersion for 180 min, the specimens were pulled out and cooled at room temperature. A mixed aqueous solution (containing phosphoric acid, nitric acid and water in a volume ratio of 1:1:1) was prepared at 25 °C to clean the hot-dipped specimens. | 10.1088-2053-1591-ab6dab.html
One of the dominant salts deposited on the surface of the superalloys exposed to hot corrosion is Na2SO4. The sulphur and sodium impurities are introduced into the combustion air from fossil fuels, and seawater, respectively . Therefore, a mixture of Na2SO4%-25% wt. NaCl salts with a weight ratio of 3:1 was poured in a beaker containing distilled water to obtain a supersaturated aqueous solution. To ensure suitable adhesion of the salt to the specimens, the latter were first heated in an oven (∼200 °C). A layer of the mixed salts was then applied on the warm specimen uniformly, through dipping in the supersaturated solution. To maintain the amount of sault on the surface almost 3 mg cm−2, the samples were measured (weight) with and without the salt mixture on the surface. The specimens were next placed and dried in a furnace, followed by heating to about 750 oC and kept for 60 and 100 h. The samples were taken out from the furnace and cooled down to room temperature at interval of 20 h. The specimens were boiled in distilled water to remove remaining salts prior to weighing . The weight of specimens was measured with an electronic balance having 0.1 mg accuracy to investigate the hot corrosion rate. Table 3 demonstrates the coding of the specimens. | 10.1088-2053-1591-ab6dab.html
Different Stellite 6 clads were subjected to microhardness evalution, microstructural, XRD and EDS examination. Different specimens for microstructural studies were extracted from their respective cladded samples. The cross sections of these specimens that contained different zones of clads viz. clad metal, HAZ and unaffected base metal were polished successively using emery papers of varying grit sizes starting from coarse (150 no.) to finer (3000 no.) The etchant Aqua regia (HCl:HNO3 in the ratio of 3:1) was applied manually with a cotton swab for 20 to 25 s and then cleaned under running water. The etched specimens were then dried using acetone and were viewed under the optical metallurgical microscope. Different photomicrogrpahs of interest were captured and analyzed. | 10.1088-2053-1591-ab6e2b.html
The same polished specimens were used for microhardness evaluation using a load of 0.5 kg with a dwell time of 20 s and ten readings covering all major zones were taken across the clad layers of each specimen. The pins for wear testing were extracted using wire cut-EDM which were further machined accurately to achieve cylindrical pins with dimensions of 8 mm and 32 mm length from each cladded sample as shown in figure 2. Further different surfaces were subjected to XRD and EDS examination to understand the influence of different phase formations under different testing conditions. | 10.1088-2053-1591-ab6e2b.html
All raw materials (Ni, Co, Cr, Al, Ti, Ta, Nb, Mo, W, and C) with purity higher than 99.9 wt% were melted into ingots using a vacuum induction melting furnace. Then, they were prepared into an Φ 7 mm × 110 mm SC rods via the directional-solidification and seed-crystal methods . The samples were heat treated at 1200 °C/10 h/AC + 1080 °C/3 h/AC + 850 °C/24 h/AC, which is adjusted based on existing papers . The tensile test was carried out at 850, 950, and 1000 °C at a strain rate of 10−3 s−1. The gauge diameter and length of samples were 3 and 15 mm, respectively, which depends on required size of the test equipment (figure 1). The tensile-sample surface was ground on # 240, # 400, # 800, # 1200, and # 2000 SiC emery papers in sequence, before wet-polished. | 10.1088-2053-1591-ab8491.html
The heat-treated samples were processed by standard metallographic preparation method. The corrosion agent used is 4 g CuSO4 + 10 ml HCl + 10 ml H2O. The microstructures were analyzed using optical microscopy (OM), scanning electron microscope (SEM), and transmission electron microscopy (TEM). Deformation structures on the uniform strained regions of fractured tensile specimens were characterized by TEM. TEM foils were prepared by a twin-jet polisher with a solution of 10% HClO4 + 90% CH3OH at −30 °C. | 10.1088-2053-1591-ab8491.html
Table 1.The chemical compositions of the bulk phases (at%). | 10.1088-2053-1591-ab8491.html
The chemical composition (wt%) of 12Cr USC rotor steel is given in table 1. The double-hit hot compression experiments were carried out on a Gleeble1500D thermo-simulation machine. Due to we have investigated the single pass hot compression behavior of the studied material , and obtained the conditions for DRX to occur. In order to only SRV or SRX to occur during the inter-pass time, DRX must not occur . Therefore, the deformation temperatures were selected as 1223 K, 1273 K and 1323 K, strain rates were determined as 0.001 s−1, 0.01 s−1 and 0.1 s−1 and the inter-pass times were set as 10 s, 30 s, 60 s and 180 s. At the above condition, the prestrains were determined as 0.1, 0.15 and 0.2. Of course, it should be kept the deformation was interrupted below the critical strain required for DRX. In order to study the effects of temperature, prestrain, strain rates and inter-pass times, the material was annealed during heat treatment at 1423 K for 8 h to ensure homogenisation. The microstructures after annealing were observed by means of EBSD, as shown in figure 1. Before the EBSD observation, mechanical polishing and electro-polishing were performed on the sample surface so as to acquire a strain-free surface. Then the EBSD studies were conducted using a Zeiss Supra 55VP microscope operating at 20 kV with a scan speed of 160.70 Hz. Maps of the Vickers grid were created with a step size of 1.2 μm with a confidence indexes value higher than 90%. Experimental specimens with a gauge length of 12 mm and diameter of 8 mm were cut from the studied steel. Then, all specimens were austenitised at 1473 K for 2 min to obtain the initial grain size of 160 μm, and the hot compression experiments were performed according to the schematic representation shown in figure 2(a). Once the double-hit compression was completed, specimens were immediately water-quenched to retain the high temperature microstructure observed using OM, TEM and EBSD. | 10.1088-2053-1591-ab8c0c.html
To investigate the effect of initial austenite grain size on microstructural evolution during SRX, the tested steel was annealed at 1473 K for 5 h, 1473 K for 8 h, and at 1423 K for 8 h, then some specimens were heated to 1473 K for 2 min to obtain the initial grain sizes (curve 2 in figure 2(b)). The initial grain sizes, measured by using a linear intercept method on OM, was approximately 121 μm, 187 μm and 160 μm, respectively. The other specimens were compressed to study the effect of initial grain sizes on the SRX behavior (curve 1 in figure 2(b)). | 10.1088-2053-1591-ab8c0c.html
Table 1.True chemical composition of the alloys (mass fraction, wt.%). | 10.1088-2053-1591-ab9666.html
Table 2.Used heat treated technologies of the alloys. | 10.1088-2053-1591-ab9666.html
Applying completely heat treatment, the bars of the alloys were fabricated, alongwith the orientation, into the creep specimens with cross-section of 4.5 mm × 2.5 mm, and gauge length of 25 mm. After ground and polished, the samples were got into an apparatus of GWT504 model to measture the creep capabilities of 4.5Re and 4.5Re/3Ru alloys at different conditions, so that the impact of Ru on the creep behaviour of 4.5%Re alloy at high temperature is investigated. | 10.1088-2053-1591-ab9666.html
After were heat treated and crept fractured at 1100 °C/137 MPa, the Re-containing and Re/Ru- containing alloys are machined into the samples with the size of 0.3 mm × 0.3 mm and 14 mm in length along direction, the samples after electrolytic polished are placed in the apparatus of LEAP- 4000XHR model, for mapping the distribution of elements in 3D, to study the impact of Ru and creep on the re-distribution of elements in alloys. | 10.1088-2053-1591-ab9666.html
After crept until rupture under different conditions, the microstructures of the alloys on the (100) plane were observed, under SEM with S3400 model, after eroded by the solution of 5 g CuSO4 + 100 ml HCl + 5 ml H2SO4 + 80 ml H2O. After crept for various times and rupture under different conditions, the samples were thinned into the films of 3 mm in diameter, by conventional twins jet polishing technology, employing an electrolyte involving 8% perchloric acid + 92% absolute ethanol solution at 253 K. And then the microstructures of alloys were recorded, under the TEM with JEM-2100 model, to study the deforming features during creep. | 10.1088-2053-1591-ab9666.html
The chemical composition of as-cast HSLA steel is given in table 1. Isothermal compression experiments were conducted on a thermal mechanical simulator (MMS-200) at a temperature range of 800 °C–1100 °C and a strain rate range of 0.1–10 s−1. The MMS-200 control system and compression test area are illustrated in figures 1(a) and (b). The hot compression test process of HSLA steel is illustrated in figure 2. Cylindrical specimens (∅8 mm × 15 mm) were prepared for the hot compression test. All specimens were heated to 1250 °C at a rate of 20 °C s−1 and held for 5 min to obtain uniform microstructure before compression, then cooled to test temperatures (800, 900, 1000 and 1100 °C) at a rate of 5 °C s−1 and held for 30 s at the deformation temperature to eliminate the temperature gradient of the specimens. Subsequently, all the specimens were deformed to a true strain of 0.65 with the strain rates being 0.1 s−1, 1 s−1 and 10 s−1, respectively. After deformation, in order to retain the high temperature microstructure, all the specimens were immediately cooled with water. | 10.1088-2053-1591-ab9b14.html
After deformation, the specimens were cut along the compressed axis. The area used for microstructure observation is shown in figure 3. Metallographic microstructures were observed through an Olympus PME-3 optical microscopy (OM). The cut surface to be used for OM observation was ground, polished and etched in a solution of 4% nital. The evolution of the dynamic recrystallization microstructure was studied by electron backscatter diffraction (EBSD) Technology. The EBSD specimens were firstly mechanically polished and then vibration polishing for 3 h. The EBSD test was employed on a scanning electron microscope (Hitachi S3400) equipped with HKL Channel 5 software. The acceleration voltage was 20 kV, and the scanning step size was 1.2 μm. Dislocations and grain boundaries were characterized using a JEM-1200 transmission electron microscope (TEM) at an acceleration voltage of 200 kV. The TEM specimens were machined to thin foils with thickness of 500 μm, then mechanically ground to 40–50 μm thickness and punched into Φ3 mm disks. Thereafter, the disks were further thinned by using an ion-beam thinning method. | 10.1088-2053-1591-ab9b14.html
The alloy SRR99 used in this study is a first-generation single crystal superalloy. The nominal chemical compositions of the alloy in weight percent are given in table 1. A single crystal superalloy plate with a dimension of 21 × 11 × 10 mm was used as the substrate, and the substrate was solution heat-treated. The argon atomized powders (75–150 μm) were used as the deposited material. | 10.1088-2053-1591-aba398.html
Table 1.The nominal composition and measured composition of experimental alloys. | 10.1088-2053-1591-aba398.html
Then, deposition sample A and casting sample B were heat-treated by using common parameters for the alloy. Sample A1 and B1 represented no heat-treat, sample A2 and B2 (solution treatment), sample A3 and B3 (solution and aging treatment). The corresponding heat-treat conditions of these samples were listed in table 2. | 10.1088-2053-1591-aba398.html
Metallographic samples were machined by wire electric discharging cutting, followed by standard mechanical grinding and polishing procedures. Before chemically etched, samples A1 and B1 were taken photos to observe microporosity by optical microscopy (OM), and microporosity was measured by image binarization. Then, they were etched in a mixed solution (10 g CuSO4 + 50 ml HCl + 40 ml H2O) about 7 s for metallograph. The first dendritic spacing was counted through three metallographic pictures. Furthermore, they were etched in the above solution for about 15 s for scanning electron microscopy (SEM). The crystallographic orientation of the samples was observed. Three SEM pictures were taken into statistics for the size and volume fraction of γ'. | 10.1088-2053-1591-aba398.html
Table 4.Measurements of average γ' size of samples after heat-treatment. | 10.1088-2053-1591-aba398.html
The nickel-based single crystal superalloys, which are classified as a third-generation nickel-based superalloy, have been used as the starting materials. The chemical compositions are listed in table 1. The heat treatment regime of the alloys was as follows: 1340 °C, 6 h, air cooling (A.C.), +1120 °C, 4 h, A.C. +870 °C, 32 h, A.C. All samples were prepared from oriented along the casting direction, which was detected using the X ray Lauer diffraction method. The geometrical details and image of the tensile creep specimen are shown in figure 1 along with the major dimension. The compressive test specimen is a cube measuring 2 mm × 2.5 mm × 3 mm, as shown in figure 2(a). The fixture was designed and processed for the compressive test, as shown in figure 2(b). | 10.1088-2053-1591-abb058.html
The creep tests were performed on a CSS-RDL 100 creep testing machine. The loading rate was 1 kN min−1, and the loading direction was in line with the axis. The uniaxial constant load creep tests along the direction were conducted in air at 1100 °C and 140 MPa. The temperature was monitored using a thermocouple with an error of ±3 °C. The temperature approached the target value and was maintained for 0.5 h before the experiment. There were at least three valid experimental data for tensile and compressive creeps. All tests were performed on the same creep testing machine to ensure consistency in the results. After the creep test, the sample was cut, mechanically ground, polished and chemically corroded using 5 ml nitric acid, 10 ml hydrofluoric acid and 15 ml hydrogen peroxide for SEM analysis. The SEM investigation was performed using the JSM-6390 working at 30 kV. The spot size was 40 μm. The size of the γ' phase was measured using Image J after binary processing. | 10.1088-2053-1591-abb058.html
As shown in figure 2, a simplified model was imported in DEFORM 3D. 25 samples were forged at one stroke under forging speeds of 1 mm s−1, 2 mm s−1, 10 mm s−1, 20 mm s−1, and 40 mm s−1 and under friction factors of 0.2, 0.4, 0.6, 0.8, and 1. In total, a full factorial experiment with 25 experiments (five forging speeds × five friction factors) was performed, as shown in table 2. As a result, 25 samples in one experiment, with 25 experiments, we can get a dataset with a size of 625 (five forging speeds × five friction factors × five initial temperatures × five compression displacements). | 10.1088-2053-1591-abc4f7.html
Table 1. Chemical composition of the UMCo50 alloy (wt.%). | 10.1088-2053-1591-abdf1b.html
The chemical composition of superalloy Ni-20Cr-18W used in this study is presented in table 1. The preparation process of this alloy is as follows: the alloy ingot is prepared by vacuum induction melting(VIM), the size is φ 110 × 240 mm after melting. Then use x-ray to inspect the ingot and remove the shrinkage hole. The heat treatment process with 1200 °C × 24 h and furnace cooling is used to homogenize the ingot to reduce the segregation of chemical elements. The alloy ingot was forged within the range of 1100 °C to 1250 °C, the initial forging temperature is 1250 °C, the final forging temperature is not less than 1100 °C, recrystallization and stress relief annealing are required at 1250 °C. Subsequently, the ingot was hot-rolled between 950 °C and 1150 °C. Intermediate annealing was carried out at 1150 °C for 20 min, and finally the thickness of 3 mm rolled sheet was prepared. The samples used in subsequent tests were cut from the rolled plate by wire cutting. The samples are treated by solution treatment with a temperature of 1260 °C for 1h and then water quenching immediately. Tensile tests were performed at 25(RT), 200, 250, 300, 400, and 500 °C with strain rate of 10−3 s−1, tensile tests under different strain rates were carried out at 250 °C and 300 °C from 10−3 s−1 to 10−2 s−1 and to 10−1 s−1. The electron backscatter diffraction (EBSD) was carried out to detect the textures. The morphology characteristics were performed via the scanning electron microscopy (SEM), and the elemental compositions of carbides were analyzed by the energy dispersive x-ray spectrometer (EDS). | 10.1088-2053-1591-abe0f2.html
A286 ingots were prepared via electric arc furnace smelting (EAF) + ladle refining (LF) + electroslag remelting (ESR) and then hot-rolled and cold-drawn into bars. The corresponding compositions are given in table 1. Since the A286 alloy is usually used after solid solution and aging treatment, the same heat treatment regime was used for all of the bars, namely solid solution at 980 °C for 1 h, followed by water cooling, and then by aging at 720 °C for 16 h and air cooling. After the heat treatment, according to the dimensions of GB/T 2039–2012, these bars were machined into stress rupture samples with a gauge diameter and length of 5 mm and 25 mm, respectively. | 10.1088-2053-1591-abe6d4.html
Inconel 625 wire 1.2 mm in diameter, used throughout this work, corresponds to the standard ASME SFA-5.14 ERNiCrMo-3. Its chemical content is presented in table 1. The WAAM system ArcMan-600 is shown in figure 1. The experimental setup was equipped with a TPS4000 cold metal transfer (CMT) advanced power supply. The experimental substrate was a Q235 steel plate (300 × 100 × 10 mm). Single-layer single-pass, single-layer multi-pass, and multilayer multi-pass tests were performed, and the better additive manufacturing process parameters were selected according to the weld bead forming morphology. A Fluke F59 infrared thermometer was used for interlayer temperature measurements. All manufacturing parameters are shown in table 2. High purity (99.999%) Ar was used as a shielding gas. | 10.1088-2053-1591-abe977.html
The sample printed by WAAM in this research was approximately 150 mm × 20 mm × 60 mm. The chemical composition was determined according to ASTM E2594 by an Agilent 5110SVDV inductively coupled plasma emission spectrometer, Optima 2100DV inductively coupled plasma emission spectrometer (ICP-OES), and CS800 carbon and sulfur analyzer; the environmental conditions were temperature 24.5 ℃, humidity 52.7%. A 100-kN material Sintech 20/G testing machine was implemented for tensile tests performed at 25 ℃ according to the standard ASTM E8/E8M-16a. The sample impact test was performed at –50 °C, according to ASTM E23-2018, using the ZBC2302-C impact tester. Three different samples were measured for each group. For metallography and scanning electron microscopy (SEM), each sample was cut, ground, polished, and then etched using an aqua regia solution. The microstructure of the metallographic specimens was observed using an Olympus GX71 metallographic microscope. The electron backscatter diffraction (EBSD) (TESCAN MIRA3) analysis was conducted at an accelerating voltage of 20 kV, the specimen tilt angle of 70°, and speed of acquisition was 248.53 Hz. A Quanta650 SEM was used to observe the tensile fracture and corrosion morphologies of the samples after the intergranular corrosion test. A transmission electron microscope (TEM, JEM-2100) was used to observe the crystal structure of the samples, and the acceleration voltage was 200 kV. The microhardness was measured using 100 g force. The hardness tester was VMH-104. During the test, 10 points (at 1 mm equidistant points) were measured at equal intervals in both horizontal and vertical directions of the sample cross-section. The sulfuric acid-iron sulfate intergranular corrosion test was performed according to the requirements of ASTM G28-15. The sample was degreased, measured, and weighed before the test, and it was continuously boiled in iron sulfate-50% sulfuric acid solution for 120 h and removed. After the intergranular corrosion test, the sample was washed and weighed. The corrosion degree was determined by comparing the sample weight change. | 10.1088-2053-1591-abe977.html
Table 1. Nominal compositions of the alloys used in this study (wt.%). | 10.1088-2053-1591-abeb88.html
The master alloys were melted in a vacuum induction furnace and cast into ingots. SC bars were grown in a Bridgman directional solidification furnace at a constant withdrawal rate of 6 mm min−1. A homogenization treatment was carried out as follows: 1310 °C, 2 h + 1315 °C, 3 h + 1320 °C, 5 h + 1325 °C, 8 h + 1330 °C, 20 h followed by air cooling (AC). First-step aging selected 1150 °C, 4 h (AC) and second-step aging was performed at 870 °C, 24 h (AC). The rotary x-ray diffraction method was used in this study to detect the difference in orientation, and its physical basics and mechanism have been described in detail in Reference . The sample with an axial orientation deviating in the crystal direction above 5° was excluded from the creep sample in order to reduce the impact of the difference in crystal orientation. The samples were tensile crept at 1100 °C and 150 MPa. Except for rupture, the creep experiment was also interrupted at 1% plastic deformation and 20 h to document the microstructure of the primary and steady creep. In addition, a 10 h creep interruption was added for T13. The external loading was not removed during cooling until the temperature dropped below 300 °C. | 10.1088-2053-1591-abeb88.html
The GH4720Li bar used in this experiment was prepared by vacuum induction melting (VIM) and vacuum self-consumption remelting (VAR). The main components (mass fraction, %) of GH4720Li superalloy are C 0.016, Cr 16.02, Co 14.95, W 1.24, Mo 3.06, Al 2.6, Ti 5.0, Ni Bal. The blank size is Φ50 mm × 100 mm bar. Before deformation, the blank is heated to 1160 ℃ by gradient heating process, and the workpiece is upsetting by a 1-ton free forging hammer, with a total deformation of 73%. The gradient heating process is shown in figure 1(a), and the step heating method is adopted after 800 ℃. The heat treatment process parameters of the forgings are shown in figure 1(b), in which 1100 ℃ is within the subsolid solution temperature range. A sample of 10 mm × 10 mm × 10 mm was taken from the forgings for subsequent microstructure analysis. The sample was electrolytically polished with a solution of 20 ml H2SO4 + 80 ml CH3OH. The polishing process parameters were 25 V, current 1–2 A, and time 10–15 s. The mixed solution used for etching the metallographic samples was 20 ml HCl + 30 ml C2H5OH + 3g CuCl2. The corrosion process of the metallographic samples was to wipe and polish the smooth surface of the samples with absorbent cotton soaked with corrosion solution, and the time was about 1 min. The mixed solution of 170 ml H3PO4 + 10 ml H2SO4 + 15 g CrO3 was used for the SEM sample. The voltage, current, and time of the SEM electrolytic etching process were 5 V, 1–2 A, and 5–15 s. TEM wafer samples were first mechanically polished to 50–60 μm and then ion thinning was performed. | 10.1088-2053-1591-abf27f.html
In this experiment, 2-mm-thick Ta and Inconel 718 alloy were used as the base metals. Their chemical compositions are listed in table 1 and table 2. Figure 1 shows the schematic diagram of the butt joint, and it was noted that Ta and Inconel 718 plates were fixed with clamps. Before welding, the oxide film, stain and other impurities were cleaned by physical and chemical methods. The experiments were performed on a vacuum electron beam welding machine (K110). According to preliminary experiments and related researches , the beam offset value was set to 0.5 mm, and the process parameters are listed in table 3. Among them, the electron beam deviated by 0.5 mm to the Inconel 718 alloy side as sample SN1; sample SN2 was the joint made by central welding; and the electron beam deviated by 0.5 mm to the Ta side was sample SN3. | 10.1088-2053-1591-abf963.html
Table 1. Chemical compositions of Ta (in wt%). | 10.1088-2053-1591-abf963.html
Table 2. Chemical compositions of Inconel 718(in wt%). | 10.1088-2053-1591-abf963.html
After welding, metallographic samples and tensile samples were produced by wire cutting. The tensile sample is shown in figure 2. The metallographic samples were ground, polished and etched. Aqua regia solution was used for the welded samples. The metallographic structure was observed with a VHX-600K optical microscope (OM) and S–3400N scanning electron microscope (SEM). The composition of the weld was analysed by energy dispersive spectroscopy (EDS). Elemental distributions were determined by an electron probe micro-analysis (EPMA). The tensile test was performed by an electronic universal testing machine (AG-IC) with a tensile speed of 1 mm min−1, and each type of joint was measured three times. A microhardness tester (HXD-1000 TMSC/LCD) was used to characterize the microhardness distribution of the joint with a 200 g load and 15 s dwell time, and the horizontal distance between adjacent indentations was 0.1 mm. | 10.1088-2053-1591-abf963.html
Table 5. Chemical composition of dendrites (in wt%). | 10.1088-2053-1591-abf963.html
Table 6. Chemical composition of points 1, 2 and 3 in figure 8 (in wt%). | 10.1088-2053-1591-abf963.html
Table 8. Chemical composition of points 1, 2, 3 and 4 in figure 13 (in wt%). | 10.1088-2053-1591-abf963.html
Table 9. Chemical composition of points 1, 2 and 3 in figure 16 (in wt%). | 10.1088-2053-1591-abf963.html
In this research, Rene80 nickel-based superalloy with dimensions of 50 × 50 × 1 mm3 was used as a substrate, and IN625 nickel-based superalloy powder with spherical morphology and an average size of 15 μm was used as a coating. The chemical composition of these two types of superalloys is presented in table 1. The coating operation was performed the SLM with a pulsed Nd:YAG laser source (figure 1(a)). Coating parameters were based on our previous research that led to selecting the optimal parameter . These parameters included powder feed rate (mg/s), laser power (W), and scan speed (mm/s), which were 300, 200, and 5, respectively. To affect the heat treatment and coating on the creep behavior, the samples were used in four different conditions, which were: MT1 (as-cast, uncoated(, MT2 (1230 °C−2 h-AC + 845 °C−16 h-AC, uncoated), MT3 (as-cast, coating), and MT4 (1230 °C−2 h-AC + coating + 845 °C−16 h-AC). The creep behavior of all four samples was performed by SPCT at temperatures (°C) and forces (N) of 700 and 350, respectively. The reason for choosing the above conditions is the working conditions of gas turbine blades under these conditions . Various quasi-experimental studies have been performed for SPCT analysis to calculate the Uniaxial stress (Mpa) and equivalent uniaxial strain through the load (N) and sample displacement (mm) . According to these reports, following the CEN workshop agreement, the bag is converted to equivalent uniaxial stress (σe) (equation 1). | 10.1088-2053-1591-abfba4.html
That in this equation, ap: radius of the receiving hole (mm), Rs: punch head radius (mm), t0: specimen thickness (mm), F: load (N), and Ksp: is a non-dimensional correction factor used to correlate SPC data with uni-axial testing data which is considered one according to CEN workshop recommendations (figure 1(b)). To study the microstructure, the samples were analyzed by field-emission scanning electron microscope (FE-SEM) after metallography and etching by 12 ml H3PO4 + 40 ml HNO3 + 48 ml H2SO4 solution at 6 V for 5 s. | 10.1088-2053-1591-abfba4.html
Table 1. (a) Chemical composition of Rene80 superalloy and IN625 powder (wt%). | 10.1088-2053-1591-abfba4.html
In this experiment, the 2 mm thick plates of Re and GH3128 were used. The BM is a pure Re plate with content of Re exceeds 99%. Table 1 shows the composition of GH3128 alloy. A vacuum EBW machine (Pro Beam K110) was used in this experiment, and its vacuum environment was 5 × 10–3Pa. The detailed welding parameters are shown in table 2. The oxides and stains on the surface of base materials were cleaned by diamond papers with the 400-grit, and then washed with alcohol and dried before assembly and welding. When assembling, install the welding plate tightly on the welding fixture to ensure that the gap is ignored, as shown in figure 1. A butt joint was used as a connection method for dissimilar materials. To match the actual project, a piece of GH3128 plate was added below the weld. The upper part of the weld was studied in this article. | 10.1088-2053-1591-abfe30.html
Table 1. Chemical compositions of the GH3128 alloy. | 10.1088-2053-1591-abfe30.html
After welding, the joint was cut along a cross-section perpendicular to the welding direction and the metallographic specimen were prepared, and then the samples were sequentially subjected to mechanical ground, polished, and chemical etched for microstructure analysis. The mixed solution of HCl and HNO3 with the ratio of 4:1 was used as an etchant to etch the welds in the experiment. Optical microscopy (VHX-600 k) and scanning electron microscopy (SEM) (Hitachi S-3400N) were used to characterize the microstructure and fracture of the weld. The composition of the microstructure was characterized by energy dispersive spectroscopy (EDS) equipment. To further research the microstructure, the field emission electron probe device (JXA-8530F Plus) was used to observe the electron backscatter diffraction (EBSD) of the sample. Besides, the joint was cut by electrical discharge machining, the test surface was finely ground, and then the samples were prepared by electropolishing in a mixed solution of perchloric acid and glacial acetic acid (3:97). Electron probe microanalysis (EPMA) X-ray mapping was performed by wavelength dispersive spectroscopy (WDS) accessories to semi-quantitatively measure element segregation and homogenization in three different regions of the weld. | 10.1088-2053-1591-abfe30.html
Therefore, the main purpose of this study was to improve the corrosion resistance of Inconel 625 alloy through heat treatment. WAAM Inconel 625 pieces were heat treated at 980 and 1100 °C for 1.0 h, respectively, followed by a water quench. The corrosion resistance of as-deposited and heat-treated samples were evaluated in terms of electrochemical corrosion. The effects of grain orientation, grain boundary, and precipitation on corrosion resistance were investigated. | 10.1088-2053-1591-ac0b0b.html
The Inconel 625 alloy was prepared by gas tungsten arc welding-based WAAM technology. The setup of the WAAM process was shown in figure 1(a). It consisted of a wire feeding device, a welding torch, a DC welding power source (TransTig 5000 Job G/F, Fronius International GmbH) integrated with a welding robot (IRB 2600, ABB Ltd), and an inert gas protective cover connected to an argon gas tank, which was used to isolate the component from the atmosphere during the additive process to reduce metal oxidation at high temperature. Inconel 625 wire was used as filler metal with a diameter of 1.2 mm. The substrate was a Q345A plate with dimensions of 200 × 150 × 20 mm3, which was cleaned with acetone to remove the grease or oil before deposition. The selected process parameters were shown in table 1. After each layer was deposited, the oxide layer on the surface removed with a brush. The as-deposited sample was 285 mm in length, 35 mm in width, and 30 mm in height, and there were twenty layers, each layer had four passes (figure 1(b)). An x-ray fluorescence spectrometer (XRF-1800, Shimadzu Co., Ltd) was used to analyze the as-deposited material chemical composition and the results listed in table 2. | 10.1088-2053-1591-ac0b0b.html
Heat treatments were performed at 980 and 1100 °C for 1.0 h, respectively, and followed by water quench (figure 2). The purpose for heat treatment at 980 °C was to eliminate residual stress and dissolve the Laves phase, which is the recommended intermediate-temperature annealing treatment . Heat treatment at 1100 °C was to achieve a solution annealing temperature for microstructural homogenization (ASTM B443, Grade 2). | 10.1088-2053-1591-ac0b0b.html
The specimens for optical microscopy (OM, Axio Vert.A1, Carl Zeiss Suzhou Co., Ltd) analysis were etched with aqua regia. The specimens for scanning electron microscopy (SEM, JSM-7800F, JEOL Ltd) analysis were electrolytically etched in 10% oxalic acid solution at 10 V for 25 s to observe precipitates. The precipitated phase was analyzed by transmission electronic microscope (TEM, JEM-2100, JEOL Ltd) and energy dispersive spectrometer (EDS). Crystallographic information of each sample was examined using electron backscatter diffraction (EBSD). The specimens were electrolytically polished in 5% HClO4 + 95% ethanol solution at 30 V for 18 s. All the test surfaces for metallurgical characterizations were parallel to the x-z surface (same as corrosion test sample). | 10.1088-2053-1591-ac0b0b.html
Table 1. Chemical compositions of GH3128 (in wt%). | 10.1088-2053-1591-ac0b78.html
Table 2. Chemical compositions of Ta-10W (in wt%). | 10.1088-2053-1591-ac0b78.html
After welding, one of the workpieces was polished and ultrasonic cleaned to remove the oil stain and oxide film on the surface, then it was put into the vacuum heat treatment furnace for solution treatment. The temperature curve of solution treatment is shown in figure 2. The temperature in the furnace was reduced to 300 °C in about 6 min when argon quenching was used. The AW and ST workpieces were cut by wire cut and made into two groups of 4 mm × 4 mm × 10 mm metallographic samples. The metallographic samples were polished to the surface without scratches, and both of them were corroded with prepared aqua regia (the ratio of hydrochloric acid to nitric acid is 3:1). | 10.1088-2053-1591-ac0b78.html
The GTD-111 ingot was cut by Wire-cut Electronic Discharge Machining (WDEM) before welding. The dimensions of the material before welding were 50 × 50 × 1 mm3. To remove the surface contaminant, the specimens were surface ground and cleaned in acetone. The prepared specimens were welded using electron beam welding EBW, produced by France TECHMETA. The welding conditions of the samples are presented in table 1. No filler metal was used during the welding process. Moreover, a single electron beam was adopted to join the base metal. To investigate the crack behavior and metallurgical changes, the welded specimens were cut from the cross-section of the welding line by WDEM. After metallographic steps, they were electro-etched by a solution of 12 ml H3PO4 + 40 ml HNO3 + 48 ml H2SO4 at 6 V for 5 s. To ensure the results, 5 cross-sections were cut from each sample. The Field emission scanning microscope (FE-SEM) model MIRA3 made by the TESCAN company, equipped with SE, EDS, and BSE detectors, was used for microstructural studies and investigation of liquation and solidification cracks. The chemical composition of the DCR and IDR was determined by JEOL JXA-8230 electron probe microanalysis (EPMA). The statistics, extent of HAZ, and severity of solidification crack were all measured. An FE-SEM was used to measure the total crack length and number of sections in 5 sections of each welded coupon, and quantitative analysis was performed using image pro plus 6.0 software. | 10.1088-2053-1591-ac1007.html
The Feature Paper can be either an original research article, a substantial novel research study that often involvesseveral techniques or approaches, or a comprehensive review paper with concise and precise updates on the latestprogress in the field that systematically reviews the most exciting advances in scientific literature. This type ofpaper provides an outlook on future directions of research or possible applications. | 10.3390-nano10112230.html
The material investigated in the present study is a cast polycrystalline superalloy K465, and the nominal chemical composition (wt %) of K465 alloy is shown in Table 1. After vacuum induction melting (VIM) and casting, alloy bars received a conventional solution treatment at 1210 °C for 4 h. The temperature for heat treatment was controlled within ±1 °C. These alloy bars were then machined into cylindrical specimens with the gauge length of 25 mm and diameter of 5 mm. In the present study, all creep tests were conducted at 975 °C with applied stress of 225 MPa by following the International Organization for Standardization (ISO) standard . This accelerated creep condition was chosen to reduce the change of specimen geometry induced by oxidation. Before precrept test and RHT, four specimens with the same casting conditions were creep-tested to fracture. The average creep life of this alloy is 110 ± 10 h. A number of specimens were creep-tested with an accumulated strain of 0.03, 0.05, and 0.07 respectively. After that, the specimens underwent rejuvenation treatment in a furnace with vacuum circumstance. The RHT was carried out at 1220 °C for 6 h in order to restore the microstructure, and then the specimens were creep-tested again. Before performing the creep test, the surfaces of all the samples were carefully polished to remove the thin oxidation layers formed during the accumulated test and RHT. The gauge length and diameter of cross section were then measured again to ensure that the applied stress was the same as the first creep test. | 10.3390-app10031187.html
For microstructural examination, all samples were cut from the gauge section of crept samples and mechanically polished. After chemically etching in a solution mixture of 40 mL C2H5OH, 1.5 g CuSO4 and 20 mL deionized water, all samples were observed by a JSM-6301F field-emission scanning electron microscope (SEM) (JEOL, Tokyo, Japan). Back scattering electron (BSE) images and electron probe microanalysis (EPMA) (JEOL, Tokyo, Japan) were used to identify the types of carbides. To quantitatively evaluate the area fraction of carbides, we used an image analysis system, and at least 6 images were taken from one sample. Thin foils were also prepared for transmission electron microscope observation by using the twin-jet thinning method in 7 % perchloric acid ethanol solution at −20 °C, 15 V. All transmission electron microscope (TEM) micrographs were taken using a TECNAI 20 (FEI, Eindhoven, Netherlands) instrument operating at 200 kV. | 10.3390-app10031187.html
Figure 2a shows one typical creep curve of K465 alloy tested to fracture. The creep strain vs. strain rate curve of the same specimen is shown in Figure 2b. It can be seen that creep strain rate initially declines to a minimum value with the increase of creep strain and then gradually rises until a rupture occurs. On the basis of this curve, creep tests were interrupted with the creep strain reaching 0.03, 0.05, and 0.07 respectively, which roughly corresponds to the 40%, 60%, and 80% of total creep rupture time, and are indicated by the dashed lines in Figure 2a. These samples subsequently received RHT and were creep-tested again to evaluate the effectiveness of RHT. | 10.3390-app10031187.html
Table 1.Nominal chemical composition of K465 alloy (wt %). | 10.3390-app10031187.html
Table 2.Creep property of samples after RHT. | 10.3390-app10031187.html
Table 1.Composition of cast superalloys. | 10.3390-app10165476.html
For most applications, Inconel 718 is used under a precipitation-hardened (aged) condition. This alloy is hardened by the precipitation of secondary phases into the metal matrix . The specific process of direct aging treatment is as follows: solution at 720 °C for 8 h, then furnace cooling at a rate of −50 °C/h for 2 h to 620 °C and aging for another 8 h. The total treatment lasts 18 h, followed by air cooling. | 10.3390-app10238761.html
Table 2.Chemical composition of raw Inconel 718. | 10.3390-app10238761.html
The quenching procedure was that the material was heated to 475 °C and held for 7 h followed by rapid water cooling. | 10.3390-app11125439.html
The material and its size of the T-type rib were the same as that in the numerical models. Three comparative T-type ribs were comparatively studied: quenched, quenched and cold pressed, as well as quenched, cold pressed followed by artificial aged. The variation of residual stress under different processes was analyzed. The quenching procedure was the same as that in the numerical models. Five passes of the cold pressing process were applied to component B and the reduction rate of each pass was 3%. The length of the upper mold was 120 mm, and the overlap length of the adjacent pass was 25 mm, as shown in Figure 3. The X-ray diffractometer (XRD, STRESSTECH OY, Jyväskylä, Finland) was adopted to measure the surface residual stress of the T-type rib. Three paths on the smooth and the stiffened surfaces were selected, and the average value of the residual stress was calculated, as shown in Figure 2. The parameters for the X-ray diffraction are shown in Table 2. | 10.3390-app11125439.html
The chemical compositions (wt. %) of superalloy nimonic 80A used in this study were as follows: C—0.069, Mn—0.630, Cr—2, Fe—1.260, Ti—2.070, Al—0.680, Si—0.550, S—0.001. Twenty nimonic 80A specimens with a diameter of 10 mm and a height of 12 mm were processed from the same extruded billet by wire-electrode cutting. A thermo-mechanical simulator, Gleeble-3500, with a high speed heating system, a servo hydraulic system, a digital control system and a data acquisition system, was used for compression testing. It is common to be used for simulating both mechanical and thermal process at a wide range during hot deformation. Twenty specimens were resistance heated to a proposed deformation temperature with a heating rate of 5 °C/s and then held at that temperature for 180 s by thermo-coupled-feedback-controlled AC current to obtain a homogeneous temperature field. Afterwards, all twenty-four specimens were compressed to a true strain 0.9163 (a fixed height reduction of 60%) at five different temperatures of 1050 °C, 1100 °C, 1150 °C, 1200 °C and 1250 °C, and four different strain rates of 0.01 s−1, 0.1 s−1, 1 s−1 and 10 s−1 . After each compression, the deformed specimen was immediately quenched into water to retain the high temperature microstructures. | 10.3390-app6030066.html
The detailed chemical compositions of Inconel 718 superalloy are as follows (wt %): Ni 52.5, Cr 18.9, Nb 5.2, Mo 3.2, Ti 1.0, Al 0.6, Co 0.02, C 0.08, and balance Fe. From the raw material, totally 18 cylinders with diameter of 10 mm and height of 12 mm were machined as the specimens by wire-electrode cutting. The experimental schedule of isothermal compression tests was shown in Figure 1. According to the schedule, the specimens were firstly heated to 1373 K and held for 12 h in a furnace to obtained homogenized microstructure. In order to accurately control the temperature in the tests, two K-type thermocouple wires were welded on the specimens to record the real-time temperature of the specimens. Then the specimens were respectively fixed at the exact center of the anvils on a computer-controlled, servo-hydraulic Gleeble 3500 testing machine (in Figure 2a), heated to designated temperatures (1203, 1253, 1303, and 1353 K) with a fixed heating rate of 5 K/s and kept in these temperatures for 180 s to reduce anisotropy and eliminate internal temperature gradients. Subsequently, these specimens were respectively compressed to 40% height with the strain rates of 0.01, 0.1, 1 and 10 s−1. The realistic experimental process was shown in Figure 2b. Besides, two extra experiments under the temperature of 1153 K and strain rates of 0.1 and 1 s−1 were appended. The corresponding results would be used to validate the predictability of ANN and accuracy of FE model. After the isothermal compression tests, the specimens were water quenched immediately to keep the deformed microstructure at elevated temperature. In these tests, a computer control automatic data acquisition system was applied to monitor the experimental data continuously. The recorded normal stress and normal strain were converted into the homologous true stress and true strain according to the formulae in Equations (1) and (2). | 10.3390-app7020124.html
The initial powders selected for this study were commercial Inconel 625 produced by gas atomization with the particle sizes ranging from 22 to 47 μm (as shown in Figure 1) and used without further processing. The data were collected based on the standard method in Reference . The powder is composed of Ni-Cr-Fe-Nb-Mn-Mo-Si. The chemical compositions are given in Table 1. In the present study, Inconel 625 samples were fabricated on a 250 × 250 mm building platform by EBSM R2 device with the beam power of 300 W and scan speeds of 500 mm/s. The processing values were demonstrated as the optimum parameters for manufacturing AM-nickel based super alloys with almost fully density. Figure 2 represents an overview of the AM processing strategy. Each layer was scanned once using vectors oriented along either the X-axis (scan direction-x, SDx) or the Y-axis (scan direction-y, SDy), alternatively. The fabricated parts were wire-cut from the steel substrate for mechanical polishing with emery papers down to 1200 grit and 0.5 µm wet diamond pastes. | 10.3390-app8122439.html
The Vicker’s hardness of AM-processed specimens was measured using a HVS-1000 Vicker’s hardness instrument with a load of 1 kg and a dwell time of 10 s. Five random positions for hardness testing are selected on the surfaces of samples and the mean value was obtained. The density was determined based on the Archimedes principle. Uniaxial tension specimens were extracted from the AM materials by wire electro discharge machining with a gauge dimension of 5.3 mm (length) × 2.9 mm (width) × 1.8 mm (thickness) on this basis of methods in Reference . Samples were clamped by the ends of the plate-type samples. Mechanical properties were assessed by rate-controlled tensile tests at nominal strain rates of 1 × 10−3 s−1 using a Shimadzu AG-100 kN equipment. All tensile tests were repeated five times. | 10.3390-app8122439.html
In this paper, GH4169 alloys (Liaoning Jinxin Special material Technology Co., Ltd., Liaoning, China) were used as base metals. A commercial BNi-2 solder paste (Shanghai Biaorui Welding Materials Co., Ltd., Shanghai, China) was used to braze a GH4169 base alloy. The chemical compositions of the base metal and BNi-2 solder paste are given in Table 1. GH4169 ingots were sectioned into 10 mm × 10 mm × 4 mm and 4mm × 4 mm × 4 mm coupons using an electro-discharge machine. In order to remove the oxide layer, the mating surfaces of the coupons were ground up to a 1200 mesh size and then ultrasonically cleaned in acetone for 30 min. The assembly forms of the base metals and interlayer are illustrated in Figure 1a. The bonding process was carried out at 1040–1100 °C for 30 min in a vacuum furnace (2 × 10−4 Pa). The samples were first heated to 600 °C at 10 °C/min and held for 20 min to homogenize the temperatures from surface to interior. The samples were then heated to the bonding temperature at 10 °C/min. After TLP bonding, samples were cooled down to room temperature at 5 °C/min. | 10.3390-app9061112.html
The cross sections of the bonded samples were cut and prepared by a standard metallographic technique. The cross section surfaces were ground with 200, 400, 600, 800, 1000, and 1200 mesh SiC sandpaper, and the grinding direction was perpendicular to the previous one after each change of sandpaper. They were then polished using 1 μm diamond paste and etched by an as-prepared etching solution for 10–15 s. The etching solution was a mixture of alcohol, hydrochloric acid, and nitric acid with a volume ratio of 1:1:1. The cross section surfaces were cleaned with anhydrous alcohol and dried in blowing air. If necessary, optical microscopy (OM) was used to make sure there were no scratches on the observed surface and the grain boundaries were clear. Microstructure characterization and composition analysis of different joints were conducted using scanning electron microscopy (SEM, Hitachi, Tokyo, Japan) equipped with an energy-dispersive spectrometer (EDS, Bruker, Karlsruhe, Germany). A shear strength test was performed with a speed of 1 mm/min on an Instron universal testing machine. Each test was repeated at least three times. A schematic illustration of the shear test fixture used in this work is shown in Figure 1b. After that, the fractographs of the bonded joints were examined by SEM. | 10.3390-app9061112.html
From the rods of IN 625, 2 mm thick coupons with diameter of 20 mm were machined. The surfaces of the samples were prepared with two methods, namely grinding up to 220 grit SiC paper and polishing using a 1 μm diamond suspension. To control the reproducibility of the test results, two samples per each surface condition were prepared. After surface preparation, samples were ultrasonically cleaned in ethanol. The roughness of the samples was measured using two methods: by traditional roughness measurement using contact profilometer HOMMEL Werke T8000 and by fractal analysis of the cross-sections produced from the ground and polished sample cross-section images. The surface roughness of each sample was evaluated by commonly used parameters such as arithmetic average height (Ra), average distance between the highest peak and lowest valley (Rz), and maximum height of the profile (Rmax), of which the calculation procedures are described in . The analysis by contact profilometer was done under the following parameters: the traverse length (Lt) was 4 mm, linear speed of stylus (Vt) was 0.5 mm/s, and cut off length was 0.8 mm. Fractal analysis of polished and ground samples was performed on the cross-sections of as-prepared alloys in accordance with the procedure given by Nowak et al. using Sfrax 1.0 software . The procedure of roughness analysis using fractal analysis included the following: (a) Image acquisition by optical microscope, (b) Converting images into binary scale images (alloy—white, resin—black), (c) Digitalization of binary scale images into 2-D x-y data sets with constant x step, (d) Performing fractal analysis using Sfrax 1.0 software . | 10.3390-asi1030032.html
Table 1.Nominal chemical composition of IN 625 expressed in wt %. | 10.3390-asi1030032.html
Table 2.Chemical composition of Inconel 718 (UNS N07718). | 10.3390-biomimetics5030044.html
Table 1.Chemical composition of the experimental GH4169 alloy. | 10.3390-coatings10040370.html
Isothermal oxidation test was conducted at 1200 °C in static air at atmospheric pressure, the as-sprayed and Al coated NiCrAlY samples were heated for 1 h, 5 h, and 200 h. Thermal cycling oxidation test was performed at 1050 °C for 204 h. By measuring weight gains of samples, the oxidation behavior of as-sprayed and Al coated NiCrAlY samples was evaluated. One thermal cycle of 12 h consisted of 15 min ramp-up, 11 h isothermal soak at 1050 °C, and 45 min cool-down to ambient temperature (~25 °C). The weight measurements were taken after each cooling cycle. The precision of the measuring balance was ±0.1 mg. | 10.3390-coatings10040376.html
Scanning electron microscopy (SEM, JSM-7000F, Tokyo, Japan) in second electron mode and back scattered electron mode was used to observe the surface and cross-sectional morphologies of as-sprayed and Al coated NiCrAlY samples. X-ray spectroscopy (EDX) was used to examine the chemical composition of the samples. The mean area and length of TGO scale were measured using ImageJ software. A series of SEM images were obtained for each sample with a magnification of 1000×. The resolution of these images was 600 dpi. Moreover, twenty images were randomly chosen from the cross-section of each sample. The X-ray diffraction (XRD, Philips X’pert, Amsterdam, Netherlands, Cu Kα radiation, 45 kV, 40 mA) method was used to identify the phases of oxidized samples. All XRD patterns were recorded by running X-ray diffractometer the condition of scan step = 0.02° and 2θ = 20–80°. | 10.3390-coatings10040376.html
The exhaust manifold material made of cast iron was used in this study. Figure 1 presents its microstructure exhibiting the distribution of vermicular and nodular graphite in a matrix, showing that the cast iron was the compacted-graphite type typically alloyed with 3.1–4.0 wt.% C and 1.7–3.0 wt.% Si, 0.015–0.035 wt.% Mg and 0.06–0.13 wt.% Ti . The sample was cut into the dimensions of 8 mm × 10 mm × 5 mm. It was then polished on SiC-papers up to 600 grit, cleaned by acetone in an ultrasonic machine and dried in air. Afterwards, it was aluminised at 1050 °C for 5 h in the pack consisting of 25 wt.% Al (particle size: ~70 µm), 70 wt.% Al2O3 (~40 µm) and 5 wt.% NH4Cl in argon (purity: 99.995%). The horizontal tube furnace was used with the tube inner and outer diameters of 4.8 and 5 cm and with the tube length of 58 cm. | 10.3390-coatings10080705.html
A Ni-based single crystal superalloy (René N5) was used as the substrate. The chemical composition of René N5 is listed in Table 1. René N5 substrates were cut into rectangular specimens (10 × 10 × 2 mm3) and then ground up to 800 grit with SiC abrasive paper. After which, the specimens were ultrasonically cleaned in alcohol and later in acetone for 30 min before coating deposition. The ingots of Ni–49Al–1Hf, Ni–49Al–1Zr and Ni–49Al–0.5Hf–0.5Zr (all in at.%) were prepared by arc-melting and annealed in vacuum furnace for 24 h at 1300 °C, aiming to guarantee good homogenization. And finally, they were cut into cylindrical targets with the diameter of 68.5 mm. | 10.3390-coatings10090874.html
Inconel 738 nickel based superalloy (nominal composition: Ni balance, Cr-15.9, Co-8.5, Al-3.5, Ti-3.5, W-2.5, Mo-1.9, Ta-1.7 (%wt)) disk samples (ϕ 25 mm), were used as substrates. Before deposition, the substrates were grit blasted using corundum with a grain size of 60–80 mesh, in order to remove surface oxides and to obtain a suitable roughness for coating adhesion. | 10.3390-coatings1010003.html
After spraying, all the samples were vacuum interdiffused for 2 hours at 1,423 K. | 10.3390-coatings1010003.html
EIS (electrochemical impedance spectroscopy) analysis was performed before and after 500, 1,000, 3,000 and 5,000 hours of test. The measurements were carried out at room temperature in a conventional three-electrode system in a flat cell with a volume of 300 ml on 3 different samples for each sample type in order to assess the reproducibility. Coated samples were used as working electrodes exposing to the electrolyte an area of 1 cm2. A platinum mesh was used as a counter electrode and a KCl-saturated Calomel electrode was used as reference. K3Fe(CN)6/K4Fe(CN)6 aqueous solution (0.01 M) was employed as electrolyte, because of its highly reversible electrochemical exchange current density and minimal interference with the system . A sinusoidal voltage perturbation of 15 mV amplitude and a frequency range of 50 mHz–100 kHz was selected. EIS measurements were recorded at the open circuit potential after a delay period from 1 to 24 hours in order to assess the stability of the system. | 10.3390-coatings1010003.html
The cast K38 superalloy was chosen as the substrate for the coating deposition. The superalloy was designed and produced in the IMR (Institute of Metal Research, Chinese Academy of Sciences, Shenyang, China), and its nominal composition was shown in Table 1. The superalloy was melted in a vacuum induction furnace and cast into a plate 2 mm thick. Specimens of 15 × 10 × 2 mm3 were machined from the K38 plate. They were ground down to 400 grit using SiC papers and sand-blasted with SiO2 under a pressure of 0.4 MPa. Then they were degreased by an ultrasonic cleaner in acetone and ethanol. After finishing the surface treatment, the specimens were divided into three groups: (1) one group was directly thrown into muffle furnace for oxidation and denoted the K38 substrate; the other two groups of specimens were prepared for sputtering nanocrystalline coatings. (2) One target used for sputtering the nanocrystalline coating was a 382 × 128 mm2 sheet with the same composition of K38 superalloy and denoted as SN-K38. (3) The other target was chosen as the composition of the 2nd-generation single-crystal superalloy N5. The nominal composition of the N5 target was shown in Table 2. The group of the sputtered coating with the coating composition of N5 was denoted as SN-N5. The coatings were prepared by magnetron sputtering deposition. The base pressure of the vacuum chamber before sputtering the coating is approximately 6 × 10−3 Pa. Sputtering parameters were as follows: argon pressure was 0.24 Pa; sputtering current: 3.5 A; substrate temperature: 200 °C. During the sputtering process, the samples were rotated in front of the target to ensure better uniformity. After the coating deposited for 11 h, the coating thickness was approximately 30 μm. | 10.3390-coatings10121188.html
Each group specimen with four parallel specimens were placed in alumina crucibles for isothermal oxidation test. During the oxidation test, the alumina crucibles should keep constant in weight. Thus, they were all heat-treated in a furnace at 1200 °C until the weight remain the same. All the specimens were kept at 1050 °C for different times with wight measurement performed at appointed intervals. The weight of the specimens together with the constant weight alumina crucible was recorded using an electronic balance (0.01 mg precision, Sartorius BP211D, Göttingen, Germany). Young’s modulus and hardness of substrate alloy and as-deposited coated specimens were measured by a nano-indenter (TI 950 Tribo-Indenter, Hysitron, Minneapolis, MN, USA). The phase constituent was characterized by using X-ray diffraction (XRD, X’ Pert PRO, PANalytical Co., Almelo, Holland, Cu Kα radiation at 40 kV). Morphologies and microstructures were examined by scanning electron microscopy (SEM, Inspect F 50, FEI Co., Hillsboro, OR, USA) coupled with an energy-dispersive spectrometer (EDS, X-Max, Oxford instruments Co., Oxford, UK), and by transmission electron microscopy (TEM, JEM-2100F, JEOL, Tokyo, Japan) in conjunction with energy-dispersive X-ray spectroscopy. | 10.3390-coatings10121188.html
Table 1.Nominal composition of the superalloy K38 (wt.%). | 10.3390-coatings10121188.html
Table 3.Nominal composition of the superalloy K38 (wt.%). | 10.3390-coatings10121188.html
MAR 247 nickel based superalloy specimens were manufactured using casting process and uniform crystallization performed in ceramic moulds. Specimen casting was carried out in an ALD vacuum furnace. Specimens made of MAR 247 nickel based superalloy with directional grain orientation (DS) were transferred outside of the furnace under controlled speed of 3 mm/min. Specimens with equiaxed microstructure (EQ) were quenched in the furnace to achieve the required microstructure. The chemical composition of MAR247 nickel based superalloy was presented in Table 1. | 10.3390-coatings11010048.html
Inconel 718 (supplied by Shanghai Tengsi Special Alloy Company Limited, Shanghai, China) was selected as the substrate material, its size was 100 mm × 50 mm × 8 mm, and its chemical composition is shown in Table 1. The bond coat powder was NiCoCrAlY, with a purity of 99.0 wt.% and a particle size of 37–75 μm, and its chemical composition is shown in Table 2. La2Zr2O7 was selected as a thermal barrier coating ceramic powder with a purity of 99.5 wt.% and a particle size of 37–75 μm. Figure 1 is the schematic diagram of the pre-set powder layer before laser cladding (the second powder layer was applied only after the first powder layer was naturally dry). The binder for the pre-set powder was 4% Polyvinyl Alcohol (PVA) solution. Among them, the thickness of NiCoCrAlY powder layer was about 0.1 mm, the thickness of La2Zr2O7 powder layer was about 0.2 mm, and the total thickness of the preset powder layer was about 0.3 mm. The LDF8000-60 semiconductor laser produced by Laserline (Augsburg, Germany) was used for laser cladding. The optimized laser cladding parameters were as follows: laser power P = 3.5 kW, laser scanning speed V = 10 mm/s, square laser spot area S = 5 × 5 mm2, laser spot overlap rate f = 30%, and the Ar gas flow with protective effect was 16 L/min. | 10.3390-coatings11010101.html
The coated samples were cut into small samples of 8 mm × 8 mm × 8 mm by wire cutting method, which were used to study the microstructure and corrosion resistance of the coating. It should be pointed out that both the laser clad coating and Inconel 718 samples have undergone processes such as silicon carbide sandpaper grinding, diamond abrasive paste polishing, running water washing, cold air drying, and putting into a dryer for standby use. The phase analysis of the coating was performed on X’ Pert PRO X-ray diffractometer manufactured by PANalytical B.V. (Almelo, The Netherlands). The test parameters were as follows: Cu target was used, start position 2θ was 20.0197°, end position 2θ was 89.9467°, step size 2θ was 0.0390°, scan type was continuous, divergence slit size was 0.4354°. The microstructure of the cross-section coating etched with an aqua regia was observed and analyzed by Quanta 650 scanning electron microscope with energy-dispersive X-ray spectroscopy produced by FEI (Quanta 650 FEG, Eindhoven, The Netherlands). | 10.3390-coatings11010101.html
The pure molybdenum (99.99%) sheet with a dimensions of 24 mm × 20 mm × 0.4 mm was used as the substrate of metal cores. In order to obtain fresh surfaces, specimens were ground with SiCgrit papers from 240 # to 1000 #. They were ultrasonic-cleaned in the distilled water and ethanol, and then dried. The pack mixtures contained: 15wt % Si powder, −2 wt % NH4Cl, and −83 wt % corundum powder. The average size of silicon powder as donor sources is 500 mesh with a (99.99%) purity. The average size of corundum as an inert filler is 280 mesh with a (99.9%) purity. The NH4Cl particles as an activator have analytical reagent (AR) grade (99.5%) purity. After specimens were surrounded by uniform powders, they were putted into the horizontal tube furnace with a naturally flowing argon (40 min) to exhaust the inner air. Then, the furnace was heated up to 1100 °C for 2 h under the (0.01 MPa, 0.03 MPa, and 0.07 MPa) different pressures to prepare the (27 µm, 40 µm, and 63 µm) MoSi2 coatings. When the furnace went down to room temperature, as-coated specimens were taken off from the device. The residual powder was removed by a brush, water jet, and alcohol, and then dried. After as-coated specimens being placed into the alumina crucible, the preoxidation process was carried out in a muffle furnace. | 10.3390-coatings11030275.html
The preoxidation specimens underwent a standard investment casting process. They were assembled in a wax pattern and went through several steps. The processes included slurry, stucco, dried, dewax, and fire shell, in which the ceramic shell was burned at 900 °C for 6 h. After the specimen–shell couple dwelt at 1550 °C in a vacuum induction directional solidification (DS) furnace, specimens were immersed in a superalloy melt at 1550 °C for approximately one hour, then the withdrawing rate was 6 mm/min. The experimental alloy is a Ni-based DSM11 superalloy. The nominal composition is showed in Table 1. | 10.3390-coatings11030275.html
Table 1.The nominal composition of DSM11 superalloy. | 10.3390-coatings11030275.html
The substrates used for the present investigation are made by a directionally solidified nickel-based superalloy, commercially known as René 108DS, whose composition is shown in Table 1. A Ni-base superalloy cylindrical rod was cut in discs (19.2 mm diameter, 6 mm thickness), cleaned with acetone, and polished with a P400 mesh SiC paper; the samples were then rinsed in acetone by an ultrasonic bath in order to remove any abrasive residues of polishing and the surface roughness was evaluated by a Talyscan 150 (Taylor Hobson, Leicester, UK) in order to guarantee the same surface finish for the aluminizing process . The measured average roughness Ra was 0.09 ± 0.01 μm for each substrate. | 10.3390-coatings11040412.html
Isothermal oxidation tests of the aluminide coatings were carried out at 1050 °C in a tubular furnace, in air. The specimens were gradually introduced in the furnace hot section in order to avoid any thermal shock effect. For each cycle (lasting 7 or 14 h), the specimens were removed from the furnace and cooled in air to room temperature in a dryer with silica gel desiccant, to avoid water adsorption during the cooling phase. The mass variation (either positive or negative), that occur as a consequence of the formation of the oxide scale or of its detachment, was measured after every cycle using a Mettler Toledo (Mettler-Toledo S.p.A., Milan, Italy) analytical balance with a resolution of 0.0001 g. Four samples were tested for each type of coating, and the average value of mass variation was reported. | 10.3390-coatings11040412.html
The MAR M247 nickel superalloy (chemical composition is presented in Table 1) was used as a base material. Cylindrical samples with a diameter of 14 mm and a height of 4 mm were cut from a cast rod. Samples were grinded, sandblasted and degreased in isopropanol. The samples were not heat-treated. The palladium and platinum of approximately 3 μm thick layers were electroplated at Silesian University of Technology, Gliwice, Poland. After the electroplating process, the low-activity aluminizing process based on parameters described in ref. was conducted: HCl flow: 0.2 NLPM (normal liters per minute), H2 flow 10.5 NLPM, temperature 1040 °C, pressure 150 mbar, process time 8 h. The doping by Hf and Zr was conducted during aluminizing process using parameters selected in ref. : HCl flow 0.4 NLPM, Ar flow 2.5 NLPM, process time 2 h. The Bernex BPX Pro 325 S CVD industrial system (Ion Bond, Olten, Switzerland) was used for all aluminizing processes. The seven types of aluminide coatings were produced: simple Pt- (1), Pd-modified (2), Pt and Pd modified (3), Pd and Zr (4), Pd and Hf (5), Pd, Pt and Hf (6) as well Pt, Pd and Zr (7). The microstructure was analyzed using S-3400 Scanning electron microscope (SEM, Hitachi, Tokyo, Japan) equipped with an EDS analyzer (Thermo Fisher, Waltham, MA, USA). | 10.3390-coatings11040421.html
Table 1.Nominal composition of MAR M247 nickel superalloy. | 10.3390-coatings11040421.html
Table 2.Results of chemical composition analysis from areas presented on Figure 1. | 10.3390-coatings11040421.html
Table 3.Results of chemical composition analysis from areas presented on Figure 2. | 10.3390-coatings11040421.html
Table 4.Results of chemical composition analysis from areas presented on Figure 3. | 10.3390-coatings11040421.html
Table 5.Results of chemical composition analysis from areas presented on Figure 4. | 10.3390-coatings11040421.html
Table 6.Results of chemical composition analysis from areas presented on Figure 5. | 10.3390-coatings11040421.html
Table 7.Results of chemical composition analysis from areas presented in Figure 6. | 10.3390-coatings11040421.html
Table 8.Results of chemical composition analysis from areas presented on Figure 7. | 10.3390-coatings11040421.html
The substrate material used in this study was NiAlHf ingots (nominal composition: 50 at.% Ni, 49.9 at.% Al, 0.1 at.% Hf) produced by arc-melting and single crystal superalloy IC21 (nominal composition: 1.51 at.% Cr, 7.33 at.% Mo, 12.61 at.% Al, 0.87 at.% Re, 0.95 at.% Ta, minor Y and balanced Ni). Disk-shaped coupons (14 mm in diameter and 2 mm thickness) were fabricated from the annealed NiAlHf ingots and superalloy bars, respectively. In addition, a target with a diameter of 68.5 mm was also cut from the same annealed NiAlHf ingots for the preparation of NiAlHf coatings. Prior to deposition, all the specimens were carefully ground with SiC abrasive paper up to 800 grit and ultrasonically cleaned in acetone and alcohol. An EB-PVD facility equipped with four electron beam guns and three crucibles was used to produce the NiAlHf coatings under a pressure level of ~10−3 Pa. During the processing of the coatings, two electron beam guns were used for heating, one of which was used for heating the samples so as to keep a substrate temperature of ~900 °C, and the other used for heating and evaporating the target ingots. After coating deposition, the as-deposited samples were annealed at 1050 °C for 4 h in a vacuum for the purpose of homogenization. Then, the as-annealed samples were ground by 2000-grit SiC paper and polished by diamond paste to remove pre-existing undulations and preoxide films on the surface, imparting a uniform roughness of approximately 0.2 μm on all specimens. To facilitate in their description, the specimens with IC21 substrate and NiAlHf substrate developed in this study are abbreviated as NAIC and NANA, respectively. | 10.3390-coatings11040436.html
Cyclic oxidation tests of an NAIC sample and an NANA sample for 50 one-hour cycles were carried out in a vertical tube furnace equipped with an automation system to move the samples in and out of the furnace. Each cycle consisted of 50 min heating at 1200 °C, and 10 min forced air cooling outside the furnace. The argon gas thermal cycle tests for 50 and 100 one-hour cycles were conducted in the same vertical tube furnace and followed the same cyclic regime. The difference from the cyclic oxidation tests is that the samples cycled in argon were put into crucibles and sealed under argon atmosphere in silica ampoules, including two NANA specimens that had been subjected to isothermal exposure at 1200 °C for 50 h. Isothermal oxidation tests of three NAIC samples were performed at 1200 °C for 50, 100, and 200 h, respectively, in a tubular furnace (GSL-1600X, HF-Kejing, Hefei, China). A flowchart of the tests and specifications can be seen in Figure 1. After thermal cycling and isothermal testing, samples for microstructure characterization were nickel-plated, embedded in epoxy, ground, and finely polished using standard metallographic techniques. | 10.3390-coatings11040436.html
Table 1.Chemical composition of NiAlHf (in at.%). | 10.3390-coatings11040436.html
TBCs samples with an average width of 12 mm were sectioned from commercial high-pressure turbine blades comprising a CMSX-4 superalloy substrate, a 7 wt.%–8 wt.% YSZ EBPVD topcoat and two types of Pt-enriched inter-metallic bond coats (β-phase and γ/γ′-phase, respectively). More details on the sample preparation can be found in our previous work (see Figure 3.2 in thesis ). Samples were first pre-treated at 1150 °C for 1 h in laboratory air to relieve the residual stress that had been introduced during the coating deposition process and sample handling/sectioning. The TBCs samples were then subjected to an isothermal treatment at 1150 °C for 100 h in laboratory air (CMTM Furnace) and in a vacuum (1 × 10−5 mBar, Edwards Vacuum), respectively. Although it is difficult to completely remove oxygen in the current vacuum condition, the comparison between these two treatments can be used to reveal the oxidation effect on the Pt diffusion. | 10.3390-coatings11040441.html
Fecralloy (Fe72.8Cr22Al5Y0.1Zr0.1 in wt. %, Goodfellow, UK) was used for the present study as it could form a uniform and adherent α-Al2O3 scale. Button-like substrates, of diameter of 25.4 mm, were cut and then mechanically polished to a 0.25 µm finish on both sides and cleaned in acetone. Three spherical indenters with radii of 20, 200 and 1000 µm were employed with various levels of loading to create roughness on the polished samples with different radii and depths. The 20 µm and 200 µm radii indents were generated by instrumented micro-indentation, while the 1000 µm one was created by Rockwell tester. One group of the samples with the same thickness of approximate 2 mm were oxidised in ambient air at 1200 °C for 1, 4, 9 and 16 h. The other groups consisting of the samples with thickness of 1, 2, 3 and 4 mm were oxidised at 1200 °C for 25 h. After oxidation, all samples were taken from the furnace immediately and cooled by air blasting to prevent plastic relaxation of the substrate. The profiles of indents were measured by interferometer (MicroXAM, KLA-Tencor, Milpitas, CA, USA) prior to and after oxidation. The residual stress in the alumina scale was measured at room temperature using PLPS (HR 800, Horiba, Paris, France) and 532-nm laser with an optimal probe size of about 3 µm, where the peak shift of spectra was used to determine the residual stress. Several samples were additionally cooled in liquid nitrogen. The experimental steps were shown in Figure 1. The stresses in these samples were measured and compared to the values from air cooling samples. The results showed identical measured stress value and, therefore, it was reasonable to assume that no considerable plastic relaxation occurred during cooling. | 10.3390-coatings11040479.html
Figure 5 shows the experimental setup for simultaneous temperature and deformation measurement combining with the electro-thermomechanical testing system . The specimens were heated by direction electric current heating system which offers the advantage that the thermal radiation only comes from the specimen itself eliminating the disturbance of ambient thermal radiation in heating environment such as furnace, quartz lamp heating, etc. A high vacuum environment about 10−4 Pa avoiding the oxidation of speckle pattern was provided by a vacuum system, which will improve DIC calculation accuracy. An infrared thermometer (CIT-1MD, Sciample, Institute of Automation, Chinese Academy of Sciences, Beijing, China) was used to measure the temperature of the specimen. To verify the accuracy of the proposed UV imaging system for temperature and deformation measurement, two types of experiments were conducted: (1) the Mo (Qinghe County Yuxuan Metal Materials Co., Ltd., Qinghe, China) specimens with surfaces polished with 100 # sandpaper and air sprayed toner powder mixing with alcohol to generate random speckle patterns were used to examine the effectiveness of temperature fields measurement; (2) A Ni-based single crystal superalloy IC21 with orientation (deviated by 4°), and the nominal composition (wt.%) of (7.4–7.8) Al, (3.0–4.5) Ta, (8.9–9.3) Mo, (1.3–2.7) Cr, (1.4–1.6) Re and Ni the balance, was chosen for obtaining temperature and strain field simultaneously. Random speckle pattern was artificially fabricated onto the specimen surface to obtain the displacement and strain field via 2D-DIC . The speckle pattern was made as follows: the polished IC21 was chemically etched for 10 s with a mixture of 35 wt.% hydrochloric acid and sulfuric acid, then the etched surface was air sprayed by toner and alcoholic mixture. During the heating process, a stable tensile stress of 300 MPa was applied to the specimen which was heated at a rate of 100 °C/s meanwhile the images were captured at 15 fps. The recorded images were subsequently processed by the well-established subset-based pattern matching algorithm to extract full-field displacements, and then were differentiated with pointwise least squares strain estimation algorithm to determine full-field strain distributions . | 10.3390-coatings11060641.html
For γ’-etching, a solution which contains 150~170 mL/L HCl (37%) and 250~330 g/L FeCl3∙6H2O was used as γ’-etchant. Substrates were immersed in the solution for 1–10 min. For γ-etching, electrolyte etching, which is an anodic dissolution process that uses electrical and chemical reactions, was applied with 10% H3PO4-90% H2O solution under an electric field of 3–4 V and 120 mA/cm2 . Platinum foil was used as cathode, and substrates were etched for 1–10 min under a constant current density of 100~200 mA/cm2 with a slow magnetic stirring. After etching, all substrates were rinsed in boiling sodium hydroxide solution (NaOH, 5%) for 10 min to remove the residual acid and then washed by deionized water. After selective etching, platinum was electroplated on the substrate surface by using Q salt (Tetraammineplatinum (II) hydrogen phosphate, Johnson Matthey, London, UK). After electroplating, all substrates were carefully washed by deionized water and dried at ambient temperatures for overnight. | 10.3390-coatings11060669.html
Diffusion treatment was performed at 1150 °C for 2 h in a vacuum tube furnace (Carbolite, Sheffield, UK) with a turbo vacuum pump (Turbocarts, Edwards, West Sussex, UK) at a pressure of ~10−5 mbar. The samples were then defined as the as-received bond coats. Detailed information on the fabrication process can also be found in reference . Isothermal oxidation was performed at 1150 °C in a thermal cycling furnace (CMTM, Bloomfield, NJ, USA) with an automatic lifting platform and a powerful cooling fan. The heating/cooling was controlled at a rate of 100 °C/min. | 10.3390-coatings11060669.html
The coatings were performed using a high power CO2 laser with a Trumpf Lasercell 1005 machine (Trumpf GmbH, Ditzingen, Germany) with a laser cladding head that had a focal length of 270 mm and was integrated with a coaxial powder feeder (GTV PF 2/2) . The metallic powder was transported through three nozzles of cladding head. On the other hand, the wire was fed to the laser beam zone by means of a roller conveyor. Moreover, the coating production area was protected with a helium stream. Multilayer cuboid specimen using laser deposition technology was manufactured. Layers was cladded alternately alongside X and Y axis until assumed geometry was attained. Process head was oriented perpendicular to surface of substrate material, with no inclination at upper layers. The following parameters were used to develop a cuboid specimen (320 mm × 120 mm × 5 mm); laser power of 2–6 kW, laser spot diameter of 2.0 mm, scanning speed of 800 mm/min, powder feed ratio of 15 g/min, and wire diameter of 1.2 mm, wire feed rate of 900 mm/min. | 10.3390-coatings11070759.html
All measurements were carried out at a temperature of 25 ± 0.2 °C, which was maintained by an air thermostat. However, the electrochemical measurements were repeated three times for each specimen. | 10.3390-coatings11070759.html
The Ni60A and NiCrMoY alloy powders were sprayed onto a degreased and grit-blasted mild 45# steel rod substrate of Φ 50 mm × 200 mm in size, to a thickness of 1.8 mm by oxy-acetylene flame spray and high-frequency induction remelting. The substrate was preheated and acetylene was used as the fuel gas. The spraying parameters are presented in Table 2. After being sprayed and cooled, the samples were cut with a size of 10 mm × 10 mm × 1.5 mm, and then polished using 400–1200# SiC waterproof abrasive paper, cleaned in alcohol, and corroded for 5–6 s in aqua regia. | 10.3390-coatings7020030.html
Table 1.Chemical compositions of the NiCrMoY and Ni60A alloy powders (wt %). | 10.3390-coatings7020030.html
The substrate used in this experiment was the as-cast K417G superalloy with dimensions of ø 25 mm × 8 mm. The K417G spherical powder was supplied by Institute of Metal Research of Chinese Academy of Sciences (Shenyang, China) and refined by the gas atomization method. The particle size of powder was 50–150 µm and its specific elemental composition was 0.14C, 9.84Cr, 6.37Al, 4.79Ti, 11.4Co, 3.18Mo, 2.80Fe, and balance Ni (wt.%). The laser equipment used in this experiment was a laser direct deposition forming system (Key Laboratory for Anisotropy and Texture of Materials, Ministry of Education, Shenyang, China), which mainly consisted of a YAG-1000W fiber laser, protective atmosphere device, self-designed coaxial ring powder feeding device, circulating cooling device, and computer system for forming control. In the laser repairing process, the positive defocusing modes were adopted to obtain a smaller dilution ratio and a higher cladding efficiency, the defocus amount was 4 mm, and the spot diameter was 1.8 mm. High purity argon (99.99%) was used as the bath protection gas to prevent oxidation, and the shielding gas flow rate was 7 L/min. According to the relevant studies , the process parameters of LFR were optimized. The LFR process parameters of each layer are shown in Table 1 and the schematic of laser scanning path is shown in Figure 1. The deposited coating was ten layers in order to ensure adequate thickness. The laser remelting process parameters were the same as the deposition process, except that no powder was fed. When the deposition of each layer was completed, the powder feeding was stopped and the surface of deposited layer was laser scanned again along the original path at that height. Each layer was remelted once. Then, the focus was raised by 0.4 mm to continue the process of deposition and remelting of the next layer. Because there were ten layers of the coating, the total of remelting times was ten. The remelting process did not bring about a great change in thickness of each deposited layer. Before and after remelting, the thickness of each layer was about 0.4 mm. The thicknesses of two ten-layer coatings were similar, both of which were 3.8 mm. | 10.3390-coatings9020071.html
After preparing, the LFRed coatings were cut into reasonable size blocks together with the substrate by numerically controlled wire-cutting. After being mechanically ground and polished, the sectioned samples were electrolytically etched in 15 g CrO3 + 10 mL H2SO4 + 150 mL H3PO4 at 5 V for 35–50 s. Samples were ultrasonically cleaned after corrosion for 10 min, and finally rinsed with absolute ethanol and dried. The phase composition was measured using an X-ray diffractometer (XRD) (Smartlab-9000, Rigaku, Tokyo, Japan) machine and the main operating parameters including a 40 kV voltage, 250 mA current, Cu Kα radiation, 0.02° angle step-length, and 5°/min scanning rate. Scanning electron microscope (SEM) (JSM-6510A, JEOL, Tokyo, Japan) and its own energy spectrum analyzer (EDS) were used to observe the microstructure and analyze micro-area composition and wear surface of samples. The dendritic spacing and crack size were measured by Image-Pro Plus 6.0 image analysis software (Image-Pro Plus software, Media Cybernetics, Bethesda, MD, USA). The microhardness was measured by a digital micro vickers hardness tester (401MVD, Wolpert Wilson, Norwood, MA, USA). The test areas were regions from the top of the coating to the substrate in the longitudinal section of Y–Z. A load of 200 g was applied, and the holding time was 10 s. The microhardness of each sample was measured three times, and the average of the three results was taken as the microhardness of the sample. The tribological properties of samples were evaluated using Universal friction and wear tester (Nanovea, Irvine, CA, USA) and its own 3D contact surface profiler. The samples with dimensions of ø 15 mm × 10 mm were prepared to conduct the wear experiment at room temperature. The radius of the wear tracks was set to 3 mm using φ6 mm Si3N4 balls as a counterpart. The measurements were implemented for a sliding length of 54 m with a speed of 15 mm/s, a load of 10 N, and a relative humidity of 60% ± 3%. | 10.3390-coatings9020071.html
A Ni-based SX model superalloy, with nominal composition (wt %) of (7.4–7.8)Al, (3.0–4.5)Ta, (8.9–9.3)Mo, (1.3–2.7)Cr, (1.4–1.6) Re, and Ni the balance, was chosen for this work, which is similar to a newly-developed 1200 °C-resisted SCA3 . The master alloy was prepared by vacuum induction melting (VIM), and SX rods were produced by HRS (high-rate-solidification). The rod with the orientation within 5° deviating from crystallographic direction (determined by Laue diffraction analysis) was chosen for this work. Then, the rod was fully heat treated under 1300 °C/2 h + 1310 °C/2 h + 1320 °C/2 h + 1330 °C/6 h + 1340 °C/10 h, air cooling (AC) + 1080 °C/2 h, AC + 870 °C/24 h, AC. After that, the rod was cut into creep specimens in Figure 2a. The thin-wall (TW) specimen was prepared by the following steps: (1) Mechanically grinded and polished the TW surface; (2) etched the polished surfaces of TW to appear the white background; (3) the Co2O3 speckles were printed on the surface of TW specimens by a high-pressure airbrush gun. Figure 2c shows the TW specimen white (010) surface covered with Co2O3 speckles. | 10.3390-coatings9100598.html
The materials used in the present work came from a 250 mm diameter Inconel 718 wrought billet. The chemical compositions (wt %) of Inconel 718 is as follows: Cr, 17.90; Ni, 53.88; Nb, 5.50; Mo, 3.12; Ti, 1.04; Al, 0.52; Co, 0.24; Cu, 0.065; C, 0.029; S, 0.0005; P, 0.10; Ta, <0.100, Fe, balances. Double cone specimens, having dimensions illustrated in Figure 1, were machined from the edge of billets. Compression tests were carried out in a servo hydraulic test system with load capacities 3150 KN, which comprised a pair of K403 superalloy dies with 252 mm in diameter and 75 mm in height. The specimens were heated at the temperature from 960 to 1040 °C for 60 min to minimize the gradient of temperature and complete the microstructure evolution, and then compressed to a 60% height reduction at a speed of 10mm/s. Two dies are heated to 900 °C in order to minimize the die chilled region in the specimens. Before heating process, specimens were heated to 200 °C to spray glass lubricant on the surface to reduce the friction between specimens and dies. After forging, the specimens were quenched in water immediately in ten seconds. | 10.3390-cryst10040303.html
Specimens after compression were sectioned longitudinally for microstructure analysis. The cut surfaces were mechanically polished and etched for optical metallographic and SEM examination. Specimens for EBSD investigation were machined and then polished electrolytically with 20 pct solution of H2SO4 in methanol. Foils with the thickness of 300 μm were prepared by grinding to a thickness of 60 μm and discs with a diameter of 3 mm were cut from the selected location for TEM examination. The discs were then twin-jet electropolished with a solution of 5% perchloric acid in ethanol at −30 °C. Tecnai G2 F30 operated at 200 KV was performed for TEM analysis. SEM and EBSD studies were conducted on a VEGA TESCAN scanning electron microscope (TESCAN, Brno, Kohoutovice, Czech Republic) equipped with HKL channel 5 software (Oxford Instruments, Witney, Oxon, United Kingdom). Step size of 1~4 μm and voltage of 20 KV were used. | 10.3390-cryst10040303.html
Finite element model (showed in Figure 2) was used to evaluate effective strain of compressed specimens. Flow stress data of Inconel 718 generated by Gleeble-3500 at various temperatures and strain rate were used to simulate the deformation behavior of double cone specimens . The geometry of specimens and dies, temperatures (including specimens, dies, and environment), and compression rate were consistent with experimental procedures. The heat transfer coefficient and specific heat increase with temperature as to the reference . Friction coefficient (0.3) and heat transfer coefficient between specimen and dies were assumed to be constant during the hot deformation. Two dies were deemed as a rigid body in the FE model as to its deformation can be neglected compared with specimens. Calculations were done by using the commercial code of DEFORM-2D software (SFTC, V10.2, Columbus, OH, United States). Adiabatic temperature rise was estimated as to the equation shown in reference . | 10.3390-cryst10040303.html
Table 1.Chemical compositions in wt.% of DS-GTD111 and GTD444. | 10.3390-cryst10040306.html
In order to design the solution heat treatment processes correctly, the phase transformation temperatures (e.g., γ′ solvus and melting temperatures) are measured by using the differential scanning calorimetry (DSC) technique. The DSC heating cycle is performed at a rate of 10 °C/min from room temperature (RT) to 1550 °C, using a Netzsch DSC 404 instrument (NETZSCH-GmbH, Germany) with an Ar flow of 20 mL/min. | 10.3390-cryst10070572.html
The heat treatment experiments are carried out in a vacuum/Ar protected tube furnace, in which the heating rate, holding temperatures, and times can be program controlled. Before heating, the tube furnace is evacuated to a vacuum of <1 Pa and then followed by refilling with high purity argon. The evacuation and refilling processes repeat three times to reduce the impact of oxidation on the sample surfaces. The length of the hot zone and temperature of the furnace are routinely calibrated. The detailed heat treatment procedures are listed in Table 2. | 10.3390-cryst10070572.html
Samples with a thickness of 1–2 mm are cut, and metallographically prepared to observe their microstructures. The metallographic procedure includes grinding down with 1200 grit SiC paper, followed by mechanical polishing. The final polishing media is a 40 nm colloidal silica suspension, which can effectively remove the damaged layer induced by the previous steps. To better reveal the microstructures, some of the polished samples are electrochemically etched in a 10% H3PO4 + H2O solution at 12 V at room temperature. | 10.3390-cryst10070572.html
Experimental ingots were produced in a vacuum induction melting (VIM) furnace. To obtain an identical content of elements other than P, a master alloy was prepared. The composition of the master alloy was Fe-42.4, Ni-15.92, Cr-2.82, Nb-1.89, Ti-0.35, Al-0.0045, and B-0.04 C (wt.%). Subsequently, the master ingot was cut and remelted to make four 10 kg ingots with 90 mm diameter, to which four different P concentrations were added. The actual P contents of the four alloys were measured to be 0.002% (alloy 1), 0.008% (alloy 2), 0.013% (alloy 3), and 0.017% (alloy 4), respectively. All of the ingots were forged into bars of 35 mm × 35 mm cross section after being homogenized at 1160 °C for 20 h and then at 1190 °C for 40 h and cooled in air, and rolled into bars of 16 mm in diameter. The four rolled bars with different P contents were subjected to direct aging heat treatment: 730 °C for 8 h followed by cooling at 55 °C/h in a muffle furnace to 620 °C, then held at 620 °C for 8 h, and subsequently cooled in air. In addition, to investigate the distribution of P in the alloys, a sample of alloy 4 after direct aging heat treatment was held at 980 °C for 10 min and then water quenched. | 10.3390-cryst10080641.html
The stress rupture properties of direct aged IN706 alloys were tested at 650 °C and 690 MPa. Two samples were measured for each alloy. The HV microhardness was tested at room temperature under a load of 50 g for 15 s. The microhardness values used were an average of five measurements per sample, and all the microhardness values were measured in different grains. | 10.3390-cryst10080641.html
Figure 2.The microstructure of the alloys after direct aging heat treatment: (a) alloy 1, (b) alloy 2, (c) alloy 3, and (d) alloy 4. | 10.3390-cryst10080641.html
Figure 2.The microstructure of the alloys after direct aging heat treatment: (a) alloy 1, (b) alloy 2, (c) alloy 3, and (d) alloy 4. | 10.3390-cryst10080641.html
Figure 9.Time to rupture IN706 alloy with different P content under three heat treatment schemes. The samples with standard and direct aged schemes were tested at 650 °C/690 MPa. The samples with nonstandard scheme were tested at 650 °C/650 MPa . | 10.3390-cryst10080641.html
Figure 9.Time to rupture IN706 alloy with different P content under three heat treatment schemes. The samples with standard and direct aged schemes were tested at 650 °C/690 MPa. The samples with nonstandard scheme were tested at 650 °C/650 MPa . | 10.3390-cryst10080641.html
Figure 10.SEM image and EDS of the phosphide in alloy 4 held at 980 °C for 10 min after direct aging heat treatment. | 10.3390-cryst10080641.html
Figure 10.SEM image and EDS of the phosphide in alloy 4 held at 980 °C for 10 min after direct aging heat treatment. | 10.3390-cryst10080641.html
Table 1.Heat treatment schemes of IN706 alloy. | 10.3390-cryst10080641.html
After solution and cold-rolling, the samples were machined into strips along the rolling direction, with the cross-section of 5 mm × 1 mm, and underwent surface polishing. Then, the EPT process of these strips was carried out by utilizing a self-made apparatus, which was introduced in the previous publication . The EPT parameters were chosen at 700–900 °C for 10–30 min, and the K-type thermocouple was utilized for temperature measurements. After EPT, the strips were rapidly quenched in the water to room temperature. | 10.3390-cryst10100884.html
Table 1.Nominal chemical composition of GH3030 alloy (wt. %). | 10.3390-cryst10100884.html
The nominal composition of the experimental alloy is Co-7Al-8W-4Ti-1Ta (at.%) as reported before . The single crystal bars, 15 mm in diameter and 150 mm in length, are directionally solidified using the conventional Bridgman method. After single-crystal bars were placed in quartz tubes back-filled with Ar gas, they were solution heat treated at 1270 °C for 24 h and subsequently aged at 900 °C for 50 h followed by air cooling. Creep tests occurred at 982 °C/248 MPa with an interrupted deformation of 1% with a loading direction of <001> direction based on the service condition. The transmission electron microscopy (TEM) sample lamella preparation used the conventional focused ion beam (FIB) cut-transfer method, and the lamella thickness was about 60 nm. The TEM and high-angle annular dark field (HAADF) experiments used an Thermo Fisher Titan G2 60-300 KV equipped (Thermo Fisher Scientific, Waltham, MA, America) with a Super-X energy-dispersive and X-ray spectroscopy (EDS) detector with a probe aberration-corrected. All the pictures were acquired with a high tension of 300 KV. The quantification of the alloy element concentrations’ different regions (base and defects) was superimposed from a typical area discerned from elemental difference with its base to obtain a sufficient signal. The K series peaks were chosen for Al, Ti and Co, while the L series peaks were chosen for Ta and W for the EDS analysis. | 10.3390-cryst10100908.html
The in situ tensile specimen was manufactured from a nickel-based single-crystal superalloy bar (170 mm in length; 15 mm in diameter) along the direction and perpendicular to the direction by using wire electric discharge machining techniques. To determine an accurate secondary crystallographic orientation, electron backscattering diffraction (EBSD) analysis was conducted on the surface. The three Euler angles are (214.7°, 11.3°, 53.6°), indicating there was a little deviation with the orientation of {001} crystal plane. However, discussions of the slip systems in a single-crystal superalloy will not be affected by such a tiny deviation. The geometrical shape of the specimen is close to a fat doge-bone tensile specimen with a gauge section of length 1.5 mm, width 2 mm, and thickness 0.75 mm. Details of the dimensions have been reported in a previous study . Moreover, a micro-notch (an inverted arch shape with dimensions of ~220 μm in width or diameter and ~320 μm in depth) was additionally machined in the center of the specimen to easily capture cracks. The chemical composition of the Ni-based single-crystal superalloy is presented in Table 1. The as-cast nickel-based single-crystal superalloy bar received a heat treatment as follows: 1290 °C × 1 h + 1300 °C × 2 h + 1318 °C × 6 h air cooling + 1130 °C × 4 h air cooling + 870 °C × 32 h air cooling; the heat treatment cycle is shown in Figure 1. No additional heat treatment was applied for the tensile specimen. It was mechanically ground and polished up to a mirror using sandpaper; a solution made of 7% perchloric acid and 93% alcohol was used for electrochemical treatment for 10 s with a constant direct current of 0.01 A at a temperature of about 0 °C. | 10.3390-cryst10111047.html
The nominal compositions of ERBOCo-1 and ERBOCo-1X are listed in Table 1. Both alloys were cast as single-crystalline (SX) rods in a laboratory-scale Bridgman-furnace using a withdrawal rate of 3 mm/min after homogenizing the melt for 30 min at 1550 °C. Prior to SX casting, the alloys have been arc-melted from master alloys with the composition of ERBOCo-1 and Co-20Al-20W (at.%), and raw element granules of at least 99.9% purity. | 10.3390-cryst10111058.html
Differential scanning calorimetry (DSC) measurements with heating/cooling rates of 10 °C/min were performed on the as-cast state in order to determine characteristic transformation temperatures such as liquidus and solidus temperatures. Based on these measurements, the two alloys underwent the same heat-treatment consisting of a solutionizing and homogenization step at 1280 °C for 8 h. h followed by two-step direct aging at 1050 °C and 900 °C for 5 h and 16 h, respectively. The heating and cooling rates between the individual segments was 5 °C/min. The DSC measurements were repeated in the heat-treated condition to produce a better signal for γ′ solvus temperature. | 10.3390-cryst10111058.html
The microstructure in the heat-treated condition was characterized by scanning electron microscopy (SEM) using a Cross Beam 1540EsB FIB/SEM system (Carl Zeiss AG, Oberkochen, Germany) following a standard metallographic sample preparation. Transmission electron microscopy (TEM) diffraction contrast imaging was performed on a CM200 (Koninklijke Philips N.V., Amsterdam, Netherlands). For that, samples were ground down to ~100 µm thickness and electrolytically thinned down to electron transparency using a TenuPol-5 electropolishing unit (Struers ApS, Ballerup, Denmark). The commercial electrolyte Struers A3 was kept at temperatures ranging from −20 °C to −5 °C during the polishing procedure. | 10.3390-cryst10111058.html
The solidus and liquidus temperatures of ERBOCo-1 are ~20–40 °C higher than previously published values (1318 °C and 1400 °C). The reason for this remains unclear. The measurements in that study have been conducted in the as-cast state, which could explain a lower solidus temperature, but the liquidus temperature should remain unaffected by that. Another possible explanation is that, contrary to the present study, polycrystalline samples which had been arc-melted from raw elements (as opposed to the aforementioned master melt) were used for the DSC measurements—potentially with higher deviations from the nominal alloy composition. Furthermore, the higher heating rate used in the present study (10 °C/min vs. 5 °C/min) can shift the apparent transformation temperatures to higher temperatures. However, the opposite is found for the γ′ solvus temperature, which was published to be 1174 °C, ~30 °C higher than what we report here. As neither heat-treatment condition nor heating-rate can explain that, a deviation from the nominal alloy composition in the previous study seems the most likely explanation for the observed differences. | 10.3390-cryst10111058.html
Table 1.Nominal composition of alloys ERBOCo-1 and ERBOCo-1X in at.%. | 10.3390-cryst10111058.html
Table 2.Characteristic transformation temperatures in °C as determined from the heating segments from DSC measurements in the heat-treated condition. | 10.3390-cryst10111058.html
Table 3.Phase compositions in at.% and partitioning coefficients of solutes in ERBOCo-1 and ERBOCo-1X after heat-treatment. | 10.3390-cryst10111058.html
Single crystal bars of HESA with a diameter of 11 mm and a longitudinal length of 140 mm were obtained using a directional solidification furnace. Mixed pellets of pure raw materials with a total weight of 2 kg were melted in an Al2O3 crucible by high-frequency induction heating. The molten metal was poured into a mold with 8 cylindrical rods with a grain selector of a pigtail type on the copper cold plate. The mold was pulled into a cooling zone at a rate of 150 mm/h. | 10.3390-cryst11010028.html
All the heat treatments for creep specimens were performed in an electric furnace (MSFT-1520-P, NIKKATO Co., Osaka, Japan). The heat treatment condition is shown in Table 1. Before the heat treatment, each single crystal bar was put into a quartz glass tube filled with argon gas to prevent oxidation during the heat treatment. The argon gas pressure was set to reach 1 atmospheric pressure when the sample was heated to the maximum temperature during the solution treatment. | 10.3390-cryst11010028.html
The specimens for the creep tests were fabricated based on JIS Z 2271:2010 from single-crystal bars preceded by the heat treatment shown in Table 1. In the specimen, the length of the gauge and the diameter of the gauge are 22 mm and 4 mm, respectively. Using these specimens, tensile creep tests were performed at 760 °C in air atmosphere under controlled load. The strain during creep was measured using the extensometer with a dial gauge. The heat treatment history before loading consisted of the heating stage from room temperature to 760 °C for 5 h, then being kept at 760 °C for 0.5 h. Table 2 summarizes the crystal orientation of specimens and the creep conditions. | 10.3390-cryst11010028.html
The microstructure of the samples was observed using a field emission type scanning electron microscope (FE-SEM, JSM-7200, JEOL Ltd., Tokyo, Japan). The secondary electron images were displayed in this study. Moreover, the lattice rotation behavior of the creep specimens was measured using an electron backscatter diffraction (EBSD) detector attached to the FE-SEM. The accelerated voltage for the FE-SEM and EBSD analysis was 20 kV. For both analyses, samples embedded in phenolic resin were mechanically polished using SiC paper of grits 320, 400, 600, and 800 followed by 3 μm diamond slurry and 0.02 μm colloidal silica. The mechanically polished samples were then subjected to electrochemical polishing using 20 % phosphoric acid solution at a condition of 2.5 V only for the observation of the microstructure in secondary electron images using the FE-SEM. | 10.3390-cryst11010028.html
Figure 2.Microstructure after long-term aging at 760 °C without load. (a) As heat treated, (b) 0.5, (c) 2.5, (d) 10.5, (e) 20, (f) 50, (g) 100, (h) 200, (i) 500 h aged at 760 °C. | 10.3390-cryst11010028.html
Figure 2.Microstructure after long-term aging at 760 °C without load. (a) As heat treated, (b) 0.5, (c) 2.5, (d) 10.5, (e) 20, (f) 50, (g) 100, (h) 200, (i) 500 h aged at 760 °C. | 10.3390-cryst11010028.html
Figure 3.Microstructure after long-term aging at 760 °C without load at higher magnitude of Figure 2. (a) As heat treated, (b) 0.5, (c) 2.5, (d) 10.5, (e) 20, (f) 50 h, (g) 100, (h) 200, (i) 500 h aged at 760 °C. | 10.3390-cryst11010028.html
Figure 3.Microstructure after long-term aging at 760 °C without load at higher magnitude of Figure 2. (a) As heat treated, (b) 0.5, (c) 2.5, (d) 10.5, (e) 20, (f) 50 h, (g) 100, (h) 200, (i) 500 h aged at 760 °C. | 10.3390-cryst11010028.html
Table 1.Heat treatment condition of high-entropy superalloy (HESA) in this study. | 10.3390-cryst11010028.html
A polycrystalline ingot of PWA 1480 melt stock was sectioned by electro-discharge machining (EDM) into rectangular samples of various thicknesses. The overall dimensions were ~12.7 × 25.4 mm (½ x 1′′). The machined thicknesses were nominally 0.25, 0.51, 1.27, 2.54, and 5.08 mm (labeled “10, 20, 50, 100, and 200 mils”). They were further hand polished on SiC emery paper down to 600 grit. Hydrogen annealing took place in a horizontal alumina tube under slowly flowing 5% H2/Ar, using Zr foil as an oxygen getter. Four temperatures, 1000 °C, 1100 °C, 1200 °C, and 1300 °C, were used. Times were 8, 20, 50, or 100 h. Annealing weight changes were less than 0.03 mg/cm2 as samples were clean and metallic in appearance (no surface scale). Samples had a 1.5 mm slice taken from the end for sulfur analyses by glow discharge mass spectroscopy (GDMS, Shiva Technologies, Syracuse; now Evans Analytical Group, EAG, Liverpool, NY, USA). Samples were repolished as before, re-measured, and tested by cyclic oxidation in a vertical alumina tube furnace at 1100 °C (1 h heating and 10 min cooling). Weight change was monitored on a Sartorius analytical balance, sensitive to 0.01 mg. Balance drift was periodically checked using standard 1.00000 and 5.00000 g weights. Scales were examined by XRD and SEM with results highlighted previously . | 10.3390-cryst11010060.html
The cyclic oxidation results were tabulated for the series of sample thicknesses, as delineated by annealing temperature/time. These are presented in Table 1, Table 2, Table 3 and Table 4 for nominally “10 mil”, “20 mil”, “50 mil”, “100 mil” and “200 mil” samples (0.15, 0.42, 1.22, 2.53, and 5.02 mm actual thickness). The sulfur content of the starting material was ~6.15 ppmw; that of the annealed samples is also included. These complete data sets allow for multiple analysis schemes, as opposed to simply presenting representative plots. It can be seen in Table 1 that significant weight losses occurred after 500 h oxidation for the “10 mil” samples (polished to ~0.15 mm) hydrogen-annealed at 1000 °C for 20 h or less. Oxidation resistance improved for 100 h anneals and achieved small gains for samples annealed at 1200 °C, indicating adherent behavior. Table 2 presents results for the “20 mil” samples (polished to ~0.42 mm), indicating a substantial −33 mg/cm2 loss for the control (no anneal). It improved slightly with 1000 °C, and 1100 °C hydrogen anneals. They exhibited small gains for samples annealed at 1200 °C and only a modest loss for the sample annealed at 1300 °C (samples annealed at 1300 °C may exhibit anomalous behavior because they suffered incipient melting during the anneal and may not represent master ingot microstructure). Duplicate samples annealed for 20 h both showed small 0.6 mg/cm2 gains after 500 h, with one decreasing to near 0 mg/cm2 after 1000 h. The “50 mil” samples (~1.22 mm), Table 3, showed the highest 500 h weight losses (−66 mg/cm2) for the control sample, i.e., with no hydrogen anneal. Annealing at 1200 °C produced progressively less oxidative weight loss with annealing time, achieving a small weight gain for the 100 h annealed sample. The “100 mil” samples (~2.53 mm), Table 4, exhibited weight loss for samples hydrogen-annealed at 1100 °C and 1200 °C, the latter with some improvement for 100 h annealing. The 1300 °C annealing appeared to produce an improved performance here. Finally, the “200 mil” samples (~5.09 mm) exhibited various degrees of non-adherent behavior for both the 1200 °C and 1300 °C-annealed samples. | 10.3390-cryst11010060.html
In this work the elastic constants of the γ′-phase were predicted using those of the γ-matrix and γ/γ′-compound. These calculations need reliable data for the temperature dependence of the γ′-volume fraction of CMSX-4 f p ( T ) . Different methods are applied to measure the γ′-volume fraction in nickel-base superalloys, namely: Scanning electron microscopy (SEM) of the γ/γ′-microstructure , chemical extraction of the γ′-phase , XRD , electron probe X-ray microanalysis (EPMA) of the compositions of γ- and γ′-phases in TEM , measurement of the alloy electrical resistivity , and others. However, nearly all these methods do not provide reliable results with an acceptable accuracy. For example, in f p ( R T ) was measured in CMSX-4 by the same method, EPMA in TEM, but the reported results significantly differ, 68 vol.% in and 78 vol.% in . In our opinion the most reliable method to measure f p is SEM analysis of the specimens with the pre-rafted coarse γ/γ′-microstructure, as applied in . Therefore, this method was used in this work. In order to form such a pre-rafted γ/γ′-microstructure, a single-crystal of CMSX-4 was aged under creep conditions at a low temperature, 900 °C, under low stress, 170 MPa, for a very long time, 6400 h. This creep test resulted in a pre-rafted coarse γ/γ′-microstructure without a noticeable creep strain, see the 1st SEM image (at 900 °C) inserted in Figure 4. During pre-rafting, the width of the γ-channels w increased from about 50 nm to about 180 nm, as measured in . It should be mentioned that according to the literature data and the results of our investigations, the γ′-fraction in CMSX-4 at temperatures below 850–900 °C is nearly equal to that at RT, f p ( 900 ° C ) = f p ( R T ) . The pre-rafted specimen was cross cut into several pieces which were heated up to different temperatures between 950 °C and 1250 °C, and held for 1 h (at 950–1100 °C) or 0.5 h (at 1150–1250 °C) in order to reach the equilibrium γ′-fraction. Then the high temperature γ/γ′-microstructure was frozen by water quenching. The quenched specimens were longitudinally cut along (100) crystallographic plane (perpendicular to the γ′-rafts) and prepared for SEM where the final step of fine polishing was performed with colloidal silica. Chemical etching was avoided to exclude the etching artefacts. The specimens were observed in a scanning electron microscope FEG-SEM GEMINI 1530 VP, LEO, Germany in backscattered electron (BSE) mode. A total of 12 BSE images were taken from every specimen and processed using the image processing program ImageJ . The results are presented graphically in Figure 4 as circles as well as numerically in Table 1. The vertical error bars show the standard error of the mean value, which varies between 1 and 2 vol.% depending on the temperature. The red solid line is an analytical approximation. It was assumed that f p ( T ) = f p ( R T ) = 74 vol.% at temperatures T below T 0 = 850 °C while at temperatures T between T 0 and T S = 1280 °C is described by f p ( T 0 ≤ T ≤ T S ) = f p ( R T ) × [ 1 − ( T − T 0 T S − T 0 ) n ] N , (4) wheren = 2.635 and N = 0.651. | 10.3390-cryst11020152.html
Si3N4 ceramic (provided by Beijing Kaifa Special Ceramics Co., Ltd. Bijing, China) was used as the matrix material in the experiment. The raw materials for preparing TiZrHfNbMo include Ti, Zr, HF, Nb and Mo. The purity of TiZrHfNbMo metal is higher than 99.9%. TiZrHfNbMo is a body centered cubic (BCC) solid solution alloy ingot prepared by arc melting in a water-cooled copper crucible repeated five times. The high-entropy alloy was cut into blocks (4 mm × 4 mm × 4 mm). The size of the Si3N4 ceramic sample used for the shear strength test was 10 mm × 10 mm × 4 mm, and the size used for OM (optical microscopy) was 4 mm × 4 mm × 4 mm. | 10.3390-cryst11050472.html
Table 1.Chemical composition of base alloy and used intermediate alloy (wt.%). | 10.3390-cryst11050479.html
Single-track tests were performed using SLM280HL (SLM SOLUTIONS) with a maximum power of 700 W (fiber laser, spot diameter: 80 μm, Gaussian distribution). In the test, the laser power was set to six levels (50, 100, 180, 300, 500, and 700 W), and the scan speed was set to five levels (250, 500, 900, 1500, and 2500 mm/s). However, when the laser power was 50 or 100 W and the scan speed was 1500 mm/s or more, the substrate hardly melted; hence, it was excluded from the following study. The scanning length of the laser was set to 10 mm, and the distance between adjacent scans was set to 10 mm. A Hastelloy X plate with dimensions of 100 mm × 100 mm × 3 mm was used as the substrate. Table 1 presents the composition of the Hastelloy X plate. | 10.3390-cryst11060578.html
Table 1.Chemical composition of Hastelloy X base plate, wt%. | 10.3390-cryst11060578.html
Table 2.Chemical composition of Hastelloy X powder, wt%. | 10.3390-cryst11060578.html
The metallographic samples were mechanically polished and then chemically etched with a solution of 100 mL H2O2, 100 mL HCl and 100 mL H2O for both optical micrograph (OM) observation and scanning electron microscopy (SEM) observation. Samples were also electrolytically polished with 10 vol% perchlorate alcohol solution at 20 V for 30 s for electron back scatter diffraction (EBSD) tests at an accelerating voltage of 20 kV and a step size of 1 μm. | 10.3390-cryst11060591.html
The as-cast material was fabricated by the vacuum induction melting plus electroslag remelting duplex smelting process. The main alloying elements were Fe, Cr, Nb, Mo, Cu, Ti, Mn, and Al. The rest was the Ni matrix. After the casting process, an ingot with a diameter of Φ160 mm was obtained. The height of the ingot was 100 mm. The chemical compositions of the as-cast 945A Ni-based alloy were detected by an X-ray fluorescence spectrometer (XRF, 800CCDE, Shimadzu Corporation, Shimadzu, Japan). The weight percentages of element contents are listed in Table 1. The ingot was subjected to hot forging and rolling processes, resulting in a bar of 16 mm in diameter. The plastic processes were as follows. First, the forging process was conducted at 1160 °C, and finished at 950 °C. Then, the cross-section of the ingot was forged from 160 mm in diameter to 40 mm × 40 mm. After the forging process, the rolling process was conducted at 1160 °C, and finished at 950 °C. The cross-section of the sample was deformed from 40 mm × 40 mm to 16 mm in diameter. The solid solution treatment of the wrought bars was processed at 1060 °C for 1 h. The cooling method was water quenching. | 10.3390-cryst11060627.html
The aging treatment parameters are listed in Table 2. The aging temperature was 725 °C, and the aging times were 1, 4, 8, 16 and 32 h. The cooling method was air cooling. The five samples of different aging times were designated as i, ii, iii, iv and v, respectively. After the aging treatments, scanning electron microscopy (SEM) and transmission electron microscopy (TEM) were employed to study the second-phase evolution. The samples for SEM observation were polished to a mirror finish by using silicon carbide papers (P240–P2500) and a mechanical polishing machine. The second-phase and grain boundaries were revealed using Kalling’s reagent etchant, which is a mixed solution of 100 mL ethanol, 100 mL HCl and 5 g CuCl2. The SEM test was conducted on the TESCAN VEGA 3 LMH SEM (TESCAN, Brno-Kohoutovice, Czech Republic). The acceleration voltage for SEM was 10 kV, while the Energy Dispersive Spectroscopy (EDS) was 20 kV. The probe current was 8 pA. The operation distance was 10 mm. The TEM samples were mechanically polished to thin foils with a thickness of less than 100 μm. The surface of the polished sample was like a mirror. We then used a precise ion polishing system (PIPS II 695, Gatan, Pleasanton, CA, USA) to reduce the thickness of the sample to less than 100 nm. The TEM test was conducted on the Philips TECNAI 20, Santa Clara, CA, USA. The acceleration voltage was 200 kV. The TEM data were analyzed by the Digital Micrograph software (Version 3, Ganta, Pleasanton, CA, USA). | 10.3390-cryst11060627.html
Bars of a DS nickel-based superalloy with columnar crystal structures along the orientation were made using a vacuum directional solidification furnace. The superalloy chemical composition was Ni-Cr8.68-Co9.80-W7.08-Mo2.12-Al5.24-Ti0.94-Ta3.68-Hf1.52-B0.012-C0.09 (mass fraction). The heat-treated alloy test bar was cut into block specimens. After mechanical grinding and polishing, an etching solution of HNO3 + HF + C3H8O3 (volume ratio 1:2:3) was used for chemical etching, and scanning electron microscopy (SEM, S-3400N, HITACHI) was used to examine the morphology of the alloy in different states. | 10.3390-cryst11060646.html
In this study, superalloy 718 was subjected to a solid-solution treatment for 2 h at 1070 °C, which is higher than the delta solvus, to dissolve δ phases into the matrix. It was then machined into specimens of two sizes, 8 mm diameter × 12 mm height and 6 mm diameter × 9 mm height, for hot compression tests. The microstructure of the solid-solution-treated superalloy 718 with an average grain size of approximately 21 μm showed equiaxed grains with twins; a few microsized δ phases remained around the grain boundary, as shown in Figure 1. Its chemical composition is shown in Table 1. | 10.3390-cryst11070811.html
Fifteen ton and five ton high-speed compression-testing machines (ThermecMastor-Z, Fuji Electronic Industrial Co., Ltd., Tsurugashima, Japan) were used in this test. Hot compression tests were performed to obtain load–stroke data at deformation temperatures from 850 to 1100 °C, a 67% height reduction (an average strain of 1.1), and strain rates of 1, 10, and 25 s−1. The 15-ton compression-testing machine was used at deformation temperatures from 900 to 1100 °C using a specimen of 8 mm diameter × 12 mm height. The 5-ton compression-testing machine was used only at a deformation temperature of 850 °C using a specimen of 6 mm diameter × 9 mm height. | 10.3390-cryst11070811.html
To investigate the microstructures of the test specimens, the specimens were cut in half along their compression axis before and after the hot compression tests. The cut specimens were mechanically polished with abrasive paper and 0.04 µm OP-U nondrying colloidal silica suspension. They were then characterized by field-emission scanning electron microscopy (FE–SEM, JEOL 7100F) electron backscattering diffraction (EBSD) analysis. | 10.3390-cryst11070811.html
The experimental material Waspaloy was provided by the Baoshan steel Co special steel branch (Shanghai, China) with the dimensions of φ 314 mm × 60 mm. The main chemical compositions are listed in Table 1. The ingot bar was melted in the vacuum induction-melting (VIM) furnace with electro arc remelting (EAR) and was forged into a wrought billet in the diameter of 230 mm. It was cut into small cylindrical samples 8 mm in diameter and 12 mm long by means of an electric park wire on the edge of the wrought billet. The initial microstructure of the Waspaloy was obtained on optical microscope (OM) after a series of grinding, mechanical polishing and chemical etching for 5 s in a solution of modified Kalling reagent (60 ml HCl + 40 mL HNO3 + 40 mL CH3COOH) . The sample for the scanning electron microscope (SEM) was electronically etched in a solution of 150 ml phosphoric acid + 10 ml sulphuric acid + 15 g chromium oxide at 5 V, for 10 s. The initial microstructures of the Waspaloy are shown in the Figure 1. Figure 1a shows the initial microstructure of the grains and it can be derived that the grain size is homogeneous with the average grain size of 46 μm (ASTM6) in diameter. Figure 1b displays that the duplex-sized spherical γ’ phases were uniformly distributed in the γ matrix with the average diameters of 256 nm and 52 nm respectively. | 10.3390-cryst9030125.html
The isothermal compression for the experimental material was conducted on a Gleeble-3500 thermal simulation compression-testing machine. The compression temperatures ranged from 1040 to 1120 °C and the strain rates ranged from 0.01 to 10 s−1. It was heated to the experimental temperature at the speed of 10 °C/s by electromagnetic induction heating and with a heat preservation of 5 minutes, then the cylindrical sample was pressed to 40% height with the strain rate of 0.01 to 10 s−1. It was immediately quenched in water to maintain the microstructure under the deformation state. | 10.3390-cryst9030125.html
The material used is a single crystal nickel-based superalloy with a nominal composition (in wt.%) of 0.067 C, 3.9 W, 12.0 Cr, 9.0 Co, 1.9 Mo, 4.0 Ti, 3.6 Al, 5.0 Ta, and balanced Ni. Single crystal rods were directionally solidified to produce a crystal orientation. The as-received superalloy has a two-phase microstructure, consisting of a face centered cubic (FCC) γ phase and a precipitated γ’ phase (Figure 1). The γ’ precipitates have a volume fraction of about 80%. Some Ta-rich carbides are widely distributed and eutectic is noticed occasionally in the alloy (Figure 1). The fatigue sample has a total length of 85 mm and a gage length of 15 mm, as shown in Figure 2a,b. A special procedure was adopted to prepare fatigue samples with local recrystallized grains. The fatigue specimen gage section has an initial diameter of 7 mm. A brinell indentation of 500 kgf was used to introduce local plastic deformation on a pre-machined platform within the gage length, and local recrystallization was formed in the subsequent solution heat treatment. Then, the pre-machined platform was removed, and the specimen was gradually machined to the final cylindrical diameter of 6 mm. The local recrystallized region has a depth of 1.8 mm and a length of 3 mm, which will remain after machining. The detailed microstructure of the local recrystallization region was examined under optical microscope, as shown in Figure 2c. It was composed of multiple small grains, and twins were evidently observed. | 10.3390-cryst9060312.html
For the CoCrFeMnNi HEA, the sample was fabricated by vacuum arc-melting (arc) with equal molar compositions of constituent powders whose purity is more than 99.9% (in weight percent) and the diffraction characteristics of the CoCrFeMnNi HEA are also well studied for its microstructure . | 10.3390-cryst9080420.html
The AlMo0.5NbTa0.5TiZr alloy was prepared by vacuum arc melting nominal mixtures of the constituent elements. The purities of aluminum, molybdenum, niobium, tantalum, titanium and zirconium were 99.999%, 99.99%, 99.95%, 99.9%, 99.98% and 99.95%, respectively. The details of the alloy preparation are given elsewhere . The actual alloy composition, determined with inductively-coupled plasma-optical emission spectroscopy (ICP-OES), is given in Table 1. After solidification, the AlMo0.5NbTa0.5TiZr alloy was hot isostatic pressed (HIPed) at 1400 °C and 207 MPa for 2 h, and then annealed at 1400 °C for 24 h in continuously flowing high-purity argon. During HIPing and annealing, the alloy was covered with a Ta foil to minimize oxidation. The cooling rate after annealing was 10 °C/min. The crystal structure was identified utilizing an X-ray diffractometer, with Cu Kα radiation, and a 2Θ scattering range of 10° to 140°. A Quanta 600F SEM (FEI, North America NanoPort, Hillsboro, OR, USA) was used to study the microstructure employing backscatter electron (BSE) and electron backscatter diffraction (EBSD) modes. | 10.3390-e18030102.html
Compression tests of rectangular specimens with the dimensions of ~4.7 mm × 4.7 mm × 7.7 mm were performed using a computer-controlled Instron (Instron, Norwood, MA, USA) mechanical testing machine outfitted with a Brew vacuum furnace and silicon carbide dies. A constant ramp speed that corresponded to an initial strain rate of 10−3 s−1 was utilized. The deformation of all specimens was video recorded and the image correlation software Vic-Gauge (Correlated Solutions, Inc., Columbia, SC, USA) was employed to register strain versus stress curves. | 10.3390-e18030102.html
Table 1.Chemical composition (at.%) of the AlMo0.5NbTa0.5TiZr superalloy. | 10.3390-e18030102.html
A 40 g ingot of AlMo0.5NbTa0.5TiZr (20Al–10Mo–20Nb–10Ta–20Ti–20Zr at.%) was fabricated via arc melting of elemental metals (≥99.9% purity) under an inert Ar atmosphere that had been pre-gettered by melting a piece of pure Ti. To enhance the macroscopic homogeneity, the RSA ingot was inverted and re-melted five times. The material was subsequently homogenised at 1400 °C for 24 h in a zirconia crucible encapsulated within a quartz tube, which had been evacuated and backfilled with 99.999% purity Ar. Following homogenisation, the sample was cooled at 10 °C/min to 750 °C and then furnace cooled to room temperature. Long duration thermal exposures of 1000 h were conducted on ~10 × 7 × 7 mm sections of the homogenised material at temperatures of 1200, 1000 and 800 °C. For all exposures, the samples were wrapped in a Ta foil getter and sealed in quartz tubes under vacuum. At the end of the exposure duration, samples were quenched into ice water within their quartz tubes to avoid oxidation. | 10.3390-e23010080.html
Microstructural characterisation was performed using scanning electron microscopy (SEM) using specimens prepared through standard metallographic techniques, which culminated in polishing using a buffered 0.06 µm colloidal silica solution. Back-scattered electron (BSE) images and energy-dispersive X-ray (EDX) elemental distribution maps were acquired using a Zeiss GeminiSEM 300 equipped with an Oxford Instruments X-MaxN 50 detector. To assess phase fractions, large area BSE images were thresholded and quantitatively analysed using the ImageJ software. X-ray diffraction (XRD) patterns were obtained using a Bruker D8 diffractometer in Bragg-Brentano configuration, with Ni filtered Cu radiation, between angles of 10 and 130° 2θ. These data were fitted using a Pawley refinement in TOPAS Academic. Thermodynamic modelling of the phase equilibria, as a series of equilibrium calculations across the experimentally studied temperature range was conducted in ThermoCalc using the SSOL5, TCTI2, TCHEA1, TTTI3 and PanTi databases. | 10.3390-e23010080.html
Table 1.Quantitative energy-dispersive X-ray (EDX) data obtained from AlMo0.5NbTa0.5TiZr following homogenisation heat treatment at 1400 °C and subsequent thermal exposures at 1200 and 1000 °C for 1000 h. All concentrations in at%, with the uncertainties being the standard deviations in the measurements. | 10.3390-e23010080.html
Laser drilling of nickel superalloy was performed at 90° to the material surface using three different methods, i.e., single-pulse, percussion, and trepanning. Inconel® alloy 718 (Goodfellow, UK) was used as a base material in this study. The size of the specimen was 100 × 100 × 1 mm (Figure 4a). Energy dispersive X-ray (EDX) analysis was performed to verify the chemical composition of the material and is provided in Table 1. | 10.3390-en12244610.html
Table 1.Chemical composition (wt%) of IN 718 superalloy. | 10.3390-en12244610.html
Small coupons of the size 15 × 10 × 1.5 mm were cut from original sheets. All samples were abraded progressively using SiC grinding paper of grit size 320, 500, and 800 to obtain the same surface finish on all samples. The samples were then washed in 1M NaOH solution, cleaned using acetone, and dried in warm air. The samples were stored in vacuum desiccator to avoid oxidation/corrosion before testing. The weight of the samples was recorded before corrosion test. | 10.3390-en14030543.html
Eutectic salt mixture with 46.5LiF–11.5NaF–42KF mol % was prepared. Pure nickel crucible obtained from Delta-Scientific Laboratory was filled with this salt mixture. All 4 alloy samples were submerged in the salt. The crucible was then placed in MTI Corp GSL 1500× tubular furnace (see Figure 2 for detailed set-up). Argon gas was filled in the tubular furnace and corrosion test was set to run at 700 °C for 100 h. After this test, the samples were left in furnace to cool down. Crucible was removed from the furnace and samples were taken out. For cleaning salts from sample surfaces, 1M Al(NO3)3 solution was prepared and samples were ultrasonically cleaned in this solution. Samples were then cleaned using deionized water and dried in warm air. The weight of all samples was recorded after corrosion tests. | 10.3390-en14030543.html
The crystallographic characterization of corroded samples was performed using X-ray diffractometer (Rigaku Ultima IV X-ray Diffraction (XRD)) with Cu Kα radiation at 44 mA and 40 kV. Measurements were taken in the 2θ range of 10° to 80° with 0.02° step size. The chemical composition of surface of corroded samples was determined using an X-ray photoelectron spectroscopy (XPS) Kratos AXIS Supra system equipped with 500 mm Rowland circle mono-chromated aluminum Kα 1486.6 eV source and combined with hemi-spherical analyzer (HSA) and spherical mirror analyzer. Multiple spots of size of 300 × 700 µm were analyzed at different positions on the surface of samples. All survey scans were collected in the binding energy range −5 to 1200 eV with 1 eV step size and 15 keV accelerating voltage and 15 mA emission current. For analyses of surface morphology, a Hitachi SU6600 Scanning Electron Microscope (SEM) was used. The distribution of elements on corroded surface were analyzed using Oxford Instruments X-Max 80 mm2 Large Area SDD Silicon Drift Detector Energy-Dispersive X-ray Spectroscopy (EDXS). To analyze the depth of corrosion and cross-sectional analyses, we hot mounted the samples using Poyfast-Struers and polished. The EDXS maps and line scans were collected from the cross-section of the corroded samples. | 10.3390-en14030543.html
Table 1.Nominal chemical composition (% by weight) of alloys used in this study. | 10.3390-en14030543.html
An ingot of A-286 processed by vacuum induction melting and was supplied by Gloria Materials Technology Cooperation (Tainan, Taiwan), in as-solutioned condition, and the ingot was then subjected to standard ageing heat treatment at 750 °C for 16 h to induce precipitation of strengthening γ′ phase. Cylindrical tensile specimens with a diameter of 6 mm and a length of 8 cm were machined from the ingot. High temperature tensile tests were conducted on Gleeble 3500 (Dynamic Systems Inc., Austin, TX, USA), at 1180, 1200 and 1220 °C with a constant strain rate of 10−3 s−1. After the tensile tests, fractured specimens were taken for microstructure analysis. | 10.3390-met5042428.html
Table 1.Chemical composition of A286 specimens via GDS analysis in wt. %. | 10.3390-met5042428.html
In the present work, aluminide coatings were made by in-pack thermochemical treatment using Ni-base superalloy IN 617 (GoodFellow Cambridge Limited, United Kingdom) with following nominal chemical composition: Ni-bal., Cr-22.0, Co-12.5, Mo-9.0, Al-1.2, Mn-0.5, C-0.1 and B-0.01 wt.% as a substrate. From a bar of base alloy, rectangular specimens with dimensions of 15 × 15 × 4 mm were cut. Then, all surfaces were ground using an abrasive SiC papers with increasing gradation up to 1000 grit. For such prepared samples, three types of surface preparation methods were performed. Namely, the first set of specimens was polished using 1 µm diamond suspension (set I), the second set was left with surface ground up to 1000 grit (set II), and the third set was ground using SiC paper with 80 grit (set III). Each set consisted of two samples with the same surface preparation steps. The substrate surface roughness was analyzed using a laser profilometer Sensofar S-Neox Non-contact 3D Optical Profiler (Sensofar, Barcelona, Spain). To minimize the effect of anisotropy of the ground surfaces, the roughness was always performed in the direction perpendicular to the grinding direction. After surface roughness description samples were subjected for aluminizing in powder mixture consisting of 3% NH4Cl (POCH S.A., Gliwice, Poland), 15% Al (Przedsiębiorstwo Wielobranżowe “B & K”, Bytom, Poland), and 82% Al2O3 (Oerlikon METCO, Salzgitter, Germany) (expressed in wt.%). The aluminizing was performed in tube furnace at 1000 °C according to the following procedure: samples were placed in rectangular, open crucible filled with the powder mixture up to half height and then filled up with the mixture to full height of crucible to provide a full contact of all samples’ surfaces with powder mixture. Then, the crucible was placed into the glass tube, closed and flushed with a high purity argon (5 N) for one hour. After flushing, a tube with crucible was moved into the hot zone of the furnace (heated up to 1000 °C) and kept for one hour. After one hour of aluminizing, the tube with a crucible was moved outside the furnace (cold zone) and cooled down under constant argon flux. The same procedure was applied for aluminizing for five hours (time for exposure in the hot zone of the furnace). After cooling, the samples were taken out from the crucible, their surfaces were cleaned from powder mixture particles remaining at the surfaces by blowing with compressed air and subsequent ultrasonic cleaning in ethanol and subjected for phase analysis. For phase composition identification, an X-ray diffractometer Miniflex II made by Rigaku was employed. The copper lamp (CuKα, λ = 0.1542 nm) with a voltage of 40 kV was used as an X-ray source. The measured 2θ angle ranged between 20–120° with a step size of 0.02°/s. After X-ray diffraction XRD measurement, the depth profiles showing distribution and concentration of alloying elements as function of sputtering time of aluminized samples using glow discharge optical emission spectrometer (GD-OES) made by Horiba Jobin Yvon (HJY, Longjumeau, France). was done. The quantification of GD-OES depth profiles was done according to the procedures described in references . After depth profiling, the samples were prepared for microstructure studies using standard metallographic procedures. Cross-sections analyses were obtained using a light optical microscope (LOM) Nikon EPIPHOT 300 (Nikon, Tokyo, Japan) and scanning electron microscope (SEM) Hitachi S3400N (Toshiba, Tokyo, Japan). The SEM analysis was performed under 15.0 kV operating voltage with 40 Pa pressure using backscattered electron (BSE) mode measured by an energy dispersive spectrometer (EDS). The thickness of the coatings was calculated based on thirteen measurements on three different, randomly chosen locations on the cross-sections. | 10.3390-jmmp4010015.html
One base material was investigated: IN 738 LC as plates with a dimension of 107 × 104 × 5 mm3. The filler material was HS 282 with a wire diameter dw of 400 µm. The base material was solution annealed, and polished and cleaned with isopropyl in advance of the welding process. The chemical compositions of materials are shown in Table 1 and Table 2. | 10.3390-jmmp4030084.html
The chemical composition of the newly designed superalloy used in the present work is summarized in Table 1. The master alloy was prepared by means of vacuum induction melting, which was then subjected to produce the nearly spherical powder via plasma rotating electrode process. The powder was subsequently screened and loaded into a stainless steel container, which was then heated to about 400 °C and vacuum degassed to 10−3 Pa for 24 h before it was sealed. Hot isostatic pressing (HIP) was applied to consolidate the powder for 4 h under the conditions of 1100 °C and 140 MPa. Following by HIP consolidation, the superalloy billet was cut out and re-caned for hot extrusion to an area reduction of 10:1 at temperature of 1100 °C. | 10.3390-ma10020161.html
Dimensions of the double cone specimen (DCS) are schematically shown in Figure 1. A long bar was cut out from the center of the extruded billet and machined precisely to the exact sizes of the double cone. Prior to deformation, all the DCSs were subjected to heat treatment at 1050 °C for 1 h to reduce the dislocation density. After that, isothermal compressions were carried out on a MTS machine (MTS 810.13, Minneapolis, USA) at 1100 °C with height reduction rate of 0.0093 mm·s−1. The deformed specimens were cut in half parallel to the compression direction by a low-speed diamond saw. After that, the sections were prepared by standard metallographic techniques and finished by polishing with 0.05 μm colloidal silica to remove the surface scratches. In order to get a high solution in EBSD observation, vibration polishing was carried out for 8 h. For TEM observation, discs with a thickness of 70~80 μm were twin-jet electro polished in a corrosive solution of ethanol and perchloric acid (9:1 in volume fraction) at a temperature of −25 °C and a voltage of 20 V. A field-emission SEM (FEI Quanta 650) which is equipped with an EBSD detector and Channel 5 software was employed to examine the boundaries evolutions and determine the grain size. To optimize the diffraction patterns, an acceleration voltage of 20 kV, step size of 0.15 μm, and spot size of 5.0 were employed. All the parameters were kept consistent throughout each scan. Misorientation of 15° was applied to discriminate the high angle grain boundaries (HAGBs) and low angle grain boundaries (LAGBs). The average grain sizes were determined by calculating the average equivalent circle diameter, and the corresponding count/area fraction was also obtained. TEM observation was carried out on a field-emission TEM (Tecnai G2 F20, FEI) under the accelerating voltage of 200 kV. | 10.3390-ma10020161.html
The Ni-Cr-Fe superalloy used in the present study was cut from a cylindrical bar (Φ100 mm) fabricated by Central Iron and Steel Research Institute, China, with the chemical composition listed in Table 1. | 10.3390-ma10030250.html
After the filling and feeding system being cut, the superalloy casting was treated with standard heat treatment via homogenizing treatment at 1095 °C for 2 h, solution at 955 °C for 1 h and aging treatment consisting of 720 °C for 8 h/furnace cooling at 55 °C·h−1 to 620 °C for 8 h before air cooling to room temperature. | 10.3390-ma10030250.html
Figure 5.Optical microstructures of the superalloy casting (a) 3 mm; (b) 6 mm; (c) 12 mm; and (d) 24 mm. | 10.3390-ma10030250.html
Figure 5.Optical microstructures of the superalloy casting (a) 3 mm; (b) 6 mm; (c) 12 mm; and (d) 24 mm. | 10.3390-ma10030250.html
Flat sheet material of the nickel-based superalloy 718 was selected as the substrate. As the coating material, a powder of a cobalt-based alloy was chosen. The composition of both materials is listed in Table 1. Their melting ranges are similar to each other with 1260–1336 °C (Alloy 718) and 1320–1420 °C (Co-based alloy). Cobalt- and nickel-based alloys are commonly used materials for high-temperature applications, in which coatings are often used to protect components from wear. Cobalt-based alloys show good wear resistance and weldability. Both materials are well described in the literature and there is extensive experimental data in their laser processing. Previous work with these materials at the University Bayreuth, Metals and Alloys include Rommel et al. , Strößner et al. , and Trosch et al. , for example. The specimens for the laser cladding process are of dimensions 40 mm × 20 mm × 0.2 mm, the initial particle size of the gas-atomized powder (Dentaurum, Ispringen, Germany) is 10–30 µm in diameter. For safety reasons, the powder is sieved and only the fraction of 20–30 µm is used. Figure 1 shows a SEM picture of the coating material powder. | 10.3390-ma10030279.html
With five varied process parameters and a design resolution of V, 16 different combinations of parameter settings had to be investigated. With each parameter set, four specimens were produced so that the total number of specimens was equal to 64. The notation of the specimens was carried out according to the following procedure: the 16 parameter sets were named C1 to C16, and the four specimens of each set were labeled from −1 to −4. | 10.3390-ma10030279.html
AISI 4140 low alloy steel was used as the substrate material in the form of a round bar with dimensions of 9 mm diameter and 30 mm length. The chemical composition (wt %) of the substrate was C 0.42, Si 0.25, Mn 0.80, S 0.02, Cr 1.05, Mo 0.20, and Fe 97.26. The surface was first ground with abrasive papers to remove oxidation layers and then cleaned with acetone prior to deposition. Commercially available gas-atomized (GA) IN718 powder with a particle size ranging from 44 to 125 µm was utilized in the as-received condition. Chemical composition (wt %) of the powders was Al 0.3, Ti 0.6, Mo 2.8, Nb 4.7, Cr 19.0, Fe 19.0, and Ni 53.6. | 10.3390-ma10040341.html
Based on a series of preliminary experiments, the selected process parameter values were as follows: laser power 310 W, scanning speed 8.47 mm/s, powder feed rate 4 rpm, layer thickness 0.51 mm, carrier gas flow rate 6 L/min, hatch spacing 0.76 mm, and hatch angle 60°. A cylindrical pillar of IN718 powder with the same dimensions as the substrate was deposited directly on the top surface of the substrate (Figure 2a), and then the fabricated part was machined to the final test specimen dimensions according to American Society for Testing and Materials (ASTM) E8-09 Small-Size Specimens Proportional to Standard (Specimen 4), as illustrated in Figure 2b. A total of five specimens were fabricated with the same process conditions and dimensions, and room temperature tensile tests were conducted with 4 mm diameter and 16 mm gauge length round specimens using an Instron MTS universal tester. | 10.3390-ma10040341.html
PB-DLD C263 specimens were obtained by sectioning the stub ends of uniaxial test pieces that had been turned down to a ϕ9.5 mm. Cast C263 specimens were taken from ϕ9.5 mm bars extracted from a larger casted piece by Electrical Discharge Machining (EDM). The individual discs were ground down to a thickness of 500 μm ± 5 μm using incrementally finer silicon carbide abrasive papers, finishing with 1200 grit grade, in accordance with the EUCoP . | 10.3390-ma10050457.html
The nominal chemical composition (wt. %) of the investigated alloy in this study is: Mo, 16; Cr, 7; Fe, 4; Mn, 0.5; Si, 0.5; C, 0.05; Ni, balance. The master alloy was prepared by vacuum induction melt-furnace (VIM), followed by hot forging and rolling into rods with the diameter of 16 mm in the temperature range of 1150–1200 °C. The specimens cut from the rods were solution heat-treated at 1177 °C for 40 min, followed by water quenching, and then placed in the furnaces at the temperatures of 600 °C, 650 °C, 700 °C, 750 °C, and 800 °C. The time intervals for each temperature were 1000 h, 3000 h, 6000 h, and 10,000 h. The thermally exposed specimens were removed from the furnace and cooled in air after thermal exposure. Then, these specimens were ground using metallographic SiC papers to #2000, polished by diamond grinding paste, and chemically etched by a solution of 3 g CuSO4 + 10 mL H2SO4 + 40 mL HCl + 50 mL H2O with 20 s for microstructure observation. | 10.3390-ma10050521.html
A scanning electron microscope (MERLIN Compact, Carl Zeiss, Oberkochen, Germany) with voltage of 15 kV was employed to observe the microstructure morphology of the specimens. An electron probe microanalyzer (EPMA-1720H, SHIMADZU, Kyoto, Japan) with voltage of 15 kV and current of 50 nA was used to quantitatively analyze the composition of the carbides. An X-ray diffraction (D8 Advance, Bruker, Madison, WI, USA) system with voltage of 40 kV and current of 40 mA was used to identify the phase type in the alloy. The size of specimens used for SEM and EPMA analysis was 10 mm × 10 mm × 5 mm, while the specimen used for XRD analysis was powder prepared by electrochemical extraction method. The exposed alloy as anode was electrolyzed in the solution of CH3OH and HCl (3:7) with voltage of 10 V for 24 h. Then, the powder specimen was obtained from the achieved solution by centrifugal machine separation, followed by repeated cleaning by alcohol and air drying for XRD analysis. | 10.3390-ma10050521.html
The process of the DS experiment was as follows: Heating–Melting–Pouring–Standing–Withdrawal–Cooling. The pouring temperature was 1773 K (1500 °C), the cooling water temperature was 313 K (40 °C), the drawing speed was 5 mm/min and the shell was 6 mm in thickness. The material was a DD6 single crystal superalloy . | 10.3390-ma10111236.html
Following solidification, the spiral part was cut and cross sections were created every 90° along the spiral. These sections were named Sp1-Sp9. The metallographic etchant was composed of HCl (37%, 5 mL) + HF (48%, 2 mL) + Cu2SO4.5H2O (99.9%, 2 g) + H2O (23.5 mL). Scanning electron microscope (SEM) and EBSD observations were performed with a JSM-6310F device. | 10.3390-ma10111236.html
The nominal composition of the DZ4 alloy used in this study is listed in Table 1. The alloy is characterized by small cobalt content, excluding Hf. The DS specimens were made by the process of high rate solidification in a vacuum induction directional solidification furnace (SKY Technology Development Co., Ltd., Shenyang, China). The procedure of heat treatment was following: 1220 °C/4 h AC, 870 °C/32 h AC (AC: air cooling). The process of the heat treatment produced a precipitation of regular cuboidal γ’ particles aligning along distributed in the matrix (Figure 1). The size of γ’ was about 0.3 μm and the volume fraction of γ’ phase was about 72%. The heat-treated material obtained a high yield strength of 947 MPa and tensile strength of 1059 MPa. | 10.3390-ma11010098.html
Some specimens were processed by HIP to eliminate the casting defects. The finally machined specimens were heated at 1180 °C at a pressure of 1500 bar for 3 h. The cooling rate was 10 °C/min and the process was performed under Ar atmosphere down the 900 °C, later on the cooling was conducted on air. The specimens were treated following: 1220 °C/4 h AC, and 870 °C/32 h AC. | 10.3390-ma11010098.html
The substrate material used in the present study is a DS Ni-based superalloy IC10, which has superior mechanical properties at temperatures as high as 1100 °C . Table 1 lists the chemical composition of IC10, which was captured by a spectrum analyzer ICP6300. The DS IC10 alloy casts were cut through planes perpendicular to the solidification direction into sheet specimens with dimensions of 70 mm × 24 mm × 4 mm by wire cutting, of which the surfaces were then polished with sandpaper and cleaned with acetone. | 10.3390-ma11020240.html
An IPG YLS-2000W fiber laser and DPSF-2 powder feeder were used in the laser deposition trials, as shown in Figure 1. The alloy powders, with diameters ranging from 50 μm to 150 μm and a chemical composition the same as that of the substrate, were fed through a lateral nozzle. The process parameters used were chosen based on previous research , i.e., laser power of 600 W, scanning speed of 3.5 mm/s, alloy powder feeding rate of 9.0 g/min, and shielding gas (argon) flow rate of 7.0 L/min. With these parameters determined, four sets of experiments, as listed in Table 2, were carried out with two different laser profiles and two different cooling conditions. | 10.3390-ma11020240.html
Table 1.Chemical composition of IC10 alloy (wt %). | 10.3390-ma11020240.html
Table 1.CMSX-4 alloy nominal composition. | 10.3390-ma11040561.html
Through solution heat treatment (heat treating at 960 °C for 1 h, followed by air-cooling) and aging treatment (heat treating at 720 °C for 8 h, then furnace cooling to 620 °C with a cooling rate of 50 °C/h, aging for 8 h, and finally air-cooling to room temperature) Inconel 718 was employed as the workpiece material in this paper. The chemical compositions, mechanical properties and specific heat capacity of this alloy are shown in Table 1, Table 2 and Table 3, respectively. | 10.3390-ma11060879.html
Table 1.Chemical compositions of Inconel 718. | 10.3390-ma11060879.html
Electrolytic nickel plate, high-purity chromium, high-purity molybdenum, some GH4738 revert materials, and other elemental alloys were used as raw materials in this experiment. The GH4738 superalloy was melted by VIM (Consarc, Rancocas, NJ, USA), and the vacuum degree of the whole melting process was kept at 2 Pa. Argon was injected before adding trace elements, such as Mg, B, and Zr, to prevent volatilization, and its effect on alloy composition accuracy. Finally, four ingots of Φ460 mm were poured at 1400 °C, and then, they were cooled for 3 h in the vacuum induction furnace. | 10.3390-ma11061024.html
After removing risers, the four ingots were polished to prevent secondary pollution caused by refractory and surface oxide coatings before VAR. The four ingots were then melted by VAR (ALD, Hanau, Germany). The initial melting rate was set at 8 kg/min to form a molten pool quickly. Then, the melting rate in the stable melting stage was controlled at a constant melting speed, and gradually reduced to 4.5 kg/min. Toward the end of the process, the voltage and current were adjusted to gradually reduce the melt rate and provide a controlled hot top. Vacuum degree of less than 1 Pa was used during the entire melting process. Each ingot was cooled for 2 h in the vacuum arc furnace after VAR. Finally, we obtained four superalloy bars of Φ508 mm. Table 1 shows their chemical composition. | 10.3390-ma11061024.html
The four superalloy bars were homogenized in a heat treatment furnace before hot working. In the heat treatment furnace, the four superalloy bars were heated to 1000 °C for 5 h, left to stand for 10 h, and finally cooled to 400 °C. Three of the four ingots were then subjected to different hot working techniques: unidirectional drawing (Φ508 mm → Φ470 mm → Φ430 mm → Φ400 mm → Φ350 mm → Φ290 mm → Φ220 mm), upsetting and drawing (Φ508 mm → Φ470 mm → Φ430 mm → Φ400 mm → Φ430 mm → Φ400 mm → Φ350 mm → Φ290 mm → Φ220 mm), and upsetting/drawing with radial forging (Φ508 mm → Φ470 mm → Φ430 mm → Φ400 mm → Φ430 mm → Φ400 mm → Φ350 mm → Φ300 mm → Φ240 mm → Φ230 mm → Φ220 mm) by a high-speed forging hydraulic machine and a radial forging machine, to yield bars of a uniform size (Φ220 mm). The superalloy bars were subjected to heat treatment (850 °C for 4 h) after each plastic deformation. Figure 1 shows the roadmaps of melting and hot working. | 10.3390-ma11061024.html
The ϕ 15 mm × 160 mm SX cylindrical bars of DD6 Ni-base superalloy, the nominal chemical composition of which is shown in Table 1, were directionally solidified in an industrial vacuum Bridgman furnace, and spiral grain selectors were added to the very base of them to form SX structure. The orientations of these bars were measured by X-ray Laue method, and only the bars within 12° misorientation angle from were used in the following experiments. | 10.3390-ma11071242.html
Small ϕ 6 mm × 10 mm cylindrical specimens were cut from the cylinder bars using electrical discharge machining. Quasi-static compressive tests were conducted on a Gleeble-3500D thermo-mechanical simulator (Dynamic Systems Inc., New York and USA). The deformation behavior of superalloy is sensitive to strain rate; in this study the value of strain rate was set as 10−3 s−1 which can simulate the quasi-static compressive process. The samples were compressed to 40% deformation at various temperatures to obtain strain-stress curves and calibrate CPFEM parameters. Some samples were compressed to 5% plastic deformation and then underwent vacuum SSHT, the process of which includes 1290 °C, 1 h + 1300 °C, 2 h + 1315 °C, 4 h, air cooling, to observe the RX occurrence and morphology. The numbering rule of these specimens is as follows: S—“deformation temperature”—“SSHT number”, the SSHT number is shown in Table 2. For example, S-980-3 represents a specimen which is compressed to 5% plastic deformation at 980 °C and then subjected to part of the SSHT process (1290 °C, 1 h + 1300 °C, 1 h, air cooling). | 10.3390-ma11071242.html
The annealed cylindrical specimens were cut from the middle section perpendicular to the axial direction and then subjected to mechanical grinding and polishing. The samples were chemical etched using the Marble’s reagent (20 g CuSO4 + 100 mL HCl + 100 mL H2O) and then observed under optical microscope (OM, Zeiss AM10 OM, Jena, Germany). For the samples with complex microstructure, electron backscattered diffraction (EBSD) detection was conducted after electrochemical polishing in the solution of HClO4 (10 mL) and C2H5OH (90 mL). The Oxford EBSD detector was equipped in a MIRA3 LMH FSEM. The accelerating voltage was 20 kV and the step size was in 10~20 μm range. Raw data was analyzed using HKL CHANNEL5 software to produce inverse pole figure (IPF) and local misorientation map (KAM). | 10.3390-ma11071242.html
Table 1.Nominal chemical composition of DD6 superalloy. | 10.3390-ma11071242.html
Table 2.Standard solution heat treatment (SSHT) number applied in presented investigation. | 10.3390-ma11071242.html
Commercially available gas-atomized Hastelloy X powder provided by LPW Technology Ltd. with a composition displayed in Table 1 was processed using a Renishaw AM400. The powder particles were spherical in morphology, having a particle size distribution D10 = 19 µm, D50 = 41 µm, and D90 = 62 µm. Cubic samples of 1 cm3 were produced under Ar atmosphere and analyzed in the as-built and annealed condition. For protection of proprietary information, specific process parameters are not included. Cross-sections of samples were prepared for microstructure evaluation using traditional metallography techniques. Electroetching was performed using a 10% oxalic acid solution and 6 V for 5–10 s. The density of the as-built sample was analyzed using a Nikon light optical microscope (OM) equipped with a Clemex Vision System. Microstructures were observed using a Hitachi SU3500 scanning electron microscope (SEM) equipped with an electron backscatter diffraction (EBSD) detector for texture and grain morphology analysis. High magnification micrographs and electron dispersive spectrometer (EDS) line scans were obtained using a Hitachi SU8000 field emission scanning electron microscope (FE-SEM), prior to which the sample’s surface was further prepared using ion beam milling. Heat treatment was carried out under an Ar atmosphere at 1175 °C for 1 h followed by water quenching. | 10.3390-ma11081288.html
Etter et al. , reported significant grain coarsening and the presence of equiaxed grains after heat treatment at 1200 °C for 4 h, and the complete disappearance of the columnar grain structure from the as-built microstructure. Marchese , from a fine LPBF columnar microstructure, obtained a microstructure composed of equiaxed grains and twins after a solution treatment at 1175 °C for up to an hour. He also reported that a heat treatment at 1066 °C for 1 h was ineffective in modifying the microstructure. Finally, a heat treatment performed by Tomus 1175 °C for 2 h followed by air cooling managed to dissolve the as-built dendrites, but columnar grains elongated along the building direction were still observed and attributed to the absence of recrystallization occurring after heat treatment. The heat treatment schedule used here corresponds to the solutionizing treatment time and temperature used for Hastelloy X , so any microsegregation present would be expected to homogenize through the microstructure. Although there is a lack of agreement in literature on whether this heat treatment will fully recrystalize and eliminate the as-built columnar grains, and data obtained from EBSD (Figure 4a) does not clearly demonstrate the presence of recrystalized grains, the appearance of annealing twins visible on the studied sample is an indication that recrystallization may have occurred at least partially, since twins have been shown to form mostly during the recrystallization process , and have been observed in heat treated samples of IN718 processed through laser metal deposition with different degrees of recrystallization . | 10.3390-ma11081288.html
The gases that were used during the experimental tests, supplied by Praxair (Praxair, Inc., Danbury, USA), are (1) Argon, with a purity of 99.998%, (2) Helistar 25, whose composition is argon 75% and helium 25%, and (3) Helistar 50, which is a half argon and half helium mixture . The same gases were supplied both as shielding and as carrier gas, in order to avoid mixing and knowing the precise composition. | 10.3390-ma11081388.html
Table 2.Chemical composition (wt %) of the MetcoClad 718 powder . | 10.3390-ma11081388.html
Table 10.Summary of results for experimental tests at 800 W. | 10.3390-ma11081388.html
The experimental equipment used was the Nd:YAG laser (LWY400P, Huagong Ltd., Wuhan, China), and the substrate plate was Q235. The experimental material used was GH4169 alloy powder, where its size range was 20–50 μm. The effects of the scanning process on distributions of temperature and stress during the SLM process were studied. | 10.3390-ma11091525.html
The experiments were performed using specimens of the AM1 Ni-based single crystal superalloy provided by SNECMA-SAFRAN group (Courcouronnes, France) and by ONERA (Châtillon, France) . Specimens having a orientation within a few degrees were machined out from single crystalline AM1 rods. The samples diameters for samples were chosen as a function of the used X-ray energies to obtain the optimum ratio of diffraction intensity versus X-ray absorption. TCD samples have been submitted to a “standard” heat treatment , a solution treatment at 1300 °C for 3 h and air quenched with a speed of 10 °C per second, followed by two aging steps. This leads to a structure of well-defined cuboidal regularly arranged γ ′ precipitates with an average edge length in the 0.4–0.5 µm range and a maximum creep life. TCD samples are of 3.4 mm in diameter and 29 mm in gauge length. | 10.3390-ma11091527.html
The exceptionally high temperature capability of nickel-based superalloys has led to their widespread usage in structural applications in extreme environments. Their performance can largely be attributed to their microstructure, and particularly to the precipitation of the gamma prime phase (Ni3Al), denoted as γ′. A typical polycrystalline nickel-based superalloy consists of an A1 γ matrix with a dispersion of γ′ precipitates that possess an ordered L12 structure, which may occur in three distinct distributions: primary, secondary, and tertiary. The size, morphology, and distribution of each population are determined by the applied heat treatment . Most commonly, powder-processed gas turbine disc alloys are subjected to a two-stage heat treatment after thermo-mechanical processing: sub-solvus or super-solvus solution heat treatment, followed by ageing heat treatment. During super-solvus solution heat treatment, the primary γ′ formed during consolidation by hot isostatic pressing is dissolved; whereas in the case of sub-solvus solution heat treatment, it is pinned at grain boundaries, restricting grain growth. Upon cooling from the solution heat treatment, secondary and tertiary γ′ distributions nucleate, grow, and further coarsen during the subsequent ageing heat treatment . | 10.3390-ma11091528.html
The material investigated in this study was obtained from a pancake forging of Alloy 11 (Table 1). A detailed description of the new family of alloys can be found in European Patent Specification EP2894234B1 . The pancake forging was produced from Alloy 11 (with the composition provided in Table 1 below) by isothermally forging a powder isostatic pressed cylindrical compact. Miniature bar specimens with the nominal size of 40 × 2 × 1 mm3, extracted from the forging by electo-discharge machining, were solution treated for 1 h at 1180 °C, above the γ′ solvus of this alloy (≈1155 °C), and cooled at various rates ranging from 0.7 to 4 °C/s. Solution heat treatments with controlled cooling rates were carried out using an Electro-Thermo-Mechanical Testing (ETMT) system (Instron, High Wycombe, UK), in an argon atmosphere to minimize oxidation. | 10.3390-ma11091528.html
Table 1.Chemical composition of Alloy 11 (wt %) . | 10.3390-ma11091528.html
Presently, little enhancement in superalloy purity can be achieved by changing the chemical composition of the superalloy, adjusting the forging process, or improving the thermal processing technique . Adjusting the superalloy melting process, on the other hand, can lead to significantly improved purity. Degawa et al. used a CaO crucible for the melting and refining of IN738 and MarM247 alloys by vacuum induction melting (VIM), and determined the N, O, and S contents of each to be less than 10 ppm in the produced ingots, representing inappreciably improved metallurgical quality. Instead of using direct current, Wang et al. obtained high-purity ingots by applying low-frequency alternating current and adding a transverse magnetic field during electroslag remelting (ESR). Shevchenko et al. showed that the time-variation and asymmetric distribution of the arc during vacuum arc remelting (VAR) hinder slag discharge by the molten pool, which affects the purity of the ingots. As such, appropriate control of the arc may effectively improve ingot quality. | 10.3390-ma11101838.html
In this experiment, electrolytic Ni plates, high-purity Cr and Mo, revert GH4738, and alloys of other elements were used as raw materials. The GH4738 superalloy was melted by VIM (Consarc, Rancocas, NJ, USA). The vacuum was maintained at around 2 Pa during the entire melting process. Argon was injected prior to the addition of trace elements to prevent volatilization and its effect on alloy composition accuracy. Two alloy ingots of diameters of 460 mm (#1) and 360 mm (#2) were cast at 1400 °C. Their main chemical compositions are listed in Table 1. | 10.3390-ma11101838.html
Risers were removed from the two ingots and each ingot surface was polished to prevent secondary contamination during ingot melting by refractory and surface oxide coatings. Ingot #2 was then re-melted in a protective gas ESR (ALD, Hanau, Germany) furnace with CaF2, Al2O3, CaO, MgO, and TiO2 as the slag components. Slag-melting of the ingot required about 80 min. The melt rate in the steady melting stage was maintained at 3–4 kg/min. Argon was injected at a flow rate of 100 L/min as the protective gas during the entire melting and refining process. A Ф 460-mm (#2) alloy ingot was obtained as the product. | 10.3390-ma11101838.html
The ESR-refined ingot #2 was turned to avoid surface pollution by the slag during subsequent melting and refining. Ingots #1 and #2 were both re-melted by VAR (ALD, Hanau, Germany). The melt rate was maintained at 7–9 kg/min to form the molten pool and was steadily and gradually lowered at a constant rate of 4–5 kg/min during the steady melting stage. Towards the end of the process, the voltage and current were adjusted to gradually reduce the melt rate and provide a controlled hot top. A vacuum of less than 1 Pa was used during the entire refining process. Two Ф 508-mm alloy ingots were produced. The melting process is shown in Figure 1. | 10.3390-ma11101838.html
Ten tensile samples of dimensions Φ 12 mm × 66 mm and five tensile samples of dimensions Ф 12 mm × 110 mm were extracted from the two Ф 508-mm alloy bars, respectively. Metallographic specimens of dimensions 15 mm × 15 mm × 15 mm were extracted from the centers, 1/2-R positions (R = radius), and edges of the longitudinal and transverse sections of the two Ф 508-mm alloy bars (Figure 2). The mechanical properties and inclusion phases of samples were determined by using a high-temperature cupping machine, a high-temperature fatigue testing machine, and an X-ray diffractometer (XRD) (Bruker Corporation, Karlsruhe, Germany). | 10.3390-ma11101838.html
The material used in this study is a polycrystalline nickel-based superalloy, namely, FGH96. The alloy was prepared using hot isostatic pressure (HIP) and then processed using a two-step method. The two-step method comprised hot deformation after HIP and a subsequent slow-cooling. The FGH96 powder was produced via argon atomization after melting the ingot using vacuum induction heating. The powder was then sealed into a stainless steel container and HIP consolidated at a temperature lower than the γ’ solvus temperature. Table 1 shows the nominal composition of the material. | 10.3390-ma11101978.html
Four cylindrical rods of 9 mm in diameter and 14 mm in length were designated as specimen A, B, C, and D, respectively. These specimens were extracted from the billet after HIP for hot deformation. To eliminate the effect of γ’ precipitate on hot deformation, specimen A, B, C, and D were rapidly heated to 1150 °C and holding for 30 min to dissolve all γ’ precipitates prior to hot deformation using a Gleeble 1500 thermal simulator system. Without any deformation, specimen A was used as a blank control contrast group. | 10.3390-ma11101978.html
Specimens B and C were then compressed to a strain of 0.2 and 0.5, respectively, at 1150 °C with a strain rate of 0.01 s−1. After dissolving γ’ precipitates, specimen D was first compressed to a strain of 0.5 at 1150 °C with a strain rate of 0.01 s−1 and slowly cooled to 1000 °C at a cooling rate of 6 °C/min. To retain corresponding elevated temperature microstructure, all the samples were water quenched after hot deformation or cooling. | 10.3390-ma11101978.html
The microstructure on the sectioning planes perpendicular to the loading axis was characterized using electron backscatter diffraction (EBSD, ZEISS Merlin, Heidenheim, Germany) and transmission electron microscopy (TEM, JEOL 2100 F, Tokyo, Japan). The samples for EBSD analysis were prepared by grinding with a 4000 SiC paper and electrochemical polishing at 30 V for 20 s in the electrolyte of 20% hydrochloric and 80% methyl alcohol at room temperature. The EBSD scanning parameters were set as 2 μm step length for 400 μm × 400 μm scanning area and 0.5 μm step length for 80 μm × 80 μm scanning area. The specimens for TEM were mechanically polished to ~80 μm and further thinned by ion milling with a voltage of 6 kV. The thickness of the final thin TEM sample was about 100 nm–200 nm. The EBSD data was analyzed using Oxford HKL Channel 5 software (Oxford, UK). | 10.3390-ma11101978.html
The materials used were K4750 and Hastelloy X both as plate and filler material. The plate thicknesses used in the study were 3 mm of Hastelloy X alloys and 2.5 mm of K4750 alloy, respectively. The diameter is Ø1.2 mm for both the K4750 and Hastelloy X filler materials. The as-received Hastelloy X and K4750 plates were solutionized at 1120 °C for 4 h followed by air cooling and 1160 °C for 10 min followed by air cooling. Oxidation products at the plate surfaces were removed by using a steel brushing and then a groove was machined at the edge of the plate as shown in Figure 1. The chemical composition of K4750 in weight percent is 0.1C, 19.9Cr, 4.3Fe, 4.5(Mo + W), 4.4(Al + Ti), 1.5Nb, and balance Ni. The chemical composition of Hastelloy X in weight percent is 0.1C, 21.8Cr, 18.5Fe, 9Mo, 0.6W, 1.5Co, and balance Ni. Impurities such as Si, S, and N were ignored in both materials. | 10.3390-ma11102065.html
Butt welding of the dissimilar alloys were conducted by manual welding using direct current electrode positive gas tungsten arc welding (GTAW). To avoid oxidation during welding, shielding gas (Ar) with a purity of 99.99% was utilized at both sides of the welding part. An Ø2.0 mm cerium containing tungsten electrode was used. Other detail welding parameters are listed in Table 1. | 10.3390-ma11102065.html
X-ray non-destructive testing was subjected to the as-welded plates to identify the possible cracks. After that, metallography samples of the dissimilar joints were cut by electro discharge machining and prepared by standard metallographic polishing technique for microstructural study. Thereafter, the specimens were chemically etched by a solution containing 20 g CuSO4 + 150 mL HCl + 80 mL H2O. The joint microstructures were examined and analyzed by optical microscopy OM (ZIm Carl Zeiss, Oberkochen, Germany), scanning electron microscope SEM (Quanta 600 FEI, Hillsboro, OR, USA), and Electron probe microanalysis EPMA (JXA-8530F, JEOL Ltd., Tokyo, Japan), JEM-2100 transmission electron microscopy TEM (JEM-2100, JEOL Ltd., Tokyo, Japan). The TEM samples were prepared by twin-jet polishing with 10% perchloric acid in 90% methyl alcohol at the temperature of −18 °C and the voltage of 15 V. | 10.3390-ma11102065.html
Dissimilar metals between a new cast superalloy K4750 and Hastelloy X were butt welded by gas tungsten arc welding process. Two types of filler materials with same chemical compositions as K4750 and Hastelloy X were used in the present work. | 10.3390-ma11102065.html
Table 3.MC carbide compositions in fusion zone with various filler material (Atomic %). | 10.3390-ma11102065.html
The IN718 samples used in this study were extracted from the center of a 21 kg ingot produced by vacuum-induction melting (VIM). The chemical compositions of the VIM ingot and the AMS specification (AMS 5596A) for IN718 are presented in Table 1. | 10.3390-ma11122398.html
Given that the general range of cooling rates for industrial ingots is basically less than 20 °C/min , and based on our previous studies, the lower the cooling rate, the stronger the segregation tendency of Nb and Mo during solidification . In this continuous quenching experiment, the cooling rate is set to the minimum cooling rate that can be accurately measured by the experimental equipment, that is, 5 °C/min. Each sample was heated from room temperature to 1450 °C in the CLSM chamber and held for 3 min to homogenize the liquid phase. When the liquid samples were then cooled from 1450 °C at a rate of 5 °C/min, the solidification processes were interrupted by quenching with helium gas (the cooling rate was approximately 6000 °C/min at this stage) at selected temperatures to preserve the microstructures of the samples at high temperatures. According to the results of differential scanning calorimetry (DSC; STA-449C-Jupiter, NETZSCH Inc., Selb, Germany) measurements of the same material at the cooling rate of 5 °C/min in this study, the quenching temperatures were designed as 1320, 1310, 1300, 1270, 1250, 1190, 1170, and 1100 °C (completely solidified), respectively. | 10.3390-ma11122398.html
Each solidified sample after in situ observation via CLSM was mechanically polished and electrolytically etched in a mixture solution of CrO3 (15 g) + H2SO4 (10 mL) + H3PO4 (150 mL) at a voltage of 10 V for 10 s. The electron-probe microanalysis (EPMA; 1720H, SHIMADZU Inc., Kyoto, Japan), in backscattered electron mode, was used to determine the elements qualitatively and quantitatively in different regions. The microstructures were analyzed by field-emission scanning electron microscopy (FESEM; SUPRA 55, ZEISS Inc., Oberkochen, Germany) in combination with attached energy dispersive X-ray spectroscopy (EDS). The secondary dendrite arm spacing in the completely solidified microstructure was measured through multiple optical images using the linear intercept method. | 10.3390-ma11122398.html
Table 1.Chemical compositions for the experimental IN718 ingot (wt %). | 10.3390-ma11122398.html
Blades with an axial orientation of the type were obtained by the Bridgman technique using a spiral selector in an industrial ALD furnace at the Research and Development Laboratory for Aerospace Materials at the Rzeszów University of Technology. The withdrawal rate of 3 mm/min was used. The specimens for study were prepared from roots of CMSX-6 turbine blades. For the first step, a fragment T (Figure 1b,c) was cut-off from all blade roots in such a way that the plane F was parallel to the Z axis and crossed the fragment of the selector. Mechanical polishing and chemical etching were used for part of the F* preparation of the F surface for SEM observations of the dendrite structure. Then, three slices (A, B, and C) were cut perpendicular to the withdrawal direction Z near the plane M–N (Figure 1a,b) of the S–R connection from the remaining root fragment H (Figure 1a). Three plate-shaped specimens, A, B, and C (Figure 1b), were prepared from the slices. The A and B specimens were used to form a sandwich layout for PALS measurements (Figure 1b). | 10.3390-ma12060870.html
Figure 1 illustrates the outline of the typical synthesis process of the PVA-modified FGH96 powder and composite. FGH96 powder was mixed with a 0.1 wt.% PVA aqueous solution (1000 mL highly purified deionized water), stirred at 60 °C for 1 h. Then, the as-prepared solution was filtered and washed to obtained the PVA-modified powder (P-FGH96). Next, 2 g of GNSs were thoroughly mixed with 1000 mL of deionized water to obtain a homogenous black dispersion with ultrasonicated stirring. P-FGH96 powder (2 kg) and the GNSs solution were added into deionized water together in a beaker. After that, the slurry mixture was mechanically stirred at 85 °C in an oil bath for 4 h until it reached a semi-dry state. The as-prepared composite powder was fully dried in a vacuum drying oven over 85 °C. In order to fully remove the residual PVA and the remaining graphene oxide thermally decomposed to GNSs, the P-FGH96 GNSs powder was followed with heat treatment in a vacuum environment at 500 °C for 14 h. Subsequently, the as-prepared mixtures were sealed in a stainless steel can, then pumped to 1 × 10−3 Pa. The steel can was further heated at 450 °C for 18 h and the moisture and remaining gas were removed from the mixed powder subsequently. The steel was hot isostatic pressed under 1150 °C and 150 MPa for 3 h. Finally, the composites were conducted with a 1150 °C solution heat treatment and 760 °C aging treatment. | 10.3390-ma12060974.html
CMSX-4® is a second-generation Ni-base single-crystal superalloy. It is currently utilised for turbine blades, due to its elevated temperature capabilities that are routinely used in proximity to the <001> orientation. CMSX-4® was developed by the Cannon-Muskegon Corporation (Muskegon, MI, USA) in the 1990s, and it contains 3 wt % Re and a 70% volume fraction of the coherent γ’ precipitate strengthening phase. The chemical composition of CMSX-4® is detailed in Table 1, and the typical microstructure is illustrated in Figure 1. In this study, research was undertaken on both hot isostatically pressed (HIP) and non-HIP (UNHIPP’D) CMSX-4®. The UNHIPP’D material was subjected to a solution heat treatment to dissolve the γ/γ’ eutectic, followed by a gas fan quench. The material was then double-aged at 1140 °C for 2 h and 870 °C for 16 h, to produce a regular cuboidal γ’ microstructure, as depicted in Figure 1. The HIP material was subjected to a similar heat treatment regime, with a prior high-temperature HIP cycle, to significantly reduce casting porosity features. | 10.3390-ma12060998.html
Table 1.The Chemical composition of CMSX-4® (wt %). | 10.3390-ma12060998.html
The investigated DD407 superalloy is mainly used as single-crystal turbine blade material on turboshaft engines, which has a nominal composition of Ni-7.82Cr-5.34Co-2.25Mo-4.88W-6.02Al-1.94Ti-3.49Ta in wt.%. A cylindrical single-crystal rod, 13 mm in diameter and 20 cm in length, was directionally solidified under the same process flow of turbine blade production. The growth orientation of a single-crystal rod was along the orientation of . The single-crystal rod was cut using wire electrical discharge machining along the cross-section with 13 mm in diameter and 4 mm in height. Its surface was re-melted using a 2 KW three-axis laser cladding device with a scanning speed of 520 mm/min and defocus distance of +10 mm. The surface of the same single-crystal rod was re-melted using a transfer type plasma arc welding device with scanning speed of 1000 mm/min and welding current of 110 A. Laser re-melting and plasma arc re-melting samples with the gauge dimensions of 10 mm × 4 mm × 2 mm were cut using wire electro-discharge machining along the cross section. | 10.3390-ma12071172.html
The specimens were ground with 600~2500# sand papers and polished using a 0.025 μm silica suspension. The polished samples were etched with a 25% phosphoric acid solution in volume fraction to reveal the microstructure for observation. Microstructure analysis was performed on a ZEISS optical microscopy (OM) and FEI VERIOS 460 field emission scanning electron microscopy (SEM) equipped with an Oxford NORD LYS electron backscatter diffraction (EBSD) detector. The nanoindentation tests were conducted by a Hysitron TI 950 TriboIndenter equipped. The specimens were observed by EBSD following the typical EBSD preparation process and the scan step length was 0.1 μm. | 10.3390-ma12071172.html
A series of six plates for each parameter set was fabricated using ATI’s CM247LC powder (powder particle size distribution [d50 ≈ 30 µm, Dv50 ≈ 1.52 µm]), with two 9.5 mm diameter cylindrical samples extracted from each, via Electron Discharge Machining (EDM), as represented in Figure 2a. Of the two specimens, one was left in the as-built (AB) condition and the other subjected to a series of alternating heat treatments and hot isostatic pressing (HT/HIP) conditions as previously discussed. The φ9.5 mm rods were then progressively ground and polished down to an SP disc with a thickness of 500 µm +/−5 µm with 1200 grit finish, as dictated by the Small Punch European Code of Practice (CoP) . The LPBF variants were then run through standard metallographic preparation procedures for nickel-based superalloys and characterized using scanning electron microscopy (SEM) and electron back-scatter diffraction (EBSD). For SEM analysis, samples were etched for 10 seconds using Kallings 2 reagent following a four-stage polishing procedure. For EBSD analysis, a step size of 0.25 µm was used alongside HKL Channel 5′s elliptical fit method. | 10.3390-ma12091390.html
The substrate used in the present investigation was a Ni–17Mo–7Cr-based superalloy with a Ni–17.29Mo–6.96Cr–3.96Fe–0.63Mn–0.47Si–0.05C (wt.%) composition, similar to that of Hastelloy N alloy. Before treatment, a layer (approximately 1 mm thick) of Si particles with an average diameter of 50 μm was coated on the substrate. A Leo HJ-3000 transverse-flow CO2 laser system was used to perform the laser surface modification with the parameters of laser power 2 kW, scanning speed 150 mm/min, and overlap ratio 50%. High-purity Ar was used to protect the molten pool from oxidation. The coating received was thermally exposed at 1073 K for 240 h and 480 h in a furnace with Ar protection. To examine the microstructure, the coating was mounted and prepared using a standard polishing procedure, followed by etching in a mixed solution (1 g FeCl3 + 10 mL HCl + 20 mL deionized water) for 1 min. The microstructure and crystallographic information of the nonaged and aged coating was studied using scanning electron microscopy (SEM, FEI Quanta 200F) and transmission electron microscopy (TEM, FEI Tecnai G2 F30). TEM foils were prepared by grinding followed by ion milling. | 10.3390-ma12091439.html
The local wear behaviors of the original alloy and coating were evaluated using a nanoscratch test, which was performed by applying a load increasing from 0 to 10 mN using a calibrated diamond tip. The scratch length and velocity were set to 500 μm and 10 μm/s, respectively. The scratch depth was recorded continuously during measurements and the scratch groove was captured using the optical microscope the tester was equipped with. Three repeats were performed for each condition. | 10.3390-ma12091439.html
The GH4169 superalloy was melted by vacuum induction melting (VIM). The main furnace charge proportion of GH4169 superalloy is listed in Table 1, which conforms to the AMS specifications. Once the alloy had completely melted, the solution temperature was 1460 ± 10 °C and the refining time was 60 min. The vacuum during the melting and refining was kept below 1.5 Pa. After refining, the composition and temperature of the liquid alloy in the crucible were adjusted, and trace alloy elements were added. Then, an alloy ingot with a diameter of 360 mm was cast at 1410 ± 10 °C. | 10.3390-ma12111852.html
The Ø360 mm ingot surface was polished to reduce the effects of the refractory and surface-oxide coatings on the purity of the ingot produced by the electro-slag remelting smelting process. Then, the ingot of an GH4169 superalloy was re-melted by electroslag remelting (ESR) with CaF2, Al2O3, and CaO as the slag components. During the ESR process, the argon (protective gas) was injected at a flow rate of 60 ± 2 L/min. The operation mode involving the addition of slag while melting slag was adopted in the early stages of smelting, with slag-melting of the ingot requiring about 60 min. The melt rate of the refining process was steady at a rate of 6.2 ± 0.5 kg/min. Ultimately, a Ø440 mm alloy ingot was obtained. | 10.3390-ma12111852.html
A 500 mm alloy bar was taken from the top of the ingot casting, after which samples were taken from the edge of the bar (every 12 mm around the edge, giving a total of five regions named, respectively, #1, #2, #3, #4, and #5). Six samples measuring Ø12 mm × 66 mm and three measuring Ø12 mm × 110 mm (tensile samples), and another three measuring Ø12 mm × 15 mm (metallographic specimens) were taken (Figure 2). Subsequently, the mechanical properties of the five groups of tensile samples and metallographic specimens taken from each of the regions were tested by the cupping machine (tensile strength tests, elongation tests, and section shrinkage tests were carried out at 25 °C and at 650 °C), the Brinell hardness tester (hardness tests were carried out at room temperature) and the fatigue-testing machine (fatigue life tests were carried out at 455 °C). | 10.3390-ma12111852.html
Figure 1.Melting technology. (a) Vacuum induction melting; (b) Electroslag remelting; (c) Vacuum arc remelting. | 10.3390-ma12111852.html
The chemical composition of the GTD222 superalloy used in the present work is given in Table 1. Commercial pure metals (> 99.95 wt.%) were used for the preparation of the alloy prior to melting. To ensure compositional homogeneity, the alloy melt was fully stirred by an electromagnetic stirring system equipped in the arc furnace (QSH-ZP, Quanshuo, Shanghai, China), and each button alloy was flipped and melted at least four times. The materials were firstly prepared in a vacuum induction melting furnace, and then casted into ingots (100 mm × 100 mm × 150 mm). All specimens used in this work were cut from the ingot using a spark cutting machine (Dk77, Zhonggu, Suzhou, China). | 10.3390-ma12121920.html
The solidification procedure of the GTD222 superalloy was revealed by differential scanning calorimetry (DSC, DSC 404 F3 Pegasus, NETCH, Selb, Germany). All DSC testes were carried out by alumina crucibles in the argon protection environment with sample sizes of 2.5 mm in diameter and 2 mm in height. The cooling rates of samples were 2.5 K/min, 5 K/min, 10 K/min and 20 K/min, respectively. | 10.3390-ma12121920.html
Microstructural evolution and phase constitutions of GTD222 samples were carried out on an optical microscope (OM, Axio Imager A1m, ZEISS, Jena, Germany), X-raydiffraction (XRD, XRD-6000 diffraction instrument, Shimadzu, Kyoto, Japan), X-ray energy-dispersive spectroscopy (EDS, JSM-7600F, Tyoto, Japan) and scanning electronmicroscope (SEM, Sirion 200, FEI, Hillsboro, OR, USA). The samples for OM and SEM were ground to 2000 grit, and then polished by the diamond polishing paste (1 μm). The etchant for samples was 45 mL CuSO4, 100 mL H2O and 50 HCl. Phase constitutions of the alloy were determined by X-ray diffraction (XRD) technique, using Cu Kα (λ = 0.1540562 nm) radiation, operating at 40 kV and 30 mA between 20° and 80° (2θ) at a step of 0.02° and a counting time of 0.6 s per step. | 10.3390-ma12121920.html
Figure 3.Heating differential scanning calorimetry (DSC) curve of the as-cast GTD222 superalloy with a heating rate of 2.5 K/min. | 10.3390-ma12121920.html
Figure 3.Heating differential scanning calorimetry (DSC) curve of the as-cast GTD222 superalloy with a heating rate of 2.5 K/min. | 10.3390-ma12121920.html
In this work, two of the above-mentioned as-deformed samples (AD) were subjected to subsolvus heat treatments. The main principle of the heat treatments was based on preventing excessive grain growth while altering the amount and size of precipitates. Both samples were first subsolvus solution-treated at 1095 °C and then one was water-quenched (WQ) and the other, air-cooled. The air-cooled sample was then subjected to a 6 h heat treatment at about 780 °C, followed by air-cooling (AC). After the heat treatment, three samples with different hardnesses were obtained: 41, 46 and 52 HRC for the WQ, AC and AD, respectively, measured by a Mitutoyo Rockwell Hardness tester, HR430. Details of the thermal treatment process for the samples are given in Table 4. | 10.3390-ma12122034.html
Material characterization, heat treatment and microstructure analysis were done at McGill University by H.C. and C.K. under the supervision of S.Y. The machining tests were designed and performed at Ecole de Technologie Superieure (ÉTS) by O.A.O. under the supervision of V.S. O.A.O. and H.C. wrote the paper. | 10.3390-ma12122034.html
Table 4.Heat treatment processes for the distinct workpiece samples. | 10.3390-ma12122034.html
The Ni-based alloy GH4169 in this study was provided by Baosteel Special Materials Corporation (Shanghai, China), with the chemical composition given in Table 1. The samples were machined into test blocks with dimensions of 10 mm × 10 mm × 10 mm, and followed by a homogeneous solution treatment at 1050 °C for 1 h to remove most precipitates, as well as residual stress during the rolling process. The starting structure of samples only consists of equiaxed austenite grains and very small amounts of carbides. | 10.3390-ma12132096.html
A total of 18 samples were investigated after a two-step heat treatment. The first step was an aging treatment at 720 °C for 4 h with subsequent air cooling to pre-precipitate a significant fraction of γ″ phase. Afterward, the samples were aged at three selected temperatures (i.e., 800 °C, 850 °C, and 900 °C) for various times (i.e., 0.1 h, 1 h, 2 h, 5 h, 8 h, 11 h) and then cooled in air. Thus the morphological changes and the coarsening behavior of γ″ phase were investigated in detail. | 10.3390-ma12132096.html
The microstructure of the heat-treated alloys was characterized by optical microscopy (OM, BX41M, Olympus, Tokyo, Japan) and scanning electron microscopy (SEM, S-4800, Hitachi, Tokyo, Japan). All specimens were prepared with standard grinding and polishing procedures, and then etched chemically with a solution consisting of CuCl2 5 g + HCl 100 mL + C2H5OH 100 mL at room temperature for 7–9 min. The content of δ phase and the size of γ″ phase were measured quantitatively from the OM or SEM images using the Image-Pro-Plus 6.0 analysis software. For transmission electronic microscopy (TEM, JEM-2100F, JEOL, Tokyo, Japan) observations, thin slices of 300 μm in thickness were first cut from the specimens, then mechanically polished to thin foils of 50 μm in thickness, and finally electrochemically thinned by a twin-jet polisher in a 5% perchloric acid + 95% alcohol solution. | 10.3390-ma12132096.html
Table 1.Chemical composition of the investigated GH4169 alloy (wt%). | 10.3390-ma12132096.html
The vaporization pressure, p v a p , Pa, of the Inconel 718 alloy was calculated according to Equations (21)–(24): p v a p = { 1.01325 × 10 5 0 < T < 2935 3.376372 × 10 − 3 T 3 − 29.4454291 T 2 + 85590.17272 T − 8.28202513 × 10 7 2935 ≤ T < 3244 60795 exp [ 52724 × ( 1 3000 − 1 T ) ] T ≥ 3244 (28) The protective atmosphere in the experiment was argon and the other parameters required for the calculation are shown in Table 2. | 10.3390-ma12142272.html
A commercial Inconel 718 sheet with a thickness of 200 μm was employed in the present study. The actual chemical composition was as follows (in wt%): Ni 52.80, Cr 18.73, Nb 5.24, Mo 3.02, Al 0.52, Ti 0.95, C 0.026, Co 0.03, Fe the rest. The tensile specimens for DIC were machined to 5 mm in gauge width and 12 mm in gauge length using electrical discharge machining (EDM). The tensile specimens for SRXT were machined to 300 μm in gauge width and 3 mm in gauge length using EDM. After the tensile specimen machining, they were cleaned with an acetone solution in an ultrasonic cleaner to remove the surface cutting fluid. A 2000 grit SiC paper was used to polish the edge of the specimen to reduce the impact of EDM on the performance of the specimens. Then the tensile specimens were cleaned with an alcohol solution in an ultrasonic cleaner. A vacuum heat treatment method was adopted to prevent specimen oxidation. A reasonable heat treatment process was very important for obtaining the desired microstructures of nickel-based superalloys. The microstructure evolution of nickel-based superalloys under different heat treatment conditions was studied . Generally, the precipitation temperature range of γ″ phase in Inconel 718 superalloy was 600–900 °C, and the precipitation temperature range of δ phase was 750–1020 °C . To comprehensively investigate the influences of initial microstructures on the plastic deformation mechanism and fracture characteristics, the tensile specimens were first solution-treated at 1100 °C with water quenching (WQ) and then aging-treated at 720 °C with furnace cooling (FC) at 55 °C/h to 620 °C/8 h with WQ. Four kinds of heat treatment procedures were carried out so as to precipitate only γ′/γ″ phases with various sizes and volume fractions before uniaxial tensile tests. The specific details of the heat treatment process are shown in Figure 1. The specimens were denoted as specimen A, specimen B, specimen C, and specimen D. | 10.3390-ma12152461.html
For microstructure observation, the heat-treated specimens were conventionally ground and mechanically polished, followed by electrolytic polishing in a mixed solution of 20 mL HClO4 + 180 mL C2H5OH at 25 V. The microstructures were characterized via scanning electron microscopy (SEM) (ZEISS, Oberkochen, Germany) equipped with an electron backscattered diffraction (EBSD, EDAX, Mahwah, NJ, USA) system. A scanning step size of 0.5 μm and a binning of 4 × 4 were used for EBSD characterization. Areas of approximately 500 × 400 μm were observed on the rolling direction-transverse direction (RD-TD) plane. TSL OIM Analysis 7 software (EDAX, Mahwah, NJ, USA) was employed for the EBSD analysis. To reveal the details of γ′ and γ″ phases, transmission electron microscope (TEM) observations were performed on a Tecnai G2 F30 (FEI, Hillsboro, OR, USA). Transverse slices were mechanically ground to a thickness of approximately 50F μm using 4000 grit SiC emery papers, and then discs with a diameter of 3 mm were punched out from the thinned slices. For further thinning, TEM foils were prepared by electrolytic thinning in a mixed solution of 10 ml HClO4 + 190 ml C2H5OH and cooled to −25 °C at 25 V using a twin jet polisher. Gatan DigitalMicrograph software (Gatan, Las Vegas, NV, USA) was employed for the TEM analysis. Meanwhile, to characterize the fracture behavior of the alloy, all the surface morphologies of the fractured tensile specimens were observed by SEM. | 10.3390-ma12152461.html
Figure 1.Specific details of the heat treatment process. | 10.3390-ma12152461.html
The deposition material was an Inconel 718 superalloy powder with a size of about 175 μm, prepared by the plasma rotating electrode process (PREP). The chemical composition of the alloy powder is shown in Table 1. The alloy powder was dried at a temperature of 150 °C, holding for about 4 hours in a vacuum furnace. Before taking out the powder, the furnace was cooled to room temperature under a vacuum. | 10.3390-ma12162604.html
To analyze the precipitation of the δ phase, the EMS-LSFed Inconel 718 superalloy samples (Shenyang University of Aeronautics and Astronautics, Shenyang, China) were cut into small blocks of about 8 mm × 8 mm × 2 mm by a wire electric discharge machine before heat treatment. The δ aging treatment was carried out in a SX2-5-12 box (Shanghai Xin Yi Instruments and Meters Company, Shanghai, China) resistance furnace at 950 °C for 1, 4, and 16 h and followed by water cooling to room temperature. The rated power of the SX2-5-12 box resistance furnace was 5 kW, the inside size of the furnace was 300 mm × 200 mm × 120 mm, and the rated temperature is 1200 °C. | 10.3390-ma12162604.html
After laser re-melting, in order to avoid the thermal damage to the segmented cracks in the laser re-melted layer during heat treatment, all the specimens were first metallurgically processed for obsevering the microstructure of re-melted coatings. Then, the specimens were mechanically polished up to a mirror finish, parall to the laser scanning track. After the microstructure observation, then all species were tubed in a silica glass tube under intert argon atmosphere and were subjected to heat treatment (1050 °C / 4 h, AC). A standard solution treatment (20 g CuSO4 + 100mL HCl + 80mL H2O solution) for a DD6 matrxi was seleceted to analyze the lognitudial microstructure of the alloy. The microstructures of the manufactured coatings were determined using scanning electron microscopy (SEM, JEOL, Tokyo, Japan) and energy dispersive spectroscopy (EDS, JEOL, Tokyo, Japan). | 10.3390-ma12193088.html
Single crystal rods in the as-cast condition made of commercial CMSX-4 nickel-based superalloy (Table 1) were studied. The lost-wax casting method, including multilayer ceramic shell preparation, was used to obtain single crystal casting. The directional solidification process (based on the Bridgman method) was carried out in a vacuum furnace ALD VIM-IC 2 E/DS/SC (Hanau, Germany) at various withdrawal rates of vw = 1, 3, 5 and 7 mm/min. Before pouring, the mold had been heated up to the temperature of 1500 °C, for 2 h. The temperature of liquid metal poured into the mold was 1550 °C. The entire manufacturing process was carried out in the Department of Materials Science and Research and Development Laboratory for Aerospace Materials at Rzeszow University of Technology. | 10.3390-ma12203422.html
Microstructure evaluation of the CMSX-4 superalloy in the as-cast condition was performed using light microscope (LM) Leica DMI3000M (Wetzlar, Germany) and scanning electron microscope (SEM) Hitachi S-3400N (Tokyo, Japan). Samples for LM and SEM observation were prepared by chemical etching in a solution containing 3 g MoO3, 100 mL HCl, 100 mL HNO3 and 100 mL H2O. The distance between primary dendrite arm spacing (PDAS) was measured for five images of the microstructure of one sample to determine its mean value. | 10.3390-ma12203422.html
The superplastic tensile specimens, with a gage diameter of approximately 5 mm and gage length of about 25 mm as shown in Figure 3, were machined from the hot-extruded billet of GH4151 superalloy with a nominal diameter of 60 mm. The superplastic tensile tests were performed at 1060 °C, 1080 °C and 1100 °C with the initial strain rate of 10−4 s−1, 5 × 10−4 s−1 and 10−3 s−1 using the Instron 5982 tensile machine with a constant cross-head speed. The tensile machine was equipped with an electrical resistance furnace and an axial extensometer. The electrical resistance furnace with the temperature was controlled in three zones (an error less than 3 °C), and the tensile specimens were held at the deformation temperatures for 20 min prior to deformation. The tensile specimens were water quenched immediately after the tensile tests in order to freeze the deformed microstructure. | 10.3390-ma12223667.html
The temperature of pouring was 1773 K (1500 °C), the temperature of cooling water was 313 K (40 °C), the drawing speed was 3 mm/min, and the shell was 7 mm in diameter. The material was a CM247LC single crystal superalloy. | 10.3390-ma12233829.html
All the investigated samples were sectioned along the build direction using an alumina cutting blade. The sample cross-sections, each 15 × 15 mm2, were hot mounted, ground, and polished. Microstructural investigation of the prepared samples was carried out using an Olympus BX60 M optical microscope (OM), and HITACHI TM3000 (equipped with energy-dispersive X-ray spectroscopy (EDS)) and LEO 1550 Gemini scanning electron microscopes (SEMs). Quantification of defects was done using OM micrographs of unetched polished samples processed using ImageJ software. In each case, more than 10 images were analyzed to get a representative value of the defect content (magnification: 50×, analyzed area: ~21 mm2). For characterization of secondary phases using SEM imaging, the selected samples were electrolytically etched using 50% diluted (in ethanol) Kalling’s 2 reagent (2–3 V applied for 3–5 s). Vickers micro-hardness testing (HMV-2, Shimadzu Corp., Japan) on selected samples was performed using a 500 g load which was applied for 15 s in ambient conditions. Up to 25 random indents were made on each of the samples. Since some of the defect sizes in the intentionally prepared high-defect-content builds were very large (as shown in Figure 2) and exceeded the indent size, few extreme outliers exhibiting “zero” hardness were noted whenever the indent happened to coincide with or be in the immediate vicinity of a very large defect. Average hardness values (excluding only such extreme outliers) are reported herein. | 10.3390-ma13030536.html
The chemical composition (wt.%) of the experimental alloy is given in Table 1. The master alloy was melted into 10 kg ingot via vacuum induction melting (VIM) furnace. The ingot was homogenized and subsequently forged into bars of Φ30 mm in cross section. | 10.3390-ma13040959.html
The stress rupture tests were conducted at 650 °C/325 MPa in an electronic high temperature creep endurance tester, in air. The solid solution heat treatment regime of alloy is 1180 °C/1 h, and aging heat treatment regime of the alloy is 1180 °C/1 h + 900 °C/2 h, water quenching. Samples for optical microscopy (OM), and scanning electron microscopy (SEM, HITACHIS-3400N, HITACHI, Japan) observation were mechanically polished. The samples were etched by a solution of 3 g CuSO4 + 10 mL H2SO4 + 40 mL HCl + 50 mL H2O. The electronic probe microanalysis (EPMA, EPMA-1610, Shimadzu, Japan) was employed for compositional analysis and phase identification. The SEM with combination of energy dispersive spectrum (EDS, Oxford X-max 80, Oxford, UK) was used in the present experiment. | 10.3390-ma13040959.html
Table 1.Chemical composition of the experimental alloy (wt.%) Table 1.Chemical composition of the experimental alloy (wt.%) Attention: (1) Alloy 2 and alloy 3 are used for making diffusion samples together; (2) alloy 1 and alloy 5 are used to make diffusion samples with pure nickel alloy; (3) the alloy 3 and alloy 4 are used for stress rupture testing. | 10.3390-ma13040959.html
The solution annealing was carried out according to the ASTM B 637-06 solution treatment standard: 1000 °C for 1 h, followed by cooling in air, annealing at 720 °C for 8 h, and cooling down to 620 °C in the furnace, to be kept at 620 °C until the total heat treatment duration was 18 h. | 10.3390-ma13061437.html
Figure 1c shows the specimens for instrumented indentation tests. For the shot-peened specimens, a cross-sectional sample is taken by a cutter and inlaid with Bakelite powder and polished to a mirror surface finish. Pre-deformed specimens of instrumented indentation tests were prepared in the form of smooth cylindrical specimens with a diameter of 6 mm and height of 5 mm and compressed with the MTS-Landmark hydraulic servo material test system. Three different pre-deformed samples were obtained by multiple sets of tests with uniform compression of −44.3%, −31.0%, and −18.7%. | 10.3390-ma13061437.html
Microstructural characterization of base material and different treated material was conducted by a TESCAN MIRA-3LMH scanning electron microscope (TESCAN SEM) with EBSD. The pre-deformed samples were cut from the thickness direction. The cross section was scanned with EBSD and the direction was indicted in the figure. The deformation of the pre-deformed EBSD samples was 11.7% and 30.9%. The samples of shot-peened material for EBSD were prepared from the cross section of the round specimens. In order to clarify the difference of surface hardening layer, the scanning range covered the layer thickness in depth direction. Samples for EBSD analysis were subjected to a conventional metallographic procedure including grinding and electro-chemical polishing with 90% ethanol +10% perchloric acid at −25 °C. The EBSD data were processed using the HKL Channel 5 software package. | 10.3390-ma13061437.html
Table 1.Nominal chemical composite of IN718 (wt, %). | 10.3390-ma13061437.html
The TiAl alloy used in this study is a casting alloy made by the vacuum induction levitation melting technique. In order to reduce crystal defects and improve fatigue performances, the corresponding heat treatment was conducted by hot isostatic pressing (HIP) at 1250 °C under 120 MPa for 2 h and vacuum annealing at 950 °C for 2 h. The GH3039 alloy is a single phase (austenite) superalloy strengthening by the solid solution mechanism at 1080 °C. The chemical compositions of the base metals are given in Table 1. The diameter and length of the two samples were 25 mm and 60 mm, respectively. Prior to welding, the faying surfaces were polished by SiC paper and then cleaned by acetone. | 10.3390-ma13092072.html
The friction welding was carried out using a continuous-drive friction welding machine (C500, 500 kN and 2000 rev/min machine capability) which was designed and manufactured by Northwestern Polytechnical University, Xi’an, China. The machine was equipped with a closed-loop control system. During welding, the friction force and upset force were maintained at 500 MPa and 560 MPa, respectively. The rotating speed was set to 1000 rev/min. The friction distance was 1.1 mm. After welding, the specimens were heat treated at 560 °C for 45 min and then cooled down to ambient temperature in air. The welded joints were cut in half along the axis and the metallographic specimens were made from a cross section of the joints through mechanical grinding and polishing. The interfacial microstructures were detected using a scanning electron microscope (SEM, Verios G4, FEI, Hillsboro, OR, USA). The location and orientation of the metallographic observation are described in Figure 1. | 10.3390-ma13092072.html
Table 1.Chemical compositions of the base metals. | 10.3390-ma13092072.html
The surface morphology and composition of the oxide scale on the specimen surface after the hot corrosion test were studied using a scanning electron microscope (SEM) (Carl Zeiss AG, Oberkochen, Germany) equipped with an energy-dispersive spectroscope (EDS) (Bruker AXS GmbH, Karlsruhe, Germany). The microstructural evolution of the corroded Inconel 718 specimens with different hot corrosion durations was also investigated. The metallographic samples prepared with the standard method were etched with the corrosive solution of CuCl2 (5 g) + C2H5OH (100 mL) + HCl (100 mL) for microstructure observation. The Vickers micro-hardness of the repaired Inconel 718 specimen after exposure to the molten salt for different corrosion times at 650 °C was evaluated using a digital micro-hardness tester (Shimadzu, Kyoto, Japan). The micro-hardness values were the average of 10 measurements for each specimen under the indentation load of 300 g for 10 s holding. The tensile tests of the repaired Inconel 718 samples after different hot corrosion times were carried out on an MTS SANS CMT5150 universal testing machine (MTS Systems Co., LTD, Shenzhen, China) at room temperature. For micro-hardness and tensile tests, three samples in same condition were used, and the average values of micro-hardness, tensile strength, and elongation were calculated to ensure the accuracy and reliability of the results. | 10.3390-ma13092128.html
Snake, stripe partition, and chessboard partition scanning strategies were used to process René 104 Ni-based superalloy powder by SLM using a laser melting facility (FS271M, Hunan Farsoon High-Technology, Changsha, China). Pure argon was used as shielding to ensure that the oxygen content was ≤300 ppm during the laser processing; a heating board was used to heat the substrate to 100 °C; an infrared thermometer was used to monitor the temperature of the substrate in real-time. A schematic of the fabrication process is shown in Figure 1. The building layer was rotated counterclockwise by 67° compared to the previous layer (Figure 1a), and a new layer of powder was dispersed evenly upon the previous build layer. The specimen is a cube plate with dimensions of 20 × 20 × 6 mm. In the build process, the scanning parameters were a laser spot diameter of 120 µm, laser power of 400 W, laser scanning velocity of 800 mm/s, line spacing of 0.12 mm, and layer thickness of 30 µm. The stripe width of the stripe partition scanning strategy (Figure 1c) was 7 mm, and the overlap width between stripes was 0.12 mm. The grid in the chessboard partition scanning strategy (Figure 1d) was 5 × 5 mm, and the overlap width between the grids was 0.08 mm. | 10.3390-ma13092149.html
Spherical René 104 superalloy powder, shown in Figure 2a, with a particle size ranging from 15 to 45 µm, an average particle size of 32 µm, an apparent density of 4.08 g/cm3, and good flowability was used as the starting material, which was prepared by UK PSI close-coupled gas atomization equipment in our group . The as-SLMed samples are shown in Figure 2b and were cut out from the substrate by wire-electrode cutting. In order to obtain the original cracking and true residual stress, no heat treatment was carried out on the René 104 samples fabricated by different scanning strategies. | 10.3390-ma13092149.html
The crack size, number, density, and distribution of the as-fabricated samples were observed using an Optical Microscopy (OM, DM4500P, Leica Microsystems, Wetzlar, Germany). The OM specimens were prepared by electrolytic corrosion under constant 5 V voltage for 40–100 s, using a water solution of 70% phosphoric acid at room temperature. Residual stress in the X–Y plane of the samples was measured by the PROTO iXRD diffractometer (Proto Manufacturing, Oldcastle, Canada) according to the BS EN15305 standard , using the Mn Kα X-ray, Bragg angle of 151.88°, and the wavelength of 2.103 nm. The residual stress test points of p1, p2, p3, p4, and p5 are shown in Figure 1b–d. The distance between each test point was 4 mm, and points p1 and p5 were 2 mm from the edge. The density measurement was performed in accordance with the Archimedean principle of the ISO 3369 standard . | 10.3390-ma13092149.html
The test materials were derived from CuNi2Si alloy round bar blanks. The chemical composition is presented in Table 1 and the mechanical performance data are presented in Table 2 . Vickers hardness was measured using HVS-1000Z micro-hardness tester with a load of 0.25 N for 10 s. | 10.3390-ma13102228.html
Table 1.Chemical composition of CuNi2Si alloy (wt %). | 10.3390-ma13102228.html
The CoCrNi, FeCoCrNi and CoCrFeMnNi equiatomic alloys containing a Y-Ti-O particle dispersion were prepared by a mechanical alloying process from elemental powders (Sigma Aldrich, St. Louis, MO, USA); purity in wt. %: Cr > 99%, Co > 99.9%, Fe > 99%, Mn > 99%, Ni > 99.7%, Y > 99.5%, Ti > 99.7%). The 100 g blend of powders was mechanically alloyed using a planetary ball mill (Pulverisette P-6, Fritsch, Idar-Oberstein, Germany). The milling process was carried out in a hardened steel vial with steel balls for 24 h under vacuum. The ball to powder ratio was 15:1 and a rotational speed of 350 rpm was used. The oxides were introduced by adding O2 gas, Y (0.24 wt. %), and Ti (0.3 wt. %) to the blend. | 10.3390-ma13102276.html
The melting point of the prepared material was determined using a differential thermal analysis (DTA) with a heating rate of 10 °C/min under the flow of Ar. Two individual measurements were taken on samples (cut from the samples prepared by the SPS) of about 30 mg which were placed in an alumina crucible. The melting point was determined as the onset temperature of the melting-induced peak. Finally, the average value of the two determined temperatures was used. | 10.3390-ma13102276.html
The concentration–depth distributions of the elements in the oxide scales and adjacent alloy were established by Glow discharge optical emission spectroscopy (GD-OES) . The analyses were performed using the GDA750 HR spectrometer (Spectruma GmbH., Hof, Germany) in a DC discharge in argon with a 2.5 mm-diameter anode at 800V and 15mA. The quantitative analysis was based on a sputter rate-corrected calibration , with certified reference materials of CrNi and CrMn steels and Ni and Co alloys. The calibration functions for yttrium were established by in-house set-up samples of MgY alloys, and the calibration function of oxygen was based on the stoichiometric FeO and NiO layers. | 10.3390-ma13102276.html
A second-generation nickel-based SX superalloy with a nominal composition of Ni-7.5Cr-9.0Co-1.5Mo-6.0W-6.0Ta-0.4Ti-0.05C-6.5Al-1.0Hf (in wt. %) was used as the material of powders and substrates in the LAM experiments. As shown in Figure 1, the powders manufactured by plasma rotating electrode process (PREP) had a size of 65 μm ~ 110 μm and were mostly spherical in shape. A cast large-volume SX superalloy processed by a standard heat treatment was cut into plate samples with a geometric size of 25 mm × 15 mm × 6 mm in x-axial, y-axial and z-axial directions, respectively. The top surface of substrates is perpendicular to crystalline orientation /<100>, and was ground by sandpaper and cleaned with alcohol before the LAM process. | 10.3390-ma13102300.html
The metallographic samples were cut by wire electrical discharge machining, and then mounted, polished, and etched by a Kalling solution containing CuCl2:HCl:C2H5OH = 5 g:100 mL:100 mL. A standard two-step heat treatment process for traditional cast SX superalloy, which consists of a solution heat treatment with maximum temperature at 1295 °C during 2 h followed by aging with a peak temperature at 850 °C during 24 h, was subsequently performed on the samples. It was carried out in a tubular resistance furnace under a protective atmosphere of argon gas. As shown in Figure 2b, representative observations were conducted in the transverse and vertical sections of the thin-wall structure. The microstructure of metallographic samples was observed by Optical microscopy (OM, Axio Observer 3 m, Carl Zeiss, Germany). The precipitations are analyzed by scanning electron microscopy (SEM, Merlin, Carl Zeiss, Germany). The crystalline orientation of microstructure is studied by electron backscattered diffraction (EBSD, Digiview4, EDAX, Mahwah, NJ, USA). The segregation of element atoms is restructured by three-dimensional atom probe (3DAP, LEAP 4000X HR, CAMECA, Madison, WI, USA). The primary dendritic arm spacing (PDAS) and secondary dendritic arm spacing (SDAS) of the epitaxial columnar crystals, represented by λ1 and λ2 respectively, were measured on the SEM images observed in the vertical sections (perpendicular to the dominant dendritic stems) of thin-wall structure. The precipitations, as well as the small pores, were recorded by computer aided processing of SEM images observed in the vertical sections and statistically calculated by the MATLAB software (2018a, MathWorks, Natick, MA, USA). | 10.3390-ma13102300.html
Give Feedback The chemical composition of standard Inconel 740 superalloy was modified by changes in the Al/Ti ratio (0.7, 1.5, 3.4) and addition of Ta (2.0, 3.0, 4.0%). Remelted Inconel 740 (A0) and nine variants with various chemical compositions were fabricated by lost-wax casting. The microstructure, microsegregation, phase transformation temperatures, thermal expansion coefficients and hardness of the superalloys were investigated by scanning electron microscopy, energy dispersive X-ray spectroscopy, differential scanning calorimetry, dilatometry and Vickers measurements. Typical dendritic microstructure was revealed with microsegregation of the alloying elements. Segregation coefficient ki for Ti, Nb and Ta did not exceed unity, and so precipitates enriched mainly in these elements were found in interdendritic spaces. The Nb-rich blocky precipitates, MC carbides, MN nitrides, oxides, and fine γ’ was in all modified castings. Presence of other microstructural features, such as Ti-rich needles, eutectic γ-γ’ islands, small Al-rich and Cr-rich precipitates depended on the casting composition. The lowest solidus and liquidus temperatures were observed in superalloys with a high Al/Ti ratio. Consequently, in A7–A9 variants, the solidification range did not exceed 100 °C. In the A0 variant the difference between liquidus and solidus temperature was 138 °C. Hardness of all modified superalloys was at least 50% higher than for the remelted Inconel 740 (209 HV10). | 10.3390-ma13102362.html
The casting models and the gating system were made of saturated hydrocarbons (70%—paraffin), fatty acids (20%—stearin) and synthetic waxes (20%—polyethylene wax) mixture. The model mass was prepared in a special tank (equipped with an indirect heating system), where the individual ingredients were melted and mixed in the order: paraffin, stearin, polyethylene wax. Model mass with the required temperature, quality and consistency was obtained by cooling and thorough mixing. Wax models (Figure 1) were obtained by pressing the mass at about 48 °C at 0.5–0.6 MPa in special dies. These models were allowed to cool in the die for about 7 min, and, when solidified, were degreased. Ten molds were fabricated by the “dip and stucco” technique in accordance with data in Table 1. Every layer was formed by dipping the wax pattern into a slurry (binder and filler) and then covered by a coarse dry backup. Preparation of the slurry consisted of mixing in the appropriate proportion of the binder (Ludox PX 30, Sigma-Aldrich, Poznań, Poland) with fine-grained malachite flour. The viscosity of the slurry was tested and used only when its value was appropriate for the requirements of the technological process. After evenly applying a thin coating of the slurry it was covered by a ceramic mixture (43.5 Al2O3, 53.0 SiO2, 1.0 Fe2O3, 1.6 ThO2, 0.1 N2O, 0.8 K2O; wt%). Stuccoing was carried out by immersing the slurry-coated model in a fluidized layer of sand. For the first and second layers, grain size 0.1–0.3 mm was used, whereas for the rest 0.5–1.0 mm. The established granulation of the quartz sands used was strictly observed. After coating of each layer, the model was air-dried, at 22 °C (±2 °C) and humidity 40–60%, so that the liquid components of the binder (water and ethyl alcohol) evaporated. Drying time for individual layers was between 4 and 12 h, i.e., about 40 h in total. The wax models, covered with 7 layers of the ceramic, were dewaxed in a boilerclave for 20 min. at 140 °C and 4 atm. pressure. Then so-obtained shell molds were burned out at 850 °C for 6 h. | 10.3390-ma13102362.html
The 3 kg “master heat” Inconel 740 ingots were melted in argon in a corundum crucible of a UltraMelt S10-SP(S10-SP, UltraFlex Power Technologies, New York, NY, USA) furnace. Melting time was 25 min. and melt-homogenization was 10 min. Double deoxygenating was carried out manually with Ni15Mg compound granules, first after melting the superalloy and secondly, directly before pouring to the preheated mold (1250 °C). For each one 5 g of the compound was used. S-type thermocouples PtRh10-Pt (TER-P-45, ALF-SENSOR, Kraków, Poland) with 0.8 mm wire diameter were used for temperature measurements. After solidification of the molten alloy and ceramic knock-off, the upper part of each casting (75 mm) was cut off and scrapped and the bottom part (120 mm) was used for further investigation. The steps of the casting process are presented graphically in Figure 2. The presence of large porosity within remelted alloy was verified by computed tomography (CT) with GE Phoenix v/tome/x l-450 device (v/tome/x l-450, General Electric, Boston, MA, USA), with acceleration voltage 130 kV, current 55 μA and single voxel size 6.25 μm. The 3D visualization of the casting was reconstructed based on 397 pictures, (Figure 3), with the green surface showing the location of the presented cross-section. Local casting discontinuities were observed, similar in shape to porosities, the size of which did not exceed 30–50 μm. The reconstruction procedure was previously described in detail by Krzak . | 10.3390-ma13102362.html
Remelted Inconel 740 (A0) became the base material for further chemical composition modifications, shown schematically in the Table 2. Aluminum (99.99 purity, rods ϕ6 × 100 mm) and tantalum (99.9 purity, disks with a dimension ϕ10 × 0.2 mm) were added to Inconel 740 in order to obtain nine alloys with three various Al/Ti ratios (0.7, 1.5 and 3.4) and also three tantalum concentrations: 2.0%, 3.0%, and 4.0%. The melting and pouring (1500–1550 °C) processes were carried out similarly to the remelting described above. For each variant, a new crucible was used to prevent undesirable inclusions. To evaluate chemical compositions, three specimens were cut off from the middle part of each casting, ground on sand papers to achieve flat surfaces for the measurement areas, and analyzed using an optical emission spectrometer; the results are presented in Table 3. The concentration relationships of selected alloying elements in the fabricated castings are presented in Table 4. | 10.3390-ma13102362.html
The as-cast specimens (10 × 10 × 10 mm) were cut off from the middle section of each casting and for microscopic examinations were mounted in resin, ground, polished and chemically etched in Aqua Regia (60 mL HCL, 20 mL HNO3) for light microscopy (LM) and electrochemically in 10% oxalic acid for scanning electron microscopic (SEM) observations. Using LM images the secondary dendrite arm spacing was measured in 20 various locations. SEM observations were on a Desktop XL instrument with CeB6 electron source and the accelerating voltage during SEM-BSE (backscattered electrons) observations and X-ray energy dispersive spectrometry (SEM-EDX) was 20 kV. Segregation coefficient ki = C D i C I D i (concentration of alloying element “i” in the center of dendrite arm divided by concentration in the interdendritic space determined by SEM-EDX) was calculated, based on the 20 measurements in various locations (each area 10 × 10 μm). The chemical compositions of primary precipitates were also measured by SEM-EDX. Quantitative chemical analysis was carried out using the ZAF correction. In order to calculate the coefficient of thermal expansion (CTE), dilatometric measurements were performed using NETZSCH DIL 402C/4/G device (402C/4/G, NETZSCH, Selb, Germany) on cylindrical samples ϕ6 × 25 mm up to 1200 °C in argon with a heating rate 0.08 °C/s. Differential scanning calorimetry was carried out using a Pegasus DSC 404C/3/G device (404/C/3G, NETZSCH, Selb, Germany) on samples weighting about 40 mg in the range 25–1480 °C with the heating rate 10 °C/min. Hardness testing was performed on the polished samples (at least ten measurements on each sample) using a Zwick/Roell device (Zwick/ZHU187.5, Indentec, West Midlands, UK) with load 10 kgf and 10 s indentation time. | 10.3390-ma13102362.html
The examinations were performed on a segment of 16Mo3 pressure vessel steel pipe 180 mm in length, 51 mm in outer diameter and the wall thickness of 5 mm surfaced with a singular layer of nickel-based superalloy Inconel 625 through robotized plasma transfer arc and laser surfacing. In both surfacing methods, additional material in the form of metallic powder 50–150 µm in diameter was used. The surfaced layer was not subjected to post surfacing heat treatment. Chemical composition of base and additional material, acc to the manufacturer and obtained by spectrometric analysis, are presented in Table 1, Table 2, Table 3 and Table 4. Mechanical properties of nickel-based superalloy weld metal are presented in Table 5. | 10.3390-ma13102367.html
The lost-wax castings of René 108 nickel-based superalloy were heat treated in vacuum with the following parameters: (1) solution: 1200 °C, 2 h; (2) ageing: 900 °C, 8 h. The chemical composition, determined by optical emission spectroscopy (OES), was (wt %): Cr: 11.36, Co: 8.84, W: 8.19, Al: 6.36, Ta: 3.55, Hf: 1.5, Ti: 0.75, Mo: 0.45, C: 0.07, B: 0.015, Zr: 0.0125, Ni: Bal. The specimens for scanning electron microscopy (SEM) observations, cut from the casting, had dimensions of 30 × 30 × 30 mm. Afterwards, they were ground, polished on diamond suspensions and finally electrochemically etched in 10% oxalic acid. Observations were carried out using a Phenom XL microscope (Phenom-World, Eindhoven, Netherlands) (backscattered electron imaging), with an accelerating voltage of 20 kV. Image analysis of the γ′ precipitates in dendritic regions was carried out by ImageJ commercial software (developed at the National Institutes and the Laboratory for Optical and Computational Instrumentation, University of Wisconsin, Madison, WI, USA) in 10 regions at ×20,000 magnification (area-179.8 μm2). Each image was subjected to binarisation and a despeckle filter, which removed noise without blurring edges. The area (A) and perimeter (P) of each precipitate in a range of 0.06–5.0 μm2 were measured. Based on these values, the equivalent length of the square’s side of precipitates (square root of precipitates’ area) and shape factor ( ξ = 4 π A P 2 ) were determined. Specimens for transmission electron microscopy were firstly ground mechanically to a thickness of about 0.05 mm, and then 3 mm discs were punched and dimpled on each side. The last step was thinning by Ar+ ion beam (PIPS of Gatan). The probe Cs-corrected FEI Titan3 G2 60-300 with a ChemiSTEM system (Thermo Fisher Scientific) was used to obtain nanostructure and chemical composition of the γ matrix and γ′ precipitates. Based on TEM images, the stereological parameters of nanoprecipitates of γ′ in the thin channel matrix were determined. High resolution images were subjected to fast Fourier transformation (FFT), to reveal the position of diffraction peaks. Segregation coefficient of alloying elements between matrix and γ′ was calculated according to the equation k γ ′ i = C γ ′ i C γ i (concentration of alloying element in the γ′ precipitates divided by concentration in channels of matrix). X-ray diffraction experiments were carried out on a Philips X’Pert Pro MRD diffractometer, (Philips, Amsterdam, Netherlands) using Cu Kα radiation in Bragg-Brentano geometry. High temperature measurements were realised on samples placed on the platinum strip in the heating chamber (Anton Paar HTK16). The samples were wire cut from the blade holder part into rods with a diameter of 6 mm and subsequently sliced and polished into discs with a thickness of 30 μm. Specimens were heated at a rate 100 °C/min, held for 30 s in order to homogenise the temperature in the sample volume, and then the diffraction measurement was started. The in situ study was realised for four temperatures: 1100 °C, 1150 °C, 1200 °C and 1250 °C. To record the high temperature time-resolved processes, samples were measured repeatedly at a narrow interval of 2ϴ between 41.5° and 46.5° to capture the (111) peak from the superalloy and the (200) peak from the Pt plate. Collected data were fitted by well-known procedures using the pseudo-Voigt profile function to determine the structure parameters. The angles were read off from the positions of the peaks on a diffractogram and the interplanar spacings dkhl were calculated using the Bragg-Wulff equation (Equation (1)). Based on the computed lattice parameter of matrix aγ and precipitates aγ′ (Equation (2)), the misfit parameter was determined. The thermodynamic simulations using Thermo-Calc software (version 2020a, Thermo-Calc software, Solna, Sweden) (database TCNI6:Ni-Alloys) were carried out, in order to calculate the maximum solubility of γ′ formers in the Ni matrix with an increase of the test temperature. | 10.3390-ma13102397.html
The initial experimental material was one typical Al–Cu alloy (2219 aluminum alloy) rolled sheet with 12 mm thickness. Its chemical composition was 6.37 Cu–0.30 Mn–0.16 Fe–0.12 Zr–0.05 Si–0.04 Ti–Al (balance) (wt. %). The sheet was solution-treated at 535 °C for 40 min . Figure 1 displays the cylindrical specimens cut from the sheet along the rolling direction. The tensile deformation experiments were executed on an MTS-GWT2105 test machine (MTS company; Shanghai, China). The experimental temperatures were 100, 150, 200, and 250 °C. The strain rates were 0.00003, 0.0003, and 0.003 s−1. The samples were firstly heated to experimental temperatures by 10 °C/min and then held for 5 min to acquire an even temperature field. Afterward, the samples were stretched to 15% true strain at different strain rates. Finally, the samples were cooled in air to room temperature. | 10.3390-ma13112495.html
To analyze the effects of deformation parameters on microstructures, foils were cut from the central part of stretched samples. The foils were polished by abrasive paper and then thinned by electro-polishing in a solution of HNO3 (240 mL) and CH3OH (560 mL) at −30 °C. The prepared foils were analyzed by EBSD (Helios Nanolab 600i; FEI company; Hillsboro, OR, USA) and TEM (Tecnai G2 F20; FEI company; Hillsboro, OR, USA) detectors. Additionally, the content and type of precipitated phases were analyzed by DSC (DSC8500; PerkinElmer company; Waltham, MA, USA). Firstly, to acquire the baseline of DSC, an empty crucible was heated with the heating rate of 10 °C/min. Then, the samples were grinded with sandpaper and cleaned by anhydrous ethanol. The size of DSC samples was 5 mm × 5 mm × 2 mm, and the mass was between 90 and 110 mg. Next, the samples were put in a crucible, and these samples were subsequently heated with the same heating rate. To evaluate the mechanical properties of the alloy, the uniaxial tensile tests were executed on the MTS-GWT2105 test machine in the tested condition. After tensile deformation, the fracture morphologies were observed using a JEOL-7001F1 field emission (FE) SEM (FEI Electron Optics B.V; Prague, Czech Republic). | 10.3390-ma13112495.html
Figure 7.Differential scanning calorimetry (DSC) curves of the solution-treated alloy. | 10.3390-ma13112495.html
Figure 7.Differential scanning calorimetry (DSC) curves of the solution-treated alloy. | 10.3390-ma13112495.html
Numerous studies have been conducted to investigate the effect of thermal post-processing treatments on the microstructure and mechanical properties of 3D printed IN718 parts. Nevertheless, producing laser powder bed fused IN718 components with acceptable mechanical properties and cracking resistance considering the harsh in-service conditions has not been achieved yet . According to the Aerospace Material Specification (AMS) of IN718, there are two industrial standard heat-treatments, AMS 5662 for wrought IN718 and AMS 5383 for cast IN718 . The AMS 5662 treatment cycle includes solution anneal (980 °C for 1 h, air cooling) followed by aging treatment (720 °C for 8 h, furnace cooling at 55 °C/h to 620 °C, 8 h, air cooling) which is designated as SA , whereas AMS 5383 treatment includes homogenization treatment (1080 °C for 1.5 h, air cooling) followed by solution treatment (980 °C for 1 h, air cooling) + aging treatment (720 °C for 8 h, furnace cooling at 55 °C/h to 620 °C for 8 h, air cooling) which is designated as HSA . Through literature, the majority of conducted researches on the thermal post-processing of laser powder bed fused IN718 were focusing on studying the effects of these standard treatments on the microstructure and mechanical properties. However, the microstructure, precipitates and texture of IN718 printed by LPDF are considerably different from those of the conventionally manufactured by forging and casting. This is because of the rapid solidification process associated with the LPBF process . Therefore, these standard heat-treatments are expected to require some changes to become suitable for IN718 components fabricated by LPBF. The present work is aimed at helping to achieve this objective. | 10.3390-ma13112574.html
Figure 3a,b shows the heat-treatment cycle and the window of the treatment time, respectively. As can be seen in this figure, the homogenization heat-treatment was performed at 1080 °C with soaking times of 1, 4 and 7 h, followed by air cooling in order to effectively homogenize the segregated elements and dissolve Laves phase. Then, the solution heat-treatment was carried out at 980 °C with soaking times of 15, 37.5 and 60 min, followed by air cooling, to control the size and amount of δ-phase precipitates. So, a total of five treatment conditions have been applied to the as-printed LPBF IN718 as listed in Table 2. The details of the five treatment conditions are as follows: among the five treatment conditions, two samples were homogenized at 1080 °C for 1 h and one of them was followed by solution treatment at 980 °C for 15 min, while the other was followed by solution treatment for 60 min at the same temperature, HS1 and HS2, respectively. Similarly, two other samples were homogenized at 1080 °C for 7 h and one of them was followed by solution treatment at 980 °C for 15 min, while the other, was for 60 min, HS4 and HS5, respectively. In addition, a mid-point for both the homogenization and solution soaking times was selected at 4 h of homogenization and 37.5 min of solution treatment, HS3. | 10.3390-ma13112574.html
Then, the five post-treated samples were aged under the same conditions of 720 °C for 8 h, furnace cooled by 55 °C/h to 620 °C, then held for 8 h at 620 °C, followed by air cooling—in order to study the effect of the preceded homogenization and solution heat-treatments on the precipitation of the strengthening phases and the mechanical properties of laser powder bed fused IN718. All heat-treatment conditions were performed using an electric-resistance furnace using a set of K-type thermocouples for monitoring the temperature of the IN718 samples during the treatments where the temperature difference was controlled within ± 5 °C. | 10.3390-ma13112574.html
Microstructure examinations of the IN718 in the as-printed and heat-treated conditions were carried out using a MEIJI TECHNO optical microscope (OM, San Jose, CA, USA) equipped with a 3.0 MP camera and scanning electron microscope, SEM (HITACHI S-3400N, Minato, Tokyo, Japan) equipped with an energy dispersive X-ray spectrometer, EDS at 15 kV. The chemical analysis of all primary and secondary phases was carried out using semi-quantitative EDS. Phase analysis of the as-printed and heat-treated samples was performed using XRD, (PANAnalytical X’pert Pro X-ray diffractometer, Lelyweg 1, Almelo, The Netherlands) with a CuKα radiation at 45 kV and 35 mA. The scanning range (2θ) from 30° to 100° was selected to include the maximum number of possible diffraction peaks. It is worth mentioning that all the XRD analysis was performed on the xy-plane (perpendicular to the building direction) of the as-printed and heat-treated samples. | 10.3390-ma13112574.html
For the metallographic analysis, the as-printed and heat-treated samples were sectioned in both xy-plane and xz-plane (parallel to the building direction) using a slow cutter (Buehler, Lake Bluff, IL, USA) with a mineral oil bath to prevent heat generation. The cut samples were mounted using conductive hot epoxy resin which then were mechanically ground gradually from 320 to 1200 grit using SiC abrasive papers and polished down to 0.5 µm using alcohol-based diamond suspension. To reveal the precipitated phases and dendritic microstructure, the polished samples were etched using a solution of 10 mL hydrochloric acid + 1.5 mL 30% hydrogen peroxide . Electron backscatter diffraction analysis (EBSD, SU-8230 Hitachi SEM equipped with Bruker e-Flash HR EBSD detector, Minato, Tokyo, Japan) was used to analyze the microstructure texture evolution, grain size and grain shape distributions in as-printed and after different post-treatment conditions. For the EBSD analysis, the specimens were polished manually down to 0.5 µm grit size, then a vibromet polishing with a 0.05 grit size colloidal silica for 24 h. An IM4000Plus Hitachi ion milling was used to eliminate the residual scratches and deformed surfaces using process parameters: 6 kV accelerating voltage and 1.5 kV discharge voltage for 40 min. For consistency, all EBSD maps were acquired at the center of the cuboid IN718 samples. In the EBSD analysis, the IN718 test samples were scanned at 20 kV and the pixel size of 1.62 μm. It is worth mentioning that the total map size for each condition was 1298 × 973.4 μm2 surface area to cover the maximum number of grains (>1500). | 10.3390-ma13112574.html
Room temperature mechanical properties of the as-printed and heat-treated conditions were evaluated using the Mitutoyo, MNK-H1 Vickers microhardness tester (Aurora, IL, USA) under a load of 500 gf and a dwell time of 15 s. All tested samples were ground and polished as required for the microhardness test . Microhardness testing was conducted in two stages of before and after aging treatment. At least 15 evenly distributed measurements for each condition were performed to obtain accurate results. All indentations were performed on the xy-plane of the cuboid samples. | 10.3390-ma13112574.html
Table 1.Nominal chemical composition of gas atomized IN718 powder. | 10.3390-ma13112574.html
Table 2.Nickel-based superalloy chemical composition. | 10.3390-ma13112658.html
The bulk material was cut into three different prismatic samples of size 12 × 15 × 12 mm to study the microstructure by optical microscopy before testing. The samples were polished up to 1 μ m and etched with a solution of 1 mL of H 2 O 2 + 2 mL of HCl + 3 mL of H 2 O for one minute to reveal the microstructure, proving the existence of columnar grains with sizes in the range of several millimetres (see Figure 1). The images were obtained by using an Optech LFZ zoom stereomicroscope equipped with a ProgRes digital camera. | 10.3390-ma13132990.html
The jet engine rotor blades used for the aims of the present study were all cast at the same time. In the initial phase of the process, bars of EI-867 alloy (developed in Russia) were non-invasively inspected for micro-cracks using ultrasound, followed by cutting out the blades to pre-specified dimensions and weight. The next stage consisted of preliminary forging and finishing the forging to the dimensions from the blueprint. The created elements’ blades and hubs were then checked with control instruments with respect to their final dimensions. After that, the parts were placed in a muffle for heat-treating, supersaturation, and aging. The process of supersaturation was carried out at temperatures ranging from 1200 to 1220 °C for 4–6 h, and cooling occurred in the air. Aging occurred at a temperature of 950 °C and lasted for 7–10 h, with subsequent cooling in air. Cooling in the air during the supersaturation leads to the emission of very small γ’ phase particles, whose relative volume is approximately 20%. Aging causes the further emission of γ’ phase particles and the growth of existing ones. Long-lasting, additional subjection to high temperatures changes their content—from 32% (800 °C) to about 8% (1100 °C). Subsequently, the elements were sandblasted and subjected to thermochemical treatment (the process of aluminizing). The aluminizing was realized using the out of pack method at a temperature of 950 °C and for a duration of 12 h. | 10.3390-ma13143240.html
In order to obtain better in-sight into the processes taking place in the coatings after exposure to high temperatures, cross-sections of the coated blades after exposure to 1050 and 1150 °C for 1 h were investigated. The samples for the SEM investigations were prepared by ion cross section milling in a Hitachi IM400 system. The samples for the investigations with TEM/STEM were prepared busing the FIB lift out technique. The SEM observations were taken with a BSE detector at an accelerating voltage of 5 kV, where the atomic mass contrasts were dominating. | 10.3390-ma13143240.html
The nickel-based superalloy Inconel 718 was selected as a workpiece material with the dimensions 30 × 25 × 10 mm. The chemical composition and the main mechanical properties of this material are presented in Table 1 and Figure 1a–c. | 10.3390-ma13153392.html
Figure 10.Predicted vs. actual plot for SR. | 10.3390-ma13163470.html
Figure 10.Predicted vs. actual plot for SR. | 10.3390-ma13163470.html
From the block of cast Mar M 247, rectangular specimens with the dimension of 20 × 10 × 2 mm3 were machined. After cutting, all specimens were ground up to 500 grit using sandpaper. Such surface preparation was the starting point for all tested specimens. Then, one set of specimens was ground using 80 grit sandpaper and another set was polished up to 1 µm diamond paste. After mechanical surface preparation, all samples were ultrasonically cleaned in ethanol and dried with compressed air. Then, the analysis of surface roughness was performed using Sensofar S-Neox Noncontact 3D Optical Profiler (Sensofar, Barcelona, Spain). After roughness evaluation, samples were cleaned once again and subjected to three types of oxidation tests, namely an isothermal oxidation, a rapid cyclic oxidation, and a slow cyclic oxidation. The isothermal oxidation test was performed using XERION X-tube vertical furnace made by Xerion Advance Heating Ofentechchnik GmbH (Freiberg, Germany). The applied heating rate was 10 K/min and the flow of synthetic air was fixed as 2 L/min at 1000 °C up to 48 h. The rapid oxidation test was performed in furnace SCZ 120/150 made by Czylok (Jastrzębie Zdrój, Poland) at 1000 °C. In this furnace the samples were hanged on Khantal hooks in the movable sample holder. Each cycle consists of 2 h heating and 15 min cooling with pressurized air. For heating period, the sample holder moves immediately into the hot zone of the furnace after the hot zone of furnace reaches set temperature. The temperature in the furnace is controlled by two pyrometers and additionally by a thermocouple placed in the center of sample holder. This means that the samples are moved for heating period directly to desired temperature and kept for 2 h at 1000 °C. After 2 h heating, the sample holder automatically moves out of the furnace into the cold zone and the samples are immediately cooled using pressurized air. The slow cyclic oxidation test was performed in XERION X-tube horizontal furnace made by Xerion Advance Heating Ofentechchnik GmbH (Freiberg, Germany). In the latter case, each cycle was consisted of 2.5 h heating period and 0.5 h cooling with fan. In this type of test, samples placed in the sample holder were located in quartz tube with the dry air flow of 2 L/min. A furnace is movable, and the sample holder stays at the same position. During heating, the furnace moves to the position where the sample holder is in the hot zone of furnace, while for cooling period furnace moves into the cold zone and fan cools the quartz tube automatically for 0.5 h. Then, the temperature changes are not as drastic as in case of rapid oxidation test. During the oxidation test the mass changes were measured after each cycle during cooling period. After the oxidation test, the selected samples were subjected to depth profiling using glow discharge optical emission spectrometer (GD-OES) made by Horiba Jobin Yvon (Longjumeau, France). GD-OES depth profiles were quantified according to procedure described elsewhere . After depth profiling, the metallographic cross-sections were prepared according to standard procedure. The cross-sections were observed with light optical microscope Nikon Epiphot 300 (Nikon, Tokyo, Japan) and analyzed by scanning electron microscope Hitashi S3400N (Hitahi, Tokyo, Japan). | 10.3390-ma13163529.html
For evaluation of the factors participating in altering of the oxidation behavior observed on Mar M 247, a high purity (99.99%) model alloy Ni-14Cr-4Al was investigated to limit the effect of complex chemical composition of the alloy. Firstly, from the rod with 10 mm diameter, the coupons with 2 mm height were cut and ground up to 500 grit using sandpaper. As previously, such surface preparation was the starting point. After grinding, the samples were ultrasonically cleaned with ethanol and subjected to relaxation heat-treatment (RHT) to eliminate the residual stresses in prepared samples. For the heat-treatment, the samples were placed in alumina crucibles in furnace Carbolite STF 16/450 (Carbolite, Hope Valley, England) and flushed with 6N purity argon for 2 h to evacuate the oxygen from the atmosphere. After flushing, the furnace was heated up to 550 °C. When the furnace reached the set temperature, the tube with samples was moved into the hot zone of the furnace and kept for 6 h. After 6 h, the furnace was shut down and the tube was taken out that the samples were in the cold zone of the furnace. Then, the samples were cooled down to room temperature, the argon flushing was stopped, and the samples were taken out. Such heat-treated samples were subjected to residual stresses measurement using X-ray diffraction performed on a PROTO iXRD COMBO produced by Proto Manufacturing Ltd. (Toronto, ON, Canada). The parameters necessary for residual stresses measurement (Young modulus, Poisson ratio etc.) were adapted from commercial alloy Rene 80 with the Cr and Al content (14 and 3 wt.% respectively) similar to investigated Ni-14Cr-4Al. After residual stress measurement, the samples were subjected to five different surface preparation methods, namely using 80, 220, 500, and 1000 grit sandpapers and polishing using 1 µm diamond paste. Such prepared samples were subjected for surface roughness evaluation using Atomic Force Microscope (AFM) Naio AFM (Nanosurf, Lestal, Switzerland). The AFM investigation was carried out using static force mode under standard atmospheric conditions. The area with the dimensions 66 × 66 µm2 was scanned by 256 lines with scanning speed 1.2 s per line. The samples with these five differently prepared surfaces were subjected once again for residual stresses measurement to evaluate the effect of surface preparation method on stress situation in the near-surface region of the samples. The selected samples (polished and ground up to 80 grit sandpaper) were analyzed using positron annihilation methods: positron lifetime and Doppler broadening of annihilation line spectroscopy. The first method-positron lifetime measurements were done using equipment with timing resolution equaled 180 ps based on digital spectrometer APU-8702RU with BaF2 scintillators detectors (TechnoAP Co., Mawatari, Ibaraki, Japan). In this experiment, a positron 22Na source with activity 27 µCi enclosed into two 5-µm thick titanium foils was placed between two similarly prepared samples. Obtained spectra (contained 2 mln. counts) and was analyzed using LT 9.2 program . During the deconvolution of the source contribution, background and finite time resolution were taken into account as adjustable parameters. The source contribution was equal 19% and consisted of two components, the first one 242 ps (with intensity 97%) and the second one 952 ps (3%). | 10.3390-ma13163529.html
To find out the factors responsible for such differences in oxidation behavior of Ni-base alloys, a series of different surface preparation methods were applied for Ni-14Cr-4Al model alloy after relaxation heat treatment. Namely, five different surface preparation methods were done: polishing up to 1 µm diamond paste, and grinding using 1200, 500, 220, and 80 grit sandpapers. The samples prior and after surface preparation were subjected for surface roughness evaluation, residual stress measurement, and selected samples were investigated by positron annihilation. | 10.3390-ma13163529.html
To evaluate the change in residual stresses in the material caused only by different mechanical surface preparation method, the samples prepared of model alloy were subjected to relaxation heat treatment at 550 °C for 6 h to eliminate the stresses caused by casting of rods. To ensure that the measurement of residual stresses after RHT and after surface preparation was performed exactly on the same sample each sample was marked and the residual stress measurement has been performed on each of unequivocally marked samples. The obtained results are shown in Figure 13 as blue line called “relaxation”. Despite the fact that the measured residual stresses after RHT are shown as a function of surface preparation, it should be clearly highlighted that no mechanical surface preparation was applied. Points shown in blue “Relaxation” curve represent the residual stress values obtained after relaxation heat treatment stage. Showing this curve as function of surface treatment was meant to show the procedure of residual stress measurement. Namely, each sample after RHT was marked and designated to specific mechanical surface preparation. Then, it was ensured that the residual stress measured after RHT and after surface preparation was performed exactly on the same specimen. It is visible that the stress level is approximately uniform, and it is at level of −50 MPa. After residual stresses measurement in RHT stage the samples were subjected for prescribed surface preparation and the residual stresses were measured once again in the as-prepared stage. The results obtained after surface preparation are depicted in Figure 13 by a red line described as “grinding”. The results shown in Figure 13 reveal that each surface preparation method results in increased compressive residual stress which rises with sandpaper gradation. | 10.3390-ma13163529.html
Table 1.Nominal chemical composition of investigated alloys in the as-cast condition (given in wt.%). | 10.3390-ma13163529.html
Table 2.Positron lifetime measured in 1 µm polished and 80 grit ground Ni14Cr4Al samples. | 10.3390-ma13163529.html
The experiments were performed under ambient conditions. After the experiments, the hole diameter and surface morphology were measured using scanning electron microscopy (SEM), the hole diameter was the average value of the transverse and longitudinal diameters. Then, the holes were split and cleaned with acetone in an ultrasonic cleaner (SEM images of holes before and after cleaned could be found in Figure 1c,d, demonstrating the importance of cleaning). The hole side-wall morphology was subsequently measured from the SEM micrographs. The samples were then polished using standard metallographic procedures, the polished surfaces were etched with a specialized solution used with the Ni-based superalloy to reveal micro-structural features. | 10.3390-ma13163570.html
The Waspaloy with chemical composition presented in Table 1 was used in this study. The cylindrical specimens with a diameter of 10 mm and a height of 12 mm were cut out from the Waspaloy rod having a diameter of 50 mm. The isothermal hot-compression tests were performed on Gleeble 3800 thermomechanical (Dynamic Systems Inc., Poestenkill, NY, USA) simulator under vacuum at constant strain rates of 0.01, 0.1, 1, 10, and 100 s−1, and at the temperatures of 900, 1000, 1050, 1100 and 1150 °C to a total true strain of 1. Resistance heating of the specimens was carried out up to the processing temperatures at the heating rate of 2.5 °C/s. The samples were held for 10 s before compression for homogenization. A graphite foil was used as a lubricant to reduce friction. After deformation, the samples were quenched in compressed air. Microstructural analysis of the deformed specimens was conducted on LEICA DM4000M optical microscope (Leica Microsystems GmbH, Wetzlar, Germany). The microstructures were observed in a plane parallel to the compression axis through the center of the samples. The specimens for optical observations were etched in etchant consisting of 40 mL HCl, 40 mL C2H5OH, and 2 g CuCl2. | 10.3390-ma13163629.html
We were interested in Nb-silicide-based alloys of the Nb-Ti-Si-Ta-W-Hf-Ge-Sn-Al-Cr system and used the alloy design methodology NICE to design/select alloy(s). The reasons for the inclusion of the aforementioned elements in the alloys to be studied were outlined in the Section 1 and Section 2.1 and were discussed in . We expected difficulties in making alloys with composition close to nominal (see Section 2.2.2), owing to us using arc melting and alloying elements with a very wide range of melting temperatures (TmSn = 232 °C, TmAl = 660 °C, TmGe = 937 °C, TmSi = 1412 °C, TmTi = 1667 °C, TmCr = 1857 °C, TmHf+ = 2227 °C, TmNb = 2467 °C, TmTa = 2980 °C and TmW = 3400 °C) and our experience from the research described in . | 10.3390-ma13173719.html
Buttons (25 g) of both alloys were produced using high purity elements (better than 99.99 wt.%) and arc melting with a non-consumable tungsten electrode. Melting was done in a water-cooled copper crucible and in an argon atmosphere. Each alloy was melted five times to ensure as much as possible chemical homogeneity. The melt solidified in the water-cooled copper crucible. Similarly, with the research described in , we found it very difficult to make an alloy with composition as close as possible to the nominal one, owing to loss by evaporation of elements with low melting points. In the same way as in , we made up for the elemental losses by slightly increasing the weight of lost elements. After many attempts, the “best” two alloys were selected for further study (see Section 2.2.2). | 10.3390-ma13173719.html
The alloy buttons were sectioned to produce specimens to characterise their as cast microstructures in different parts of the buttons in order to find out if there were differences in the microstructures that solidified under different cooling rates. According to DSC experiments (data not shown) no melting occurred in each alloy up to 1600 °C. The specimens that were used for heat treatment were from the bulk of the buttons. Each specimen was wrapped in Ta foil. The heat treatment was done at 1500 °C for 100 h in a tube furnace under a flow of Ti gettered argon. Each specimen was furnace cooled. For microstructural characterization the specimens were mounted in Bakelite, ground using 120, 400, 800 and 1200 grit papers, and polished to 1 μm surface finish. | 10.3390-ma13173719.html
A NETZSCH STA 449 F3 thermal analyser was used for the study of the isothermal oxidation of the alloys at 800 °C and 1200 °C. The oxidation specimens (3 × 3 × 3 mm3, ground to 1200 grit) were cut from the cast buttons. For the thermogravimetric (TG) studies the heating and cooling rate was 3 °C per minute. The oxidised samples were cold mounted in resin and polished. An AccuPyc II 1340 gas pycnometer was used to measure the density of the alloys. | 10.3390-ma13173719.html
The densities of the as cast alloys and the vol.% of the Nbss and A15-Nb3X (X = Al, Ge, Si, Sn) in the as cast and heat treated alloys are given in the Table 1. The density of the alloy JZ3 was higher than that of the alloy JZ3+, as was the case for the vol.% of the aforementioned phases. The average chemical compositions of the alloys and a summary of the phases in their microstructures is given in the Table 2. The chemical analysis data for the as cast (AC) and heat treated (HT) alloys is given in the Tables S1 to S4 in the Supplemental data. In JZ3-AC the concentrations of Sn and Si, respectively were lower and very close to the nominal ones. In [JZ3+]-AC the Si concentration was higher than the nominal and the ratio Sn/Ge = 1 required from the alloy design (constraint f, Section 2.2.1) was slightly exceeded. There was macrosegregation of Si (MACSi) in both alloys, respectively 4 and 3.1 at.%. | 10.3390-ma13173719.html
The calculated vol.% of Nbss (using NICE and the actual compositions of the cast alloys in the Table 2) was 9.9 and 7.4%, respectively in JZ3 and JZ3+, higher than the experimental values, both of which, it should be noted, were for the heat treated alloys (Table 1). NICE predicted the correct trend for the fraction of solid solution in alloys where Sn and Ge were in synergy with RM and TM additions and with/without Al and Cr (vol.%Nbssexperimental 46.5, 34.5, 4.7, 1.2 compared with vol.%Nbsscalculated 44.1, 34.8, 9.9, 7.4, respectively for the alloys JZ1, JZ2, JZ3 and JZ3+, Table 8). In general, the vol.% of Nbss in alloys with RM, TM and simple metal and metalloid element (Al, Ge, Si, Sn) addition tends to decrease after heat treatment. Thus, most likely the difference between the experimental and calculated values of the vol.% Nbss in the cast alloys JZ3 and JZ3+ would not be as high if experimental data for the cast alloys were available. | 10.3390-ma13173719.html
Table 2.Average chemical compositions (at.%) and summary of phases in as cast and heat treated alloys JZ3 and JZ3+. | 10.3390-ma13173719.html
Table 4.Alloy parameters for the macrosegregation of Si in the cast alloys KZ5, KZ6, JZ3, OHS1. | 10.3390-ma13173719.html
Table 5.Alloy parameters for the macrosegregation of Si in the cast alloys JZ3, ZF5 and KZ7. | 10.3390-ma13173719.html
Table 6.Alloy parameters for the macrosegregation of Si in the cast alloys KZ4, JZ3 and OHS1. | 10.3390-ma13173719.html
Modde software (MODDE 12, Umetrics, Umeå, Sweden) was used for defining the DOE. The DOE was a 3 3 full factorial design, which means that the three factors, i.e., power, speed, and hatch were varied at three levels for each factor. Thus, the DOE yielded a total of 27 different combinations of the process parameters. These different combinations are called experiments. Three replicates, namely Samples 28, 29 and 30, which have the same parameters as the mid-point sample, i.e., Sample 14, were added, resulting in a total of 30 experiments. The power levels were set to 170, 195, and 220 J/s. The speed levels were set to 2800, 3000, and 3200 mm/s, and the hatch levels were set to 20, 30, and 40 µm. These factor levels were combined in the full factorial design displayed in the first four columns of Table 1. Overall, there were four samples (Samples 14, 28, 29, and 30) which had the same combination of process parameters. The presented parameter combinations were subsequently used to manufacture cube samples described in Section 2.2. After the cubes were manufactured, the responses void, crack density, and microhardness were measured as described in Section 2.3 and Section 2.4. The results were input in Modde and these are displayed in the last three columns of Table 1. The column for energy density is also added in the table, even though it was not used in Modde for the analysis. It is added to Table 1 to indicate which energy density, each of the samples was manufactured. The energy density included the layer thickness of 20 µm as an inherent parameter. A quadratic regression was used to model each response according to the Equation (2) below . | 10.3390-ma13173770.html
The void contents of Samples 1–30 are displayed in Figure 2. These data were taken directly from Table 1. The colors were chosen according to Figure 1a. | 10.3390-ma13173770.html
Table 2.Nominal composition of Alloy 247LC (wt.%). | 10.3390-ma13173770.html
The experimental material is an aerial cold rolled 3039 superalloy sheet with 2 mm in thick. The chemical composition of GH3039 superalloy is shown in Table 1. Its ultimate stress and yield stress are 763 MPa and 520 MPa, respectively. The GH3039 superalloy fatigue specimens are cut by means of electric spark machining, which are presented in Figure 1. It should be noted that the length direction of all fatigue specimens is parallel to the rolling direction. Moreover, an arc of radius 19 mm of fatigue samples was machined after LSP. Fatigue specimens are divided into two groups: one is the as-received sample, and the other is laser treated sample. Each group contains six specimens. Before LSP, all samples were cleaned in acetone and then dried by hot-air. | 10.3390-ma13173849.html
LSP was conducted on a Procudo 200 (LSP Technologies, Dublin, OH, USA) laser peening system operating at 10 Hz repetition rate with a wavelength of 1053 nm and the pulse duration of about 20 ns. The laser pulse energy, the laser beam diameter and the overlapping rate were 8 J, 3 mm and 50%, respectively. According to the above laser processing parameters, the calculated laser intensity for each pulse was 5.66 GW/cm2. A flowing water curtain was selected as the transparent overlay with a thickness of about 2 mm, and a black tape was used as the opaque overlay with a thickness of 0.1 mm. Considering real geometric structure of aeroengine turbine guider, fatigue samples were only treated by one-sided laser shock peening and the sample treated area was 33 mm × 30 mm. The laser scanning path was perpendicular to the rolling plan directions (as shown in Figure 1a). | 10.3390-ma13173849.html
Cross-sectional microstructure of GH3039 superalloy before and after LSP was observed using Axio Imager Mzm optical microscope (Carl Zeiss Microlmaging GmbH, Göttingen, German). The grain size of sample was examined using Image-Pro Plus 6.0 analysis software (Media Cybernetics, Rockville, MD, USA). The microstructures in near-surface layer of sample after LSP were detected using a JEM-2100 electron microscope (JEOL Ltd., Akishima, Japan). Cross-sectional TEM thin foils (10 μm × 2 μm × 0.1 μm) were cut directly from the laser peened sample by a focused ion beam (FIB). The XRD qualitative analysis was carried out by X’ Pert PRO X-ray diffractometer (Malvern Instruments, Malvern, UK) with operating voltage at 40 kV and current at 40 mA using Cu target radiation. The range of diffraction angle was selected from 20° to 80°, and the scanning speed was 2°/min. Surface roughness (Ra) of all samples before and after LSP was examined by NANOVEA PS50 (Nanovea, Salt Lake, UT, USA) three-dimensional non-contact profilometer. X-350A X-ray diffractometer was employed to detect the residual stress with the sin2 ψ method. Cr target radiation was employed and the (311) diffraction plane was selected. Stress constant K was –322 MPa/(°). The operating voltage and current of the X light tube were 18 kV and 4 mA, respectively. The scanning starting angle and ending angle were 148° and 158°, respectively. The scanning speed was 0.2°/min. The material in the surface layer of samples with and without LSP was removed layer by layer using an electropolishing method. The electrolyte consists of 5% nitric acid solution and 95% alcohol solution. The corrosion rate was about 0.3 μm/s each 1 cm2. In order to guarantee the reliability of the experimental results, test must be repeated at least three times for each condition. The results reported are the average of the repeated test. | 10.3390-ma13173849.html
MAR 247 nickel superalloy was produced by using the casting process with uniform crystallization performed in ceramic molds. Sample casting was performed in an ALD vacuum furnace. Samples made of MAR 247 alloy with directional grain orientation (Figure 1a) were transferred out of the furnace at the controlled speed of 3 mm/min. Samples with equiaxed microstructure (EQ) were quenched in the furnace to achieve the required microstructure. The chemical composition of MAR 247 nickel superalloy is presented in Table 1. | 10.3390-ma13173863.html
Aluminide coatings were produced in the process of low activity aluminization by chemical vapor deposition (CVD) using an Ion-Bond setup (Figure 1b) (Ion Bond Bernex BPX Pro 325 S, IHI Ionbond AG, Olten, Switzerland) located in the Materials Testing Laboratory of the Rzeszów University of Technology. The CVD processes were performed on 50 samples of MAR 247 alloy in nitrogen/hydrogen protective atmospheres for 1–12 h at the temperature of 1040 °C and internal pressure of 150 mbar. The microstructural characterization and chemical composition analysis of the coatings were examined using a HITACHI SU70 scanning electron microscope (Hitachi, Tokyo, Japan) with energy dispersive spectroscopy attachment (EDS, by Oxford Instruments, Oxford, UK) and HITACHI 260 also with an EDS detector. Phase composition was evaluated using CuKα radiation with a Bruker D8 X-ray diffractometer (Bruker, Billerica, MA, USA) and Rigaku (Tokyo, Japan) Ultima IV diffractometer with Co-K radiation (λ¼1.78897 Å) and operating parameters of 40 mA and 40 kV with a scanning speed of 1°/min and a scanning step of 0.02° in the range of 20°–150°. The microhardness of coatings was determined on a ZWICK hardness tester (Materialprüfung 3212002, Ulm, Germany) using the Vickers method. The sliding wear test was performed using the three rollers + cone method in accordance with the Polish Standard (PN-83/H04302). The tests were performed with the counter cone-sample made from SW7M high-speed steel under a constant pressure of 200 MPa and controlled time of 100 min. The adhesion of the coatings was assessed by applying a Micro-Combi-Tester (MCT3, Anton Paar, Warsaw, Poland), with the force increasing from 0 to 100 N. | 10.3390-ma13173863.html
During the PPAAM of IN738LC thin wall components, the depositing direction was kept constant along the positive X-axis, while the building direction was kept positive along the Z-axis, and the Z-increment between layers was maintained at 1.5 mm. After 12 layers were deposited, a IN738LC thin wall free of macrocracks with dimensions of 100 mm × 8 mm × 18 mm (thickness of 8 mm) was successfully fabricated, as can be seen in Figure 3. It is worth noting that, in order to reduce heat accumulation, the peak current decreased gradually, and the average power can be calculated according to the literature , as listed in Table 2, while some other parameters were kept constant: the ratio of the base current to the peak current was 60%, the duty cycle was 50%, the pulse frequency was 15 Hz, the scanning speed was 0.1 m/min, the powder feeding rate was 10 g/min, the plasma gas flow was 0.2 L/min, and the shielding gas flow was 15 L/min. To enhance the performance of the as-fabricated IN738LC sample, post-heat treatment (1120 °C, 2 h/air cooling + 850 °C, 24 h/air cooling) was carried out in a muffle furnace with an argon atmosphere. | 10.3390-ma13183924.html
Samples were cut on the transverse sections (y-z plane) along the build direction by electrical discharge machining (EDM) for microstructural characterization and XRD examinations. Specimens used for Olympus optical microscope (OM) observation were etched for 15–30 s with a solution of 100 mL C2H5OH + 20 mL HCl + 5 g FeCl3, while electrolytic etching in a solution of 12 mL H3PO4 + 40 mL HNO3 + 48 mL H2SO4 at 6 V for 4–6 s was used for FEI NOVA NANOSEM scanning electron microscope (SEM) observation, equipped with an energy-dispersive X-ray spectrometer (EDS) and an Oxford electron backscattered diffraction (EBSD). XRD was performed by using Cu Kα radiation (λ = 0.15425 nm) and the diffraction profile ranged from 25° to 105° with an angle step of 0.01°. Microstructural examination was also carried out with a TECNAL G2 transmission electron microscope (TEM). The size and volume fraction of the γ′ particles were acquired by ImageJ software. The microhardness of samples was measured with an HXZ-1000 micro Vickers hardness tester and the load was set to 200 g with a dwell time of 15 s. Tensile samples were machined according to our previous work . Tensile tests, according to the ASTM-E8 standard, were carried out on an AG-25KNIS machine with an extension rate of 0.2 mm/min. | 10.3390-ma13183924.html
An Inconel 690TT tube was split into four sections in the axial direction and subsequently rolled into square plates with a length of 14.7 mm and a thickness of 1 mm. Then, the plates were heat-treated (715 °C/15 min) to remove the residual stress. Finally, the specimens were mechanically polished to a surface roughness of Ra ≈ 0.04 µm. Before the fretting test, all specimens were ultrasonically cleaned in ethanol and acetone. The chemical composition of Inconel 690TT is shown in Table 1. | 10.3390-ma13183959.html
Table 1.Chemical composition of Inconel 690TT (wt.%). | 10.3390-ma13183959.html
GH738 superalloy used in this work is in bar form with a diameter of 50 mm. The chemical composition is given in Table 1. The prepared bars initially undergo solution heat treatment in three steps. It is firstly kept at 1080 °C for 4 h, followed by holding at 845 °C for 24 h, and finally at 760 °C for 16 h. Each step is followed by an air cooling process. The schematic of heat treatment process is shown in Figure 1a. The solution heat treated specimen is named as SHT specimen (Figure 1b). | 10.3390-ma13184166.html
Table 1.Chemical composition of GH738 (wt.%). | 10.3390-ma13184166.html
The materials used in this study were as-cast alloys of experimental nickel-based single-crystal superalloys. The nominal element content is shown in Table 1. First, pure raw materials were used to melt the master alloy in a vacuum induction melting furnace (Shenyang Hengrun Vacuum Technology Co., Ltd., Shenyang, China), and then a single-crystal test bar with orientation was cast in a high-gradient directional solidification vacuum furnace using a spiral crystal selection method. The crystal orientation of the test bar was determined by Laue’s method. The deviation between the crystal orientation of the bar and the stress principal axis was kept within 15 degrees. The test bar with a deviation within 10 degrees was selected as the experimental material of this study. | 10.3390-ma13194256.html
The as-cast single-crystal test bar was heated in a stepwise manner in a smart multi-stage temperature-controlled vacuum high-temperature tube furnace to its solution temperature of 1315 °C, followed by 4 h solution heat treatment. This was followed by furnace cooling 1 (0.15 °C)/s), furnace cooling 2 (0.6 °C/s), air cooling (72 °C/s) and water cooling (138 °C/s) , as four different cooling rates to make the material cool to room temperature. For the convenience of marking, FC1, FC2, AC and WC are used to represent four different cooling methods in the following text. The temperature control accuracy of vacuum high-temperature tube furnace was 5 °C. During the test, a B couple was inserted into the uniform temperature zone near the test bar of the vacuum high-temperature tube furnace to observe the temperature change in real time. The temperature–time curve during the test is shown in Figure 1. Test blocks (3 × 5 × 5 mm) were cut from the alloys with four different heat-treatment methods for microstructure observation. The observation surface was perpendicular to the alloy’s orientation. Metallographic specimens were prepared for observation by waterproof abrasive paper of 800#, 1200# and 2000#, respectively, and then polished and chemically etched. The composition of the etchant used was 20 g CuSO4 ·5H2O + 5 mL H2SO4 + 50 mL HCl+100 mL H2O. | 10.3390-ma13194256.html
Table 1.Nominal chemical composition of the nickel-based superalloy in wt%. | 10.3390-met11040623.html
Table 2.Microstructure parameters under different heat treatment systems. | 10.3390-ma13194256.html
The materials investigated in this study were CMSX-6, CMSX-6+0.03C and MAR-M247, whose compositions are listed in Table 1. CMSX-6 is a carbon free Ni-based superalloy, but due to the production of the single crystals a small amount of 0.006 wt.% of carbon is contained. To investigate the direct influence of carbon on the microstructure, 0.03 wt.% of carbon was added to CMSX-6 alloy (CMSX-6+0.03C). The third alloy used was the commercial MAR-M247, which has an even higher carbon content. These were in the form of single-crystal rods, which had been pre-cast in a conventional Bridgman furnace, with a diameter of 15 mm and a height between 95–105 mm. A 60 mm hole was eroded into each single crystal to install a B-type thermocouple and the samples were placed in a cylindrical alumina crucible. The experiments were performed in a laboratory-scale furnace adopting the Bridgman-Stockbarger furnace, schematically shown in Figure 1. The technique enabled the furnace to consecutively partially remelt and directionally solidify the material. The unmelted part acted as a seed crystal for the subsequent directional solidification (DS). Some adjustments were made so that throughout the process the crucible containing raw material was in a stationary condition whilst the thermal field, i.e., the furnace, could be in motion vertically as needed. Moreover, the crucible did not rotate during withdrawal and the furnace design was altered allowing quenching to be performed right after withdrawal was completed. | 10.3390-ma13194265.html
Before the procedure began, the furnace was flushed with high-purity argon gas for 80 min to prevent oxidation of the graphite heater and holder, as well as to protect the liquid metal from contamination. During the experiment, the charge was placed on a sample holder and the furnace, which had been preheated to 1773 K (1500 °C), was lowered such that the part of the charge to be melted was encircled by the graphite heater. The furnace was held in this position for 10 min to ascertain uniform melting and homogenize the melt. The furnace was shifted up 50 mm with two alternatives of velocity, hereinafter referred to as withdrawal rate V, i.e., 1 and 4 mm · min − 1 (W1 and W4). After the desired position was reached, the charge was rapidly quenched in a liquid metal of Ga–In system closest to eutectic, with 24.6 wt.% or 16.5 at.-% of In. From the recorded temperature data, thermal gradients G of 8 K · mm − 1 (for 1 mm · min − 1 ) and 6 K · mm − 1 (for 4 mm · min − 1 ) at the solidification front were evaluated. As cooling rate T ˙ is the product of V and G, the corresponding cooling rates of 0.13 K · s − 1 and 0.4 K · s − 1 at the liquid-solid interface (L/S) were calculated. | 10.3390-ma13194265.html
718Plus alloy using for the experiment was prepared by vacuum induction melting (VIM-50) and vacuum arc remelting (VAR, K-DHM-600, Jinzhou Tian Yu Electric Stove Co., LTD, Jinzhou, China). Then, the 50 kg ingot was homogenized by heating treatment in furnace and rolled into bars with a diameter of 40 mm and then were cut into test samples. The chemical composition of the experimental alloy is listed in Table 1. All the samples were subjected to solution heat treatment at 954 °C for 1 h, air cooled and then aged at 788 °C for 8 h, furnace cooled at 56 °C/h to 704 °C, held for another 8 h and finally air cooled. | 10.3390-ma13194418.html
Table 1.Chemical composition of the 718Plus alloy used in this study (in wt%). | 10.3390-ma13194418.html
The experimental material was a René 108 Ni-based superalloy casting. It was heat treated in a vacuum with the following parameters: (a) solution: 1200 °C-2h; (b) ageing: 900 °C-8h. Chemical composition designated by optical emission spectroscopy (OES) is presented in Table 1. | 10.3390-ma13194452.html
Microstructural observations and analyses were performed using: thermodynamic simulations, X-ray diffraction (XRD), light microscopy (LM), scanning electron microscopy (SEM), scanning-transmission electron microscopy (STEM), high-resolution scanning-transmission electron microscopy (HRSTEM), dispersive X-ray spectroscopy (EDX). Thermo-Calc software (ThermoCalc Software AB, version 2020a, Solna, Sweden) (database TCNI6:Ni-Alloys) was applied to calculate the maximum solubility of selected alloying elements (Cr, Co, W, Al, Ti, Ta, Hf, Mo, B, C) in the Ni-matrix at 1200 °C and 900 °C. XRD study was on a Siemens/Bruker D5005 diffractometer using Co Kα (λ = 1.79 Å) radiation source in Bragg-Brentano geometry. The samples were wire cut from the part into a plate with dimensions 20×20×10 mm and then were ground and polished on a diamond suspension. The XRD patterns were acquired at a scan rate of 0.04 °/s with 2θ (Bragg angle) and a scan range from 20° to 130°. The angles were read off from the positions of the peaks on a diffractogram and the interplanar spacings dkhl were calculated using the Bragg-Wulff equation (Equation (1)). Deconvolution for the double-peaks was performed by the least-square method. Based on the computed lattice aγ and aγ′ parameters (Equation (2)), the γ/γ′ misfit coefficient (Equation (3)) was determined. | 10.3390-ma13194452.html
Table 7.Chemical composition of the coarse secondary γ′ and M23C6 (at the MC carbide edge), at%. | 10.3390-ma13194452.html
GH4151 alloy is a novel polycrystalline γ-γ’ nickel-based superalloy, of which chemical composition (wt.%) used in this study is listed in Table 1. The thermodynamic equilibrium phase diagram predicts the phase composition of the GH4151 alloy versus temperature shown in Figure 1, which is plotted by JMatPro software (version 7.0, Sente Software Ltd., Guildford, U.K.) according to Table 1. As illustrated in Figure 1, it can be determined that the volume fraction of γ’ phase reaches 55% and the γ’ solvus temperature is about 1166.8 °C. The vacuum induction melting (VIM), vacuum arc remelting (VAR) and diffusion homogenization were used for preparing the as-received GH4151 alloy (BIAM, Beijing, China). The VIM + VAR ingot is then converted into a billet with a nominal diameter of 60 mm. The as-received microstructure of the hot-extruded GH4151 alloy is shown in Figure 2, consisting of fine grains (ranged from 4 to 8 μm) and primary γ’ particles (1–3 μm) pinned at the grain boundaries or triple-junctions. Cylindrical compression specimens of 8 mm in diameter and 12 mm in height are machined from the as-received hot-extruded billet. | 10.3390-ma13204553.html
The isothermal compression tests were carried out on a Gleeble-3800 thermomechanical simulator (DSI, St. Paul, Minnesota, USA) at a strain rate of 0.1 s−1 and temperature of 1040 °C, with various true strain of 0.1, 0.3, 0.5 and 0.7, respectively. The true stress–strain curves are shown in Figure 3. In order to minimize the friction effect during isothermal compression, high quality graphite foils were used as a lubricant between the specimen and anvils. Cylindrical compression specimens were heated up to the experimental temperature with a heating rate of 10 °C/s and held for 300 s to eliminate the temperature gradient before deformation. After isothermal compression, all the specimens were immediately water-quenched within 3 s to freeze the microstructure. | 10.3390-ma13204553.html
The hot deformed specimens were cut along longitudinal direction through the center to prepare specimens for electron backscattered diffraction (EBSD) and transmission electron microscopy (TEM). Specimens for EBSD were achieved by mirror polishing followed by electrochemical polishing in 20% H2SO4 and 80% CH3OH at 10–20 V for 10–15 s. EBSD studies are performed on a FEI Quanta 650 FEG-SEM scanning electron microscope (FEI Corporation, Hillsboro, OR, USA) equipped with a HKL Channel 5 software system, and the step size is 0.2 μm. Subsequently, the collected data were processed and clean up with TSL OIM Analysis software (6.2.0 x86 version, EDAX Inc., Draper, UT, USA). Grain CI standardization was operated and then grain dilation was carried out in post process of the cleanup of the OIM images. The grain tolerance angle and minimum grain size are set to 5 and 2, respectively. TEM foils were prepared by grinding to a thickness of 50 μm and then ion milling. TEM observations were performed with a Talos F200x G2 transmission electron microscope (Thermo Fisher, Waltham, MA, USA) operated at 200 kV. | 10.3390-ma13204553.html
The characteristics of fused silica and zircon used as raw materials are illustrated in Table 1. According to the formulation used in actual production, the composition of the samples was 60 wt % fused silica and 40 wt % zircon. Porous silica-based ceramic cores were prepared by using ceramic injection molding. After a series of procedures, such as mixing, ball milling, adding adhesive, and drying, the green bodies were obtained. The sintered samples were subsequently subjected to heat treatment at 1500 °C for 30 min and then were removed from the furnace at 1000 °C, to the atmosphere at 25 °C, for simulating the realistic rapid cooling process during the directional solidification from the heating zone into the cooling zone. | 10.3390-ma13204579.html
Gas-atomized pre-alloyed Alloy 625 powder suitable for LPBF production was provided by the machine manufacturer EOS GmbH (Munich, Germany). The element composition of the powder given by the supplier and verified by Inductively Coupled Plasma (ICP) and Infrared absorption (IR) analyses is reported in Table 1. Most particles were spherical, with a typical Gaussian size distribution measured between d10 = 16 µm and d90 = 48 µm. Samples were produced with a commercial EOSINT M270 Dual Mode machine (EOS GmbH, Munich, Germany). The scanning strategy used stripes of 5 mm overlapping by 0.12 mm and a laser scanning direction rotated by 67° between subsequent layers. Optimized parameter conditions for Alloy 625 were utilized (laser power P = 195 W, scanning speed v = 1200 mm/s, hatching distance h = 90 µm and layer thickness t = 20 µm). These conditions are the result of an optimization campaign leading to the production of specimens with a residual porosity less than 0.1% . Thereby, 100 mm–long cylindrical specimens with a diameter of 25 mm were produced, vertically, for characterization and subsequent heat treatments. | 10.3390-ma13204643.html
Specimens for microstructure analyses were cautiously sectioned, hot mounted in phenolic resin and carefully ground with SiC abrasive papers, followed by sequential polishing with diamond paste down to 1 μm. The microstructure was revealed by means of a 100 mL HCl + 0.5 g CrO3 etching solution and investigated by optical microscopy (OM, OLYMPUS BX51M, Tokyo, Japan) and scanning electron microscopy (SEM, JSM-6510, JEOL, Tokyo, Japan). Specimens for transmission electron microscopy (TEM, field-emission type JEM-2100F operating at 200 kV, JEOL, Tokyo, Japan) were extracted from the middle of specimens. Thin foils were prepared by fine grinding and polishing, to a thickness of approximately 200 µm, punching of 3 mm diameter discs and electropolishing to perforation with a 200 mL perchloric acid + 800 mL methanol solution at −26~−28 °C, using a jet polisher (TenuPol-5, Struers, Copenhagen, Denmark) operating at 50 mA and 25 V. Electron Backscattering Diffraction (EBSD) with a field-emission scanning electron microscope (FE-SEM, MIRA-II, TESCAN, Brno, Czech Republic) was carried out. To avoid artifacts from metallographic preparation, the final 1 µm polishing step was executed, using a colloidal silica suspension, and no etching solution was used. All five cylindrical bars were sectioned to extract approximately 1 cm2 specimens in the middle and at the top for observation in the cross-section parallel to the building direction. A schematic diagram of the samples is given in Figure 2. | 10.3390-ma13204643.html
Recrystallization of metals produced by LPBF when subjected to high-temperature solution heat treatments has been reported for a wide variety of materials. For example, recrystallization was reported for a 316L stainless steel produced by LPBF and exposed to solution treatment at 1200 °C for 2 h . Recrystallization of a similar alloy 316L produced by LPBF and subjected to only 1100 °C for 10 min was only observed after laser shot peening . Recrystallization was, in particular, correlated to higher local misorientation level after laser shot peening. The recrystallization temperature for another LPBF alloy 316L, defined as the temperature at which recrystallization reaches 50% after 1 h, was evaluated at 1100 °C . An LPBF superalloy IN718 exhibited fully recrystallized grains after solutionizing at 1150 °C for 2 h, while homogenization at the lower temperature of 1065 °C for 1.5 h was found to be insufficient . In another study, this alloy IN718 produced by LPBF exhibited a much higher of volume fraction of recrystallized grains after a simulated HIP treatment, under normal pressure, at 1160 °C, for 4 h, than after an initial stress relief annealing treatment at 982 °C for 0.5 h, followed by HIP (1163 °C, 4 h, 100 MPa pressure in Ar) . This alloy, produced by an alternative yet similar PBF process called laser solid form, also experienced recrystallization after being subjected to a first solutionizing step at 1100 °C for 1.5 h, with the authors associating inhomogeneous distribution of recrystallized grains to uneven distribution of residual thermal stress . Superalloy IN939 produced by LPBF and exposed to 1160 °C for 4 h also exhibited recrystallized grains . Recrystallization and annealing twins were also reported for a high-γ’ PM superalloy produced by LPBF and subjected to solutionizing at 1180 °C for 1 h . Recrystallization after LPBF and solution/annealing heat treatments at sufficiently high temperature was also reported for pure iron , titanium and more. | 10.3390-ma13204643.html
All experimental WASPALOY samples were prepared by same standard process and followed vacuum induction melting (VIM), vacuum arc remelting (VAR), and homogenization and rolling after different Al + Ti composition design. The cylindrical alloy specimens used in this study were derived from rolled bars with a diameter of 48 mm that were cut down by wire electrical discharge machining. The detailed chemical composition of the alloys tested by Inductively Coupled Plasma-Atomic Emission Spectrometer (ICP-AES, the equipment made by Agilent in US, the test standard followed by ASTM E2594-09, which it is a Standard Test Method for Analysis of Nickel Alloys by Inductively Coupled Plasma Atomic Emission Spectrometry; Performance-Based Method, reapproved 2014) are shown in Table 1. It was clear that three alloys have remarkable difference in Al + Ti from 4.39 to 4.48. Then specimens underwent a three steps heat treatment: solution + stabilization + aging treated as follows: 1020 °C/4 h/AC, OC + 845 °C/4 h/AC + 760 °C/16 h/AC, and 1040 °C/4 h/AC + 845 °C/4 h/AC + 760 °C /16 h/AC. In order to reduce the influence of external interference factors on variations in microstructure and properties, such as variations in furnace temperature and nonuniformity of temperature within the furnace, all samples were carefully heat treated at the same heat furnace (Produced by CTJZH, Tianjin, China) and cut from same position along the length of the bars, etc. Hence, it is credible to quantitatively assess property variability reported in the present work within solution-temperature regime, which may be expected to give rise to such variability. | 10.3390-ma13214758.html
After heat treatment, cylindrical specimens were processed into creep samples. The schematic diagram of the creep samples is shown in Figure 1. The gauge length and diameter of creep samples were 25 and 5 mm, respectively. Each sample was stretched under constant stress and temperature in air by means of an RMT-D10 electronic high-temperature creep testing machine (Produced by SUST, Zhuhai, China). The samples were creep tested at 750 °C with stress of 400 MPa and load held for 60 h, and then, their elongation (also called creep residual strain, CRS for short) was examined without fracture failure. | 10.3390-ma13214758.html
In addition, to investigate the microstructure evolution in samples during creep at elevated temperature, the grip end of the creep samples (shown in Figure 1 and with a diameter of 12 mm) were electrolytically polished and extracted by electrolyte solution after each experiment. The microstructure evolution of the grip end (which underwent no stress and having undergone isothermal treatment) were also examined using Zeiss SUPRA 55 field emission gun FSEM (Made by Zeiss, Obercochen, Germany) operating at 5–15 kV. Prior to the studies, the samples underwent traditional metallographic procedures using SiC paper to grind from 60 to 7000 grits, followed by mechanical polishing with 2.5 and 0.5 μm diamond pastes. For observation of precipitates, samples were electrolytically polished in a solution of 20% H2SO4 + 80% CH3OH (Methanol) with a voltage of 15 V for 3 s and then electrolytically etched in a reagent of 150 mL H3PO4 + 10 mL H2SO4 + 15 g CrO3. Additionally, precipitates sizes were measured by using the image analysis software Image Pro. Plus 6.0. | 10.3390-ma13214758.html
As shown in Table 2, the alloys were subjected to two solution heat treatments: Heat No. 1: 1020 °C/4 h/AC + 845 °C/4 h/AC + 760 °C/16 h/AC and Heat No. 2: 1020 °C/4 h/OC + 845 °C/4 h/AC + 760 °C/16 h/AC. These tests showed that the tensile yield strength after 1020 °C solution heat treatment + oil cooling was higher than after the same heat treatment followed by air cooling. It was also seen that as the Al + Ti content increased, the alloy′s tensile strength increased. The trends for the yield strength were reasonable based on the compositions of the three alloys . | 10.3390-ma13214758.html
In order to systematically study the relationship between the solution heat treatment temperature and the γ′ phases, the following solution heat treatment experiment was performed on Alloy2: the solution heat treatment was performed at 1000, 1010, 1020, 1040, 1060, and 1080 °C for holding times of 4 h then air cooling plus double aging as 845 °C/4 h/AC + 760 °C/16 h/AC. Figure 9 shows the distribution of γ′ phases following heat treatment at different solution temperatures. | 10.3390-ma13214758.html
Figure 4.The distribution of γ′ phases in Alloy1 after solution heat treatment at 1040 °C. (a) specimen2 and (b) specimen1. | 10.3390-ma13214758.html
Figure 4.The distribution of γ′ phases in Alloy1 after solution heat treatment at 1040 °C. (a) specimen2 and (b) specimen1. | 10.3390-ma13214758.html
Figure 5.The distribution of γ′ phases in Alloy2 after solution heat treatment at 1040 °C. (a) specimen3 and (b) specimen4. | 10.3390-ma13214758.html
Figure 5.The distribution of γ′ phases in Alloy2 after solution heat treatment at 1040 °C. (a) specimen3 and (b) specimen4. | 10.3390-ma13214758.html
Figure 6.The distribution of γ′ phases in Alloy3 after solution heat treatment at 1040 °C. (a) specimen6 and (b) specimen5. | 10.3390-ma13214758.html
Figure 6.The distribution of γ′ phases in Alloy3 after solution heat treatment at 1040 °C. (a) specimen6 and (b) specimen5. | 10.3390-ma13214758.html
Figure 7.The distribution of γ′ phases in Alloy1 after solution heat treatment at 1020 °C. (a) specimen7 and (b) specimen8. | 10.3390-ma13214758.html
Figure 7.The distribution of γ′ phases in Alloy1 after solution heat treatment at 1020 °C. (a) specimen7 and (b) specimen8. | 10.3390-ma13214758.html
Figure 8.The distribution of γ′ phases in Alloy3 after solution heat treatment at 1020 °C and (a) air cooling and (b) oil cooling. | 10.3390-ma13214758.html
Figure 8.The distribution of γ′ phases in Alloy3 after solution heat treatment at 1020 °C and (a) air cooling and (b) oil cooling. | 10.3390-ma13214758.html
Figure 10.Schematic diagram of the evolution of γ′ phases: (a) forging state, (b) heat treated at solution temperature 1000 °C, and (c) heat treated at solution temperature 1020 °C. | 10.3390-ma13214758.html
Figure 10.Schematic diagram of the evolution of γ′ phases: (a) forging state, (b) heat treated at solution temperature 1000 °C, and (c) heat treated at solution temperature 1020 °C. | 10.3390-ma13214758.html
Figure 16.The effect of heat treatment solution temperature and Al + Ti content on the γ′I phase. | 10.3390-ma13214758.html
Figure 16.The effect of heat treatment solution temperature and Al + Ti content on the γ′I phase. | 10.3390-ma13214758.html
Table 1.The composition of three alloys investigated (wt%). | 10.3390-ma13214758.html
The notch sensitivity of the material was investigated using tensile test pieces machined from the additive manufactured rods, in as-built and in stress-relieved conditions. The stress relief heat treatment was done using a Nabertherm LH 30/14 air furnace (Nabertherm GmbH, Lilienthal/Bremen, Germany) and consisted in heating with 10 °C/min up to 900 °C, held for 1 h, followed by air cooling. The rods were heat treated on the building plate before detachment and machining. No further heat treatment was performed after machining the test pieces to avoid any oxidation of the notches. Sets of two smooth and circumferential V-notched tensile test pieces with four different notch root radii were produced and subjected to tensile testing. The dimensions of the tensile test pieces are presented in Figure 3. | 10.3390-ma13214859.html
The microstructure investigation was made using a light optical microscope Axio Vert.A1 MAT (Carl Zeiss Microscopy GmbH, Jena, Germany). The specimens were metallographically prepared by grinding and polishing and were etched with Aqua Regia reagent for 20 s. | 10.3390-ma13214859.html
Samples were manufactured by LPBF in a RenAM 500Q Renishaw machine which employs four Yb-fiber lasers in a continuous way with a maximum power of 500 W and a laser spot size of 85 µm. For the design of experiments, 24 samples were manufactured in the same baseplate (Figure 2a) with dimensions described in Figure 2b. All the samples were cut in building direction (x–z plane) to investigate the cracking phenomenon. | 10.3390-ma13214879.html
Samples were prepared metallographically by grinding up to 2500 µm SiC paper and polishing with 6, 3 and 1 µm diamond paste. Lastly, the manufactured samples were characterized by light microscope (GX51 Olympus) and a Zeiss Ultra Plus FEG-SEM (Zeiss, Jena, Germany). | 10.3390-ma13214879.html
Finally, a design of experiments with 24 samples was defined. However, the results of just 20 samples were used to build the models, because samples with lack-of-fusion defect were dismissed. The process parameters determined by the model were used for the manufacturing of IN738LC superalloy by LPBF technology. Using the selected parameters, five samples were manufactured to experimentally validate the proposed method. After analyzing these samples, we verified the possibility of manufacturing samples with reduced porosity and no cracks. | 10.3390-ma13214879.html
The chemical composition of the MAD542 superalloy is listed in Table 1. The thermodynamic equilibrium diagram was evaluated by a thermodynamic calculation software (version 2020b, Thermo-Calc Software, Stockholm, Sweden) with a TCNI10 database (see Figure A1 in the Appendix A). The raw powders (particle size 15–45 μm) for the LPBF process were supplied by Höganäs AB, Höganäs, Sweden. The micrographs of the powders used in this study are available in Figure A2 in the Appendix A. The LPBF process was conducted using an EOS M 100 system (EOS GmbH, Krailling, Germany) equipped with a 200 W ytterbium fiber laser source. The printing was carried out under argon atmosphere protection. To explore the LPBF processing window of MAD542, we used 9 sets of processing parameters, including 2 different laser powers, P (100 and 170 W) × 2 different scan speeds, V (1000 and 1300 mm/s) × 2 different hatching distances, and H (50 and 70 μm) + the #9 parameters with the middle values of P (135 W)/V (1150 mm/s)/H (60 μm). An identical layer thickness, L, of 20 μm was used for all the prints. The processing parameters are listed in Table 2. To compare the various processing parameters, the volume energy density, E (J/mm3), was calculated as E = P/(V∙H∙L) and is listed in Table 2. Nine cubes with the size of 10 mm × 10 mm × 10 mm were fabricated according to the 9 different printing parameters and with a 67° scanning vector rotation between each layer. | 10.3390-ma13214930.html
Metallographic sample preparation, including grinding and polishing routines, was performed. and a Leica DM6 optical microscope (OM) (Leica Microsystems GmbH, Wetzlar, Germany) was used for evaluation of AM defects. The final finish of the metallographic sample preparation was polishing with 0.04 µm colloidal silica suspension for 2 min. The defects were analyzed using the open-source image analysis software, ImageJ (1.53c, National Institutes of Health, Bethesda, MD, USA) . Scanning transmission electron microscopy (STEM) was used for characterizing the as-built microstructure using a high-angle annular dark field (HAADF) detector on an FEI Tecnai G2 microscope (FEI Company, Hillsboro, OR, USA) operated at 200 kV. The thin foil was prepared by conventional twin-jet electro-polishing at −25 °C in a 10% perchloric acid and 90% ethanol electrolyte solution. The γ′ morphology was observed using a Hitachi SU70 field emission scanning electron microscope (FE-SEM) (Hitachi, Ltd., Tokyo, Japan). Electron backscatter diffraction (EBSD) measurements were conducted on the SEM, equipped with an Oxford EBSD detector (Oxford Instruments, Oxfordshire, UK). | 10.3390-ma13214930.html
Figure A6.Large-scale (around 3.3 mm × 3.3 mm square) optical micrograph of the MAD542 superalloy heat treated at 1230 °C for 2 h and 900 °C for 24 h (sample preparation: metallographic polishing). | 10.3390-ma13214930.html
Figure A6.Large-scale (around 3.3 mm × 3.3 mm square) optical micrograph of the MAD542 superalloy heat treated at 1230 °C for 2 h and 900 °C for 24 h (sample preparation: metallographic polishing). | 10.3390-ma13214930.html
Table 1.The chemical composition of the MAD542 nickel-based superalloy investigated in this study. | 10.3390-ma13214930.html
Table 1.The chemical composition of the material. | 10.3390-ma13225172.html
All the specimen blanks were manufactured using an SLM 280 machine that had a twin 400 W laser configuration. The standard stripes theme v2.0 for building with Alloy 718 powder was utilized. The layer thickness, hatch spacing, hatch rotation and build plate heating were 30 μm, 120 μm, 67° and 200 °C, respectively. The hatch region was processed with a laser power of 300 W and scanning speed 1.3 m/s. Each part was built with two contour scans that were processed with a laser power of 150 W and scanning speed of 0.45 m/s. Gas atomized (GA) Alloy 718 powder that was provided by Höganäs AB having a size fraction of 15 to 45 μm and chemical composition as listed in Table 1 was utilized to manufacture the specimens. An SEM image of the virgin powder is shown in Figure 1. | 10.3390-ma13225198.html
Electrolytic etching was performed with oxalic acid at 3 V for 5–10 s or with 50:50 Kalling’s reagent:ethanol solution at 2 V for 3–5 s to reveal the microstructure. Microstructure characterization was carried out using the Zeiss AX10 LOM and the Zeiss Gemini 450 FEG SEM fitted with an Oxford ULTIM MAX 100 mm 2 X-ray energy-dispersive spectroscopy (EDS) detector. Chemical analysis was performed using Aztec v4.2 software. | 10.3390-ma13225198.html
Table 1.Nominal chemical composition of GA Alloy 718 powder. | 10.3390-ma13225198.html
Inconel 718 is typically purchased as annealed forging, billet, rod bar, plate, and stress-relieved conditions. This material is then fabricated in its most malleable condition. After fabrication, it could be heat-treated as required in terms of specifications according to the applicable specification. | 10.3390-ma13235358.html
The metallographic sample was sliced with an Al2O3 cut-off blade using a low feed speed of 0.01 mm/s. It was then polished with SiC emery paper of 80 to 2000 grit, and finished with 1/4 μm diamond paste for 30 min. All these steps were completed under water cooling to avoid increase in temperature. Afterwards, the sample was etched with homemade Kalling’s II reagent (also known as waterless Kalling) to reveal the grain boundary in less than 10 min after polishing, in order to avoid the passivity of the smooth surface. | 10.3390-ma13235358.html
(1) Three sets of materials of Inconel 718 with different heat treatment methods, namely annealed, aged, and directly aged high-quality edition (DAHQ) were compared. Differences in grain size, phase, and precipitate particles were investigated using a metallographic micrograph by OM and SEM. Heterogeneity, such as in the form of “fine grain band” and “non-recrystallized grains”, was reduced and residual strain was also relieved after aged treatment. | 10.3390-ma13235358.html
(2) Quasi-static uniaxial tensile properties and cyclic response of Inconel 718 were proposed. Yield and ultimate strength increased obviously after aging heat treatment. Self-heating phenomenon at 20 kHz was attenuated by heat treatment as grain size decreased. There was a transition from cyclic hardening to softening after aging heat treatment. | 10.3390-ma13235358.html
Figure 2.OM micrographs of annealed and aged Inconel 718: (a–d) annealed material, (e,f) aged material. | 10.3390-ma13235358.html
Figure 2.OM micrographs of annealed and aged Inconel 718: (a–d) annealed material, (e,f) aged material. | 10.3390-ma13235358.html
Figure 3.Scanning electron microscope (SEM) micrographs of annealed and aged Inconel 718: (a,b) SEM of annealed, (c) EDS of annealed, (d,e) SEM of aged material. | 10.3390-ma13235358.html
Figure 3.Scanning electron microscope (SEM) micrographs of annealed and aged Inconel 718: (a,b) SEM of annealed, (c) EDS of annealed, (d,e) SEM of aged material. | 10.3390-ma13235358.html
Figure 4.Electron back-scattered diffraction (EBSD) images of annealed and aged Inconel 718: (a–c) annealed material, (d–f) aged material. | 10.3390-ma13235358.html
Figure 4.Electron back-scattered diffraction (EBSD) images of annealed and aged Inconel 718: (a–c) annealed material, (d–f) aged material. | 10.3390-ma13235358.html
Table 3.Physical properties of Inconel 718 before and after heat treatment. | 10.3390-ma13235358.html
Table 4.Mechanical properties before and after heat treatment. | 10.3390-ma13235358.html
The deformed superalloy GH3230 was used in the present experiment. The experimental GH3230 superalloy materials are all from Beijing Institute of Aerial Materials (Beijing, China). The nominal chemical composition is given in Table 1. The ingot was prepared by vacuum induction furnace + electroslag remelting, and then the microstructure was homogenized by standard heat treatment (1310 °C/1 h + 1320 °C/2 h + 1330 °C/2 h + 1340 °C/4 h, 1120 °C/4 h (AC), 870 °C/32 h (AC) (AC: air cooling)). Finally, the original material was prepared by a cold rolling process. The test alloy is a Ni-Cr-based solid solution strengthened deformation superalloy, which is an isotropic polycrystalline material. After being grinded, polished and electrochemically etched in a solution of 95 mL HCL + 10 mL CH3COOH (by using a voltage of 4 V and corrosion time of 10 s), the grain distribution and microstructure of the specimen were observed through a scanning electron microscope (SEM), and the results are shown in Figure 1. The microstructure of the alloy is mainly composed of γ matrix, M6C carbide and M23C6 carbide (Figure 1a). Granular M6C carbide is the primary carbide, which is uniformly distributed in the alloy matrix (Figure 1c). The microstructure of M23C6 carbide is linear or lamellar, mainly distributing at the grain boundary (Figure 1d). The carbide is enriched in some regions of the grain boundary (Figure 1b). According to the results of the EDS analysis, M6C carbide mainly contains Ni, W, Co, W, etc., while M23C6 type carbide is mainly enriched in Ni, W, Cr, etc., as shown in Figure 1e,f. | 10.3390-ma13235369.html
Table 1.Chemical composition of the GH3230 alloy (wt.%). | 10.3390-ma13235369.html
Table 2.Mechanical characteristics of the alloys determined at different testing temperatures. | 10.3390-ma13235369.html
The ingots of the alloys were prepared by vacuum induction melting (VIM) and the compositions were measured by inductively-coupled plasma-optical emission spectroscopy (ICP-OES) at NCS Testing Technology Co., Ltd., Changsha, China. Single crystal rods, with 13 mm in diameter and 170 mm in length, were directionally solidified using a conventional Bridgman method in a high rate solidification furnace (ALD furnace, Hanau, Germany). The melting temperature was 1500 °C and the withdrawal rate of the mold was 3.0 mm/min. The chemical composition of the chosen Ni-base superalloy CMSX-4 is Ni-9.0Co-6.5Cr-6.0W-6.5Ta-5.6Al-3.0Re-1.0Ti-0.6Mo-0.1Hf (wt.%). Specimens for electrochemical tests with a diameter of 13 mm and a thickness of 3 mm were machined from cast bars with their longitudinal axis parallel to the <001> direction. They have the same microstructural orientation. Before the tests, the surface of the samples was grinded with sandpaper (600#, 1000#, 2000#), then polished to the mirror with Al2O3 polishing paste (1.0 μm). Prior to the tests, specimens were rinsed with acetone, ethanol, and deionized water, and then dried in a drying oven. | 10.3390-ma13235478.html
Preoxidation treatment was conducted in air at 900 °C following two procedures and then the oxidized samples were cooled down inside the furnace to room temperature. Heat treatment went through three stages: heating, heat preservation, and cooling. The heating speed, cooling speed, and heat preservation time have been illustrated in Figure 8. The “two procedures” differ from the holding time of heat preservation. The elemental distribution on the surface of the oxidized samples was listed in Table 5. The content of Cr increased obviously with the increase of preoxidation time. SEM results showed that the oxides produced during preoxidation procedure 1 were more uniform, dense, and continuous than that produced during preoxidation procedure 2. | 10.3390-ma13235478.html
Figure 8.Preoxidation procedures of the CMSX-4 superalloy (temperature vs time), and procedure 1 with 1 h heat preservation, and procedure 2 with 5 h heat preservation. | 10.3390-ma13235478.html
Figure 8.Preoxidation procedures of the CMSX-4 superalloy (temperature vs time), and procedure 1 with 1 h heat preservation, and procedure 2 with 5 h heat preservation. | 10.3390-ma13235478.html
Sixteen cuboid samples (15 × 15 × 20 mm3, XYZ) were built from IN718 powder on an Arcam A2 EBM machine (Arcam AB, Mölndal, Sweden), which was modified to meet the specifications of an Arcam A1. SEBM processing parameters are listed in Table 1. As a start plate, a polycrystalline IN718 disk with a thickness of 16 m m and a diameter of 136 m m was used. Samples were connected to the start plate via cylindrical support structures. Build temperature was held constant at 950 ∘ C , as measured by a thermocouple attached to the start plate. Build chamber pressure of 2 × 10−3 mbar under a helium atmosphere was applied during the build. As raw material, IN718 powder with a size distribution of 45 μm to 105 μm was used (TLS Technik GmbH & Co. Spezialpulver KG, Bitterfeld, Germany). The powder particles showed spherical morphology with few satellites and moderate residual porosity (compare Figure 1). | 10.3390-ma13235517.html
A broad combination of beam powers P and scan velocities v was used as listed in Table 2. The parameter range was chosen in such a way that allowed for the generation of melt pools with sufficient melting depth while simultaneously suppressing evaporation phenomena due to excessive energy input. Before single-line melting, samples were heated to a build temperature of 950 ∘ C . For analysis, all samples were metallographically prepared as longitudinal microsections. They were subsequently etched with a V2A etching solution (mixture of HCl, HNO3, H2O, and Vogels special reagent) to reveal the dendritic microstructure and analyzed via light microscopy. For every parameter set, 7 lines were produced in 1 sample. | 10.3390-ma13235517.html
Table 1.Selective electron beam melting (SEBM) processing parameters for single crystalline base samples. | 10.3390-ma13235517.html
Table 3.Material parameters for simulations . | 10.3390-ma13235517.html
The nominal compositions of the three experimental alloys used are listed in Table 1. | 10.3390-ma13245774.html
The single crystal (SC) superalloy bars are directionally solidified by liquid metal cooling (LMC) method. The casting temperature is 1550 °C, the withdraw rate is 6 mm/min, the diameter is 10.5 mm, and the length is about 220 mm. The (001)—oriented Rene-n5 seed crystal is used to ensure the growth of rod crystal into single crystal. Then, the solution heat treatment of alloy 1 and alloy 2 is at 1310 °C for 2 h, 1315 °C for 2 h, 1320 °C for 4 h, and air cooling (AC); the solution heat treatment of alloy 3 is at 1305 °C for 2 h, 1310 °C for 8 h and air cooling (AC). After solution heat treatment, the aging heat treatment of 1120 °C/4 h/AC and 900 °C/12 h/AC is carried out for three alloys bars successively. Electro-spark wire-electrode cutting is used to cut the hot corrosion samples with 10 mm diameter and 3 mm thickness, and then cylindrical sides are machined by a lathe. The surfaces of all the three alloys specimens are ground by grinding to #1000 emery papers and cleaned with alcohol to remove dirt subsequently. The microstructure morphologies of three nickel-based single crystal superalloys are shown in Figure 1. The Figure 1a–c correspond to Alloy 1, Alloy 2 and Alloy 3 respectively. | 10.3390-ma13245774.html
Figure 6.The surface morphologies (BSE images) of sealed and unsealed samples of three alloys corroded at 900 °C for 200 h: sealed samples: (a) Alloy 1, (b) Alloy 2 and (c) Alloy 3; unsealed samples: (d) Alloy 1, (e) Alloy 2 and (f) Alloy 3. | 10.3390-ma13245774.html
Figure 6.The surface morphologies (BSE images) of sealed and unsealed samples of three alloys corroded at 900 °C for 200 h: sealed samples: (a) Alloy 1, (b) Alloy 2 and (c) Alloy 3; unsealed samples: (d) Alloy 1, (e) Alloy 2 and (f) Alloy 3. | 10.3390-ma13245774.html
Table 1.Composition (wt.%) of alloys used in the experiments. | 10.3390-ma13245774.html
The ground items were made of high-alloy Pyrowear 53 steel after thermo-chemical treatment, with a surface layer hardness of 81 HRA. The surface grinding processes were carried out on a Fortis grinder by Michael Deckel in the presence of grinding oil. Each grinding wheel was operated with a different set of adjustable parameters until it was completely worn (manifested by an intensive increase in grinding force) or until the specific volume of material was removed ( V ′ = 2652 mm 3 / mm ). The adjustable parameters of the grinding process were changed in the following ranges: Grinding speed (for diameter d s = 100 mm ): v s = 20 – 40 m / s , which corresponds to the rotational speed range of the grinder spindle: n = 4000 – 8000 rev / min ; Feed speed: v w = 1000 – 7500 mm / min ; Grinding depth: a e = 7 – 30 μ m ( 0.2 – 0.86 · d g ) . | 10.3390-ma14010006.html
The SX cored blade roots made of commercial CMSX-4 nickel-based superalloy were obtained by directional solidification using the Bridgman technique. The roots were produced in the Research and Development Laboratory for Aerospace Materials, Rzeszów University of Technology, Poland, using the industrial (ALD Vacuum Technologies Inc., East Windsor, CT, USA) furnace . A withdrawal rate of 3 mm/min was used. | 10.3390-ma14010080.html
The high-strength nickel-based super alloy 718 was used as material to describe the recrystallization behavior and for demonstration of the multi-class grain size model. The material state for sample manufacturing and testing was a wrought triple melt bar material with a diameter of 254 mm, which was homogenization annealed, upset and long-forged. The typical chemical composition of alloy 718 is shown in Table 1. Depending on the process route during the various production steps, more or less pronounced variations of the microstructure occur within the bar material. This concerns grain sizes, grain size distributions and precipitations in terms of shape, size and chemical composition. Thus, the position within the bar affects the recrystallization behavior and a differentiation into two extrema was chosen. Further information will be given in Section 2.2.3. | 10.3390-ma14010111.html
The double cone experiments performed at temperatures of 980 °C and 1020 °C are analyzed at the 4 points of interest (strains: 0.09, 0.27, 0.54, 0.74) with EBSD with a measured area of 500 × 500 µm and scanned with a step size of 1.00 µm. For preparation, the specimens were embedded in conductive resin and then grinded stepwise with abrasive grinding papers at different grit size levels (up to a grit size of 4000 inch−2). Then the specimens were polished with a 3 µm and a 1 µm diamond paste. In order to minimize the effects of previous grinding and polishing processes, the specimens were polished with an alkaline colloidal silica solution (OP-U suspension from Struers) for 20 min and then carefully cleaned with ethanol. The EBSD equipment was a FEI Quanta 250 FEGSEM (Thermo Fisher Scientific Inc., Waltham, MA, USA) equipped with an EDAX AMETEK Hikari XP2 EBSD (AMETEK Materials Analysis Division, Mahwah, NJ, USA) camera, with an acquisition of 15 kV, a spot size of 6 and a 70° tilt angle. The data analysis was performed with the software EDAX-TSL OIM 7.3. (AMETEK Materials Analysis Division, Mahwah, NJ, USA). | 10.3390-ma14010111.html
Table 1.Chemical composition alloy 718. | 10.3390-ma14010111.html
The chosen substrate superalloys are the K38G alloy with a high content of Ti and the N5 single crystal superalloy with a high content of Ta, whose chemical compositions are shown in Table 1. The superalloy was designed and produced in the IMR (Institute of Metal Research, Chinese Academy of Sciences, Shenyang, China). Specimens with dimensions of Φ15 mm × 2.0 mm were ground to 2000# SiC papers, and then the samples were ultrasonically degreased in ethanol and acetone for 30 min to obtain a clean surface free of contaminants before coating deposition. The nanocrystalline coatings were prepared by magnetron sputtering for 11 h, with the thickness of the coating approximately 30 μm. The sputtering targets (382 mm × 182 mm × 8 mm) had the same composition as the superalloy substrates. Before plasma sputtering, the vacuum chamber was heated to 200 °C and evacuated to a base pressure below 6 × 10−3 Pa. During the deposition, the parameters were set as follows: the working argon pressure was 0.2 Pa, the output current was 3.5 A, and the duty ratio was 80%. The magnetron sputtering parameters are shown in Table 2. | 10.3390-ma14010202.html
Table 3.Chemical composition a, b, c, d, e, f, g, and h in Figure 4 and Figure 5 by EDS (wt%). | 10.3390-ma14010202.html
The notched specimens were machined by means of electro discharge machining (EDM). This process leaves a layer of oxides on the machined surface that are not suitable for testing. To eliminate the material layer affected, specimens were mechanically polished by means of emery papers with meshing of the abrasive particles ranging between 800 and 2500. Two holes were machined in the centre of the plate to act as stress-raisers (Figure 3b). | 10.3390-ma14030564.html
Novel polycrystalline Ni-20Co-12Cr superalloys with different Nb concentrations (0% and 1 wt%) were produced by powder metallurgy (PM) processing route. The alloy compositions tested by inductively coupled plasma optical emission spectroscopy (ICP-OES) are shown in Table 1. The argon atomization (AA) powders of the 0Nb and 1Nb alloys were sieved to a final screen size of 150 mesh (under 100 µm) and filled into mild steel containers and then hot isostatically pressed (HIP) under 1180 °C/150 MPa for 4 h. The densities of the 0Nb and 1Nb alloys after HIP were measured to be 8.45 and 8.46 g/cm3, respectively, which are extremely close to their theoretical densities. Long-term thermal exposure specimens (10 mm × 10 mm × 2 mm) were cut from the HIP ingots. After that, standard heat treatment (SHT) for specimens was performed: solid solution at 1180 °C (above the γ′ solvus temperature) for 2 h followed by air cooling and then aged at 800 °C for 16 h followed by air cooling. After SHT, specimens were exposed in air at 800 °C up to 1000 h. | 10.3390-ma14030656.html
The thermal compression test was carried out on the Gleeble 3800 (Dynamic System Inc., New Jersey, NJ, USA) thermal simulator. According to the requirements of the thermal simulation test, the sample was prepared with a size of Φ 8 mm × 12 mm. The lubricant was applied to both ends of the cylinder specimen and graphite sheets with a thickness of 0.05 mm were affixed to minimize the contact friction between the head and the specimen during thermal compression deformation. After the setup was ready, the sample was heated to the deformation temperature (900 °C, 1000 °C, 1050 °C, 1100 °C, 1150 °C, 1200 °C) at 10 °C/s, and the temperature was then kept for 3 min to eliminate the temperature gradient inside the sample. Finally, isothermal compression was performed with the strain rate of 0.1 s−1, 0.01 s−1, 0.001 s−1 and the maximum deformation amount was 60%. After the compression was completed, all samples were immediately water quenched to retain their deformed structure. The deformed sample was cut in half along the axial direction. After metallographic inlay, grinding, and polishing, the microstructure examination was finally observed under a ZEISS metallographic microscope (Carl Zeiss, Anfragen, Germany). The corrosive agent used in the experiment was 5 g CuCl + 100 mL HCl + 100 mL C2H5OH. | 10.3390-ma14040716.html
Figure 9.Optical microstructures of SJTU-1 alloy deformed with strain rate 0.001 s−1 at (a) 900 °C, (b) 1000 °C, (c) 1050 °C, (d) 1100 °C, (e) 1150 °C, and (f) 1200 °C. | 10.3390-ma14040716.html
Figure 9.Optical microstructures of SJTU-1 alloy deformed with strain rate 0.001 s−1 at (a) 900 °C, (b) 1000 °C, (c) 1050 °C, (d) 1100 °C, (e) 1150 °C, and (f) 1200 °C. | 10.3390-ma14040716.html
Table 1.Composition of SJTU-1 alloy. | 10.3390-ma14040716.html
As base material we used slightly modified Nimonic 115 by removing carbon (Ni-14.4Cr-13.2Co-5Al-3.8Ti-3.3Mo-0.05Zr-0.044Mg-0.02B; wt.%). The alloy, referred to as 115NC, was produced by plasma arc melting (Lichtbogen-Schmelzanlage type 43022, PINK GmbH Vakuumtechnik, Wertheim, Germany) and cast into plates with dimensions of 60 mm × 60 mm × 3 mm. In order to get a thin sheet for the production of membranes, the plates were heat treated at 1473 K for 10 min, cooled down to 1173 K with 1 K/min and finally air cooled (AC). Afterwards, we cold rolled the plates in steps of 7% up to an overall thickness reduction of around 30% followed by the aforementioned heat treatment. This process was repeated until a sheet thickness of 0.5 mm was achieved. For the evaluation of the two-phase microstructure, without further processing into a porous membrane, the material was not rolled but used as cast. All heat treatments were performed in Carbolite Type CWF 13/23 chamber furnaces (Carbolite Gero GmbH, Neuhausen, Germany). | 10.3390-ma14040784.html
Further preparation and methods depend on the purpose of investigation. To analyze the microstructure of the material, one specimen each was cut off and mounted for a cross section respectively surface grinding. After grinding with abrasive silicon carbide grinding papers (grit P240, P400, P600, P1200, P2500) and polishing with diamond suspension (9 µm, 6 µm, 3 µm, 1 µm) and oxide polishing suspensions with colloidal silica oxide (0.025 µm) they were etched with molybdic acid etchant (100 mL dest. H2O, 100 mL HNO3 (65%), 100 mL HCl (37%), 3 g MoO3 powder) for 4 s. The microstructure was characterized by scanning electron microscope (SEM; Zeiss LEO 1550, Carl Zeiss AG, Oberkochen, Germany). | 10.3390-ma14040784.html
During the heat treatment, a bicontinuous network of γ and γ′ should be formed. To receive a porous membrane, the following steps were performed. | 10.3390-ma14040784.html
First, the oxide layer resulting from heat treatment in air, along with a γ′-depleted zone beneath it, was remove by grinding leading to a thickness of less than 350 µm. Afterwards, the γ′ phase was selectively extracted with diluted molybdic acid etchant consisting of two parts distilled water, one part nitric acid, one part hydrochloric acid and 0.75 wt.% MoO3 powder . The specimens were initially etched for 4 h while stirring. If the alcohol drop test (see below) showed that the specimens were not porous, an additional etching of 3 h was performed. | 10.3390-ma14040784.html
The relative density of the SLM as-built Inconel 718 specimens was examined using an MH-600A solid densitometer (Xiamen Xiongfa Instrument Co., Ltd., Xiamen, China) based on the Archimedes principle. The phase was identified by a D8 Advance A25 X-ray diffractometer (XRD, Bruker, Rheinstetten, Germany) with Cu Kα radiation (λ = 0.1540598 nm) at 40 kV and 40 mA, in a continuous scanning pattern. A fast scan at 4°/min was carried out over 2θ = 20°–100° firstly to give a general exhibition of XRD diffraction peaks. A slower scan rate of 1°/min over 2θ = 42°–45° was further used to obtain more accurate phase identifications. The prepared sample was cut, mounted, pre-ground and polished according to the metallographic standard procedures for microstructural analysis. Deionized water, H2O2 and HCl were mixed in 2:1:2 volume ratio as a corrosive agent, and the etching time was 25 s. The formability, surface morphology and microstructure of SLM-formed samples were examined by optical microscopy (OM, GX51, Olympus, Tokyo, Japan), and field emission scanning electron microscope (FESEM, SEM 300 Gemini, Oberkauchen, Germany) equipped with energy-dispersive X-ray spectroscopy (EDS). A 0.2 mm thick disc was cut from the SLM-fabricated sample on the X-Y plane by EDM for TEM test. Using the mixture of methanol and perchloric acid in a 9:1 volume ratio as an etchant, the thin foil was prepared by jet electropolishing at a temperature of 90 °C and voltage of 30 V, and then examined by a S-5500 high-resolution field emission SEM (Hitachi, Tokyo, Japan) for scanning transmission electron microscopy (STEM). EDS energy dispersive X-ray spectroscope was used to determine the chemical compositions, in which three times were tested under the same condition, and the average value was the final value of the composition under this condition, and the error was counted. | 10.3390-ma14040991.html
Table 1.Chemical compositions of raw Inconel 718 powders (wt%). | 10.3390-ma14040991.html
The exact chemical compositions (in mass%) of Hastelloy-X alloys with 0 and 0.12 yttrium are called HX and HX-a, respectively, and are shown in Table 1. These two specimens were built in the shape of a 45 × 45 × 45 mm cube by using the EOS M290 SLM machine (E.O.S., Robert-Stirling-Ring 1, 82152, Krailling, Bavaria, Germany) in a protective Ar atmosphere using pre-alloyed powders and the same processing parameters. We conducted standard heat treatment for both the HX and HX-a specimens. Solution heat treatment (ST) was performed at 1177 °C for 2 h, followed by air cooling to room temperature. | 10.3390-ma14051143.html
For the creep test, we sliced the cube into a number of slabs with a thickness of 3.1 mm; from these slabs, the creep test specimens were cut out using an electro-discharge wire cutting machine. The gauge dimensions of each specimen were 19.6 × 2.8 × 3.0 mm. We conducted the creep test under 900 °C/80 MPa conditions. The specimens were polished using SiC emery paper up to grade 1200# followed by diamond paste up to colloidal silica (0.5 µm) using a Struers (Ballerup, Denmark) automatic polishing machine. All the specimens were then washed with ethanol in an ultrasonic bath for 10 min. We etched the specimens with 20% phosphoric acid + 80% water solution to observe the molten pool boundaries. The microstructural observation was conducted using an optical microscope (OM; Olympus Corp. Tokyo, Japan), a scanning electron microscope (SEM; Hitachi, Ltd., Tokyo, Japan), energy-dispersive spectroscopy (EDS) (S-3700N type EDS equipment manufactured by Horiba Seisakusho Co., Ltd., Kyoto, Japan), and field emission electron microscopy (FE-SEM) (JSM-7100, JEOL, Tokyo, Japan) attached to an EDS (EDAX AMETEX 9424). Image J software (64-bit Java 1.8.0_172) was used to analyze crack fraction and porosity measurements. | 10.3390-ma14051143.html
Experimental study of the hybrid bending process was conducted on specimens made of commercial Inconel 718 alloy in the solution annealed condition. The samples tested in the present investigation were laser-cut from a rolled sheet, 1 mm thick, with an average initial grain size of 17.5 μm. Chemical composition of the studied Inconel 718 is shown in Table 1. The 20 mm wide rectangular specimens were clamped in a cantilever arrangement, as shown in Figure 1. | 10.3390-ma14081847.html
The vertical (z-axis) component of displacement vector at the point, where the load Q acts on the beam, was extracted from numerical results and compared to the data measured during experiments (Figure 10). Presented values of deflections were measured from the equilibrium configuration of the beam loaded mechanically. Time was counted since the beginning of laser heating. Simulations were performed for 40 s of laser spot motion from x = 150 mm to x = 16.8 mm. Experimental measurements lasted a few seconds more and included some oscillations of the beam after the laser heating had been finished. | 10.3390-ma14081847.html
The following material data were assumed at room temperature: Young’s modulus E 0 = 205 GPa and Poisson’s ratio ν = 0.294. Table 3 presents the values of A , B , C J C , m and n obtained from parameter testing and verifying calculation results by the experimental data (Figure 10). | 10.3390-ma14081847.html
The alloy ingots were fabricated by using vacuum-arc-melting with Ti, Nb, V, Al, Co, and Ni elements of 99.95 wt.% elemental purity under a Ti-gettered high-purity argon atmosphere (99.99%). The ingots were solidified on a water-cooled copper hearth, and the ingots were re-melted more than 8 times by flipping them over to achieve homogenous distribution of elements. The 8 times remelting process has been conducted in an arc-melting chamber after initial melting of elements. The as-cast rod samples were produced by suction casting into a cylindrical Cu mold with 3 mm in diameter and 50 mm in length. The nominal compositions of the alloys are listed in Table 1. | 10.3390-ma14082085.html
After casting, the fabricated Al-Nb-Ti-V-M (M = Co, Ni) alloys were heat-treated at 1100 °C for 1 h, using a Protherm PLF 140 box furnace (Ankara, Turkey). The samples were sealed by vacuumed (10−2 Torr) quartz tubes filled with titanium chips to prevent oxidation, followed by water quenching. The heat-treatment condition was carefully adjusted by trial-and-error processes. It was found that the optimized heat-treatment condition for present HEAs to achieve the excellent mechanical properties as well as homogenous distribution of precipitates is 1100 ℃ for 1 h. | 10.3390-ma14082085.html
Density of the heat-treated alloys was measured via hydrostatic weighting, and Table 2 summarizes the measured densities. The microstructure was analyzed using scanning electron microscopy (SEM), a TESCAN Mira LMH (TESCAN, Brno, Czech Republic) equipped with a ZEISS YAG backscattered electron detector (BSED) (Carl Zeiss, Jena, Germany), and a BRUKER X-Flash4010 energy-dispersive X-ray spectroscopy (EDS) detector (Bruker, Billerica, MA, USA). The crystal structures of the as-cast and heat-treated alloys were characterized by X-ray diffraction (XRD) using a RIGAKU diffractometer (Tokyo, Japan) and Cu-Kα radiation (λ = 1.54187 Å). Compressive mechanical tests at temperatures of 22, 700, and 800 °C with a strain rate of 1 × 10−3 s−1 were performed by Universal Test Machine (UTM), MTDI MINOS-F (MTDI, Daejeon, Korea). The size of mechanical test samples is cylindrical specimen with an aspect ratio of 2:1 (3 mm diameter and 6 mm length). | 10.3390-ma14082085.html
The elevated temperature compressive tests were performed up to 800 °C at a strain rate of 1 × 10−3 s−1 for the heat-treated Al0.8NbTiVCo0.2 and Al0.8NbTiVNi0.2 alloys, as shown in Figure 6. | 10.3390-ma14082085.html
Figure 6.Stress–strain curves of the Al0.8NbTiVM0.2 (M = Co, Ni) alloys heat-treated at 1100 °C for 1 h at elevated temperatures. | 10.3390-ma14082085.html
Figure 6.Stress–strain curves of the Al0.8NbTiVM0.2 (M = Co, Ni) alloys heat-treated at 1100 °C for 1 h at elevated temperatures. | 10.3390-ma14082085.html
Table 1.Nominal compositions of the AlxNbTiV (X = 0, 0.4, 0.8, and 1.0) and Al0.8NbTiVM0.2 (M = Co, Ni) alloys. | 10.3390-ma14082085.html
Table 4.SEM-EDS composition and elemental distribution analyses of heat-treated Al0.8NbTiVM0.2 (M = Co, Ni) at 1100 °C for 1 h. | 10.3390-ma14082085.html
Table 5.Compression mechanical properties of the heat-treated Al0.8NbTiVM0.2 (M = Co, Ni) alloys at elevated temperatures. | 10.3390-ma14082085.html
Cr8 alloy steel was applied as the material in the paper, and its chemical composition (mass fraction, wt.%) has been expressed in Table 1. The experimental material is rod material annealed at 650 °C. The test sample was processed by wire cutting to a cylindrical shape of Ø 8 × 12 mm2. The thermal compression test was carried out on the Gleeble-1500D (Dynamic Systems, New York, USA) thermal simulation experimental machine. The test deformation temperatures were 900, 975, 1050, 1125 and 1200 °C, and the deformation rates were 0.005, 0.01, 0.1, 1 and 5 s−1. Graphite flake lubricant was applied to two ends of the sample to ensure minimum friction during hot compression. Before the hot compression, each sample was heated at 10 °C/s to the set test temperature and stayed for 5 min to ensure that the temperature of all parts had no differences so that there is no elimination of the thermal temperature gradient inside the material. Then, the compression deformation happened according to the set compression rate until the true-strain was 0.7. In order to keep the deformation state under the corresponding deformation condition that is convenient for the observation of metallographic structure, the samples were quenched to room temperature with water for less than 2s when the deformation amount reached 50%. The test process scheme has been shown in Figure 1. The deformed Cr8 alloy steel sample was cut into two halves by the wire cutting method and its microstructure was observed and analyzed. The sample for the optical metallographic test was polished by an abrasive paste and etched with an etching solution prepared with picric acid. | 10.3390-ma14092216.html
For the study, the flat surface of the base material (10 mm thick, as-received S355JR low-alloy steel, Cognor, Stalowa Wola, Poland) was prepared by grinding, cleaning and degreasing with ethyl alcohol (Stanlab, Lublin, Poland). For the coating production, Inconel 625 (Metcoclad 625, Oerlikon, Westbury, NY, USA, gas atomized spheroidal powder) and TiC (Goodfellow, Huntington, UK, 50–150 µm, purity 99.8%) powders were used. The chemical composition of the base material and Metcoclad 625 powder are presented in Table 1. Powder mixtures of Metcoclad 625 with the addition of 10, 20 and 40 vol.% TiC were prepared, mixed and dried for 1 h at 50 °C. The laser cladding process was carried out without preheating. | 10.3390-ma14092225.html
U = F B M F B M + R A × 100 [ % ] X-ray diffraction (XRD) analysis was proceeded using a PANalytical X’Pert PRO diffraction system (Malvern Panalitycal, Malvern, UK) with filtered radiation from the lamp with a cobalt anode. The X-ray diffraction patterns were recorded from the ground coatings surfaces. The diffraction profiles were obtained in the 2θ range between 25° and 130° in continuous scan mode with a step size of 0.1444°. The counting time per step was 22.695 s. To assess the produced MMC coatings properties, the Vickers microhardness measurements were performed using Wilson 401MVD Vickers microindentation tester (Wilson Instruments, Instron Company, Norwood, MA, USA) and the solid particle erosive tests (device manufactured in Welding Department, Silesian University of Technology, Gliwice, Poland) were carried out according to the ASTM G76-04 standard . The microhardness measurements were performed with a 200 g load and dwell time of 12 s in three lines across the beads at a distance of 0.7, 1.0 and 1.3 mm from the surface (Figure 1a). The distance between consecutive measuring points was 0.5 mm. Additionally, the microhardness measurements were completed in three lines through the coatings from the surface to the base material with the distance between consecutive measuring points of 0.1 mm (Figure 1b). For the test solid particle erosive test, the Al2O3, 50 µm diameter, abrasive particles in dry air were used as erodent. The velocity of abrasive particles was 70 m/s and its feed rate was 2 g/min. The test lasted for 10 min. The tested sample surface was located at a distance of 10 mm to the nozzle. The test was carried out for each sample with an impingement angle of 90° and 30°. For each angle, three tests were performed. As a result of the solid particle erosive test, mass loss was obtained using a laboratory scale with an accuracy of 0.0001 g. The erosion rate was counted for each sample according to ASTM G76–04 standard . After the erosive tests, the received craters were observed on Scanning Electron Microscope ZEISS SUPRA 35 (ZEISS, Jena, Germany). | 10.3390-ma14092225.html
Table 1.Chemical composition of S355JR base material and Metcoclad 625 powder. | 10.3390-ma14092225.html
The chemical composition of DZ951G superalloy is given in Table 1. The master alloy was initially melted in a vacuum induction furnace and cast into a polycrystalline ingot of about 5 kg. In order to get directional-solidification superalloy, the polycrystalline ingot was remelted and poured into a ceramic mold in the directional solidification furnace, where the temperature was 1550 °C and the withdrawal rate was 6 mm/min. | 10.3390-ma14092250.html
Then, as mentioned above, the incipient melting temperature was precisely detected by Differential Thermal Analysis (DTA). According to the result, the heat treatment was designed as solubilized at 1210 °C/4 h (air cooling), following aging at 1100 °C/4 h (air cooling) and 870 °C/4 h (air cooling). | 10.3390-ma14092250.html
Which were 5 mm in diameter with a gauge length of 25 mm. These standard samples were tested on an AG-250KNE mechanical test machine (Janpanse Shimadzu, Tokyo, Japan) at room temperature up to 1100 °C within a temperature fluctuation of 2 °C. Before it yielded, the strain rate was kept at 0.15 mm/min, while after that, the strain rate reached 3 mm/min. More than two parallel samples were tested at each temperature. | 10.3390-ma14092250.html
The as-cast, heat-treated and tensile ruptured samples were etched by chemical etching and electrolyzing. The corresponding chemical etching solution is composed of 20 g CuSO4 + 100 mL HCl + 5 mL H2SO4 + 80 mL H2O, and electrolyzing solution 300 mL H3PO4 + 20 mL H2SO4 + 30 g CrO3. The microstructure and phases were analyzed using the JMS-6301F field-emission scanning electron microscope (SEM, Thermo Fisher Scientific, Waltham, MA, USA). | 10.3390-ma14092250.html
After the tensile test, the thin foils were horizontally cut about 5 mm away from the fracture surfaces with a thickness of 500 µm, and subsequently ground down to 50 µm and punched. Then, after being perforated by a twin-jet electropolishing device in alcohol solution with 10 vol% perchloric acid at −25 °C and 20 V, these foils were prepared for transmission electron microcopy (TEM). Dislocation structure was investigated by a JEM (Japanese electronics, Tokyo, Japan) 2100 TEM at 200 kV. | 10.3390-ma14092250.html
In order to obtain its remarkable mechanical properties, a deliberate heat treatment regime was essential, formatively shaping γ′ particles and reducing eutectic volume fractions. Figure 1 displayed different phase-transition temperatures detected by Differential Thermal Analysis (DTA). It transpired that the incipient melting temperature of DZ951G superalloy was at 1293 °C, carbide melting at 1325 °C with γ matrix melting at a higher temperature of 1360 °C. Therefore, the heat treatment was designed as a solution at 1210 °C/4 h (air cooling), following aging at 1100 °C/4 h (air cooling) and 870 °C/4 h (air cooling). | 10.3390-ma14092250.html
N f = f ( R H V , D a v g , R D , σ s u r , K f ) (8) As shown in Figure 2, the cutting experiment was implemented on Computer numerical control (CNC) turning lathe (PUMA 200M, Daewoo, Korea) in a dry environment. The cutting parameters were set as follows: cutting speed—v = 50, 70, 90, 110 m/min, feed rate—f = 0.1, 0.15, 0.2 mm/rev and depth of cut—ap = 0.2 mm. The workpiece material Inconel 718 used in the test was forged. The heat treatment system was a solid solution and aging treatment. The specific process was a solution treatment at 960 °C for 1 h, air cooling to room temperature, air cooling at 720 °C for 8 h aging treatment, then furnace cooling at a rate of 50 °C/h to 620 °C, which was held for 8 h and then air cooled. After heat treatment, the microhardness was 380 ± 10 HV. The chemical composition and microstructure of Inconel 718 are shown in Figure 3. The cutting tools were inserts of KC5525 with a nose radius of 0.8 mm supplied by Kennametal. The KC5525 insert was cemented carbide coated bys AlTiN with high hot hardness and good coating adhesion. The tool holder was SECO PSBNR252M12. | 10.3390-ma14092428.html
After machining, the surface parameter measurements were carried out as follows. Surface topography features of the machined surface layer were characterized using laser scanning confocal microscopy (LSCM) (KEYENCE, Osaka, Japan). Microhardness measurements were obtained by Vickers microindentation hardness testing method with a diamond indenter subjected to a load of 50 g. The problem associated with microhardness measurement was its sensitivity to hard particles just below the workpiece surface. To overcome this problem, a series of measurements were taken repeatedly and an average microhardness value was obtained. The basic principle of measuring stresses for X-ray diffraction was used—the method of sin2ψ. The residual stresses in two-dimensional stress state were obtained, which were S22 (parallel to the cutting direction) and S33 (parallel to the feed direction), as shown in Figure 4. The microstructure of Inconel 718 before and after machining processing were examined using electron backscatter diffraction (EBSD, JOEL JSM-7800F, JEOL, Japan). For scanning electron microscope (SEM, JOEL JSM-7800F, JEOL, Japan) and EBSD examinations, samples after mechanical polishing (with Sic down to 2000 grit size) were electrolytically etched using a mixture of hydrochloric and nitric acids to reveal the microstructure. | 10.3390-ma14092428.html
The chemical composition of the Inconel 718 powder material used in this experiment is shown in Table 3. | 10.3390-ma14102546.html
Table 3.Chemical composition of Inconel 718 powder (wt.%). | 10.3390-ma14102546.html
The material was solution treated at 1200 °C for 2 h followed by water quenched immediately and the chemical composition of Inconel 625 alloy used in this work is provided by the manufacturer which is presented in Table 1. Tensile tests were performed on test system SHIMADZU AGX 100 (SHIMADZU CORPORATION, Kyoto, Japan) at two different strain rates, i.e., 5 × 10 −4 s−1 and 5 × 10 −5 s−1, respectively, at room temperature (RT). The micro-specimens for monotonic tensile testing were designed as the micro-plate shape referring to the international standard and previous work , as shown in Figure 1. Three specimens were tested at each strain rate, and one of the three specimens was interrupted at around 2.0% plastic strain to study the deformation structure. | 10.3390-ma14102652.html
Table 1.Chemical composition (wt.%) of the Inconel 625 alloy used for the current study. | 10.3390-ma14102652.html
Table 1.Nominal chemical composition of Inconel 718 . | 10.3390-ma14113052.html
In total, 192 experimental samples were manufactured and evaluated (Table 2). There were four Sample Groups (1 through 4) including all three material thicknesses (A through C). | 10.3390-ma14113052.html
From a statistical evaluation point of view, and with regard to costs and time needed for manufacturing and the subsequent evaluation of all the experimental samples, 8 samples were established as the number of samples for each subgroup. They were expected to have the same condition. | 10.3390-ma14113052.html
Prior to the drilling of the samples, all were cleaned by immersion degreasing, and heat treated by solution annealing and precipitation hardening. Heat treating cycles are not specified as they are considered as intellectual property information. The reason was to have the material of the samples in the same condition as the material of real jet engine applications. | 10.3390-ma14113052.html
All the drilled samples were subjected to metallographic evaluation (Table 2). | 10.3390-ma14113052.html
In total, 96 experimental samples were evaluated by tests at room temperature. All these experimental samples were divided into four groups (see Table 2). Each sample group contained eight, theoretically identical, experimental samples evaluated under the same test conditions to ensure repeatability of the achieved results. | 10.3390-ma14113052.html
In this section, the achieved values of the mechanical properties resulting from the tests at room temperature (E Modulus; Max. Load; Rp0,2; Rm; A50) are listed in Table 6, Table 7 and Table 8. The final values listed in the following tables were obtained from tests performed on eight experimental samples evaluated for each drilling method used (Laser Long Cycle; Laser Short Cycle; Drilling Tool; None). All the sample groups and total number of experimental samples are listed in Table 2. | 10.3390-ma14113052.html
In total, 96 experimental samples were evaluated by tests at the elevated temperature. All these experimental samples were divided into four groups (see Table 2). Each sample group contained eight, theoretically identical, experimental samples evaluated under the same test conditions to ensure repeatability of the achieved results. | 10.3390-ma14113052.html
In this section, the achieved values of the mechanical properties that resulted from the tests at the elevated temperature (E Modulus; Max. Load; Rp0,2; Rm; A50) are listed in Table 9, Table 10 and Table 11. The final values listed in the following tables were obtained from tests performed on eight experimental samples evaluated for each drilling method used (Laser Long Cycle; Laser Short Cycle; Drilling Tool; None). All the sample groups and total number of experimental samples are listed in Table 2. | 10.3390-ma14113052.html
In this work, the solution + aging heat treatment was performed to regulate the microstructure of the SLM processed GTD222. The microstructure and mechanical properties of the as-built and heat-treated (HTed) GTD222 were investigated. The evolution of the microstructure and mechanical properties were discussed. This work can aid in optimizing the heat treatment process of the SLM processed GTD222. | 10.3390-ma14133668.html
The SLM processed superalloy GTD222 investigated in this study was fabricated using EOS M 290 additive manufacturing system (EOS GmbH Electro Optical Systems, Munich, Germany). The GTD222 powders with a particle diameter distribution of 15–53 μm were Ar gas atomized (GAed) in the Shanghai Materials Research Institute (Shanghai, China). The chemical compositions and the size distribution of the GAed GTD222 superalloy powers can be founded in our previous work . Before SLM process, the powders were dried at 150 °C for 4 h under vacuum. The size of the as-built GTD222 samples was 13 mm*13 mm*75 mm. The SLM process parameters were set as below: Laser power 250 W, laser scanning speed 960 mm/s, hatching space 80 μm, and layer thickness 20 μm. The GTD222 powders were spread on a stainless-steel substrate (Bao wu steel, Shanghai, China). The stainless-steel substrate was preheated to 150 °C. The whole manufacturing of the GTD222 was performed under Ar condition. The porosity of the GTD222 samples were investigated using X ray microscope (XRM, Xradia 520 Versa, Carl Zeiss, Jena, Germany), more details could be founded in our previous research . | 10.3390-ma14133668.html
The heat treatment of the SLM processed GTD222 was carried out in a horizontal cylindrical furnace (SKL-1700, Shenyang, China) under Ar atmosphere. The heat treatment process for the SLM processed GTD222 was 1170 °C, 4 h/air cooling, 800 °C, 8 h/ air cooling. The heat treatment parameters used in the current study were the optimized heat treatment parameters suitable for the casting GTD222. | 10.3390-ma14133668.html
The microstructure of the SLM processed GTD222 samples before and after tensile testing were investigated using the scanning electron microscope (SEM, JEOL JSM-7800F, Tokyo, Japan), equipped with an electron back-scattered diffraction (EBSD) detector. The SEM samples were etched in a Cr2O3 corrosive liquid (Sinopharm Group, Beijing, China) at 7 V for 3 s. The EBSD samples were polished using vibration polishing machine (Vibrotech, Shanghai, China) with diamond polishing fluid for 2 h. The substructure of the samples was also investigated using the transmission electron microscope (TEM, Talos F200X G2, Thermo Fisher Scientific, Waltham, MA, USA). The TEM samples were electrochemically polished with a twin-jet polisher (Shanghai Jiao Tong University, Shanghai, China), with 8 vol% HClO4 + 92 vol% CH3O4 at −30 °C. The tensile testing was performed using the Zwick Amsler 100 HFT 5100 testing machine (Zwick Roell Group, Ulm, Germany) and the testing temperature was 760 °C. The tensile rate was 0.0001/s and at least five samples were tested. The tensile specimens were cut from the as-built GTD222 samples and the dimension of the tensile specimen was given in Figure 1. | 10.3390-ma14133668.html
Specimens made of MAR 247 nickel superalloy were manufactured using conventional casting process in an ALD vacuum furnace (ALD Vacuum Technologies GmbH, Hanau, Germany). MAR 247 nickel superalloy specimens with equiaxed microstructures (EQ) were quenched with the furnace to achieve the required fine (Figure 1a) and coarse (Figure 1b) microstructure. In order to classify the sizes of equiaxed grains, the cast specimens were thermally insulated using ceramic wool (3 layers for fine-grained and 6 layers for coarse-grained microstructures). Specimens with directional grain orientation (DS) (Figure 1c) were transferred outside the furnace under controlled speeds of 3 mm/min, which enabled the formation of the columnar structure. The chemical composition of MAR247 nickel superalloy was presented in Table 1. | 10.3390-ma14143824.html
Aluminide coatings were obtained using the CVD process and Ion-Bond setup (Ion Bond Bernex BPX Pro 325 S, IHI Ion bond AG, Olten, Switzerland) located in the Materials Testing Laboratory for the Aviation Industry of the Rzeszów University of Technology, Poland. The optimized CVD parameters were obtained for the hydrogen protective atmosphere, with a deposition time of 8 and 12 h at the temperature of 1040 °C and internal pressure of 150 mbar . The microstructural observations and chemical composition analysis were performed using a Hitachi 2600N scanning electron microscope with an energy dispersive spectroscopy (EDS) attachment (Oxford Instruments, Oxford, UK). The microhardness of the as-received and coated material was determined on a ZWICK hardness tester (Materialprüfung 3212002, Ulm, Germany) using the Vickers method. Standard fatigue tests were performed using the MTS 810 testing machine (MTS System, MN, USA) and the conventional MTS extensometer. Uniaxial tensile tests were carried out at strain rate equal to 2 × 10−4 s−1 using five specimens. Fatigue tests at a temperature of 23 °C were force controlled under the zero mean level, constant stress amplitude and a frequency of 20 Hz. Every fatigue test was performed at least twice to guarantee the reliability of the results obtained. The range of stress amplitude from 350 to 650 MPa was established on the basis of the conventional yield point R0.2 determined from the uniaxial tensile test. The geometry of the specimens is presented in Figure 2. The eddy current measurements were performed using an Olympus Nortec 600 D (Olympus, Tokio, Japan) flaw detector and pencil probes with operating frequencies of 100–500 kHz and 1–6 MHz. The signal was calibrated using a standardized pattern sample with reference electric discharge machined (EDM) notches of 0.1, 0.2, 0.5 and 1 mm depth. Such a sample enables the optimization of the measuring parameters for the best surface and subsurface defect detection. EC measurements were performed on three different areas located in the gauge length and on both sides of the specimen using frequency equal to 240 Hz, after each of 10,000 cycles. Selected values of frequency enabled a penetration for depth of approx. 1 mm for 240 Hz. | 10.3390-ma14143824.html
In the experiment, 96% Al2O3 ceramics was used; test specimen length and width were 100 mm. Sample thicknesses were as follows: 0.12, 0.25, 0.38, and 0.5 mm, while the target machining inlet diameters were ranging from 100 to 1500 µm. It should be noted that those sample thicknesses and ablated inlet diameters are the most widely used as commercial ceramic electronic substrates. Lastly, before the experiment samples were cleaned using the ultrasonic for 10 min in combination with acetone and anhydrous ethanol. After the cleaning, samples were placed on a precision moving worktable. | 10.3390-ma14143834.html
Figure 9 shows the saturated hole processing times ablated using nanosecond pulse laser in Al2O3 ceramics. When the inlet diameters were above 1000 μm with 0.12 to 0.38 mm thick samples, and the above 500 μm in 0.5 mm thick samples, the saturated hole processing times were longer for filled spiral laser trepanning (Figure 9). In other words, the multiple rings laser trepanning had higher efficiency. When the inlet diameters were below 350 μm for all the considered sample thicknesses, and when the inlet diameters were below 500 μm in 0.12 to 0.38 mm thick samples, the saturated hole processing times were similar for both methods, as shown in the red dotted boxes (Figure 9). Thus, in that case, the processing efficiencies were rather similar. | 10.3390-ma14143834.html
The single-crystalline cored turbine blades made of a CMSX-4 nickel-based superalloy were studied in an as-cast state. The nominal chemical composition in wt.% was as follows: 5.6 Al, 1.0 Ti, 6.5 Ta, 6.5 Cr, 0.6 Mo, 6.0 W, 9.0 Co, 3.0 Re, 0.1 Hf, less 0.002 C, and Ni bal. The model blades containing three cooling bores CB1, CB2, and CB3 (Figure 1a), were obtained by directional solidification at a withdrawal rate of 3 mm/min. using the Bridgman technique. The standard axial temperature gradient of the furnace growth chamber was G0 = 16 K/cm . An asymmetrically-positioned spiral selector, S, with the continuer, C, was used to give the crystal orientation of the cast (Figure 1a). The cylindrical area bounded by the projection of the continuer perimeter into the blade was named the continuer extension (CE) area. The industrial ALD Vacuum Technologies furnace was applied to crystallize the blades, which is the equipment of the Research and Development Laboratory for Aerospace Materials, Rzeszów University of Technology, Poland. | 10.3390-ma14143842.html
Cutting experiments were performed on a C2-6136HK CNC lathe with coolant, as shown in Figure 1. The detailed input process parameters and responses that were used in the study are listed in Table 1. The recommended cutting parameters from the tool manufacturer were a cutting speed of v c = 35 m / min , depth of cut a p = 1.5 m m , and feed rate f = 0.1 m m / r e v . The workpiece was Inconel 718 cylindrical bar through solid solution and aging heat treatment process, with the chemical composition and physical parameters as shown in Table 1 and Table 2, respectively. | 10.3390-ma14154142.html
Figure 4.Fracture morphologies of (a) hot-upsetting sample; and annealed samples with different FSA times: (b) 9 h; (c) 12 h; (d) 24 h. | 10.3390-ma14154339.html
Figure 4.Fracture morphologies of (a) hot-upsetting sample; and annealed samples with different FSA times: (b) 9 h; (c) 12 h; (d) 24 h. | 10.3390-ma14154339.html
Table 1.Annealing treatments after hot-upsetting (WC represents water cooling while FC indicates the furnace cooling to 620 °C at 50 °C/h). | 10.3390-ma14154339.html
In this study the Ni-based single-crystal superalloy MD2 with chemical composition Ni, 5.1 Co, 6.0 Ta, 8.0 Cr, 8.1 W, 5.0 Al, 1.3 Ti, 2.1 Mo, 0.1 Hf and 0.1 Si was investigated. The material was solution heat treated at 1275 °C for 8 h followed by a two-stage aging process with 3 h at 1100 °C and 24 h at 850 °C. Test specimens were machined from cast bars and the deviation from the ideal orientation was less than 2° for the 〈 011 〉 and 〈 111 〉 specimens, but varied between 6° and 12° for the 〈 001 〉 specimens. The stress–strain response during monotonic tensile and compressive loading was investigated using a servohydraulic testing machine. The tests were conducted at 500 °C under displacement control, while monitoring strain and load, with an initial strain rate of ~10−5 s−1. The samples were carefully aligned to prevent buckling. The tests were interrupted when approximately 1% plastic strain was achieved, and the specimens were then unloaded, cooled rapidly to room temperature (RT) and removed from the test machine. After the tests, all specimens were investigated by stereomicroscopy before they were cut parallel to the loading direction for further investigation by scanning electron microscopy (SEM) in a Hitachi SU70 SEM. The SEM samples were prepared by grinding and mechanical polishing, but no samples were etched. Acceleration voltages from 10 to 20 kV were used during the SEM investigation. Most images were taken using backscattered electrons and channelling contrast. Electron backscatter diffraction (EBSD) analysis was performed using an Oxford Instrument Nordlys detector. | 10.3390-ma6020437.html
In order to produce a homogenous microstructure of γ’, standard thermomechanical treatments were used. Post heat treatment, average primary, secondary and tertiary γ’ particles sizes of 5 μm, 100 nm and <10 nm respectively were present. The alloy had a total volume fraction of γ’ particles of ~30%. The resultant microstructure of the material, shown in Figure 1 had a grain size of approximately 10 μm. | 10.3390-ma6031118.html
The material used in this study, was acquisitioned from Haynes International Inc. in the form of 76 mm diameter, wrought, fully annealed bars, composition of which is given in Table 1. This table also provides information on chemical composition of the as-cast specimens. | 10.3390-ma6115016.html
A 4.6 kg charge was melted in a Zirconia crucible in an industrial vacuum induction melting and investment casting (VIM IC) CONSARC furnace. The molten alloy was cast into a ceramic shell mould, wrapped with thermal insulating material preheated to 1250 °C (Ts). The melt pouring temperature (Tm) was 1550 °C. The vacuum level during melting and pouring was maintained at 2 × 10−2 mbar. The as-cast samples had a thin-walled “airfoil” geometry with a thickness ranging from 6.0 mm (“leading edge”) to 0.5 mm (“trailing edge”). The assembly consisted of five thin-walled cast samples, each of 0.2 kg with a height of 100 mm and a width of 70 mm—see Figure 1. | 10.3390-ma6115016.html
The phase content of the as-cast, bulk and polished samples was examined by XRD using PHILIPS PW 1830 (Cu Kα radiation). The XRD patterns were acquired at a scan rate of 0.025°/s with 2θ (Bragg angle) and a scan range from 30° to 110°. Microstructure observations and analyses were carried out by LM, SEM, TEM and HR-STEM. Samples for metallographic observations were chemically etched with Kalling’s reagent. The dendritic microstructure and secondary dendrite arm spacing (SDAS) were investigated with Nikon Epiphot 220 inverted reflected LM and quantitatively analyzed using MicroMeter software. | 10.3390-ma6115016.html
Table 4.Chemical composition in at % of MC, MN, σ and secondary carbide/γ lamellar constituent as obtained through X-ray spectroscopy (EDS) analyses. | 10.3390-ma6115016.html
Table 1.Experimental Data. | 10.3390-ma6115275.html
Figure 1.Longitudinal microstructure of directionally solidified superalloy at a temperature gradient of 80 K·cm−1 without and with a 0.5 T transverse magnetic field ( Β → ): (a1) 0 T, 5 μm·s−1, diameter of 4 mm; (a2) 0.5 T, 5 μm·s−1, diameter of 4 mm; (b1) 0 T, 10 μm·s−1, diameter of 4 mm; (b2) 0.5 T, 10 μm·s−1, diameter of 4 mm; (c1) 0 T, 20 μm·s−1, diameter of 4 mm; (c2) 0.5 T, 20 μm·s−1, diameter of 4 mm; (d1) 0 T, 5 μm·s−1, diameter of 12 mm; (d2) 0.5 T, 5 μm·s−1, diameter of 12 mm; (e1) 0 T, 10 μm·s−1, diameter of 12 mm; (e2) 0.5 T, 10 μm·s−1, diameter of 12 mm; (f1) 0 T, 20 μm·s−1, diameter of 12 mm; (f2) 0.5 T, 20 μm·s−1, diameter of 12 mm. | 10.3390-ma8063428.html
Figure 1.Longitudinal microstructure of directionally solidified superalloy at a temperature gradient of 80 K·cm−1 without and with a 0.5 T transverse magnetic field ( Β → ): (a1) 0 T, 5 μm·s−1, diameter of 4 mm; (a2) 0.5 T, 5 μm·s−1, diameter of 4 mm; (b1) 0 T, 10 μm·s−1, diameter of 4 mm; (b2) 0.5 T, 10 μm·s−1, diameter of 4 mm; (c1) 0 T, 20 μm·s−1, diameter of 4 mm; (c2) 0.5 T, 20 μm·s−1, diameter of 4 mm; (d1) 0 T, 5 μm·s−1, diameter of 12 mm; (d2) 0.5 T, 5 μm·s−1, diameter of 12 mm; (e1) 0 T, 10 μm·s−1, diameter of 12 mm; (e2) 0.5 T, 10 μm·s−1, diameter of 12 mm; (f1) 0 T, 20 μm·s−1, diameter of 12 mm; (f2) 0.5 T, 20 μm·s−1, diameter of 12 mm. | 10.3390-ma8063428.html
Figure 2.Transverse microstructure of directionally solidified superalloy at a temperature gradient of 80 K·cm−1 without and with a 0.5 T transverse magnetic field ( Β → ): (a1) 0 T, 5 μm·s−1, diameter of 4 mm; (a2) 0.5 T, 5 μm·s−1, diameter of 4 mm; (b1) 0 T, 10 μm·s−1, diameter of 4 mm; (b2) 0.5 T, 10 μm·s−1, diameter of 4 mm; (c1) 0 T, 20 μm·s−1, diameter of 4 mm; (c2) 0.5 T, 20 μm·s−1, diameter of 4 mm; (d1) 0 T, 5 μm·s−1, diameter of 12 mm; (d2) 0.5 T, 5 μm·s−1, diameter of 12 mm; (e1) 0 T, 10 μm·s−1, diameter of 12 mm; (e2) 0.5 T, 10 μm·s−1, diameter of 12 mm; (f1) 0 T, 20 μm·s−1, diameter of 12 mm; (f2) 0.5 T, 20 μm·s−1, diameter of 12 mm. | 10.3390-ma8063428.html
Figure 2.Transverse microstructure of directionally solidified superalloy at a temperature gradient of 80 K·cm−1 without and with a 0.5 T transverse magnetic field ( Β → ): (a1) 0 T, 5 μm·s−1, diameter of 4 mm; (a2) 0.5 T, 5 μm·s−1, diameter of 4 mm; (b1) 0 T, 10 μm·s−1, diameter of 4 mm; (b2) 0.5 T, 10 μm·s−1, diameter of 4 mm; (c1) 0 T, 20 μm·s−1, diameter of 4 mm; (c2) 0.5 T, 20 μm·s−1, diameter of 4 mm; (d1) 0 T, 5 μm·s−1, diameter of 12 mm; (d2) 0.5 T, 5 μm·s−1, diameter of 12 mm; (e1) 0 T, 10 μm·s−1, diameter of 12 mm; (e2) 0.5 T, 10 μm·s−1, diameter of 12 mm; (f1) 0 T, 20 μm·s−1, diameter of 12 mm; (f2) 0.5 T, 20 μm·s−1, diameter of 12 mm. | 10.3390-ma8063428.html
Figure 8.DSC heating curve (1000–1400 °C, 20 °C·min−1) of directionally solidified superalloy at a temperature gradient of 80 K·cm−1, drawing speed of 10 μm·s−1: (a) 0 T, diameter of 4 mm; (b) 0.5 T, diameter of 4 mm; (c) 0 T, diameter of 12 mm; (d) 0.5 T, diameter of 12 mm. | 10.3390-ma8063428.html
Figure 8.DSC heating curve (1000–1400 °C, 20 °C·min−1) of directionally solidified superalloy at a temperature gradient of 80 K·cm−1, drawing speed of 10 μm·s−1: (a) 0 T, diameter of 4 mm; (b) 0.5 T, diameter of 4 mm; (c) 0 T, diameter of 12 mm; (d) 0.5 T, diameter of 12 mm. | 10.3390-ma8063428.html
The chemical composition of the used Ni-based superalloy CMSX-6 in this study is 0.0032 wt% C, 10.10 wt% Cr, 2.99 wt% Mo, 4.95 wt% Co, 1.98 wt% Ta, 4.84 wt% Al, 4.72 wt% Ti, 0.021 wt% Fe, 0.0018 wt% S, 0.056 wt% Si, 0.01 wt% Mn, 0.088 wt% Hf, 0.0006 wt% Mg and Ni as balance. The raw alloy was melted in an induction furnace under vacuum conditions and cast into an ingot with a diameter of 200 mm. The directional solidification samples with 4 mm and 12 mm in diameter and 80 mm in length, were electro-discharge machined from the cast ingots. Then they were enveloped in high purity corundum tubes with inner diameters of 4 mm and 12 mm and length of 100 mm. | 10.3390-ma8063428.html
During the experiment, the samples in the corundum crucibles were melted at 1500 °C and directionally solidified in the Bridgman apparatus by pulling the crucible assembly into the LMC cylinder at various velocities. After 60 mm steady-state growth of the specimen, the quenching experiment was carried out by quickly withdrawing the crucible into the LMC cylinder. The temperature gradient was 80 K·cm−1, and the drawing speed were 5, 10, 20 μm·s−1 in this study. The specimen for microstructure analysis was polished, etched in a solution of HCl and H2O2 at a proportion of 1:1. Then the microstructure was observed on an Imager A1m optical microscope (Zeiss, Oberkochen, Germany) and JSM7600F scanning electron microscope (SEM) (JEOL, Tokyo, Japan). The compositions of these minor phases were investigated via an energy dispersive X-ray spectroscope (EDS) (JEOL, Tokyo, Japan). The eutectic volume was counted using the DT2000 V2.0 image analysis system (DT East Image, Nanjing, China). The differential scanning calorimeter (DSC) of NETZSCH DSC404 (NETZSCH, Bavarian Asia, Germany) was used for thermal analysis. The DSC error of measurements of the equipment we used was ±0.2 °C. | 10.3390-ma8063428.html
The nickel-base superalloy was smelted by vacuum induction furnace and re-melted by vacuum consumable electrode melting furnace. In order to obtain uniformity of the grain size, the nickel-base superalloy was forged at 1100 °C. The chemical composition (wt %) of the alloy is as follows: C 0.042, Cr 14.50, Mo 3.18, Al 1.70, Ti 2.68, Fe < 0.10, Nb 2.02, and Ni the rest. | 10.3390-ma8095299.html
In order to improve the mechanical properties of the alloy and eliminate residual stress, especially to investigate the effect of heat treatment process on LCF behavior, two kinds of heat treatment procedures were taken, which are as follows: ProcedureI (Pro.I): 1050 °C/8 h, AC + 1000 °C/4 h, AC + 775 °C/16 h, AC + 700 °C/16 h, AC ProcedureII (Pro.II): 1100 °C/8 h, AC + 1000 °C/4 h, AC + 775 °C/16 h, AC + 700 °C/16 h, AC Where, AC means air cooling. Heat treatment procedures are four stages. The first stage is solution treatment. For example, the stage “1050 °C/8 h, AC” means that the specimens were heated from room temperature to 1050 °C and heat preservation time was 8 h at a constant temperature of 1050 °C. Then the specimens were air-cooled to room temperature. The second stage (1000 °C/4 h, AC) is intermediate heat treatment and the last two stages (775 °C/16 h, AC + 700 °C/16 h, AC) are aging treatment. | 10.3390-ma8095299.html
The standard of fatigue tests is referred to ISO 1099:2006 (Metallic materials-Fatigue testing-Axial-force-controlled method) . The fatigue specimens selected from heat-treated specimens were machined into 6.350 mm in diameter and 16 mm in gauge length. LCF tests were carried out on MTS 810 fatigue testing machine (MTS Systems Corporation, Eden Prairie, MN, USA) in air. Experimental program was total axial strain-controlled from 0.3% to 0.8% at constant temperature of 650 °C. The strain ratio was R = −1 and the loading frequency was 0.50 Hz. The fatigue specimens were mechanical grinded, polished and chemical etched so as to observe grain morphology of the nickel-base superalloy by Olympus microscope. The precipitates of the nickel-base superalloy after heat treatment were observed by Quanta 200FEG scanning electron microscopy (SEM, FEI Company, Hillsboro, OR, USA). In order to investigate the fracture mechanism of the alloy, the fracture morphology of fatigue failure specimens was observed by SEM and the dislocation characteristics were observed by Tecnai G2 F30 transmission electron microscopy (TEM, FEI Company, Hillsboro, OR, USA). Specimens for TEM were obtained from thin slices (500 µm in thickness) at a distance of 1 mm away from the fracture surfaces of the failed specimens. Thin slices were ground to about 50 μm, and then prepared for twin-jet electrolytic thinning. | 10.3390-ma8095299.html
The specimens were removed from the support by electrical discharge machining wire cutting. The as-SLM IN718 (shortly “AS”) specimen was subjected to three heat treatment processes: (1) “A”: double aging treatment (720 °C for 8 h, then furnace cooling at 55 °C/h to 620 °C, maintaining 620 °C for 8 h, finally air cooling); (2) “SA”: solid solution treatment (980 °C for 1 h, then water cooling) followed by “A”; and (3) “HSA”: homogenization treatment (1080 °C for 1.5 h, then air cooling) followed by “SA”. | 10.3390-met10010021.html
After the erosion test, the specimens were polished with SiC paper (from #80 to #5000). Then they were soaked in Al2O3 aqueous solution (1 and 0.3 μm), and a 0.04 μm SiO2 polishing solution. Finally, they were etched with a chemical solution consisting of 50% HCl, 10% HNO3, 2% HF, and 38% of distilled water. Optical microscopy (OM, OLYMPUS BX41M-LED, Tokyo, Japan) and a scanning electron microscope (SEM, HITACHI SU-5000, HITACHI, Tokyo, Japan) were used to examine the surface and the subsurface of the erosion specimens. | 10.3390-met10010021.html
The dimensions of the SLM IN718 tensile specimen are shown in Figure 4. The parallel sections of the AS and the three heat-treated specimens were eroded by 200 g Al2O3 particles under a compressed air flow of 3 kg/cm2 (0.29 MPa) at the 90° impact angle. The room temperature tensile tests of the pre and post erosion states were performed by a universal testing machine (HT-8336, Hung Ta, Taichung, Taiwan). The crosshead speed was chosen as 1 mm/min, corresponding to the initial strain rate of 8.33 × 10−4 s−1. There were at least three specimens used for each tensile test, and the tensile results were taken as the mean values produced by those specimens. | 10.3390-met10010021.html
Figure 5.Microstructures of (a) AS, (b) A, (c) SA, and (d) HSA. (AS: as-SLM; A: double aging treatment (720 °C for 8 h, then furnace cooling at 55 °C/h to 620 °C, maintaining 620 °C for 8 h, finally air cooling); SA: solid solution treatment (980 °C for 1 h, then water cooling) followed by A; HSA: homogenization treatment (1080 °C for 1.5 h, then air cooling) followed by SA.). | 10.3390-met10010021.html
Figure 5.Microstructures of (a) AS, (b) A, (c) SA, and (d) HSA. (AS: as-SLM; A: double aging treatment (720 °C for 8 h, then furnace cooling at 55 °C/h to 620 °C, maintaining 620 °C for 8 h, finally air cooling); SA: solid solution treatment (980 °C for 1 h, then water cooling) followed by A; HSA: homogenization treatment (1080 °C for 1.5 h, then air cooling) followed by SA.). | 10.3390-met10010021.html
This casting experiment was carried out in an industrial sized vacuum Bridgman furnace (ALD) installed at the Foundry Institute of RWTH Aachen University, shown in Figure 19. The solidification conditions in this furnace are the same as in those furnaces normally used for the commercial production of DS/SC parts. It is a two-graphite-heating-segments vacuum furnace with a tiltable induction melting crucible. This furnace can reach a vacuum degree of 5 × 10−5 mbar and the melting capacity of this furnace is 50 kg. The material used in the experiment was 4.09 kg. | 10.3390-met10030299.html
In the Bridgman furnace, the shell mold cluster was preheated, filled with superalloy melt on the chill plate (Figure 20a) and then withdrawn out of the heating zone through the baffle into the cooling zone (Figure 20b). The heating and pouring temperatures were 1460 and 1520 °C respectively. A withdrawal velocity of V = 3 mm/min was applied. | 10.3390-met10030299.html
The measured and calculated results of the cast grain selectors are shown in the Table 24, Table 25, Table 26, Table 27, Table 28, Table 29 and Table 30. The measured value, standard value, error with signs and dimensional accuracy are within each table. | 10.3390-met10030299.html
Table 6.Chemical composition of MM247LC (wt %). | 10.3390-met10030299.html
To obtain the Age-Wasp, part of the Sol-Wasp was subjected to the thermal cycle proposed in Handbook vol. 4, (Heat Treating, ASM International, Materials Park, OH, USA) in a furnace under an argon atmosphere . The Sol-Wasp material was first heated at 10 °C/min and maintained at 845 °C for four h, followed by air cooling to room temperature (25 °C). In parallel, the furnace was cooled to 760 °C. The previously cooled samples were then reintroduced to the furnace and kept there at 760 °C for 16 h, then they were extracted from the oven and air-cooled to room temperature. The microstructural condition of the Sol-Wasp and Age-Wasp are shown in Figure 2; the latter shows twins and recrystallized grains. | 10.3390-met10030306.html
The samples for brazing were extracted from the different materials by cutting slices in a Struers Accutom-50 with a diamond disc. Subsequently, the samples were sanded with 180 grit SiC sandpaper to remove rust, dirt and provide a flat surface finish. Then, to remove the rest of the impurities, the samples were immersed in alcohol contained in a beaker to apply an ultrasonic treatment for 10 min. Next, the samples were sanded with 80 grit sandpaper to form a grid to make the surface rougher. After that, ultrasound cleaning was again applied to the samples, which were subsequently immersed in nitric acid at 64% w/w (AR) for 20 s. The samples were immediately placed into a solution with Citranox®, and ultrasound was applied for 5 min. After that, the samples were placed in acetone and put into an ultrasonic bath for 10 min. Finally, they were dried in hot air. | 10.3390-met10030306.html
The brazing process was performed in a 101-20-230 Thermcraft furnace (Thermcraft incorporated, Winstom Salem, NC, USA) and implemented with a tube of alumina hermetically closed at both ends to control the atmosphere of treatment. At first, the brazed sample was introduced into the furnace, then a primary vacuum of approximately 1.33 × 10−1 Pa was applied. After that, the chamber was filled with an ultra-high purity, UHP, Ar. This operation was repeated twice more. Later, the sample in the furnace was heated at 10 °C/min from room temperature to 1150 °C, and was kept at this temperature for one hour. The temperature was measured close to the sample. Some preliminary tests were performed to assess the temperature difference between the sample and furnace control and to obtain the right treatment temperature in the sample. During all treatments, 236 mL/min of UHP Ar was introduced into the atmosphere chamber to avoid air from entering. Finally, the sample was extracted from the furnace to be immediately air-cooled. | 10.3390-met10030306.html
After the brazing process, the samples were metallographically prepared following the standard guide ASTM E3-11. Grinding was done using sandpaper from 80 to 1200 grit. The samples were polished using diamond abrasives of 3 µm and 1 µm, successively. Finally, the microstructures of the brazing samples were inspected in an optical microscope, Vanox AHMT3 (Olympus Corporation, Tokyo, Japan) In all the samples, the average width of both zone 1 (Z1) and the precipitation zone (PZ) were measured in 4 micrographs taken at 40× in different regions in the brazed zone. The reported values of Z1 and PZ correspond to an average of 80 values, further corresponding to 20 measurements taken in each micrograph. | 10.3390-met10030306.html
Figure 1.BNi-9: (a) heat flow curve obtained by differential scanning calorimetry; and (b) thermogravimetric curve. | 10.3390-met10030306.html
Table 1.Experimental conditions of some studies performed using BNi-9. | 10.3390-met10030306.html
The alloy was vacuum arc melted from raw elements, cast and homogenized for 3 h at 1250 °C in air. Bars of the material with an initial diameter of 40 mm were rolled in several steps down to a diameter of 15 mm on a non-heated rolling mill with a starting temperature of 1100 °C at the company Vacuumschmelze GmbH (Hanau, Germany). To recrystallize the rolled bar, a subsequent heat treatment (4 h/1000 °C, oil quenched) was applied. After recrystallization (as-RX), the material was cut into about 2 mm thick slices and quartered. Several annealing heat treatments were performed in air to produce different γ′ distributions. The first aging heat treatment step was performed at 800 °C and 900 °C for 2, 4, 8, and 16 h (step I). All samples were air cooled after the individual heat treatment steps. Based on the results found, a second aging heat treatment step was added to promote the growth of tertiary γ′ precipitates and to further increase the γ′ volume fraction (step II). This additional heat treatment was performed at 725 °C or 750 °C for 16 h on samples annealed at 800 °C or 900 °C for 4 h. All samples were air cooled after the individual heat treatment steps. The heat treatment procedure is based on Waspaloy . | 10.3390-met10030321.html
The microstructures were investigated by using a SEM Zeiss Crossbeam (Zeiss, Oberkochen, Germany) 1540 EsB in conjunction with a back-scattered electron detector and an acceleration voltage of 20 kV at 7 mm working distance. The samples were cut, ground, and polished up to 1 µm, and in a final step, polished with colloidal silica. For TEM investigations, 200 µm thick slices with a diameter of 3 mm were prepared. Electrolytic thinning of the samples was done with a 6 vol.% perchloric acid solution in methanol at about −25 °C with a Struers Double Jet Tenupol-5 (Struers, Willich, Germany). TEM investigations were performed on a Philips CM 200 (Philips, Amsterdam, Netherlands) operated at 200 kV. | 10.3390-met10030321.html
The mechanical properties after the different heat treatments were assessed by Vickers hardness testing with a load of 98.1 N. For the two-step heat treatments, compression tests were additionally performed on cylindrical samples. The samples with a diameter of 3 mm and a length of 4.5 mm were manufactured by wire spark erosion and ground to achieve parallel surfaces. The compression tests were performed on an electromechanical Instron 4505 testing machine (Instron, Norwood, MA, USA) at room temperature (RT), 600 °C, 750 °C, 800 °C, and 850 °C with a strain rate of 10−4 s−1. At least three tests were conducted at each temperature. | 10.3390-met10030321.html
Since the determination of the γ′ particle size distribution and γ′ volume fraction of the complex tridisperse γ′ structure is difficult by electron microscopy techniques, in-situ and ex-situ heat treatments were performed at the small-angle neutron scattering facility SANS-1 at the Heinz-Maier-Leibnitz Center of the TU München (FRM II) . For the SANS measurements, discs with a diameter of 15 mm were cut from recrystallized bars in fully heat-treated conditions, which were ground to achieve parallel surfaces and a thickness of 1 mm. A high-temperature vacuum furnace was implemented in the beam line. To cover a maximum q-range (range of scattering angles for determination of the precipitate size distribution), data from three detector configurations were measured and combined to produce one SANS spectrum. The detector distance was varied between 2 m, 8 m, and 20 m. The scattering measurement was performed with a beam diameter of 8 mm and a wave length of 6 Å at the lower detector distances and 12 Å at the detector distance of 20 m. To reproduce the heat treatment procedure, the recrystallized samples were characterized in-situ at room temperature first and then at the first heat treatment temperature at 800 °C or 900 °C, respectively. Each measurement lasted for about 1 h, so the total annealing time at 800 °C or 900 °C was about 2 h. In addition to that, ex-situ measurements of the fully heat-treated conditions were performed. Afterwards the scattering patterns were analyzed, calibrated with water measurements and merged with the software BerSANS . The SASFit program was used for fitting the corrected data in which the γ′ hardening precipitates were modeled as spherical particles with a log-normal distributed particle size. To calculate the scattering factors of the secondary and tertiary γ′ and the surrounding γ matrix phase, their chemical compositions were used, which were determined by atom probe tomography (APT) in a previous study by Freund et al. . Table 2 summarizes the compositions of the γ matrix and the γ′ precipitates. The resulting scattering factor of the secondary γ′ precipitates is 1.18 × 1010 cm−2 and the scattering factor of the tertiary γ′ precipitates was 9.08 × 109 cm2. | 10.3390-met10030321.html
Various microstructures were generated by applying different heat treatments. The conditions after the recrystallization heat treatment (as-RX), after 4 h of the first aging step (step I), can be seen in Figure 1. | 10.3390-met10030321.html
The large primary γ′ precipitates were characterized by SEM image analysis. They had a radius of about 150 nm formed during the recrystallization heat treatment at 1000 °C (see Figure 1a) since the γ′ solvus temperature was 1030 °C . These precipitates were distributed heterogeneously and their volume fraction was about 3%. During the first aging step at 800 °C, small secondary γ′ precipitates emerged, which, however, were too small to be clearly seen in the SEM; see Figure 1b. In contrast, the secondary γ′ precipitates after aging at 900 °C were coarsened to a radius of about 30 nm; see Figure 1c. The aging heat treatment step I primarily determined the size of the secondary γ′ precipitates. In more detail, their temporal evolution between 2 h and 16 h of annealing at 800 °C and 900 °C was also examined using dark field TEM (see Figure 2). | 10.3390-met10030321.html
Figure 5.Vickers hardness in dependence of heat treatment temperature and duration after step I, i.e., aging at 800 °C or 900 °C and after the full heat treatment, i.e., step I + 750 °C/16 h. | 10.3390-met10030321.html
Figure 5.Vickers hardness in dependence of heat treatment temperature and duration after step I, i.e., aging at 800 °C or 900 °C and after the full heat treatment, i.e., step I + 750 °C/16 h. | 10.3390-met10030321.html
Table 1.Nominal alloy composition of CoWAlloy2 in at.%. | 10.3390-met10030321.html
The experiments were performed on an SLM system called the RaFaEl prototype (Aspect, Inc., Tokyo, Japan). This is a vacuum SLM system, in which the degree of vacuum can be raised up to 1.0 × 10−2 Pa. Process parameters are listed in Table 1; the chemical composition of the IN718 powder used in the V-SLM process is presented in Table 2 (powder particle size is under 63 μm). The powder used in the Ar-SLM process was EOS NickelAlloy IN718 . The RaFaEl prototype can build samples in a vacuum environment, and such specimens are called vacuum-SLM (V-SLM). IN718 specimens built with a 3-D printer (EOSINT M280; EOS, Robert-Stirling-Ring 1, 82152, Krailling, Bavaria, Germany) were also prepared for comparison (here, called Ar-SLM specimens). Standard heat treatment was conducted for both V-SLM and Ar-SLM specimens. The treatment protocol begins with a solution treatment at 980 °C for 1 h, followed by air cooling to room temperature. Subsequently, there is a two-step aging treatment: first, specimens are held at 718 °C for 8 h, then furnace-cooled to 621 °C; second, specimens are held at 621 °C for 10 h, then air-cooled to room temperature. The heat-treated specimens will be called HT specimens, in contrast with as-built specimens. | 10.3390-met10030362.html
The chemical composition of the investigated material AD730TM is given in Table 1. | 10.3390-met10040426.html
A four step heat-treatment, based on the work on the AD730TM of Thébaud et al. , is applied to the as-received material, a radially forged bar using a GFM -general forging machine- process. The resulting microstructure features are shown in Figure 1. | 10.3390-met10040426.html
Cylindrical specimens of ~13 mm in diameter and ~4 mm in height are used for the study of the strain-free aging of the AD730TM microstructure at 750 °C. The samples are exposed in a resistive furnace up to 429 h (temperature accuracy of +/−1 °C). | 10.3390-met10040426.html
Table 1.Nominal chemical composition of AD730TM (in weight pct.) . | 10.3390-met10040426.html
The FGH100L master alloy was prepared by a double melting process, i.e., vacuum induction melting plus vacuum consumable remelting (VIM + VAR). The main chemical composition of the FGH100L alloy ingot is (mass fraction, wt%): C 0.04, Cr 12.24, Co 20.90, Mo 2.77, W 4.4, Al 3.48, Ti 3.35, Nb 1.52, Ta 1.47, B 0.023, Zr 0.04, and Ni bal. | 10.3390-met10040454.html
The FGH100L alloy ingot (diameter: 200 mm, height: 300 mm) was deposited by spray forming. High purity N2 was used as an atomizing gas. The hot isostatic pressing (HIP) was then carried out upon the ingot without canning: the ingot was heated to 1160 °C at a rate of 10 °C/min, and then held at 150 MPa for 3 h in order to achieve high degree densification. The isothermal forging (IF) experiment was carried out: the forging temperature was 1150 °C, the pressing rate was 0.1mm/s, and the engineering deformation was about 30.4%. The samples, taken from the alloy ingots produced by these two different processes, were then subject to solid solution treatment followed by two-stage aging, i.e., 1130 °C/1 h/fan quenching + 850 °C/4 h/air cooling (AC) + 775 °C/8 h/AC. In the rest of the article, the alloy prepared only by the HIP process was designated as the “HIPed alloy” for convenience, while the alloy prepared by the combined HIP and IF process was designated as the “IFed alloy”. | 10.3390-met10040454.html
The creep tests were carried out on the samples according to China’s national standard GB/T 2039-2012 “Metallic materials—Uniaxial creep testing method in tension” . The test equipment was CSS type creep test machine of Changchun testing machine factory (Changchun, China). The Ф5 mm round non-standard creep sample was used, whose specific dimension was shown in Figure 1. The creep temperature range of 650–750 °C and stress range of 450–897 MPa were selected. Under different temperature and stress conditions, 2–3 samples were taken for creep performance testing. The grain morphology was observed under a metallographic optical microscope XTX-200 (Jiangnan Optical Instrument Factory, Nanjing, China) and the sample etching solution was 10 g CuCl2 + 50 mL HCl + 50 mL H2O. The ImageJ software was used to calculate the size of precipitates (at least 100 data were collected to calculate the average value). The characteristics of γ′ precipitate and grain boundary distribution were observed by JSM-6701F (JEOL Japan Electronics Co., Ltd., Tokyo, Japan) and ZEISS EVO®18 scanning electron microscopy (SEM) (Carl Zeiss AG Co., Ltd., Oberkochen, Germany). The electrolytic polishing solution was 20 vol% H2SO4 + 80 vol% CH3OH, and the electrolytic etching solution was 9 g CrO3 + 90 mL H3PO4 + 30 mL C2H5OH. The dislocations and carbides in the alloy after creep fracture were analyzed using a transmission electron microscope (TEM) and energy dispersive spectrometer (EDS). The TEM samples were cut at the section 5 mm below the creep fracture surface first and then the specimens were mechanically ground and polished to thin slices with a diameter of 3 mm. Then, twin-jet electropolishing was done using a solution of 10% HClO4 + 90% C2H5OH at −30 °C. The FEI Tecnai G2 F20 field emission gun TEM (FEI Co., Ltd., Hillsboro, OR, USA) was used to observe the samples with an operating voltage of 200 kV. | 10.3390-met10040454.html
Directionally solidified nickel based superalloy IC10, which has a high service temperature higher than 1100 °C , was used in this study. The cast ingot was cut into specimens with dimensions of 70 mm × 24 mm × 4 mm, which were than used as substrates in laser metal deposition (LMD). The powders that were used in laser deposition were also IC10, with particle diameters of 50–150 μm, which were fabricated using gas atomization process by AECC Beijing Institute of Aeronautical Materials. The chemical compositions of the substrate and the powders are the same, and they were obtained by using the ICP6300 inductively coupled plasma analyzer, as listed in Table 1. Prior to laser deposition, the surfaces of specimens were first mechanically cleaned with sand papers and subsequently degreased with acetone. | 10.3390-met10040466.html
After laser deposition, the specimens were cut along the cross sections while using wire electrical discharge machining (WEDM) to prepare the samples for microstructure examination. The cross-section plane was perpendicular to the scanning direction (SD). The samples were then ground, polished, and finally etched with a solution of 4 g CuSO4 + 20 mL HCl + 20 mL H2O. The microstructures of deposits formed were observed with both optical microscopy (OM, Olympus Corporation, Tokyo, Japan) and scanning electron microscopy (SEM, FEI Company, Hillsboro, OR, USA). Meanwhile, the number of cracks was counted and the lengths of cracks were measured over five cross sections of the deposit for each cooling condition. | 10.3390-met10040466.html
Table 1.Chemical composition of IC10 directionally solidified superalloy (wt. %). | 10.3390-met10040466.html
t = 60.307 (1) IN718 powders had spherical shape with a particle size distribution between 20–70 μm. Two cylindrical specimens with two different diameters (d = 6 mm and d = 3 mm) and identical length (L = 40 mm) were fabricated for the thermal analysis experiments. A thin disk-shaped specimen (d = 25 mm and thickness = 3 mm) was also fabricated for room temperature (RT) post-fabrication chemical analysis by Atomic Emission Spectroscopy (AES). The results are reported in Table 2 and are based on an average of five measurements in different locations of the disk shape sample. The laser beam scanning orientation and the building direction were collinear with the Z-direction displacement and perpendicular to fabrication platform. The laser beam scanning was rotated successively for 67° in each layer to reduce microstructural anisotropy. | 10.3390-met10050587.html
The low to medium heat treatment cycles were performed using a Diamond PerkinElmer differential thermal analysis (DTA). To this end, 2 mm thick disk-type samples were sliced by Electro Discharge Machining (EDM) from the top area of the fabricated cylinders with d = 3 mm. The samples were heated in platinum crucibles and flowing air up to 1200 °C (before melting) with rates of 10, 15, 25, 50, 80, and 100 °C/min and then cooled down to room temperature with an identical rate. The DTA tests were repeated two times for heating rates lower than 80 °C/min (10, 15, 25, and 50 °C/min) and three times for the 80 and 100 °C/min. | 10.3390-met10050587.html
For the high heating rate experiments, three thermal cycles with rapid heating rate of 100, 200, and 400 °C/s with an identical dwell time (10 s) and a quenching rate of 65 °C/s by Helium gas were applied, as schematically shown in Figure 1, using the high resolution TA Instrument A/D 805 dilatometer (New Castle, DE, USA). The 4 mm × 10 mm dilatometry samples were extracted by EDM from the 6 mm diameter fabricated bars. These samples were heated to 1000 °C by induction heating in the dilatometer machine and for each test. The heating and cooling profiles were recorded using a S-type thermocouple welded to the center of the specimen. It must be noted that in the present work the dilatometer was only used for applying the selected high heating rates and no analysis was carried out in relation to the dilatometry curves. | 10.3390-met10050587.html
The as-SLM IN718 and post-dilatometry tested specimens were characterized by LEXT OLS4100 laser confocal optical microscopy (OM) (Olympus, Tokyo, Japan) as well as scanning electron microscopy (SEM) (Hitachi TM3000 and SU-8230 field emission-SEM equipped with a Bruker EDS detector) (Tokyo, Japon). Examination of the as-SLM samples was conducted in the transverse and longitudinal directions (Figure 2). The OM and SEM samples were cold etched to reveal the dendritic microstructure and precipitates using standard metallographic procedures in Kalling No.2′s reagent (5 g CuCl2, 100 mL HCl, and 100 mL ethanol). The size and morphology of the precipitates was characterized at micro scales via OM and SEM images analysis. The average dendrite arm spacing (DAS) and volume fraction of all precipitates were quantified and calculated on the basis of digitized micrographs and standard image analysis software (Image J). Finally, hardness testing was conducted on the middle of longitudinal cross-section of as-fabricated samples after high heating rate tests (Figure 2). A Future-Tech Vickers micro-hardness machine under a dead-load of 200 gf and a dwell time of 15 s was used for the tests. The measurements were repeated at least three times for each condition and the average values are reported. | 10.3390-met10050587.html
Figure 1.The time-temperature heating-cooling cycles of SLM IN718 specimens with three heating-up rates to achieve 1000 °C and a dwell time of 10 s and a final identical quenching constant rate of 65 °C/s. | 10.3390-met10050587.html
Table 4.Chemical composition (wt.%) in sample heated at 100 °C/s. | 10.3390-met10050587.html
Ten-millimeter cubes fabricated with optimized process parameters were subjected to a 3-step heat treatment process, which involved a solutionizing treatment and two aging steps. First step (solutionizing treatment) involved heating the samples to 1120 °C for 2 h followed by water quenching. Next step (Aging step 1), determined based on the insights from in-situ heat-treatment experiments, involved heating the samples to 1000 °C for 2 h followed by furnace cooling, while the last step (Aging step 2) involved heating the samples to 788 °C for 8 h followed by furnace cooling. After each heat treatment step, cross-section of one cube was cut and polished to analyze the microstructure and hardness. HIP treatment of the as-printed samples was performed at 1185 °C and 150 MPa pressure for 3.5 h. Table 4 shows the details of the two heat treatment routes used. | 10.3390-met10050629.html
Cross-sections of as-printed samples and of samples after every heat treatment step were polished by successively using 240, 600, and 1200 grit abrasive discs. Final polishing was performed progressively with 1-micron diamond slurry, 0.02-micron colloidal silica, and vibratory polishing. Electron backscatter diffraction (EBSD) analysis and hardness measurements of the samples were performed post-polishing. Polished cross-sections were also electro-chemically etched using a γ-phase etchant consisting of chromic acid (H2CrO4) made from 15 g chromium oxide (CrO3) and 10 mL sulfuric acid (H2SO4) dissolved in 150 mL phosphoric acid (H3PO4), and SEM images of the etched samples were taken to analyze the microstructure. ImageJ software was used to perform image analysis to determine size of microstructural phases. | 10.3390-met10050629.html
Figure 4.(a) Optical image of the microstructure after 2nd heat-treatment step, (b) SEM image of the microstructure after 2nd heat-treatment step, (c) Optical image of the microstructure after 3rd and final heat-treatment step, and (d) SEM image of the microstructure after 3rd and final heat-treatment step. | 10.3390-met10050629.html
Figure 4.(a) Optical image of the microstructure after 2nd heat-treatment step, (b) SEM image of the microstructure after 2nd heat-treatment step, (c) Optical image of the microstructure after 3rd and final heat-treatment step, and (d) SEM image of the microstructure after 3rd and final heat-treatment step. | 10.3390-met10050629.html
Figure 6.Electron backscatter diffraction (EBSD) inverse pole figures of samples (a) as-printed, (b) after 1st heat-treatment, (c) after 2nd heat-treatment step, (d) after full heat-treatment (or 3rd step), and (e) After HIP treatment. | 10.3390-met10050629.html
Figure 6.Electron backscatter diffraction (EBSD) inverse pole figures of samples (a) as-printed, (b) after 1st heat-treatment, (c) after 2nd heat-treatment step, (d) after full heat-treatment (or 3rd step), and (e) After HIP treatment. | 10.3390-met10050629.html
Figure 7.(a) Hardness values after every heat-treatment step; (b) yield strength of samples as-printed, after full heat-treatment, and after HIP; (c) ultimate tensile strength (UTS) of samples as-printed, after full heat-treatment, and after HIP; and (d) percentage elongation of samples as-printed, after full heat-treatment, and after HIP. | 10.3390-met10050629.html
Figure 7.(a) Hardness values after every heat-treatment step; (b) yield strength of samples as-printed, after full heat-treatment, and after HIP; (c) ultimate tensile strength (UTS) of samples as-printed, after full heat-treatment, and after HIP; and (d) percentage elongation of samples as-printed, after full heat-treatment, and after HIP. | 10.3390-met10050629.html
Table 4.Table with details of the heat treatment parameters used. | 10.3390-met10050629.html
The following process parameters were used: 80 °C temperature for the building plate, 50 µm layer thickness, 0.11 mm hatch distance, 250 W laser power, 750 mm/s laser speed, and 90° scanning strategy rotated with 90° between two successive layers. For isothermal oxidation, 11 mm in diameter and 80 mm long cylindrical rods were produced. All cylindrical rods were mechanically detached from the building plate and the support material was mechanically removed. They were machined and ground to a diameter of 9 mm. Also, 15 mm height cylindrical specimens were cut, and 18 specimens were obtained. Two specimens were kept as references and the others were used for the oxidation process. All specimens, as well as the Al2O3 crucibles, were degreased with ethanol and were weighted with and without the crucible using an analytic balance Pioneer PX224 (Ohaus, Shanghai, China). High-temperature oxidation influence was assessed by performing isothermal oxidation heat treatment at two different temperatures, 900 °C and 1050 °C, using a Nabertherm LH 30/14 furnace (Nabertherm GmbH, Lilienthal/Bremen, Germany) (P = 10 kW, Tmax = 1400 °C). Oxidation temperatures were selected corresponding to the working temperature of gas turbines parts (over 1000 °C) and the limitations of conventionally-manufactured IN 625 superalloy (900 °C for short periods of time). The oxidation process was realized over 12 cycles of 8 h each until 96 h of total exposure time was reached. Each oxidation cycle consisted of heating the specimens placed in crucibles from room temperature to 900 °C, and respectively 1050 °C, with a heating rate of 10 °C/min. and 8 h holding at temperature, followed by slow cooling with the furnace. | 10.3390-met10050668.html
Figure 6.Diffraction patterns of the specimens oxidized for 24 h at 900 °C (a) and 1050 °C (b). | 10.3390-met10050668.html
Figure 6.Diffraction patterns of the specimens oxidized for 24 h at 900 °C (a) and 1050 °C (b). | 10.3390-met10050668.html
The wire used for this study was 1.2 mm of IN718. The chemical composition is listed in Table 1. The wire feed rate remains constant for all the layers. Argon gas was used as a plasma gas and shielding gas, a flow rate of 12 L/min was used to protect the material from the outside environment, whereas the oxygen level was controlled below 100 ppm. The plasma gas flow rate was 1.5 L/min. | 10.3390-met10060771.html
In order to observe the microstructural changes that took place during plasma arc welding, corresponding to each processing parameter with respect to ICS and COS, the specimens were cut from the center area and the cross-section of the WAAM wall was observed. Standard polishing procedures were used for general microstructural observations (40 mL of hydrochloric acid and 3 mL of H2O2). Microstructures of the interested zone like weld metal, heat-affected zone (HAZ) and fusion boundary under different wall structures were viewed and captured with an optical microscope. The microstructures were characterized using scanning electron microscopy (JEOL (Tokio, Japan) JSM-5910LV microscope with an Oxford EDX INCA X-act), and composition of the element was measured using energy-dispersive spectrometry (EDS). | 10.3390-met10060771.html
The superalloy tool had a 2 mm length pin and a 20 mm diameter shoulder (Figure 1b). It was made of as-cast ZhS6U Ni-based superalloy of composition presented in Table 1. This alloy is an analogue of the Mar-M247 alloy. The tool was made using the lathe turning from a cylindrical billet. | 10.3390-met10060799.html
Metallographic examinations were performed on both the tool and the weld materials. Samples of the processed metal were cut in a plane perpendicular to the weld. The tool material structure was examined in the cross section views. The views were obtained using polishing on abrasive papers and diamond pastes. Then, the processed titanium samples were etched in a 2% hydrofluoric acid solution for two minutes to reveal the microstructure and then washed in a 40% nitric acid solution. The tool microstructure was revealed with a reagent composed of 8 g CuSO4, 40 mL HCl, and 40 mL H2O. | 10.3390-met10060799.html
Table 2.Element composition of titanium alloy (wt%). | 10.3390-met10060799.html
HSLA steel ingot is obtained by melting in a vacuum induction furnace. The ingot is 200 mm × 100 mm × 100 mm in size and 15.5 kg in weight. The chemical composition of the tested steel is listed in Table 1. The critical transformation temperatures of HSLA steel were measured by using a thermal dilatometer (402C Expedis Supreme, Netzsch Corporation, Bavaria, Germany). The cylindrical specimen with the size of Φ 8 × 15 mm was machined from the center area of the ingot for the hot compression test. Hot compression tests were conducted on a MMS-200 thermal-mechanical simulator (Northeastern University, Shenyang, China). The deformation temperature was 950 °C and 1100 °C, and the strain rate was 0.01 s−1 and 1 s−1, respectively. All specimens were put under argon atmosphere during hot compression tests. Both ends of the specimen were covered with tantalum foils to reduce friction between the specimen and anvils. The experimental process is shown in Figure 1a. The specimens were heated to the deformation temperature at 20 °C/s and held for 120 s, and then compressed to the true strain of 0.105, 0.223, 0.511 and 0.916 at the set deformation temperature and strain rate, respectively. All specimens were water-cooled to room temperature immediately after deformation to retain a high-temperature microstructure. The deformation specimens were cut along the axial section for microstructure observation, and the observed area of the specimens is illustrated in Figure 1b. | 10.3390-met10060817.html
To study the effect of the true strain on the DRX behavior of the investigated steel, the microstructures of the deformed specimens were observed and analyzed using optical microscopy (Olympus PME-3, Olympus Corporation, Tokyo, Japan), EBSD (Hitachi S-3400, Hitachi Limited, Tokyo, Japan) and TEM (JEM-1200EX, JEOL, Tokyo, Japan). The cut surface to be used for optical microscopy observation was ground, polished and etched in a solution of 4 mL nitric acid and 96 mL ethanol. Dynamic recrystallization evolution was studied by EBSD technology. The EBSD experiment was conducted on a Hitachi S-3400 scanning electron microscope. The HKL Channel 5 software (Version 4.3, Oxford Instruments, Oxfordshire, UK) was used to analyze the EBSD data. In order to prepare the EBSD specimens, the deformed specimens were mechanically polished and then subjected to vibration polishing for 3 h. Dislocations and grain boundaries were characterized by using a TEM operating at 200 kV. The specimens for TEM were prepared using an ion-beam thinning method after mechanically grinding to 40 um. | 10.3390-met10060817.html
Solution heat treatment was carried out in a high-temperature tube furnace under an argon (Ar) inert gas atmosphere. For microscopic observation, a conventional metallographic technique was employed. Figure 1 shows the schematic illustrations of the given solution heat treatments used in this investigation. The samples were separated into two groups: (I) the first group of samples was solution-treated at 1220 °C for 3 and 5 Continuous hours (from now on labeled as 3C and 5C) followed by quenching in water, and (II) the second group of samples was solution treated for 3 and 5 discontinuous hours (cyclic treatment, from now on designated by 3S and 5S codes) followed by quenching in water. At the end, all the solution heat-treated samples were isothermally aged at 850 °C for 10 h. | 10.3390-met10070861.html
f ( wt pct ) hcp = I ( 10 1 ¯ 1 ) hcp I ( 10 1 ¯ 1 ) hcp + 1.5 I ( 200 ) fcc (1) The focused ion beam milling (FIB) method was employed to make samples for Transmission Electron Microscopy (TEM) studies. All the TEM samples were taken from two regions including inside and near the surface sample. Transmission Electron Microscopy (TEM) (FEI Company, Oregon, USA) was conducted using a Philips CM-200 (FEI Company, Hillsboro, OR, USA) field emission gun operated at 200 kV. For microstructural study, all specimens were mounted in the resin epoxy and polished to mirror-like finish in colloidal solution and cleaned in an ultrasonic bath for 10 min. The etchant used to reveal the microstructure was 92 pct HCl, 5 pct H2SO4 and 3 pct HNO3. Field-emission Scanning Electron Microscopy (NanoSEM 450) (FEI Company, Hillsboro, OR, USA) equipped with Energy Dispersive X-ray Spectroscopy (EDS) (FEI Company, Hillsboro, OR, USA) was used for material characterization. The Potentiodynamic polarization analysis was conducted using an Autolab PGSTAT 302N potentiostat (Metrohm Autolab, Utrecht, Netherlands). Potentiodynamic polarization curves were obtained by sweeping the potential from −1 V to 2 V at a scan rate of 20 mV·s−1. The platinum and Saturated Calomel Electrode (SCE) were used as a counter electrode and reference electrode, respectively. All the experiments were performed in 3.5 wt.% NaCl solution with pH equal to 7 (electrolyte) at room temperature and repeated three times to ensure the consistency. | 10.3390-met10070861.html
Figure 6.Optical micrographs of solution heat-treated samples: (a) 3C, (b) 3S, (c) 5C, (d) 5S after aging at 850 °C for 10 h. | 10.3390-met10070861.html
Figure 6.Optical micrographs of solution heat-treated samples: (a) 3C, (b) 3S, (c) 5C, (d) 5S after aging at 850 °C for 10 h. | 10.3390-met10070861.html
Table 1.Chemical composition of the investigated Co-Cr-Mo alloy (wt.%). | 10.3390-met10070861.html
Table 2.Potentiodynamic polarization data of all the samples prepared from Figure 12. | 10.3390-met10070861.html
In conclusion, low porosities (<0.5%) were determined for the following combinations of scanning speed and hatching distance: (i) 800 mm/s with 0.09, 0.07 and 0.05 mm; (ii) 1000 mm/s with 0.07, 0.05 and 0.03 mm; (iii) 1200 mm/s with 0.05 and 0.03 mm; (iv) 1400 mm/s with 0.03 mm. | 10.3390-met10070882.html
Table 1.IN939 main chemical composition of the IN939 in weight percent (wt. %): (1) chemical composition of the used powder provided from the supplier; (2) semi-quantitative analysis obtained by EDS analysis except for C determined by combustion infrared analysis of the used powder; (3) standard chemical composition range of cast IN939 alloy, data from . | 10.3390-met10070882.html
The raw material used was a 117-mm diameter cylindrical block of Udimet®720. Its properties and composition are listed in Table 1 and Table 2, according to the datasheet of Special Materials Corporation . | 10.3390-met10070915.html
The explained parameters were calculated on height datasets acquired for all burnished patches with a CCS Prima Optical sensor for topographical measurements based on a chromatic confocal system by STIL Marposs (France). As explained in Jerez-Mesa et al. (2018) , the size of the patch for each kind of surface must be different so that the overall burnishing effects are sufficiently represented on all original surfaces. Consequently, a 3 mm × 3 mm patch was acquired for the tests on the S 1 0 surface, 4.5 mm × 4.5 mm for S 2 0 and 6 mm × 6 mm for S 3 0 . The datasets were processed with software SPIP 6.6.5 (Image Metrology A/S, Lyngby, Denmark) and the statistical analysis was performed through Minitab 19. | 10.3390-met10070915.html
As received composition of HY282 alloy is shown in Table 1. The experimental alloy was formed by vacuum induction melting and vacuum arc remelting processes and then subsequently hot-forged into a 15-cm diameter cylinder billet. The compressive test used cylindrical specimens with a diameter of 10 mm and a length of 15 mm were cut from the billet by an electric discharge wire cutting method. | 10.3390-met10070920.html
Cylindrical samples with a diameter of 10 mm and a length of 15 mm were isothermally compressed by a Gleeble-3800 thermo-mechanical simulator (DSI, Poestenkill, NY, USA) over a range of temperatures and strain rates. The specific hot-deformation conditions of as-received samples were summarized in Table 2. The samples were rapidly heated up to the target temperature at a rate of 10 °C/s and held for 5 min before deformation to eliminate the temperature gradient. Then, in order to keep the deformed microstructures, these specimens were immediately compressed axially to a maximum true strain of 0.7 (by control its engineering strain 50%) and then water quenched. After deformation, these specimens were sectioned hallway through to the centers and parallel to the compression axis for recrystallized grains and dislocations analysis. | 10.3390-met10070920.html
The grain microstructure evolution at various hot-deformation conditions was thoroughly characterized by using OM (CARL ZEISS, Oberkochen, Germany). After the standard preparation, these specimens for OM observation were etched for 4–8 min with a solution consisting of 2.5–4.5 g KMnO4 + 10–15 mL H2SO4 + 90–100 mL H2O at 100 °C. To investigate the interrelationship between the dislocation substructure and the DRX nucleation mechanism in the hot-deformed samples, the transmission electron microscope (TEM) was employed with FEI TECNAII G2-F20 (JEOL, Tokyo, Japan) equipment. Thick foils with 5 mm diameter were firstly machined form the previously deformed specimens, and then ground into 50–60 μm thin foils. Subsequently, small discs with 3 mm diameter were punched out from the thin foils by grounding deformation specimens, and electro-polished using a solution of 4–8% HClO4 + 80% C2H5OH. | 10.3390-met10070920.html
Table 1.Composition of HY282 alloy wt.%. | 10.3390-met10070920.html
Table 1.Nominal compositions (wt.%) of γ′-strengthened nickel-based superalloys . | 10.3390-met10080996.html
The specimen was subjected to shot peening (0.5 MPa, 20 min) on the later edge to introduce plastic deformation. A solution heat treatment was performed at 1220 °C for 4 h, followed by air cooling. To prevent oxidization, the specimens were enclosed in a quartz cuvette and slight argon gas was maintained. It has also been used in the previous studies of recrystallized DZ4 alloy . | 10.3390-met10081007.html
The ball-milled powder mixtures were consolidated using the spark plasma sintering technique. The cylindrical graphite dies with an inner diameter of 26 mm and an outer diameter of 50 mm were used. The inner surface of the die and radial surfaces of the punches were covered with a graphite foil (0.5 mm in thicknesses) to facilitate the removal of the sintered specimens. The die was wrapped in graphite felt (with a thickness of 5 mm) to minimize heat loss by thermal radiation. | 10.3390-met10081009.html
Differential scanning calorimetry and thermogravimetry measurements (DSC/TG) of the sintered materials were used for the determination of the oxidation resistance. The combination of these two measuring techniques is suitable for the characterization of the thermal behavior of the material, particularly in the oxidative atmosphere. DSC/TG measurements were simultaneously performed from 35 °C up to 1100 °C under synthetic airflow (50 mL/min) with a heating rate of 10 °C/min using standard Al2O3 crucibles. DSC/TG calibration and baseline were used for correct measurements of the samples. After the oxidation test, SEM/EDX and Raman spectroscopy were applied to analyze the chemical transformations on the surface of the material. | 10.3390-met10081009.html
Experimental polarization curves (Figure 7) were measured for all the samples to estimate the corrosion potential (Ecorr) and corrosion rate (jcorr). The values of Ecorr vs. Ag/AgCl/KCl (3 M) and jcorr for the Tafel plots by using cathodic and anodic branches are listed in Table 2. A small scan rate (1 mV/s) was used to minimize the distortion effects in the Tafel slopes. The significant spikes in the case of prepared samples are caused by pitting initiation and repassivation. Similar behavior was reported in the literature . | 10.3390-met10081009.html
In this study, we consider the effect of heat treatment on the microstructure and creep characteristics of the SLM-processed IN939 alloy at the practical temperature of 816 °C. Solution and aging heat treatments were conducted on SLM-processed materials. The solution heat treatment was done at 1160 °C and 1240 °C, followed by aging heat treatment at 850 °C/16 h/AC. The microstructural and creep properties were studied. The solution heat treatment at 1160 °C/4 h was used to homogenize the microstructure, while the solution heat treatment at 1240 °C was used to get the fully recrystallized grains, which will prevent the recrystallization during heat treatment and creep. | 10.3390-met10081016.html
A batch of gas-atomized IN939 powder (EOS Nickel Alloy IN939) was used as test material for the SLM process; its typical chemical composition is given in Table 1. A block with dimensions of 45 × 45 × 45 mm3 was built by the EOS M290 SLM machine (EOSINT M290; EOS, Robert-Stirling-Ring 1, 82152, Krailling, Bavaria, Germany) in a protective argon atmosphere. The SLM IN939 block was separated from the base plate and sliced into thin plates (3.1 mm thick) by using an electro-discharge wire cutting machine (Brother HS-300, Tokyo, Japan) and creep specimens were cut from the plates. | 10.3390-met10081016.html
A conventionally cast IN939 alloy was used as the reference material. Two kinds of heat treatments were conducted in this study. In the first condition, solution heat treatment was performed at 1160 °C/4 h in an Ar atmosphere (homogenization of γ matrix, dissolution of γ′ and η phases), followed by furnace cooling (FC), an aging heat treatment at 850 °C/16 h, and then air-cooling (AC) (for growth of primary γ′ precipitate and carbides). In the second condition, solution treatment was conducted at 1240 °C/6 h/FC (the aim is to eliminate residual stresses and to improve grain size which is beneficial for good creep properties), followed by aging heat treatment at 850 °C/16 h/AC. The first and second condition heat treatments were used for SLM specimens; however, in the case of the cast IN939 alloy, only the first heat treatment condition was used, as shown in Table 2. | 10.3390-met10081016.html
Microstructural evolution observations were carried out with a scanning electron microscope (SEM) and transmission electron microscope (TEM). Electro-discharge (ED) wire cutting was used to cut SEM specimens for microstructure observation. The surface was ground with emery paper and polished with 9 μm and 3 μm diamond pastes, and colloidal silica. An etchant containing 20 vol.% phosphoric acid and 80 vol.% water was prepared for electro-etching. The electro-etching was carried out at 2.0 V and 0.2 A current. SEM (S-3700N, Hitachi, Tokyo, Japan) observation and electron backscatter diffraction (EBSD) images (Oxford Instruments, Oxfordshire, UK) used an accelerating voltage of 15 kV. TEM (JEM-3200FS, JEOL, Tokyo, Japan) was used to observe the microstructure. As-built blocks were cut using a wire ED machine (EDM) in cross sections parallel to building direction with dimensions of 15 mm long, 5 mm wide and around 0.325 mm thick. These samples were then polished starting with #120 to #1200 grit size emery paper. After the final polishing step (1200 grit size emery paper), slab thickness was ~60–65 μm. From these slabs, 3 mm diameter disks were cut using a disk punch. Thereafter, electrolytic polishing was carried out using a twin-jet electropolishing apparatus with 10% perchloric acid and 90% ethanol as an electrolytic solution. Parameters for electro-polishing are electrolyte temperature: −30 °C; voltage: 20 V; current: 15 mA. Creep test samples were cut with a wire EDM, and the gage length dimensions of each sample were 19.6 × 2.8 × 3.0 mm3 (Figure 1). The creep test was carried out at 816 °C/250 MPa. | 10.3390-met10081016.html
Table 2.Heat treatment conditions and samples codes. | 10.3390-met10081016.html
The samples used in the research are IN718 superalloy prepared by SLM . The samples are made into discs with a diameter of 20 mm and a thickness of 2 mm. The content of the alloy is shown in Table 1. As the SLM parts after bulk thermal treatment often come with an oxidation layer and the surface roughness is much larger than that can be effectively processed by IPIB, the surface for irradiation was pre-treated with 1000-grit SiC paper and cleaned in ethyl alcohol. | 10.3390-met10091178.html
A FaroArm® Edge and Laser ScanArm (Faro, Lake Mary, FL, USA) coordinate measuring machine was used to scan the samples and obtain the data of co-ordinate points (point cloud) of the IN718 samples. These coordinates were then converted into a CAD model. Finally, the length, width, and height of each CAD model were measured at six different points using Polyworks Inspector software (Innovmetric, Novi, MI, USA) and their average values have been reported. A Vickers hardness test was conducted using a LECO LM 300 AT (LECO, St. Joseph, MI, USA) micro-hardness tester on each sample. The test was performed by applying a load of 500 g for 10 s and a minimum of four indentations were done in order to report the average number for each side. Finally, in order to perform compositional analysis, the samples were cut using a TECHCUT 5™ precision low-speed saw (Allied High-Tech Products, Inc., Rancho Dominguez, CA, USA). The samples were cut along the XY direction from the top surface, and the thickness of the cut samples was 2 mm. The compositional analysis was conducted using a Bruker D8 Advance X-ray diffractometer (XRD) (Bruker Corporation, Madison, WI, USA) for each fabricated sample. The voltage and the current of the X-ray source were maintained at 40 kV and 40 mA, while the x-ray source was Cu k-alpha, and measurements were made at room temperature with a wavelength of 1.5406 Å, step intervals of 0.04° in 2θ between 30° and 100°, and a locked coupled scan type with a scan speed of 1 s/step. The XRD results obtained from the Bruker D8 Advance X-ray diffractometer were interpreted using X’Pert HighScore Plus (Panalytical, Almelo, The Netherlands). | 10.3390-met10091180.html
This investigation uses a wrought Inconel 718 alloy subjected to solution treatment (holding at 1020 °C for 2 h) and aging treatment (holding at 720 °C for 8 h, cooling to 620 °C, and then holding for 18 h, air cooling). The composition and proportion of material elements are shown in Table 1. The specimens to be bonded are machined into two Φ30 mm × 40 mm cylinders by Electrical discharge machining. To facilitate the measurement of tensile strength, the cylinder specimens are bonded in the butt joint form, as shown in Figure 1. The experiments were carried out on vacuum diffusion bonding equipment with a maximum working temperature of 1400 °C, as shown in Figure 2. The temperature is controlled by a proportion integration differentiation (PID) controller, and the control precision is ±1 °C. The highest vacuum degree is 1.2 × 10−3 Pa. After polished by 500# to 2000# sandpaper, the bonding faces of specimens will be chemical pickled by a mixed solution of hydrochloric acid and nitric acid to remove surface oxide layers. Finally, the parts were cleaned with acetone . | 10.3390-met10091266.html
Table 1.Chemical composition (wt %) of Inconel 718. | 10.3390-met10121588.html
Table 1.Chemical composition of DD6 superalloy. | 10.3390-met10101346.html
Bolts made of conventional nickel based superalloy Inconel 783 were investigated, which had been subjected a standard heat treatment during their preparation processes in accord with the regular production line by Special Metals Corporation . The following steps were conducted: solution treatment at 1110 °C for 1 h and air cooling, plus a “β age” step at 845 °C for 3 h and air cooling to room temperature, plus age hardening at 720 °C for 8 h and furnace cooling at 55 °C/h to 620 °C for 8 h and air cooling. The experiment bolts were used in the intermediate pressure main stop valve of a 1000 MW ultra-supercritical unit, and were operated at temperature of 603 °C, pressure of 6.0 MPa, respectively. The bolts have served for about 35,000 h during unit operation, and then were further subjected to long term aging for 1000 h, 3000 h and 20,000 h at 700 °C using the muffle furnace. The cylindrical bolt dimensions are M90 mm × 6 mm × 385 mm, and the chemical composition of these materials is listed in Table 1. | 10.3390-met10111440.html
The specimen’s surface was prepared by grinding and mechanical polishing followed by electrochemical polishing using a 1 M methanolic H 2 SO 4 solution. To eliminate the crystallographic orientation dependency, a similar grain orientation of { 101 } was selected according to the orientation imaging map (OIM) of the samples. In situ electrochemical nanoindentation was performed using the Bruker TI 950 TriboIndenter system, which was integrated with a custom, three electrode miniaturized electrochemical cell . The electrochemical setup consisted of counter, working, and Hg/HgSO 4 reference electrodes. All reported potentials are versus this reference electrode. The hydrogen charging electrolyte was a mixture of glycerol/phosphoric acid with a proportion of 2/1. Nanoindentation was performed in a H-free condition in an air atmosphere as the reference data. Afterwards, samples were polarized galvanostatically at two current densities of 0.32 and 2.3mA/cm2 for 1 h, equivalent to potentials of −1200 and − 1500 m V , respectively. After each switch between cathodic current densities, the samples were polarized anodically at 600 m V for 1 h to extract the absorbed H charged to the subsurface. The selected grain for nanoindentation was large enough to accommodate 25 indents × 5 testing conditions using a 90 ∘ conical tip with a nominal tip radius of 1 μm. The space between each indent was 5 μm to avoid the interference of the indentation influenced area between subsequent indents. The load function was designed with a maximum load of 2500 μN with an 8000 μN/s loading rate. | 10.3390-met10111451.html
Figure 3.Averaged (a) hardness and (b) pop-in load values for the three heat treated samples in air and under different applied potentials obtained by nanoindentation. (c) Surface topography of the SA sample after exposure to − 1500 m V for 1 h . | 10.3390-met10111451.html
Figure 3.Averaged (a) hardness and (b) pop-in load values for the three heat treated samples in air and under different applied potentials obtained by nanoindentation. (c) Surface topography of the SA sample after exposure to − 1500 m V for 1 h . | 10.3390-met10111451.html
Specimens (120 mm × 50 mm × 10 mm) were prepared from the root of scrapped and damaged gas turbine (Siemens Energy, Munich, Germany ) blades made of IN-939. The chemical composition of IN-939 is listed in Table 1. This Ni-base superalloy contains Co and Cr as the primary alloying elements, with Al and Ti contents of 1.59% and 3.22%, respectively. Welding was performed using gas tungsten arc welding (GTAW) method in an argon atmosphere with Inconel 625 filler , at a voltage of 10 V and a linear speed of 75 mm/min in four side-by-side passes (Figure 1). | 10.3390-met10111453.html
The experiments were divided into two groups to investigate the effect of pre-weld heat treatment and welding heat input. The heat input energy (kJ/mm) of the arc can be calculated by the method of González et al. : Heat input = (V × A × 60)/(S × 1000) (1) whereV, A and S are arc voltage, welding current and arc travel speed, respectively. | 10.3390-met10111453.html
Pre-weld heat treatment strongly affects the cracking of HAZ. According to recent studies, four different heat treatment cycles were selected to survey the influence of pre-weld heat treatment on HAZ cracking. The succession of the four various heat treatments applied to the samples is as follows: (A) solution heat treatment for 4 h according to the study of Tajally , (B) 10 h heat treatment recommended by González et al. , (C) 14 h heat treatment recommended by Shaw and Smith and (D) 50 h heat treatment originally recommended for IN-939 by Delargy . Pre-weld heat treatment was performed in a vacuum furnace under 10−5 Torr pressure. The specifications of the heat treatment and applied heat input are provided in Table 2, and the heat treatment sequences are illustrated in Figure 2. | 10.3390-met10111453.html
Table 2.List of heat treatments applied to the specimens. | 10.3390-met10111453.html
The cast polycrystalline MAR-M 247 superalloy, provided by the company PBS Velká Bíteš, a.s., was processed by investment casting in three variants: (i) real blade casting, (ii) casting of semi-finished specimens by a mould with top filling (further entitled as TF), and (iii) with bottom filling (BF). Figure 1 shows the schematics with the highlighted flow of the molten metal during the casting. Different moulds were utilized in order to obtain various microstructures and to minimize porosity: eight cylindrical bars in an approximate shape of fatigue test specimens were attached to the top (Figure 1b) or the bottom radial running system (Figure 1c). The BF mould also contained the TF system, which was left just as a reinforcement to ease the handling. The casting was performed under vacuum 10−4 Pa, whereas pouring temperature was 1385 ± 15 °C and mould temperature was 1050 °C. After the end of solidification, the bars were extracted from the pattern and subsequently underwent hot isostatic pressing (HIP) procedure (1200 °C/4 h/100 MPa/argon) and two-step heat treatment consisting of a solution annealing at 1200 °C/2 h/air cooling followed by a precipitation annealing at 870 °C/24 h/air cooling. Several bars cast by the TF mould were left without HIP to assess the effect of this process on the porosity and resulting fatigue life. Subsequently, the semi-finished specimens were machined into final specimen geometry. | 10.3390-met10111460.html
The metallographic sections of blade, perpendicular to blade axis, and the sections of fatigued specimens, cut longitudinal to the loading direction, were carefully ground by sandpapers with increasing grit number and subsequently polished by 1 µm diamond paste. The final chemical–mechanical polishing by colloidal silica slurry provided the surface quality sufficient for the electron backscatter diffraction (EBSD) measurement. Etching by a solution of 100 mL H2O, 4 mL HNO3, and 2 mL HF was used to reveal grain boundaries. Initial light microscopic (LM) analysis was performed using a stereomicroscope Leica S9i, whereas fracture surfaces and longitudinal sections were observed by a scanning electron microscope (SEM) Tescan LYRA 3 XMU (Tescan Orsay Holding, a.s., Brno, Czech Republic). The EBSD observations were performed with an electron beam operating at 20 kV by a NordlysNano EBSD camera (Oxford Instruments, Abingdon, UK). The EBSD data were analysed by the CHANNEL 5 software (Oxford Instruments, Abingdon, UK). Secondary dendritic arm spacing (SDAS) measurement were performed by light microscope Olympus GX51 (Olympus, Tokyo, Japan) on polished and etched metallographic samples. For that purpose, the linear intercept method was employed, and presented values are the result of 60 measurements for each alloy variant. | 10.3390-met10111460.html
The IN718 alloy studied here has the following chemical composition (in weight percent): Ni balance, Cr 17.96, 18.72 Fe, Nb 5.41, 0.51 Al 1.01 Ti, 2.88 Mo. A workpiece with an initial height of 150 mm and a diameter of 100 mm was deformed at 980 °C and at a strain rate of 0.13 s−1 using an industrial hydraulic (FRISA Aerospace, Santa Catarina, Mexico) press to achieve a reduction of 73%. After deformation, the piece was cut and macro-etched to obtain deformation flow patterns (see Figure 1). Localized deformation flow is observed in the central area and edges, while the upper and lower zones have a limited deformation flow due to the friction with the pressing tools. Two specimens were machined from this upper zone, marked as A and B in Figure 1, i.e., an area where partial recrystallization was expected. Samples had an initial height of 10 mm and were 7 mm in diameter, and they were subjected to DP718 consisting of a solution treatment at 1100 °C for 1 h, then water quenching and an aging treatment at 900 °C for 24 h, followed by water quenching. After the heat treatment sequence, samples were compressed at temperatures below and above the δ-solvus in order to include two different deformation conditions: accordingly, Sample A was tested at 0.001 s−1 and 960 °C (below the δ-solvus) and Sample B at 0.01 s−1 and 1020 °C (above the δ-solvus). Samples were compressed to a total strain of 0.6, and then, the metallographic preparation was performed by standard procedures. | 10.3390-met10111466.html
Three grades of new-generation ODS alloy of chemical composition Fe-15Cr-xAl-4Y2O3 with different Al content of x = 0.3 wt.%, 2.0 wt.% and 5.5 wt.%, are prepared by the powder metallurgy route. A custom-made ball mill is used for MA. A vacuum-tight milling container with volume of 22 dm3 and diameter of 400 mm made from low alloyed steel is filled with 100 balls of diameter 40 mm made from hardened low carbon Maraging 350 steel (25 kg) to minimize contamination of the mechanically alloyed powder by carbon due to abrasion of milling balls. The inputs in the form of powders of pure elements or compounds (yttria) are used, which allow a very easy variation of chemical composition of the resultant ODS alloy. The following metals powders are used for the ODS powder preparation: Fe-powder ABC100.30 (Höganäs, Sweden), 100 mesh Al-powder of purity 99.9% (CNPC POWDER, Shanghai, China), Y2O3-powder of purity 99.9% of 500 mesh (Anhui Herrman Impex Co Ltd., Anhui, China) and Cr metal size 1–4 mm of purity 99.9% (Kovy a slitiny, Zaječice, Czech Republic). A total amount of 1 kg of the powder (the ball to powder ratio is 25) is mechanically alloyed by rotation of the milling container at 70 rpm along the horizontal axis. After a sufficiently long MA (two weeks) in vacuum, the powder properties become saturated and the powder particles consist of a homogeneous solid solution with a huge density of defects like dislocations and vacancies. After MA, the powder is poured under the protective atmosphere (CO2) in the rolling container made from steel tube 20/1 mm, evacuated and sealed by welding. Then the container is rolled in three steps to thicknesses 7.5 mm, 4.9 mm and 3.25 mm at temperature 900 °C. The rolling leads to pore-free ultra fine‑grained microstructure due to heavy plastic deformation inducing dynamic recrystallization. The strain rate during rolling is estimated as 10 s−1. After stripping from the rolling container, the ODS alloy is secondary recrystallized by annealing at 1200 °C for 16 h. The nominal chemical composition of the grades is presented in the Table 1. | 10.3390-met10111478.html
Table 1.Chemical composition (wt.%) of Inconel 718. | 10.3390-met10121588.html
Single crystal bars of the HESA were obtained by using a directional solidification furnace. Mixture of pure raw metal pellets with total weight of 2 kg was put into an Al2O3 crucible, then melted by high frequency induction heating. Later, the molten alloy was poured into a mold, which consists of eight cylindrical bars, and each of the bar was attached with a grain selector for single crystal growth. The mold, which was set on the copper chill plate, was pulled down from the heating chamber to the cooling chamber at the speed of 150 mm/h so that the molten alloy can be directionally solidified. The mold was removed by a hammer and a sand blaster to obtain a cast bulk alloy. After the casting, single crystal bars of the HESA having a 11 mm diameter and a 140 mm length were obtained by cutting the bulk alloy with a precision cutting machine. Samples for heat treatment were taken from single crystal bars to have thickness of approximately 3 mm. | 10.3390-met10121600.html
All the heat treatments were performed in an electric furnace (MSFT-1520-P, NIKKATO, Osaka, Japan). For the solution treatment, samples were put into a quartz glass tube filled with an argon gas to prevent samples from oxidation. The argon gas pressure in the quartz glass tube was adjusted so that it reached 1 atmospheric pressure when the samples were heated to the solution treatment temperature. After the solution treatment, the samples confined in the quartz glass tube were air cooled to obtain finer γ′ precipitates. Then, the samples were taken out by breaking the glass tube. The following primary and secondary aging treatments were conducted with the samples put on mullite crucibles in the muffle furnace exposed in air. Since the aging treatment temperatures are lower than the solution treatment temperature, oxidation of samples during the aging treatment is expected to be limited to the surface, and thus the heat treatment in air is acceptable. After the aging treatments, they were taken out from the furnace and cooled in air. | 10.3390-met10121600.html
To evaluate phase transition temperatures of the HESA, a differential thermal analysis (DTA: Labsys, SETARAM, Caluire et Cuire, France) was conducted for the as-cast and solution heat treated samples. Samples for the DTA analysis are in a cylindrical shape having a diameter of 3.2 mm and a height of 3.5 mm. During the DTA analysis, the sample was heated at 40 °C/min from 20 to 1000 °C followed by 5 °C/min heating from 1000 to 1500 °C in flowing argon atmosphere. | 10.3390-met10121600.html
The samples were embedded into a phenolic resin, then mechanically polished using 320, 400, and 600 grit SiC paper, followed by a 3 μm diamond slurry and 0.02 μm colloidal silica. Samples for microstructural observation were electrochemically polished using a 20% phosphoric acid solution at the condition of 2.5 V. Microstructure of samples was observed by a scanning electron microscope (SEM: JSM-7200, JEOL, Tokyo, Japan) with the accelerating voltage of 15 or 20 kV. To avoid some regions possibly affected by oxidation, the central region of the samples was observed. For as-cast samples, compositions of phases at an interdendrite region were analyzed by an electron probe microanalyzer (EPMA: JXA-8500F, JEOL, Tokyo, Japan). | 10.3390-met10121600.html
To avoid incipient melting, two types of solution heat treatments were examined, i.e., a slope-like solution treatment and the stepwise solution treatment. In the slope-like solution treatment, alloys are continuously heated without temperature holding stages. Instead, the three-step heating rate was applied, that is, it was heated approximately at 8 °C/min until 1100 °C (below the γ′ solvus temperature), then heated at 0.4 °C/min up to 1160 °C followed by 0.067 °C/min up to 1230 °C to avoid incipient melting. On the other hand, the stepwise solution treatment is generally used in industry, where the time versus temperature plot looks like steps. Samples are heated at a certain temperature for certain time then further heated for the second step. Solution treatments that were examined in this study are listed in Table 3, and the corresponding microstructure after each solution treatment is shown in Figure 2, respectively. | 10.3390-met10121600.html
As a primary aging, a series of heat treatments were performed at 800, 950, and 1050 °C for 4, 20, 100, 200, and 500 h. Figure 5 displays variation of the microstructure after the series of primary aging treatments. Further, magnified microstructures of samples aged for 4 and 500 h are also shown in Figure 6. | 10.3390-met10121600.html
Through the microstructural investigation of primary aging, two contrastive types of microstructures were successfully obtained by controlling the heat treatment conditions, i.e., by the S condition, where random distribution of spherical γ′ precipitates were obtained, and by the C condition, where aligned distribution of cubic γ′ precipitates were obtained. These heat-treated samples are further subjected to the second step heat treatments. | 10.3390-met10121600.html
In this research, heat treatment and the microstructure relationship of a high-entropy superalloy (HESA) was systematically investigated; the heat treatments include solution treatment, primary, and secondary aging. The following conclusions can be drawn. | 10.3390-met10121600.html
Figure 2.Microstructure of the as-cast and solution heat treated samples in backscattered electron modes. (a) As-cast, (b) Slope 1, (c) Step 1, (d) Step 2, (e,f) Step 3, (g,h) Step 4. | 10.3390-met10121600.html
Figure 2.Microstructure of the as-cast and solution heat treated samples in backscattered electron modes. (a) As-cast, (b) Slope 1, (c) Step 1, (d) Step 2, (e,f) Step 3, (g,h) Step 4. | 10.3390-met10121600.html
Figure 3.Heat flow chart of the as-cast (AC) and Step 2 (S2) samples obtained by a differential thermal analysis (DTA). | 10.3390-met10121600.html
Figure 3.Heat flow chart of the as-cast (AC) and Step 2 (S2) samples obtained by a differential thermal analysis (DTA). | 10.3390-met10121600.html
Table 3.Solution treatment conditions. | 10.3390-met10121600.html
The SDZhS-15 superalloy with a nominal chemical composition of Ni-29.5(Cr,Co)-14.8 (Al,Ti,Nb,Ta)-3.8(Mo,W,Re)-0.5(C,La,Y,Ce,B) (in at.%) (Ni-28(Cr,Co)-12.5(Al,Ti,Nb,Ta)-9(Mo,W,Re)-0.17(C,La,Y,Ce,B) (in wt.%) was manufactured by vacuum induction melting as ingots with a size of about Ø127 mm × 400 mm. The exact composition of the superalloy is not indicated for confidentiality reasons. The superalloy composition was found to be very close to its nominal composition. The γ′(Ni3Al) solvus temperature was determined as Ts = 1220 ± 5 °C via quenching experiments . | 10.3390-met10121606.html
Several workpieces were cut from the as-cast superalloy, which were subjected to different processing routes. Various microstructural conditions were produced. The as-cast material was subjected to long-term homogenization annealing at near the γ′ solvus temperature and solid solution treatment at 1210 °C, followed by air cooling and two-stage ageing at 860 °C (6 h) and 750 °C (32 h). The produced microstructure was designated as condition 1. The basic processing routes included long-term homogenization annealing at near the γ′ solvus temperature followed by slow cooling, and canned forging with intermediate annealing at subsolvus temperatures, followed by air cooling and decanning as described elsewhere . Using this technique, sound fine-grained forgings with an approximate size of Ø100 mm × 15 mm were obtained. The post-forging heat treatment included either two-stage ageing at 860 and 750 °C (condition 2) or solid solution treatment during 1 h at 1160, 1170, 1180, 1190, and 1200 °C, followed by air cooling and two-stage ageing at 860 and 750 °C. The air cooling was conducted with a rate of about 10 °C/s. The microstructural conditions obtained via solution treatment at 1170 and 1200 °C were designated in the text as conditions 3 and 4, respectively. Table 1 represents the processing routes used in the present work. | 10.3390-met10121606.html
The processed workpieces in conditions 1–4 were used to prepare the samples for tensile and creep testing. The tensile samples had a gauge section of 10 × 3 × 2 mm3. The tensile tests were performed at T = 20, 650, 750, and 850 °C. A constant speed of the testing machine was 0.5 mm/min that corresponded to the initial strain rate of έ = 8.3 × 10−4 s−1. Three samples per point were tensile tested. The creep samples had a gage section of 17 × 3 × 3 mm3. The creep tests were carried out at T = 650, 750, 800, and 850 °C. The two-arm load machine having a lever arm ratio of 20:1 was used for the creep tests. The samples were cut so that the flat surfaces of the samples were parallel to the forging direction. Before testing, the samples were mechanically ground. All mechanical tests were carried out in air. A Larson-Miller parameter (LMP) relationship to predict creep rupture life for the superalloy was calculated by Equation (1) : LMP = T × [log trup + CLM], (1) whereT is the creep testing temperature in K, trup is the creep rupture life in hours, and CLM is the Larson-Miller constant, which was chosen as 20 . | 10.3390-met10121606.html
Figure 1 shows the microstructure of the superalloy in the cast and heat treated condition (condition 1). Dendritic segregation observed in the as-cast ingot was dissolved during the homogenization annealing . The γ grain size was in the range of 100–500 μm (Figure 1a). The primary γ′ phase was not observed. The mean size of the secondary γ′ precipitates was dγ′ = 0.15 ± 0.02 μm (Figure 1b). The volume fraction of the secondary γ′ precipitates was defined as 68%. The secondary γ′ phase precipitated during air cooling after solution treatment and ageing. In the microstructure there were carbides having a complex composition (MexCy). Their volume fraction was found to be about 2%. Unfavorable TCP phases were not detected in condition 1. | 10.3390-met10121606.html
Primary γ′ precipitates not dissolved at forging temperatures had a size of 2–10 µm and occupied about 15 vol.%. They were mostly located along γ grain boundaries (Figure 2a,c). The secondary and tertiary γ′ precipitates were formed during air cooling from the forging temperature and ageing. Their average size was dγ′ = 0.15 ± 0.02 µm and dγ′ = 0.05 ± 0.01 µm, respectively (Figure 2d). The tertiary γ′ precipitates were observed along the γ grain boundaries and their volume fraction was not more than 1–1.5%. The volume fraction of the secondary and tertiary γ′ phase was about 53%. Small carbide particles having a size of less than 1 µm were precipitated during ageing and observed along the grain/interphase boundaries (Figure 2c,d). The carbide particles occupied approximately the same volume fraction as in condition 1. Unfavorable TCP phases were not detected in condition 2, which is consistent with the earlier performed work . | 10.3390-met10121606.html
The nanomechanical properties of the coatings were studied through an Anton Paar nanoindenter model TTX-NHT2 (Anton Paar GmbH, Graz, Austria), equipped with a Berkovich diamond indenter (Anton Paar GmbH, Graz, Austria). The tests were performed under load control at a maximum load of 500 mN, linear loading and unloading rate of 1000 mN/min, and a dwell time of 5 s. Eleven indentations per sample were performed on the top surface of the coatings and the average values were recorded. In addition, nanoindentations were performed on the transversal section in order to monitor the mechanical properties’ variations through the thickness. Hardness and elastic modulus were calculated by Oliver and Pharr methods on the indentation load versus depth curves. | 10.3390-met11010049.html
Scratch tests were performed by using an Anton Paar Revetest instrument (Anton Paar GmbH, Graz, Austria) with a Rockwell-C diamond indenter (Anton Paar GmbH, Graz, Austria) on the coating’s surface. The normal load was linearly applied in the range 1–200 N over a scratch length of 10 mm at a speed of 50 mm/min. | 10.3390-met11010049.html
The chemical composition of H282 (in wt.%) can be found in Table 1. The material was obtained in the form of 15 mm thick slices cut from a billet with a diameter of 152 mm (6 inches). The billet corresponds to a typical starting condition for industrial forging operations. Cylindrical samples with a diameter of 8 mm and a height of 12 mm (with the axis of symmetry in the thickness direction of the slice), Figure 1a, were machined along the mid-radius of the slice to maintain a constant microstructure. Prior to deformation, the samples were soaked at the deformation temperature for 30 min in a muffle furnace with atmospheric environment and subsequently water quenched. This was done to mimic the pre-deformation soaking applied before deformation in industrial forging processes. | 10.3390-met11010122.html
Hot compression testing was performed in a Gleeble 3800 thermomechanical simulator, (Dynamic Systems Inc., Austin, TX, USA). Thin graphite discs were placed between the sample and grips in order to minimize friction , and the temperature was measured by a thermocouple spot welded to the middle of the gauge length. The samples were heated resistively to the deformation temperature over a period of 60 s (heating rates of approximately 17 °C s−1) and held for 10 s in order to stabilize the temperature prior to deformation. Hot compression to a nominal (true) strain of approximately − 0.8 (height reduction of around 0.55) was performed with constant deformation rate corresponding to strain rates of 0.05 s − 1 , 0.5 s − 1 and 5 s − 1 at two temperatures, 1060 and 1080 °C. Two samples were tested for each condition. One was water quenched directly after deformation (delay time between end of deformation and start of the water quenching was measured to be approximately 0.5 s), and the other was held at the deformation temperature for 90 s at constant displacement (leading to rapid stress relaxation) after deformation before being water quenched. Hereafter, the subset of samples quenched directly after deformation are denoted Q, and the samples with the subsequent hold at deformation temperature, prior to quenching, are referred to as H. Figure 1b schematically shows the entire process, including pre-deformation soaking. | 10.3390-met11010122.html
Figure 1.(a) Cylindrical sample before deformation (height 12 mm, diameter 8 mm). (b) Experimental procedure of the Gleeble testing. Blue lines represent the Q samples (quenched directly after deformation) and orange lines represent the H samples (held at temperature for 90 s after deformation prior to quenching). (c) Sample after deformation, showing barreling. | 10.3390-met11010122.html
Table 1.Chemical composition of Haynes 282 (in wt.%) according to material certificate. | 10.3390-met11010122.html
The microstructure of the as-printed and heat-treated IN718 samples was examined using a scanning electron microscope, SEM (TM3000, Hitachi, Minato, Tokyo, Japan). For the microstructural analysis, the as-printed and heat-treated IN718 samples were sectioned using a slow cutter (Buehler, Lake Bluff, IL, USA) with a mineral oil bath to prevent heat generation. The sectioned samples were hot-mounted using a conductive epoxy, and mechanically ground from 240 up to 1200 grit size using silicon carbide emery papers; they were then polished down to 1 μm using alcohol-based diamond suspension. Furthermore, the microstructure orientation and grain structure were investigated using a SEM (SU-8230, Hitachi) equipped with an e-Flash HR+ electron backscatter diffraction (EBSD) detector (Bruker, Minato, Tokyo, Japan) with 20 kV and a pixel size of 1.62 μm. An EBSD analysis was carried out on the vertical cross-sections (parallel to the building direction) only, inasmuch as the grain structure and crystallographic orientation in this plane are of main interest. To cover the maximum number of grains, the total surface area analyzed by EBSD for each condition was 1298 × 973.4 μm2. The extracted EBSD data were post-processed using ATEX and QUANTAX ESPRIT software . For the EBSD samples, similar aforementioned surface preparation procedures were performed, whereupon further polishing was performed using the VibroMet™ (Buehler, Lake Bluff, IL, USA) for 24 h, with a 0.05 size colloidal silica. Finally, a Hitachi IM4000 Plus ion milling system was used to remove remaining scratches with an accelerating voltage of 6 kV and a rotation speed of 25 rpm, for 40 min. For texture and phase analyses, X-ray diffraction, XRD (X’pert Pro X-ray diffractometer, PANAnalytical, Almelo, The Netherlands) with a CuKα radiation at 45 kV and 35 mA was employed. A 2θ scanning range was selected from 30° to 100° to cover the maximum possible number of diffraction peaks. For the heat-treated samples, XRD analysis was conducted prior to the aging step to monitor the effect of the soaking times of the preceding homogenization treatment on the as-printed microstructure. For consistency, all XRD patterns were acquired from the xy-plane (perpendicular to the building direction) of the as-printed and heat-treated samples. | 10.3390-met11010144.html
The standard tensile properties of the as-printed and heat-treated conditions at RT and at elevated-temperature (650 °C) were determined with a strain rate of 10−3 s−1. The tensile specimens, according to the ASTM E8M standards, were machined from the as-printed rectangular coupons with the dimensions shown in Figure 1b using the WEDM. It is worth mentioning that the net shape of the tensile test samples was not directly printed due to the non-consistent and relatively poor surface finish of the as-printed parts with respect to that required for the tensile testing. All the heat treatments were performed before the WEDM, to avoid the sample distortion caused by LPBF-induced residual stresses during the machining process. The tests were performed using an MTS 810 machine (MTS Systems, Eden Prairie, MN, USA), and two to three tensile samples were tested for each condition, and their average values reported. For the elevated-temperature tensile testing, the machine was equipped with an infrared radiant heating furnace. The tensile samples were heated up to 650 °C with a heating rate of 1 °C/sec, and then held for 10 min to obtain a uniform temperature distribution along the sample. To this end, three K-type thermocouples were equally spaced along the gauge length. The central thermocouple was used to control the temperature of tensile samples during testing. To avoid the thermal expansion effect during heating, all tensile samples were preloaded with a constant force of 50 N. Furthermore, an argon shielding gas flow (4.7 L/min) was used to minimize oxidation during the elevated-temperature testing. | 10.3390-met11010144.html
Based on the previously obtained experimental results , three-dimensional (3D) response surface graphs of the evolution of (a) the tensile properties of LPBF IN718 alloy at 650 °C (tensile strength (TS), yield strength (YS), elongation to failure (EL)), (b) the room temperature Vickers microhardness (HV0.5/15), and (c) the texture degree ( f ) were plotted in Figure 2 as functions of the homogenization and solution treatment times, using Design-Expert 12 software . The soaking times for both the homogenization and solution treatments were defined as factors, whereas the TS, YS, El, HV and f values of the heat-treated LPBF IN718 were defined as responses. The homogenization treatment time ranged from 1 to 7 h, while for the solution treatment, it went from 15 to 60 min. Details of the heat treatment conditions and their corresponding responses, which were used to plot the response surface graphs, are listed in Table 3. The degree of the material texture in the heat-treated conditions is defined by the intensity ratio f as reported in , which can be defined as: f = I 111 I 200 . | 10.3390-met11010144.html
As mentioned earlier, the approach adopted in the present study aimed to obtain the heat treatment conditions which can lead to the maximum desirability. Accordingly, the 2H/1 S conditions, which correspond to a homogenization treatment at 1080 °C for 2.15 h, followed by a solution treatment at 980 °C for 60 min, were introduced (H and S refer to the homogenization and solution treatments, respectively, and the numbers refer to the approximate times in hours). In addition, heat treatments with a homogenization time gradually increasing by a step of 0.5 h, 2.5H/1S, 3H/1S, 3.5H/1S and 4H/1S were also included in this study, as shown in Table 5. These conditions were added in case the 2H/1S conditions did not allow obtaining the desired mechanical properties and material texture. The decision to modify the homogenization treatment time without varying that of the solution treatment was based on the significant effect of the homogenization process on the crystallographic texture and grain structure, as shown by the previously obtained results. Figure 4 shows the full window of all the heat treatment regimes and their allocations. | 10.3390-met11010144.html
Table 1.Nominal chemical composition of the as-received gas atomized IN718 powder. | 10.3390-met11010144.html
All three nickel-based superalloys, INC 713 LC, MAR-M247 and B1914, were produced by foundry PBS Velká Bíteš, Velká Bíteš, Czech Republic. Pre-cast rods have a diameter of 15 mm and were fabricated by investment casting . Pouring temperature into the mould for INC 713 LC was 1360 ± 15 °C and the superalloy was investigated in the as-received state, as it is often used in practice. The pouring temperature of the melt into the mould for MAR-M247 was 1300 ± 15 °C. After casting, the superalloy was processed by hot isostatic pressing (HIP) procedure (1200 °C/4 h, 100 MPa) (BODYCOTE Hot Isostatic Pressing n.v., Sint-Niklaas, Belgium). Two-step heat treatment followed, consisting of solution annealing at 1200 °C for 2 h and precipitation annealing at 870 °C for 24 h. The pre-cast rods (pouring temperature 1360 ± 15 °C) of superalloy B1914 were subjected to HIP treatment at the temperature 1155 °C and the pressure 100 MPa for 3 h in argon atmosphere, followed by two-step heat treatment consisting of solution annealing at the temperature 1080 °C for 4 h with cooling in air and precipitation annealing at the temperature 900 °C for 10 h with cooling in air. | 10.3390-met11010152.html
Standard uniaxial constant load creep tests in tension were carried out at the temperatures 800, 900, 950 and 1000 °C (testing temperature was maintained within ±0.5 K of the desired value) at an applied stress ranging from 150 to 700 MPa. The creep machines (home-made construction) were equipped with a linear variable differential transducer for the continuous measuring of creep elongations and the data were recorded digitally and computer processed (creep elongation was measured with a sensitivity of 5 × 10−6). All creep tests were run up to the final creep fracture of the specimens. The fracture elongations were checked by a Gauss comparator. The cylindrical creep specimens with a gauge length of 50 mm and a diameter of 3.5 mm were used in this study. | 10.3390-met11010152.html
Table 1.Chemical compositions of nickel-base superalloys (in wt.%). | 10.3390-met11010152.html
Table 2.Melting temperatures for superalloys under investigation. | 10.3390-met11010152.html
Table 4.Evaluated values of threshold stress σ0 for all investigated alloys. | 10.3390-met11010152.html
Table 8.DD6 material parameters at different temperatures. | 10.3390-met11020254.html
The model was applied to simulate grain growth of a plate-like casting of nickel-based superalloy during DS process. The directional solidification experiment of the plate-like casting was carried out in the ALD furnace with a withdraw rate of 6 mm/min. A plate-like casting with dimension of 25 × 7 × 160 mm was used. The chemical composition of the superalloy is Ni-7.82Cr-5.34Co-2.25Mo-4.88W-6.02Al-1.94Ti-3.49Ta (wt%). A multicomponent pseudo-binary alloy method was used to obtain the physical parameters of this superalloy. Then, the coefficients of growth kinetics were fitted by the results according to the Lipton-Glicksman-Kurz (LGK) growth model , as shown in Figure 8. The values of a2 and a3 are 9.478 × 10−7 m s−1 K−2 and 2.323 × 10−6 m s−1 K−3. | 10.3390-met11020298.html
The innovative investigated material identified as “IN718WP” is a nickel-based superalloy based on the chemical composition of the γ phase of a standard Inconel®718 after precipitation of the other phases . The precipitation of γ’, γ” and δ phases is therefore strongly reduced. To achieve this, two main requirements for fundamental deviations from the chemical composition of standard Inconel®718 were changed. Firstly, Cr and Fe contents were slightly increased as solid solution strengtheners. Secondly, Al, Ti, and Nb contents were significantly decreased to avoid the formation of γ”, γ’ and δ phases. C was kept low to reduce the formation of carbides. With the above-mentioned changes in the chemical composition, an IN718WP disc of diameter 195 mm was produced by powder metallurgy at Voestalpine BÖHLER Edelstahl GmbH (Kapfenberg, Austria). The chemical composition of the IN718WP (in weight percentage) is shown in Table 1. The nominal chemical composition of Inconel®718 alloy is included for comparison . Powder metallurgy was used to produce a material with a homogeneous small grain size, avoiding any grain coarsening expected to occur during upsetting. The hot compression trials studied here were meant to close the micro-porosity of the as-received condition. | 10.3390-met11040605.html
Figure 2.Flow curves of the IN718WP alloy for all strain rates (0.1–10 s−1) at (a) 900 °C, (b) 925 °C, (c) 950 °C, (d) 1000 °C, (e) 1025 °C, and (f) 1050 °C. | 10.3390-met11040605.html
Figure 2.Flow curves of the IN718WP alloy for all strain rates (0.1–10 s−1) at (a) 900 °C, (b) 925 °C, (c) 950 °C, (d) 1000 °C, (e) 1025 °C, and (f) 1050 °C. | 10.3390-met11040605.html
Table 1.Chemical composition of both standard Inconel®718 and without precipitates IN718WP alloys. | 10.3390-met11040605.html
In this study, a double vacuum smelting process was conducted to produce IN718 alloy ingots, followed by a high-temperature diffusion annealing process. Finally, the ingots were forged into bar with a diameter of Φ300 mm. Table 1 shows the chemical composition of the materials, while Figure 2 shows the microstructure and composition of the as-received materials. Zeiss AxioCam MRc5 optical microscope (OM) (Carl Zeiss Microscopy Deutschland GmbH, Oberkochen, Germany) and FEI Inspect F50 field emission scanning electron microscope (FE-SEM) (ThermoFisher Scientific, Hillsboro, OR, USA) were used for microstructure observation. The purpose of this experiment was to obtain a plate-shaped plane specimen in order to facilitate the use of an X-ray diffractometer (Proto Manufacturing Ltd., Oldcastle, Canada) to test the residual stress distribution on the specimen surface and reduce the test error. The plate-shaped tensile specimen was prepared from the bar with location at the half radius and the length of tensile specimen was parallel to the longitudinal direction of bar. Finally, the specimen was subjected to solution heat treatment, pre-stretching and aging treatment in sequence. | 10.3390-met11040614.html
Figure 3a is a schematic diagram illustrating the specimen dimensions. The sample thickness was 5 mm, and the gauge length was 69 mm. Figure 3b illustrates the shape of the specimen. The specimen was first solution-treated at 970 °C for 1 h, quenched in water at room temperature, and then pre-stretched along the X axis from 0% to 9%. Finally, a standard aging treatment was performed, where all specimens were heated at 720 °C for 8 h, and furnace cooled to 620 °C at a rate of 50 °C/h, at which temperature they were held for 8 h to precipitate the γ ′ and γ ″ strengthening phases, which was followed by air quenching. | 10.3390-met11040614.html
Pre-stretching and performance tests at a displacement rate of 0.017 mm/s were performed on an Instron-3382 tensile tester (Instron, Norwood, MA, USA). After the specimen was assembled, the different test pieces were stretched at a constant rate, and after reaching the target deformation, they were unloaded. The pre-stretch test was repeated twice for each state. According to the requirements of the standard test methods for tensile testing of metallic materials at room temperature , the material was formed into a flat shaped specimen with a gauge length of 8 mm, width of 3 mm and thickness of 3 mm. | 10.3390-met11040614.html
The microstructure of the non-stretched and stretched materials was characterized using electron backscatter diffraction (EBSD). For the EBSD analyses, specimens were cut from the non-stretched and stretched materials along the stretching direction, and then were mechanically ground and polished to a mirror-finish condition. Subsequently, the specimens were electrolytically polished with a solution of 10 vol% perchloric acid and 90 vol% methanol until the outer stress layer was removed. The EBSD maps were acquired using a fully automated HKL-EBSD system (ThermoFisher Scientific, Hillsboro, OR, USA), interfaced to a FEI Quanta-200 field emission (ThermoFisher Scientific, Hillsboro, OR, USA) gun scanning electron microscope (SEM) (ThermoFisher Scientific, Hillsboro, OR, USA), with an accelerating voltage of 20 kV and a 100-µm-diameter aperture. The acquisition time was set to 40 ms and at least 1 frame was captured for each point. The step size was 2 μm, and the low-angle grain boundary range was 2–15°. At least 4 maps were collected per specimen, and in all cases, a minimum of 97% of the scanned areas with a typical size of 205 µm × 205 µm was indexed. | 10.3390-met11040614.html
Different specimens, including a non-stretched aged specimen and aged specimens with an initial strain of 9%, were examined using transmission electron microscopy (TEM) (JEM-3010, JEOL, TOKYO, Japan). The specimens were firstly ground to a thickness of 60 μm, punched into disks 3 mm in diameter, and finally milled using the PIPS ion milling machine (Gatan Inc., Pleasanton, CA, USA). Afterwards, electro-polishing was performed at 25 V and −30 °C with a solution of 10 vol% perchloric acid and 90 vol% methanol to prepare the specimens. The specimens were observed with a JEM-3010 scanning electron microscope (JEOL, TOKYO, Japan) at 200 kV. The average lengths of the precipitates in the specimens were determined by measuring 80 randomly selected precipitates in four TEM images of each specimen. | 10.3390-met11040614.html
Table 1.Nominal composition of Inconel 718 alloy. | 10.3390-met11040614.html
V E D = 4 × P V × π × D 2 , (1) Four build plates were manufactured: three containing tensile specimens (4 vertical and 4 horizontal), i.e., one per manufacturing condition (Figure 2), with the final one containing a trapezoidal specimen devoted to a specific work on recrystallization. This trapezoidal specimen was manufactured vertically with the L-PBF-2 conditions. It was then heat-treated (1100 °C, 3 h, under air) and water-quenched in order to cut it into flat test specimens of 2 mm thickness, as indicated in Figure 3. | 10.3390-met11040619.html
The same commercial gas-atomized Inconel 625 powder from Oerlikon (D10 = 21 µm, D50 = 35 µm, D90 = 58 µm, where D10, D50, and D90 are the sizes below which 10%, 50%, and 90% of the material is contained, respectively) was used for all the L-PBF tests. Scanning electron microscopy (SEM) analysis revealed mostly spherical particles (Figure 4). The chemical composition is given in Table 2. For the 3D trials, 25-mm-thick 316L building platforms were used in the L-PBF process, whereas 4-mm-thick Inconel 625 sheets were used for process optimization on single beads. | 10.3390-met11040619.html
Fifteen L-PBF cubic samples were used for the analysis of the recrystallization kinetics, which were put into a furnace at 1100 °C. Every 3 min, one sample was removed from the furnace, water-quenched, and analyzed using hardness tests to provide an estimation of recrystallization processes. It should be noted that after each opening of the furnace, it was found that the temperature (controlled and measured by a thermocouple) decreased by 6 to 10 °C for a few seconds ( ~ 20 to 30 s), before returning to the set temperature (1100 °C). This slight temperature decrease was not considered to have an impact on the following study. In a second step, EBSD analyses were carried out on a more limited number of samples corresponding to different stages of the recrystallization process, which were identified thanks to the Rockwell C hardness tests. | 10.3390-met11040619.html
Heat treatments under air conditions at 1100 °C followed by water quenching were carried out to estimate the recrystallization conditions for as-built materials. This temperature was chosen according to the Inconel 625 time-temperature-transformation diagram , which shows that beyond this temperature, no precipitate should be formed, and that those present in the as-built material should be dissolved. On each L-PBF building platform, 23 cubic samples were manufactured for each process condition (warm, mild, or cold); eight were kept for analysis of the as-built microstructures (see the previous section), while the remaining 15 samples were used for dedicated heat treatments at 1100 °C. In the first step the influence of a conventional 3 h, 1100 °C heat treatment on the resulting microstructure was presented, while in the second step the recrystallization stages were analyzed at different dwell times. | 10.3390-met11040619.html
Figure 8.Schematic diagram of recovery heat treatment process and microstructure of test piece with creep interruption (40 h) at each stage of heat treatment. Microstructure after (a) the creep interruption test, (b) the solution heat treatment, (c) the first aging heat treatment and (d) the second aging heat treatment. | 10.3390-met11040623.html
Figure 8.Schematic diagram of recovery heat treatment process and microstructure of test piece with creep interruption (40 h) at each stage of heat treatment. Microstructure after (a) the creep interruption test, (b) the solution heat treatment, (c) the first aging heat treatment and (d) the second aging heat treatment. | 10.3390-met11040623.html
Table 1.Nominal chemical composition of the nickel-based superalloy in wt.%. | 10.3390-met11040623.html
The average particle size of WC is 0.8 µm, while that of IN625 is in the range of 53–150 µm. The powders were blended (70 wt.% WC and 30 wt.% of IN625) using a Turbula mixer. Disc samples (D 20 mm, H 10 mm) were hot-compacted with a pressure of 60 MPa at 950 °C for 5 min using a SPS-1050 system produced by Sumitomo Coal Mining Co. Ltd with punches covered by BN to avoid current flow through the powder. In this way, the powder was heated up only by conduction from the die. | 10.3390-met11040666.html
A conventional sintering process in a tubular furnace was carried out in a N2 atmosphere, using a heating and cooling rate of 4 °C/min, and dwells of 30 min at 1250 °C, 1275 °C, 1300 °C and 1350 °C. Temperatures were selected from the results of a Differential Temperature Scanning Calorimeter (DTSC) analysis. It was carried out in a N2 atmosphere with a heating rate of 10 °C/min up to 1400 °C. | 10.3390-met11040666.html
Table 1.Chemical composition of the IN628 powder. | 10.3390-met11040666.html
The chemical composition of the investigated Ni-based VDM 780 is depicted in Table 1. In this study, the samples were heat-treated to obtain a microstructure mainly composed of γ and γ′ (1020 °C/1 h/air cooled + 980 °C/1.5 h/water cooled + 720 °C/8 h/furnace cooled with 50 °C/h to 620 °C + 620 °C/8 h/air cooled). Previous ND, SANS, and atom probe investigations have shown that this heat treatment leads to a bimodal size distribution of the γ′-precipitates with a mean diameter of 13 (17 vol.%) and 5 nm (4 vol.%). Furthermore, Nb-based carbides/nitrides were also observed with a fraction of approximately 1 vol.%. These results will be published in more detail in a future paper. | 10.3390-met11050719.html
Table 1.Chemical composition of the investigated VDM® Alloy 780 samples as measured by spark spectrometry. | 10.3390-met11050719.html
Figure 1.Longitudinal cut of the 20 mm bar (a) and 12 mm bar (b). | 10.3390-met11050731.html
Table 1.Composition of René80 in wt.%. | 10.3390-met11050731.html
The reinforcement by direct laser treatment is experimentally performed on the nickel alloy Nimonic 263. Sheets of the commercial Nimonic 263 alloy are cut into a rectangular shape with the dimensions 10 mm × 200 mm × 2 mm. For statistics, a series of holes 4 mm in diameter were created by mechanical drilling, as presented in Figure 1a, under the same conditions. The drilling was done in accordance with internal laboratory procedure. Surface laser modifications of the areas surrounding the holes were done subsequently on both sides of the sheets, by pulsed picosecond and nanosecond Nd:YAG lasers (EKSPLA, Vilnius, Lithuania; Quanta System SpA, Samarate, Italy, respectively), emitting in the near-IR spectrum and in accordance with the specifications given in Table 1. The output laser beam was directed and focused on the sample surface by a reflective mirror and quartz lens system (Thorlabs, NJ, USA). The focusing distance for the picosecond laser irradiation was 157 mm, and for nanosecond laser irradiation 300 mm. The laser processing setup is shown in Figure 1b. All modifications were done in the ambience conditions of standard temperature, humidity and in the air atmosphere. | 10.3390-met11050750.html
The as-received material is a rolled IN625 sheet with a thickness of 15 mm, and it has been annealed at 960 °C for 30 min. The chemical composition of IN625 is listed in Table 1. As shown in Figure 1, samples were cut into cylinders with size of 8 mm diameter and 12 mm height subsequently. The symmetry axis of the cylindrical samples was perpendicular to the rolling surface of IN625 sheet, and all surfaces of the samples were refined to a surface roughness of 3.2. Then, the hot compression tests were carried out on the Thermecmaster-Z thermo-physical simulation platform in the temperature range of 800–1050 °C and the strain rate range of 0.001–1 s−1. The samples were heated to the target temperature with a rate of 10 °C/s and hold for 5 min. The samples were immediately gas-cooled to room temperature with a rate of 50 °C/s when the deformation rate reached 65%. | 10.3390-met11050824.html
Table 1.Chemical composition of IN625 alloy (in wt%). | 10.3390-met11050824.html
The supplied sheet was sectioned using the water-jet cutting method. Sixty sheets with dimensions of 200 (L) mm × 200 (W) mm × 1.60 (T) mm were prepared for diffusion welding. The rolling direction of the sheet was not considered. The number and dimensions of the sheets employed in this study were determined on the basis of the procedure and performance qualification listed in Section IX QW-185 of the American Society of Mechanical Engineers (ASME). Both sides of all sheets were mechanically ground with up to #1200 SiC grit paper to remove surface contamination, ultrasonically cleaned, and then dried in the air before being placed into diffusion-welding equipment. | 10.3390-met11050830.html
Cylindrical bar-type specimens with a gauge diameter of 6.0 mm and a gauge length of 30.0 mm were produced for stress-rupture tests (Figure 1), which were conducted at high temperatures of 800, 850, 900, and 950 °C according to the ASTM: E139-11 (2018) standard. Interfaces in the direction perpendicular to tensile loading were located in the gauge section. The distance between interfaces approximately corresponds to the thickness of the sheet (~1.60 mm). The circular ridges were machined at both ends of the gauge section to attach an extensometer. | 10.3390-met11050830.html
Most of the heat treatments applied to LPBF IN718 are derived from previously known recipes based on the conventionally processed alloy , but the obtained results differ from expectations. Hence, the research started tailoring specific heat treatments for the AM version of this alloy. For instance, Li et al. studied the microstructure and hardness evolution under different solution annealing temperatures, followed by standard aging treatments. As a result, Li et al. developed a novel heat treatment (solutionizing at high temperature 1150 °C, 2 h) followed by a single aging treatment at 700 °C for 12 h, and this improved the ductility of the material with respect to the standard heat treatment (solution annealing plus double aging treatments). | 10.3390-met11060921.html
An EOSINT M270 dual-mode machine (EOS GmbH, Krailling, Germany) was used to process the Inconel 718 samples studied in this work. The equipment mentioned above uses a 200 W Yb fiber continuous laser to melt the powder bed locally. The printing process was performed operating with a bidirectional scanning strategy with a 67° rotation between each adjacent layer. The samples were printed directly on a build platform without any support. The process parameters were already optimized in previous work . More specifically, the laser power was set at 195 W, the scan speed at 1200 mm/s, while the hatching distance, the spot size, and the layer thickness were 90, 100, and 20 μm, respectively. The samples were 24 cylinders of 15 mm diameter and 70 mm height, evenly distributed onto the building platform. | 10.3390-met11060921.html
At the end of the productive cycle, the samples were removed from the build platform using electrical discharge machining (EDM). Commercial gas atomized Inconel 718 powders (EOS GmbH) were used as feedstock, and their related chemical composition is provided in Table 1. The powder size distribution and morphology were assessed in a previous paper, and thus here only d10, d50, and d90 are reported, i.e., 18.7, 25.5, and 39.1 μm, respectively . | 10.3390-met11060921.html
In this paper, IN718 was studied in different metallurgical states. This experimental part was beneficial as it allowed us to understand better the precipitation and dissolution of the reinforcing the particles of this Ni superalloy. First of all, the material was studied in the as-built condition, then in the direct-aged one, i.e., aged right after the printing process. Next, the material was analyzed after solution annealing at two different temperatures, i.e., 980 and 1065 °C, respectively. Next, the solution annealed samples were first and second aged. Then, the first aging optimization was performed using two different temperatures, i.e., 720 and 650 °C. Lastly, the second aging effects were evaluated at 520 and 630 °C, respectively. These temperatures were derived from previous studies from the same authors , where an initial DSC analysis was performed to identify the principal metallurgical transformation of the material. More specifically, every metallurgical condition was applied to 3 samples to verify the reproducibility of the treatments. | 10.3390-met11060921.html
The annealing treatments were performed in a low-pressure furnace TAV mini-jet 80 (TAV VACUUM FURNACES SPA Caravaggio, Bg, Italy). Quenching was achieved by modulating the nitrogen pressure within the furnace to 1.5 bar. On the other hand, all the additional heat treatments were performed in a traditional muffle furnace Nabertherm LH 60 (Nabertherm Gmbh, Lilienthal, Germany). | 10.3390-met11060921.html
Differential scanning calorimetry (DSC) was used to identify the critical temperature ranges where dissolution or precipitation of secondary phases occurs. More specifically, cylindrical samples with a diameter and height of 3.5 and 10 mm, respectively, were put into alumina crucibles and heated up to 1200 °C in a Setaram DSC/TGA 92 16.18 (Caluire-et-Cuire, France) with a heating rate ranging from 5 to 20 °C/min. On the other hand, thermomechanical analyses (TMA) were performed using a SETSYS Evolution System between 400 °C and 1200 °C in an argon atmosphere with a heating rate of 5 and 20 °C/min. Samples were prepared using a precision metallographic cutting machine equipped with alumina disks. Abundant lubricant was used to avoid any material alteration due to overheating. The specimens for the DSC test were prepared along the building direction. Conversely, the TMA analysis was carried out by machining the samples with two different orientations, i.e., parallel and perpendicular to the building direction. | 10.3390-met11060921.html
The microstructural investigation was performed along the sample building direction in 3 different locations equally spaced, i.e., at 20, 40, and 60 mm from the building platform reference level. First, three disks with a 10 mm height were prepared using a metallographic cutting machine. This procedure was proper for assessing the microstructural homogeneity throughout the entire sample height. Then, the samples were prepared by grinding with SiC paper down to 2400 grit and polished with diamond suspensions (6, 3, and 1 μm). The surface finishing was obtained with a prolonged polishing session using colloidal silica. Once the samples were mirror polished, they were etched using Kalling n.2 (waterless), i.e., a solution containing 100 mL ethanol, 100 mL HCl, and 5 gr of CuCl2. The three sections described above were then investigated along the XZ section in 5 different positions equally spaced using a thermionic electron microscope Leo 1450 MP by Zeiss (Oberkochen, Germany). The experimental campaign performed in these 15 regions evidenced a complete microstructural reproducibility and homogeneity. Based on this evidence, only the samples’ central sections were further investigated via advanced microscopy techniques using the field emission scanning electron microscope (FESEM) Merlin by Zeiss (Oberkochen, Germany), equipped with a Gemini column. | 10.3390-met11060921.html
Figure 6 shows the effect of the annealing treatment on the material hardness. When the treatment was performed at a low temperature, only negligible effects were obtained. The temperature was too low to dissolve any particles, and the hardness decreased only due to a reduction of the residual stresses. According to the work cited above, a time of 2 h was considered the best compromise to perform the subsequent heat treatment steps. | 10.3390-met11060921.html
The experimental observations performed led us to conclude that a preliminary solution annealing at 1065 °C followed by first aging at 720 °C is the most suitable heat treatment recipe to enhance both hardness and microstructural uniformity. For this reason, from now on, the remaining part of the heat treatment optimization is performed on samples annealed at 1065 °C. Experimental points in Figure 9 are linearly interpolated, always obtaining R2 values higher than 0.993, indicating an excellent fitting result. | 10.3390-met11060921.html
The final hardness result achieved after the optimized heat treatment was 420 HBW 10. This value was compared with others in the literature for traditional wrought alloy and the LPBF . | 10.3390-met11060921.html
Table 2.List of the heat treatments performed (X = 1, 2, 4, 8 h; Y = 4, 8 h; Z = 1, 2, 4, 8 h). | 10.3390-met11060921.html
A part of the IN625 and IN625mod samples underwent a solution annealing treatment at 1150 °C for 2 h. This heat treatment is reported for IN625 alloy in the literature . Moreover, some of the solution annealed samples were also subjected to aging treatment at 700 °C for 8 h to form strengthening phases. This temperature was selected based on the time–temperature-transformation diagram of IN625 alloy in order to promote the formation of the reinforcement γ″ phases . | 10.3390-met11060988.html
The solution annealing and aging steps were performed using a muffle furnace. After all the heat treatments, the samples were water quenched to avoid the precipitation of phases occurring at slow cooling rates. | 10.3390-met11060988.html
Brinell hardness tests were carried out on the AB and heat-treated IN625 and IN625mod samples through an EMCO TEST M4U test machine (EMCO-TEST Prüfmaschinen GmbH, Kuchl, Austria), according to the ASTM E10-18 standard. Five indentations were performed on the surface of each sample (three samples for condition), applying a load of 62.5 kg for 15 s with a tungsten carbide indenter ball. | 10.3390-met11060988.html
For the AB and heat-treated states of the two alloys, three tensile specimens were tested for each condition using a testing machine Z050 (Zwick Roell, Ulm, Germany). The samples were produced with the final shapes by means of LPBF, as provided in Figure A1 (Appendix A). The dimensions of the tensile specimens are: gauge length of 16 mm, length of the reduced parallel section of 20 mm, a diameter of 4 mm, and a radius of fillets of 4 mm. These dimensions are in agreement with the ASTM E8/E8M-21 standard. A strain rate of 0.128 mm s−1 was employed for the tensile test. | 10.3390-met11060988.html
The Inconel 718 superalloy was purchased from Dongbei Special Steel Group Co., Ltd, Dalian, China. Use of the newly purchased superalloy instead of scraps for the study was intended to avoid the process of cleaning the surface for the removal of oxides from scraps. More importantly, it will ensure the quality of the investigation by offering a uniform composition and a regular shape. These superalloy bars were cut by a numerical control machining into a cylindrical shape (diameter 10.6 mm, height 4–10 mm). Mg ingots (>99.9% purity) were purchased from Boyi Metal, China. Zn shots (>99.9% purity) were provided by Sinopharm Chemical Reagent Co., Ltd, Shanghai, China. | 10.3390-met11060993.html
The polished Mg ingots, Zn shots, and superalloy were mixed in a graphite crucible (diameter 35 mm, height 30 mm) at a certain mass ratio. The liquid metal extraction experiment was carried out in a tube furnace (equipped with a vacuum pump) under a pure Ar (>99.999%) atmosphere. The heating rate was set as 10 °C/min from the room temperature to the target temperature during the heating-up period. An alloy ingot was obtained after cooling to room temperature. The undissolved alloy residue was situated at the bottom section of the ingot, while the top section was the Mg-Zn alloy with dissolved metals. | 10.3390-met11060993.html
Vacuum distillation was performed on the top section of the obtained ingot (i.e., the Mg-Zn alloy with dissolved metals and free from undissolved alloy residue). The top section was cut off from the ingot and placed in a small graphite crucible (diameter 35 mm, height 30 mm), which was contained in a larger graphite crucible (diameter 60 mm, height 750 mm, with cover). They were placed in the tube furnace and heated at 900 °C for 360 min with a vacuum of 100 Pa to allow for distillation of Mg and Zn from the alloy, leaving dissolved metals as the residue. | 10.3390-met11060993.html
Table 2.Chemical analysis of the samples before and after the distillation experiment. | 10.3390-met11060993.html
During the VIM process, the operation timing of the charge materials addition directly affects the loss of elements and the purification effect of the melt. Therefore, elements that are not easily oxidized and volatilized were charged before the induction heating, while the oxidized and volatile elements were added successively after the raw material was melted. Figure 2 shows the detailed operations during the VIM process. In order to reduce the loss caused by oxidation during the heating process, the vacuum pressure in the smelting chamber must be decreased to below 30 Pa before the raw material was charged. Then, the charge materials including pure nickel-plate (Ni > 99.987 wt%), pure iron (Fe > 99.98 wt%), molybdenum bar (Mo > 99.99 wt%), and returned materials (e.g., block-shaped material and chip-shaped material) were gradually added into the crucible in batches according to the target composition. The induction furnace started the heating operation to melt the charged materials after the first batch of about 200 kg of charge materials were added. The total melting time was about 5 h because the charge material was added eight times at 15 Pa pressure. The melting period lasted for about 5 h under the pressure of 15 Pa. At the end of the melting period, the nickel–niobium alloy (Ni + Nb > 99.3%) and pure chromium (>99.4%) were added into the melt for alloying. When the charging material was fully melted, Sample-1 was taken after 5 min using a vacuum sampler. | 10.3390-met11071119.html
After the vacuum pressure was decreased from 15 Pa to below 1 Pa, the process turned to the refining period. The alloying of aluminum and titanium and the fine adjustment of chemical composition were carried out based on the chemical composition of Sample-1, and the samples were taken at intervals of 30 min until the end of the refining period. When the target chemical composition of the superalloy melt was reached, the sample-5 was taken before the casting. Subsequently, the superalloy melt was poured into an ingot mould with Pa of protective argon atmosphere; meanwhile filling argon into the smelting chamber was applied to decrease the reoxidation of the casting process. The process of argon flushing and charging lasted about 30 min in the pouring period, and the actual pure pouring time was about 20–30 min. | 10.3390-met11071119.html
All the samples were taken through the automatic sampling device fixed on the top of the smelting chamber. Specimens, including two rod-shaped specimens with ϕ 5 mm ×15 mm, one cubic-shaped specimen with 10 mm × 10 mm × 10 mm, and one cylinder-shaped specimen with size of ϕ 30 mm × 30 mm (height), were machined from the middle part of the samples for the analysis of nitrogen, inclusions, and chemical compositions after a standard metallographic process. | 10.3390-met11071119.html
The smelting process of the superalloy includes three stages: melting period (300 min), refining period (150 min), and casting period (60 min). Figure 3 shows the operation curves of temperature and pressure at different stages. During the melting period, the materials were charged into the furnace in batches under a pressure of below 15 Pa until all the materials were fully melted, and the temperature changed between 1775 and 1800 K. When the pressure decreased from 12 Pa to below 1 Pa, the refining period started. The temperatures in the refining period were maintained between 1775 and 1800 K. After 150 min refinement, the high-purity superalloy melt was poured into an ingot mold with Pa of protective argon atmosphere, and the temperature of the casting process was controlled between 1755 and 1745 K. Table 3 shows the chemical composition of different cases during the smelting process. | 10.3390-met11071119.html
Table 2.Chemical composition of superalloy GH4169, wt%. | 10.3390-met11071119.html
All samples were cast, heat-treated (if applicable), and creep-tested with equipment of the group of metals and alloys at the University of Bayreuth, Germany. To quantify the different strengthening mechanisms, seven alloys were cast as single crystals in a Bridgman vacuum induction furnace . Single crystals were used in order to precisely compare the material behavior not disturbed by grain size or morphology or grain boundary mechanisms like sliding or diffusion. | 10.3390-met11071130.html
Table 1 lists the composition of the alloys cast and creep tested in at.%. The Ni-content varies from 20 to 100 at.%. For all alloys, µ-XRF measurements were carried out. For all elements, the deviation of measured to nominal composition was <1 at.%. Table 2 lists the occurring phases as well as the configurational entropies S c o n f i g calculated via S c o n f i g = − R ∑ i = 1 N C i · ln C i (12) withR being the molar gas constant. Table 3 lists the respective heat treatments of the samples that were carried out. | 10.3390-met11071130.html
(B) Equiatomic alloys with single-phase fcc microstructure: CrCoNi with 33.3 at.% for each element and the so-called Cantor alloy (CrMnFeCoNi with 20 at.% each) . These two compositions exemplify a configurational entropy S config of 1.10·R (generally called medium entropy alloy) and 1.61·R (high entropy alloy). No heat treatment was carried out on CrCoNi and Cantor alloy. Due to the evaporation of Mn during the SX casting procedure, the Mn content was adjusted before casting to obtain 20 ± 1 at.% in the cast single-crystal sample. | 10.3390-met11071130.html
(C) Single-phase solid solution strengthened Ni-based alloys with fcc structure. The two alloys of this group have the composition of the matrix of the two alloys of Group (D). The compositions of the matrix phases were calculated with Thermo-Calc Software and database TTNi7 at 800 °C and compared with experimentally determined matrix composition. A temperature of 800 °C was used to ensure the single-phase state at 980 °C. No precipitates were observed in these alloys; hence, they remain single-phase, see, for example, Figure 2a. Homogenization treatment was performed at 1290 °C for 48 h, see Table 3. The two alloys within this group have similar compositions, except for the element Re. Thereby, the contribution of solid solution strengthening of Re can be quantitatively determined. It should be noted that 3.1 atomic% of Re converts into 9.0 weight%. | 10.3390-met11071130.html
Figure 3 shows the necessary processing steps in a schematic overview in order to obtain reliable creep results. Master alloys are melted from high-purity elements (>99.9%) in an arc furnace under 5 · 10 4 Pa argon atmosphere (not shown in Figure 3). Shell molds are produced via the lost wax method. Single crystal casting is then carried out in a Bridgman investment casting furnace where several arc-melted buttons are melted together at about 1600 °C. The shell mold is heated to 1450 °C with a second furnace located in the vacuum chamber below. After pouring the liquid metal into the shell mold, the mold is lowered with a rate of 3 mm/min through a baffle with a gradient of 6 K/mm. The resulting single-crystalline cylindrical rods have a diameter of 15 mm and a length of 130 mm . To ensure the absence of grain boundaries, the samples are etched after casting. A successfully cast single crystal shows no grain boundaries and dendrite arms that are visible from top to bottom of the samples over a length of more than 100 mm. | 10.3390-met11071130.html
The as-cast single crystals were then heat-treated in a vacuum cold wall furnace with a pressure of 10−4 Pa or encapsulated in quartz glass tubes, using the heat treatment parameters listed in Table 3. Lower temperature heat treatment (annealing with <900 °C) was carried out in air since the sample surface was removed before creep testing. Thereafter, samples were cut into flat creep samples using wire electrical discharge machining (EDM). Out of one single-crystalline rod, more than 10 creep specimens could be eroded. The flat sides were sanded with a 2000 grid and etched in order to get rid of the EDM re-cast layer to finally achieve the creep samples. | 10.3390-met11071130.html
Creep samples with a cross-section of 2.9 mm in width and thickness of 1.0 mm were used. The exact geometry is described in . The deviation of the 〈 001 〉 crystallographic axis of the single crystals from the load axis was determined by the dendrites revealed after etching for 10 s in molybdic acid. The deviation from 〈 001 〉 for all samples was less than 9°. | 10.3390-met11071130.html
Table 1.Nominal composition of the alloys in at.%. Measured composition deviates in all cases only slightly. | 10.3390-met11071130.html
Table 3.Heat treatment parameters of the seven different alloys. | 10.3390-met11071130.html
The material investigated here is the single crystalline Ni-based superalloy CMSX-4® . As reference state we use a heat treatment procedure for the production of porous membranes essentially established in . It encompasses solution heat treatment at 1550 K/2 h, 1561 K/3 h, 1569 K/3 h, 1577 K/2 h, 1586 K/2 h, 1589 K/2 h, 1591 K/2 h, 1594 K/2 h followed by air cooling (AC), precipitation heat treatment at 1353 K/4 h/AC and directional coarsening of the microstructure at 1353 K/1000 h. The microstructure in the solution and precipitation heat treated state is depicted in Figure 1a. After directional coarsening, the material was cut by spark erosion to sheets about 2 mm thick and ground to a final thickness of 280 μm to 370 μm to completely remove the surface layer affected by the erosion process. The γ-matrix was then electrochemically extracted using a potential of 1.3 V and an aqueous electrolyte containing 1% ammonium sulfate and 1% citric acid . As a result, a membrane material is obtained, consisting of the γ'-phase and pores at the location of the removed γ-phase (Figure 2a). Note that the dendritic microstructure of cast superalloys cannot be homogenized completely . Thus, there are microstructural differences between dendritic and interdendritic regions. Throughout this paper we show images obtained in the secondary dendrite arms to ensure comparability. Furthermore, the normal of all microstructural images, i.e., the normal of the sheets, is oriented in casting direction, which is essentially parallel to the orientation of the single crystal. | 10.3390-met4010001.html
Figure 1.Microstructure in the solution and precipitation heat treated state, as a function of the cooling rate from solution heat treatment (a) air cooling (b) 4 K/min (c) 1 K/min (d) 0.2 K/min . | 10.3390-met4010001.html
Figure 1.Microstructure in the solution and precipitation heat treated state, as a function of the cooling rate from solution heat treatment (a) air cooling (b) 4 K/min (c) 1 K/min (d) 0.2 K/min . | 10.3390-met4010001.html
Figure 2.Microstructure of the superalloy membranes as a function of the cooling rate from solution heat treatment (a) air cooling (b) 4 K/min (c) 1 K/min (d) 0.2 K/min . | 10.3390-met4010001.html
Figure 2.Microstructure of the superalloy membranes as a function of the cooling rate from solution heat treatment (a) air cooling (b) 4 K/min (c) 1 K/min (d) 0.2 K/min . | 10.3390-met4010001.html
Two polycrystalline microstructures and one single crystalline microstructure have been studied, all coming from the same ingot of AD730™ provided by Aubert & Duval (Les Ancizes, France), having the chemical composition given in Table 1. The polycrystalline material was supplied by Aubert & Duval, as an 87 mm forged bar. Blanks were cut along the longitudinal direction, at mid-radius, prior to heat treatment. Two kinds of microstructures were studied. The first one, improved for creep resistance, presents a homogeneous coarse grains distribution, with an average grain size of about 350 µm. The second one is a fine grains microstructure, developed for high tensile strength, low cycle fatigue, and disk burst resistance (average grain size: 10 µm). These microstructures will be denoted in the following article as “coarse grains” (CG) and “fine grains” (FG) microstructures, respectively. The coarse grains microstructure was obtained by a supersolvus heat treatment composed of two solution treatments: 2 h at 1120 °C/70 °C·min−1 + 4 h/1080 °C/Air Quench (AQ) followed by a two-step aging: 4 h/800 °C/AQ + 16 h/760 °C/AQ, while the fine grains microstructure was obtained by one solution treatment followed by one aging: 4 h/1080 °C/AQ + 8 h/730 °C/AQ . | 10.3390-met5042236.html
Table 1.Chemical composition (in wt. %) of AD730™ nickel-based superalloy. | 10.3390-met5042236.html
Mechanical tests on FG and CG samples were performed on cylindrical specimens having a 13 mm gauge length, and a 4.3 mm diameter. SX samples, only tested in creep, have a 14 mm gauge length and a 4 mm diameter. | 10.3390-met5042236.html
Before mechanical testing, samples were polished with SiC papers up to a 4000 grade for creep testing under air. For all the other mechanical solicitations, additional polishing with diamond sprays was performed up to a 1 µm grade. | 10.3390-met5042236.html
Table 1.Chemical composition for the Incoloy800H superalloy (in wt. %). | 10.3390-met6010002.html
Grain growth experiments were performed on semi-cylindrical samples machined from an Inconel™ 718 billet at three different temperatures above the solvus for the delta phase and for different times (Table 1). | 10.3390-met6010005.html
The IN792-5A sample was investigated by SANS in situ using vacuum furnace at temperatures up to 1120 °C. The pinhole SANS-II facility at SINQ (PSI Villigen) was used for the measurement. Preliminary tests were performed using MAUD double-crystal SANS diffractometer (NPL lab of CANAM, NPI Řež, Czech Republic ). | 10.3390-met6020037.html
Six cylindrical bars of RR1000, approximately 300 mm length and original diameter 27 mm, were rotary swaged at room temperature aiming to achieve a final nominal diameter of 20.9 mm (i.e., 40% area reduction). The source of these bars was a proprietary disc forging of the “fine grained RR1000” variant. | 10.3390-met6030054.html
The final diameter after swaging was measured at 20 mm intervals along the length of each bar (e.g., as shown in Figure 1), using calibrated vernier callipers. All diameter measurements are plotted in Figure 2. The measured bar diameters were used to determine the local area reduction and the predicted cold work achieved, Figure 3. | 10.3390-met6030054.html
Vickers micro-hardness measurements of the alloy were performed before and after swaging on a radial section of material with a 1 kg load. Hardness indentations were produced at 0.5 mm intervals across the centre line of the swaged radial section and at 1 mm intervals across a sample taken prior to swaging. The measured micro-hardness values (HV) are shown in Figure 15. | 10.3390-met6030054.html
Table 1.RR1000 nominal composition (wt. %). | 10.3390-met6030054.html
The LFR experiments were carried out on the LSF-Ш laser solid forming system (State Key Laboratory of Solidification Processing, Xi’an, China), which consists of a 4 kW CO2 laser, a controlled atmosphere chamber and a powder feeding system with a coaxial nozzle. The specimens to be LFRed with dimensions of ø 30 mm × 10 mm were cut from a damaged turning vane of aircraft engine, which was made of K465 nickel-based cast superalloy. As part of the damaged turning vane, the specimens experienced a solution treatment for 4 h at 1120 °C followed by air cooling. A three-layer single track structure was deposited on the specimen. K465 spherical powder was produced by plasma rotation electrode process and its nominal elemental composition is 0.17C, 9.20Cr, 2.40Ti, 5.5Al, 1.81Mo, 10.02W, 9.91Co, 1.20Nb, 0.005B, and balance Ni (wt.%). The specimens were preheated at 800 °C in a furnace prior LFR to reduce thermal stresses. The LFR processing parameters are listed in Table 1. | 10.3390-met6030064.html
The LFRed sample was sectioned perpendicular to the laser scanning direction. After being polished, the sectioned samples were subsequently etched electrolytically in 12 mL H3PO4 + 40 mL HNO3 + 48 mL H2SO4 solution at 6 V for 5 s. The microstructure was observed via optical microscope (OM, OLYMPUS, Nagano, Japan), scanning electron microscopy (SEM, Carl Zeiss, Oberkochen, Germany) and transmission electron microscope (TEM, FEI, Hillsboro, AL, USA). The chemical compositions of all phases were measured through an electron probe microanalyzer (EPMA, SHIMADZU, Kyoto, Japan). A commercial software, Thermo-Calc (Thermo-Calc Software, Stockholm, Sweden), was used to calculate the equilibrium phase diagram. | 10.3390-met6030064.html
After the compression tests, the specimens were immediately immersed in water. Then the compression specimens were lapped and polished, and finally etched in a corrosive solution consisting of HCl (100 mL), C2H5OH (100 mL), and CuCl2 (20 g) at room temperature for 30–180 s. Eventually, the surfaces of the specimens were observed by optical microscope to observe the phenomenon of DRX. Then, in order to observe the distribution of defects such as dislocation, the specimens were cut into slices with the thickness of 5 mm firstly, and then the slices were eventually thinned into 20 μm by ion-thinning method. After the treatment, the microstructures of the specimens were observed by transmission electron microscope (TEM) . | 10.3390-met6070161.html
Table 1.Chemical compositions of the studied superalloy. | 10.3390-met6070161.html
The material used in this study was the as-cast CM247LC nickel base superalloy (see comparison in Table 1). The experimental sample was a rectangular plate (30 mm long × 20 mm wide × 10 mm thick), machined from an ingot by wire electrical discharge machining (WEDM). The face of the weld was polished with 2000 grit silicon carbide paper, and the laser repair weld was tested with different welding parameters by a Nd:YAG pulsed laser (AL 120, ALPHA Laser, Puchheim, Germany). To obtain a constant welding speed, the welding process was assisted by a semi-automatic trolley with three preselected laser parameters (Table 2). As seen, the difference in magnitude of peak power or energy input was affected by the variety of laser voltage. Due to Condition A parameters, the heat energy power was slightly insufficient, WFZ was too shallow, and HAZ was not obvious. Thus, only Conditions B and C were compared in the subsequent discussion. | 10.3390-met6100238.html
Table 1.Chemical compositions of CM247LC and IN-625 (wt %). | 10.3390-met6100238.html
In this study, microstructures produced by SEBM are assessed. The SEBM processing route requires powders, which are obtained by gas atomizing of CMSX-4 . CMSX-4 bar stocks were provided by Cannon Muskegon. The material was atomized with Argon using an electrode induction-melting gas atomization (EIGA) process by TLS Technik Spezialpulver KG (Bitterfeld, Germany). The CMSX-4 powder had a bulk density of 56%, and a flow time of 21.3 s ± 0.3 s (50 g powder) through a 2.54 mm notch was determined. Powder particle sizes range between 45 µm and 105 µm. The chemical composition of the powder was measured using induction coupled plasma atomic emission spectroscopy. The composition is presented in Table 1. | 10.3390-met6110258.html
Two bulk samples (sample A: 15 × 15 × 10 mm3; sample B: 5 × 5 × 20 mm3) were investigated in the present study. They were fabricated in an ARCAM A2 electron beam melting system. The process is schematically illustrated in Figure 1. The system operates at 60 kV accelerating voltage in a 10−3 mbar helium atmosphere. The SEBM specimens were build up in 50 µm layers on an IN 718 starter plate kept at the build temperature TB = 1150 K. The SEBM processing parameters for the two different processing strategies are listed in Table 2. As illustrated in Figure 1a, first a 50 µm powder layer is deposited. The powder is subsequently preheated by a scanning procedure with a strongly defocused electron beam to an appropriate temperature. During the following melting step, the focused electron beam (beam diameter approximately 400 µm) scans across the specimen surface and consolidates the powder particles to denser material. Finally, the working level is lowered by 50 µm, before the next powder layer is deposited. This process is repeated until the sample has reached its targeted dimensions. | 10.3390-met6110258.html
Figure 2c,d schematically illustrates where cross sections for microstructural investigation were taken out from the two SEBM Specimens A and B. After the TEM specimens were cut out using an Accutom 50 precision cutting machine, thin electron transparent foils were prepared by grinding (down to a mesh size of 4 µm) followed by double jet electropolishing in a Struers TenuPol 5 (Ballerup, Denmark). Good thinning conditions were obtained using an electrolyte consisting of 75% methanol, 15% perchloric acid and 10% glycerol at 12 V, −5 °C and a flow rate of 35 a.u. These thin foils were used for TEM and subsequent SEM investigations. From the electropolished thin foil, regions of constant thickness were cut out for local chemical analysis using a focused ion beam (FIB) system. Ion milling was performed using a dual beam FIB of type Quanta 200 3D from FEI (Hillsboro, OR, USA). A TEM of type Tecnai Supertwin F20 (FEI, Hillsboro, OR, USA) equipped with an X-ray energy dispersive spectrometer (EDS) and a high angle annular dark field (HAADF) detector operating at 200 kV was used. All scaning transmission electron microscope (STEM) images were acquired in nano-probe mode except images in Figure 6a,c, which were taken in micro-probe mode. SEM investigations were performed using two SEMs, one of type FEI Quanta 650 (operating at 20 kV) and another of type JEOL JSM-6490 (also operating at 20 kV). The Quanta 650 machine was used for taking overview images. The JSM-6490 was used for electron backscatter diffraction analysis. If not stated otherwise, microstructural images shown in this study represent cross sections which were taken perpendicular to the SEBM build direction (solidification direction). Scanning transmission electron microscopy (STEM) and stereo STEM were performed as described in . The stereo STEM method was used to provide anaglyphs, which show the microstructures of high and low angel boundaries. A simple line intersection method was used to tentatively determine γ′ sizes and volume fractions from STEM images. Tentative values for dendrite spacings were obtained based on counting the numbers of dendrites in projected TEM foil areas. | 10.3390-met6110258.html
Table 2.Parameters used for SEBM processing of Specimens A and B. | 10.3390-met6110258.html
The prealloyed IN718 superalloy powder was prepared by vacuum melting and atomized into powders using the gas-atomizing method. The gas-atomized IN718 powders used for both the HIP process and the SLM process were typically spherical particles that were finer and had a broad particle size distribution below 60 μm (Figure 1), which may provide high packing density and reduce the percentage of voids . The chemical composition of IN718 powder used in the HIP and SLM processes is shown in Table 1. The oxygen contents in the powders used for HIP and SLM were comparable. For the HIP process, the powders were entirely canned into SUS304 stainless steel capsules which was heated and evacuated to 1.0 × 10−3 Pa by an oil-diffusion pump. An optimal HIP condition which consisting of a soaking temperature of 1180 °C and a pressure of 175 MPa for 4 h was used . On the other hand, a set of SLM process parameters (laser power: 400 W; scanning speed: 7.0 m/s; layer pitch: 20 μm; layer thickness: 40 μm; beam diameter: 100 μm; atmosphere: pure 99.9999% argon) was utilized to fabricate an IN 718 cube with the dimensions 35 × 35 × 35 mm3. The SLM cube was built using the alternating scan vector with a 66.7° rotation of the scanning direction. The scanning strategy of SLM process that were used are illustrated in Figure 2a. After the HIP and SLM processes, the specimens were subjected to solution treatment and aging (STA): a solution treatment at 980 °C for 1 h/air cooling (AC) to room temperature and a two-step aging treatment consisting of 718 °C for 8 h/furnace cooling to 621 °C and holding at 621 °C for 10 h before AC to room temperature. The heat histories of the specimens are shown in Figure 3a,b. Tensile test and creep test specimens were cut from the HIPed ingots and cubed using a spark cutter, and the gage length of each was 19.6 × 2.8 × 3.0 mm3 (Figure 2b). The tensile tests were conducted at room temperature (25 °C) and at 650 °C under a strain rate of 4.25 × 10−4 s−1. The creep test was conducted at 650 °C and 550 MPa. The microstructures were observed by a scanning electron microscope (HITACHI S-3700N, Tokyo, Japan), and transmission electron microscope (TEM, JEOL JEM-3200FS, Tokyo, Japan). Inverse pole figures (IPF) were calculated from the orientation measurements by electron backscatter diffraction (EBSD, Oxford Instruments, Oxfordshire, UK). X-ray diffraction (XRD, Rigaku Ultima IV, Tokyo, Japan) was used to determine the relative amounts of phases in the specimens. | 10.3390-met7090367.html
Table 1.Chemical composition of IN718 powder used in HIP and SLM (mass %). | 10.3390-met7090367.html
The same Ni-based alloy as used in our earlier studies was used in the present study: Superalloy 718Plus. Its compositional specification is given in Table 1. The as-received bar (76 mm in diameter) was in an annealed state with hardness values of 30–31 HRC. Workpieces were machined out from the as-received bar. The dimensional details were given previously , and the top milling surface area of the workpiece was 60 × 43 mm2. Thus a milling pass was 60 mm. A tool holder can hold two tool inserts, but the single insert arrangement was used so that the monitoring of the deterioration of each tool was unambiguous. The radius of the tool holder/insert, the distance between the cutting edge of the insert to the centre of the tool holder, was 16 mm. The tool insert material was cemented tungsten carbide, WC, with 12.5% Co binder (APKR 1003PDR-H IC 28 uncoated inserts from ISCAR). Two milling experiments were conducted without (Tooldry1 and Tooldry2) and two were conducted with using coolant (Toolwet1 and Toolwet2). For wet milling, coolant (HOCUT 795B; from Houghton, Australia; 1:10 to-water ratio) with a flow rate set at 0.02 L/s through the nozzle was directed to the milling location. | 10.3390-met7100441.html
Compression tests at different strain rates and temperatures were carried out. Compression specimens were made from the alloy bar using an electrodischarge machine model CUT E 350 (GF Machining Solutions, Geneva, Switzerland). The cylindrical compression samples, considered in both quasi-static and dynamic tests, had the following dimensions: diameter φ = 8 mm and thickness t = 4 mm. The aspect ratio t/φ = 0.5 prevented significant friction and inertia effects and it was defined according to the critical slenderness ratio to avoid size effects established by Bertholf and Karnes . Additionally, the sample ends were lubricated to reduce friction effects during the tests. Three specimens per test condition were performed to ensure the repeatability of the experimental data. The figures only show the average of the three tests. | 10.3390-met7120561.html
The master alloy was prepared by vacuum induction melting and cast into an ingot with a diameter of 83 mm. The ingot was then coated with a stainless-steel container and annealed for 8 h at 1100 °C. The hot extrusion temperature was 1100 °C and the reduction area ratio was 4:1. The nominal composition is presented in Table 1. | 10.3390-met8010004.html
To ensure homogeneity, we found an annular region to manufacture the specimens, and the selected area is marked by red-dashed lines in Figure 1a. The grain of the extruded material is shown in Figure 1b, with the average size measured to be 5.22 μm. The cylinder samples with a size of 11 mm in diameter and 80 mm in length were then cut from the extrusion ingot using electric discharging machining. The heat treatment consisted of solution-based heat treatments and aging treatments. The solution treatment was at 1150 °C for 1 h, followed by three different cooling modes: furnace cooling, air cooling, and oil quenching to room temperature. Finally, all the samples were aged at 780 °C for 8 h, then air cooled to room temperature. During the heat treatment, the temperatures were strictly controlled to be within ±5 °C. To measure the cooling rate, a thermocouple was attached to the specimen to monitor the temperature. The cooling rates were determined by averaging the temperature between the solution temperature and 650 °C. | 10.3390-met8010004.html
After the heat treatment, the samples were fine-machined to be 68 mm in total length, 27 mm in gauge length and 5 ± 0.1 mm in diameter. Figure 1c shows the sample drawing. All creep tests were conducted in air at 750 °C/650 MPa to failure. Sample temperatures were controlled with about ±1 °C precision, using three K-type thermocouples in the upper, middle, bottom positions, respectively. After creep tests, the fracture and small slices near the fracture were cut off to observe the microstructure. | 10.3390-met8010004.html
The hot deformation behavior of Inconel 718 superalloy was investigated by means of plane strain compression in the present work. The received material was in the form of sheet with thickness of 8 mm, and the chemical composition (wt. %) of the alloy is shown in Table 1. Figure 1 shows the initial microstructure of the received sheet. Note that the sheet has a typical equiaxial microstructure containing twins (noted by black arrows). In order to obtain a microstructure with single γ phase, the sheet was solution treated before the testing of compression. Subsequently, rectangular specimens with dimension of 15 mm × 10 mm × 8 mm were cut by electro-discharge machining from the sheet. The compression tests were performed on a thermomechanical simulator at a temperature range of 900 °C to 1050 °C and at strain rates from 0.001 s−1 to 10 s−1. Specimens were heat treated with a heating rate of 10 °C/s and held at testing temperature for 5 min prior to mechanical testing. The true stress–true strain curves were calculated from the obtained loading–displacement data. In order to evaluate the microstructure evolution at specific temperatures and strain rates during the deformation process, the specimens were air cooled immediately after being compressed to a strain of 0.8. The deformed specimens were sectioned along the length of themselves with a direction parallel to the compression axis. In order to characterize the morphologies of shear bands, the optical microscope (OM) was employed for the microstructure observations. | 10.3390-met8020141.html
In order to homogenize the material, it was heat-treated in eight and seven steps, respectively as shown in Table 1. For the production of TM-γ′-membranes, the material was air cooled (AC) from homogenization final temperature to room temperature. The γ′-particles grew in cuboidal shape with edge length of a few hundred nanometers during precipitation hardening at 1080 °C for four hours. On the next step, a second γ′-particle-stabilizing annealing at 870 °C for 16 h was executed. | 10.3390-met8050361.html
For the production of LF-membranes, the material was furnace cooled (FC) from homogenization final temperature to 1080 °C with a velocity of 0.2 °C/min. In precipitation hardening, for four hours at 1080 °C, which was directly executed after homogenization, the γ′-particles grew coarser and in more irregular shape than in the fast cooled material. | 10.3390-met8050361.html
The material was cut through spark erosion into 0.6 mm thick sheets with a diameter of 19 mm. The final thickness of approximately 0.3 mm was achieved by grinding. On the next step, the γ-phase of the TM-γ′-membrane and LF-γ′-membrane was extracted under a potential of 1.3 V in an aqueous electrolyte containing 1 wt % citric acid and 1 wt % ammonium sulfate. In case of the LF-γ-membrane, 1 vol % hydrogen chloride in methanol as electrolyte and a potential of 0.3 V was used to extract the γ′-phase. | 10.3390-met8050361.html
Δ p [ Pa ] = E v [ J · m − 3 ] (3) To measure the droplet size and droplet size distribution, a laser light diffractometer with polarization intensity differential scattering (PIDS) technology (LS 13320, Beckman-Coulter, Krefeld, Germany) was used. Samples were adequately diluted with distilled water and three runs of 90 s each were performed. The volume distributions and corresponding D 10 , D 50 and D 90 values were calculated using the Mie theory , assuming refraction indices of 1.46 for the droplets and 1.33 for the aqueous phase. The droplet size distribution was determined with the help of the span according to Equation (4). | 10.3390-met8050361.html
For the heat treatment regime, the solution treatment is 1295 °C/2 h + 1300 °C/4 h + 1305 °C/2 h + 1310 °C/4 h + 1315 °C/6 h + 1320 °C/4 h and the subsequent aging treatment is 1080 °C /2 h + 870 °C/32 h. Moreover, two different cooling modes from the solid solution temperature to room temperature were executed; one is directly placing a sample in water (20 °C) after taking it out of the furnace; the other one is cooling a sample in the furnace at a cooling rate of 5 °C/min. Five sample conditions are shown in Table 1. Then, we determined the surface strain/stress state in the middle area of the surface. FEG-SEM (FEI company, Eindhoven, Holland) and TEM (FEI company, Portland, OR, USA) were used to make microstructural investigations. The SEM samples were mechanically polished up to a mirror finish on the surface referred to in Figure 1. To reveal the γ/γ’ microstructure, samples were etched in a solution made of 4 g CuSO4, 20 mL HCl, and 20 mL H2O for 10 s. Microstructural observations were performed by a Quanta 200F field emission gun scanning electron microscope (FEI company, Eindhoven, Holland). Samples for TEM analysis were cut from the black position by the WEDM, as shown in Figure 1, by means of machining into thin discs of Φ 3 mm in diameter. The small discs were mechanically thinned by grinding using metallographic abrasion paper progressively to ~30 μm in thickness followed by twin-jet electrochemical polishing using an electrolyte of 10% perchloric acid and 90% ethanol at a temperature below −20° C. TEM observation was conducted in an FEI Tecnai G2 F20 TEM (FEI Company, Portland, OR, USA) operating at 200 kV. The incidence plane for the electron beam was (001). The microstructural investigations were carried out after the determination of the surface strain/stress by XRD (Rigaku, Tokyo, Japan). | 10.3390-met8060376.html
The IN738 alloy ingot used in this work, which was melt and cast in vacuum, had a diameter of 75 mm. Disc samples with a thickness of 5 mm were wire-cut from the vacuum-melted ingot. The chemical compositions of the experimental material in wt. % were: 0.17 C, 3.5 Al, 3.5 Ti, 16 Cr, 8.5 Co, 1.7 Mo, 2.5 W, 0.8 Nb, 0.1 Zr, 0.01 B, and the balance Ni. To relieve the residual stress in the as-cast sample, the samples were heated at 1050 °C for 5 h in high vacuum. GTAW was used to perform bead-on-plate welding in this study. The welding parameters included a welding current of 60 A, welding voltage of 10 V, and travel speed of 100 mm/min. After welding, the samples were cut either parallel or normal to the FZ. The welds experienced a standard metallographic preparation, and great attentions were paid to the HAZ microcracks. | 10.3390-met8060387.html
Table 1.The chemical compositions in at. % of the microconstituents indicated in Figure 1b,c. | 10.3390-met8060387.html
Table 2.The chemical compositions in at. % of the microconstituents indicated in Figure 4a. | 10.3390-met8060387.html
Uncoated substrate of CMSX 4 superalloy was also oxidized. Samples were placed in the furnace heated to 1100 °C, removed from the furnace after 20 h and cooled in the air atmosphere to the room temperature. 21 cycles of oxidation were performed. The duration of one cycle was 22 h. Specimens were weighed after each cycle of oxidation. | 10.3390-met8080613.html
Table 2.Chemical composition in microareas 1–5, Figure 3b, at. %. | 10.3390-met8080613.html
Table 3.Chemical composition in microareas 1,2, Figure 5, at. %. | 10.3390-met8080613.html
Table 4.Chemical composition in microareas 1–3, Figure 6b, at. %. | 10.3390-met8080613.html
Table 5.Chemical composition in microareas 1,2, Figure 8, at. %. | 10.3390-met8080613.html
Table 6.Chemical composition in microareas 1, 2, Figure 9b, at. %. | 10.3390-met8080613.html
Table 7.Chemical composition in microareas 1,2, Figure 11, at. %. | 10.3390-met8080613.html
The melting temperature range of the filler alloy was determined by differential scanning calorimetry (DSC) (TGA & DTA/DSC thermal analyzer, SETARAM Instrumentation, France). The experiments were performed from room temperature to 1000 °C with heating and cooling rates of 5 and 10 °C·min−1 in an argon atmosphere. | 10.3390-met8090723.html
Samples of the γ-TiAl alloy and of Hastelloy with a thickness of 13 mm were cut with a diamond saw to a thickness of 5 mm and then wet ground with SiC paper to a 1200 mesh finish. The sputtered coated Ti brazing filler foil was cut into disks with the same diameter as the samples to be joined. Prior to brazing, all of the materials were degreased in acetone with ultrasonic agitation and dried in air. Brazing was performed in a tubular furnace, which was evacuated by a combination of rotary and turbomolecular pumps to a vacuum level that was better than 10−4 mbar. Joints were processed at 900, 950, and 980 °C with a dwelling stage of 10 min at the processing temperature. Heating and cooling rates were fixed to 5 °C·min−1 by a temperature controller. | 10.3390-met8090723.html
Joints for microstructural, chemical and mechanical characterizations were cut perpendicularly to the interface and cold mounted in epoxy resin and then prepared using standard metallographic techniques. A final polishing with a solution of 0.04 µm colloidal silica suspension and hydrogen peroxide ensured the removal of any deformed layer. | 10.3390-met8090723.html
The different microstructures are obtained by various isothermal treatment temperatures as follows. The sample was placed in an alumina crucible sized (30 mm in diameter and 50 mm in length) and then heated by induction coil. The application of electromagnetic field was controlled by the medium frequency induction heating power source. The parameters of the heating power are field strength (H = 0.2 T), frequency (f = 5 kHz) and power (P = 20 kW). Experiment without electromagnetic field is as follows. Because the graphite has good thermal conductivity, electrical conductivity and non-magnetic properties. The graphite sleeve is used to shield the electromagnetic field by the method that the graphite sleeve is wrapped around the ceramic crucible. The melt in the ceramic crucible covered with graphite is heated by the thermal radiation. After the chamber was cleaned to a vacuum of 2 × 10−6 Pa, it was filled with high purity argon (99.999%) to 1.1 × 105 Pa. Approximately 30 g of superalloy (the melt covered with some pieces of B2O3 glass) was melted in a ceramic crucible (30 mm in diameter and 50 mm in length) at 1500 °C in an induction coil. The alloy was then removed from the furnace and allowed to slowly cool down to the experimental temperatures (1480 °C, 1420 °C, 1410 °C, 1400 °C and 1390 °C) and kept at different temperatures for 10 min before air cooling cast. B2O3 glass was used to prevent oxidation placed in the top of the melt. The quenching medium used in this study is water. | 10.3390-met8100748.html
Microstructures of the samples cast with different conditions were characterized. Standard metallography procedures were cut, prepared by mechanical polishing, followed by electro-polishing using solution of 20% H2SO4 + 80% methanol (vol.%). The grain distribution and microstructure were observed using scanning electron microscope (SEM) at selected locations. The microstructure morphology was analyzed by Jeol JSM-7000F SEM (ZEISS, Oberkochen, Germany). Samples for SEM quenching from the different isothermal temperatures (1480 °C, 1420 °C, 1410 °C, 1400 °C and 1390 °C) were performed simply from the crucible into saline water. | 10.3390-met8100748.html
The mechanical properties of the TZ-S/C and its surrounding regions were evaluated through Vickers microhardness, shear, and bend tests. Vickers microhardness maps were obtained in the vicinity of the TZ-S/C using a HV-1000 (400.310) Digimet hardness tester (Digimess, Mooca, São Paulo, Brazil), as shown in Figure 1c. The mean distances between the indentations in the Y and X directions (perpendicular and parallel to the TZ-S/C) were 20 μm and 40 μm, respectively, in an area of 570 μm × 240 μm. The indentations were made by using a load of 0.01 kgf (HV0.01) and dwell time of 20 s. The shear tests, whose configuration is shown in Figure 1d, were performed on two test specimens following the specifications of ASTM A265-12. The bend test was executed following the specifications of the ASME-IX code, with a radius of curvature of 180° in eight specimens, four for each clad that was machined transversally to the welding direction. Furthermore, all the mechanical tests in this work were performed at room temperature (~25 °C). | 10.3390-met8121007.html
Two heat treatments were realized, one solution treatment performed by heating with 10 °C per min rate until 1176 °C for 2 h followed by air cooling. The second treatment, stabilization heat treatment, was realized in samples that were already solid solution heat treated and it consists of heating with 10 °C per min rate until 927 °C for 16 h followed by air cooling. The heat treatment routes are shown in Figure 1. | 10.3390-met9010047.html
The heat treatments were performed in a tubular furnace Lindberg/Blue M (Thermo Scientific, Waltham, MA, USA) (100 V/50 A/50 kW). After the heat treatments, three conditions of Inconel 713C were obtained: as cast, solid solution heat treatment and stabilization heat treatment. | 10.3390-met9010047.html
Rockwell C hardness measurements (HRC) (Future-Tech Corp, Kawasaki, Japan), with a 15N test load, were performed using Tech LC 200RB equipment. The measurements were obtained on the three samples of each conditions, as-cast, solid solution heat treatment and stabilization heat treatment. | 10.3390-met9010047.html
The characterizations by chemical analysis of the main elements, the percentage by weight, were performed in three samples, each with a different heat treatment—As cast, solid solution heat treatment and stabilization heat treatment. The results obtained (in wt.%), as well as the comparison with the international standard AMS 5391 , are indicated in Table 1. | 10.3390-met9010047.html
Table 2 shows the average hardness data of five samples in each of the three heat treatment conditions (as cast, solid solution heat treated and stabilization heat treatment). | 10.3390-met9010047.html
For the samples heat-treated, a variation in the hardness was evidenced. The solid solution heat treated samples showed an increase of less than 10% in the hardness values obtained. On the other hand, the stabilization heat treated samples showed a decrease in the hardness in comparison with the solid solution heat treated, returning to the level of hardness of the as casted samples, like overaged process. | 10.3390-met9010047.html
Scanning electron microscopy (SEM) was performed on samples in the three heat treatment conditions. The samples were chemical etched, and the objective of the analysis was to observe microstructural differences occurring with the heat treatments. Micrographs were obtained using secondary electrons. | 10.3390-met9010047.html
Figure 2.X-ray diffraction images of the samples (as cast, solid solution heat treated and stabilization heat treated). | 10.3390-met9010047.html
Figure 2.X-ray diffraction images of the samples (as cast, solid solution heat treated and stabilization heat treated). | 10.3390-met9010047.html
Figure 3.Images obtained by optical microscopy of the Inconel 713C material as cast, solid solution heat treated and stabilization heat treated condition. | 10.3390-met9010047.html
Figure 3.Images obtained by optical microscopy of the Inconel 713C material as cast, solid solution heat treated and stabilization heat treated condition. | 10.3390-met9010047.html
Figure 7.EDS of the samples in the three heat treatment conditions. | 10.3390-met9010047.html
Figure 7.EDS of the samples in the three heat treatment conditions. | 10.3390-met9010047.html
Developed hydrometallurgical technologies for preparation of nickel(II), cobalt(II) and chromium(III) perrhenates as well as their mixtures were based on ion exchange. Metal ions (Ni2+, Co2+, Cr3+) were sorbed from aqueous solutions of their salts using strongly acidic cation-exchange resins. In the case of nickel, C160 ionite (Purolite, Gdańsk, Poland) and aqueous solution of nickel(II) nitrate was used, while for cobalt SGC 650 ionite (Purolite, Gdańsk, Poland) an aqueous solution of cobalt(II) sulphate was applied. Nitrate solutions and ionite PFC 100 × 10 (Purolite, Gdańsk, Poland) were employed for chromium sorption. In the next step, sorbed resins were washed with water. Then, metal ions were eluted using aqueous solutions of perrhenic acid. After elution ionites were washed with water and obtained solution, after neutralization, was evaporated to dryness. Neutralization was carried out using metallic nickel and/or cobalt, alternatively using their oxides. Chromium neutralization was performed with application of chromium(III) hydroxide or, for preparation of perrhenates mixture, metallic nickel. Methods of perrhenates purification and waste solution management were also developed. Management of these solutions was a key economic element of this technology. Reduction of metal losses, especially very expensive rhenium and other valuable metals like critical cobalt, should be a priority. Drying and storage methods for prepared salts and their mixtures were also developed. | 10.3390-met9020201.html
Solution generated after elution was collected in two portions. First portion, in the amount of about one bed volume was mixed with second portion of solutions from washing after elution and recycled to eluent preparation step. The second one was directed to neutralization. The ionite bed after the elution was washed with water. The solution generated in this step was also collected in two portions—the first one was mixed with the second portion of solution generated during elution and then neutralized, while the second one was mixed with the first portion of solution from elution step and directed to eluent preparation step. Solutions for neutralization from cycles I-III were joined and subsequently directed to neutralization step with freshly precipitated chromium(III) hydroxide and washed from ammonium ions to the level <0.1%. Whereas, solution generated in cycles IV-VI were combined and subsequently directed to neutralization with nickel(II) oxide. Both neutralizing agents were applied in stoichiometric amounts with respect to rhenium, which was present in excess. Irrespectively of the applied agent, neutralization was carried out below 80 °C, until solution pH reached ca. 6. Solution after neutralization was hot filtered from solid impurities. Concentration of solution after neutralization was also performed at temperature <80 °C, with vigorous mixing until dryness. Obtained solids were purified in two steps—firstly with water of ≤10 °C, using 10 cm3 of H2O per each 1 g of the solid and, secondly, with anhydrous acetone at ≤10 °C using 2 cm3 of acetone per each 1 g of the solid. The solids remaining after purification were dried at 160 °C, until constant mass and, then, stored in a glass vessel under argon . The scheme of the applied Cr(ReO4)3 preparation method is presented in Figure 1. | 10.3390-met9020201.html
Preparation of anhydrous cobalt(II) perrhenate was performed using clear aqueous sulphate solutions, containing 5 g/dm3 Co. Appropriate amounts of the solutions required to achieve over 5% degree of ionite saturation and 0.1 g/dm3 chromium in the solution after sorption were used. The solutions were passed through a bed of SGC650 ionite in hydrogen form. The bed was placed inside a column which parameters were described in Section 2.3. Tests were carried out according to the methodology similar to chromium(III). The main difference was that sulphate solution generated after sorption was an acidic effluent for utilization, while solution from washing after sorption was recycled to sorption solution preparation step. Aqueous HReO4 solution, containing over 500 g/dm3 rhenium, was used for elution. For each 1 g of sorbed cobalt 10–20 g of rhenium were used. Solution generated after elution was also collected in two portions. First portion (up to one bed volume) was directed for management using known methods, while the second one was neutralized. The solution generated during washing after elution was collected in two portions—the first one was combined with the second portion of solution from elution and neutralized, while the second one was mixed with washings from washing after sorption and directed to step of sorption solution preparation. | 10.3390-met9020201.html
Preparation of anhydrous nickel(II) perrhenate, the basics of which were described in the previous publications , was performed using clear aqueous nitrate solutions, containing 5 g/dm3 Ni. Appropriate amounts of the solutions required to achieve over 6% degree of ionite saturation and 0.1 g/dm3 chromium in the solution after sorption were used. The solutions were passed through a bed of C160 ionite in hydrogen form. The bed was placed inside a column which parameters were described in Section 2.3. Tests were carried out according to the similar methodology as for abovementioned perrhenates. Solution after sorption was recycled to the step of sorption solution preparation. After sorption ionite was washed with water in two steps, proceeding down the column, at a flow rate between 2.5–5.0 dm3/h. Combined solutions were recycled to step of sorption solution preparation. Washed column with nickel-sorbed bed was subjected to elution. It was carried out using aqueous solutions of perrhenic acid or solution obtained combining perrhenic acid with the first portion of the washings after elution. Total rhenium concentration in these solutions was over 500 g/dm3 rhenium. Concentrated nitric acid in an amount of 20 cm3 per each 1 dm3 of eluent was added. For each 1 g of sorbed nickel, 20 g of rhenium were used. Solution generated after elution was also collected in two portions. The first one (up to 0.5 bed volume) was directed for management using known methods, while the second proper portion (up to 2 bed volumes) was neutralized. Eluted ionite bed was washed with water, whereas solution from washing after elution was collected in two portions—the first one was recycled to eluent preparation, while the second portion was directed to preparation of sorption solution. Solution for neutralization generated in cycles I-II were combined and subsequently neutralized with metallic nickel, solutions from cycles III-IV were joined and neutralized with nickel(II) oxide, whereas solutions from cycles V-VI were also combined and neutralized with metallic cobalt. All neutralizing agents were used in stoichiometric amounts with respect to rhenium, which was present in excess. Irrespective of the applied agent, neutralization was carried out below 80 °C, until solution pH reached 7–8. Solution after neutralization was hot filtered from solid impurities. Concentration of solution after neutralization was also performed at temperature <80 °C with vigorous mixing until dryness. Then, it was purified with 30% aqueous hydrogen peroxide solution using 2 cm3 of the solution per each 1 g of the solid. Solids remaining after purification were dried at 160 °C, until constant mass and, then, stored in a glass vessel under argon . The scheme of the applied Ni(ReO4)3 preparation method is presented in Figure 3. | 10.3390-met9020201.html
Obtained solution were combined, neutralized and appropriate compounds (chromium(III) perrhenate and its mixture with nickel) were separated. Composition of the prepared substances after purification and drying is shown in Table 7. | 10.3390-met9020201.html
Obtained solutions were combined, neutralized and appropriate compounds (cobalt(II) perrhenate and its mixture with nickel) were separated. Compositions of the prepared substances after drying are shown in Table 14. | 10.3390-met9020201.html
Obtained solutions were combined, neutralized and appropriate compounds (nickel(II) perrhenate and its mixture with cobalt) were separated. Compositions of the prepared substances after drying are shown in Table 21. | 10.3390-met9020201.html
A nickel-based single crystal was used as the experimental material and standard two-phase alloys, which were the γ phase and γ’ phase, respectively. The γ’ phase is cubic, and it is arranged in an orderly manner, with an equivalent side-length of about 530 nm. Figure 1 shows the microstructure of the dendrite cadre site of the second-generation nickel-based single crystal alloy DD6 after standard heat treatment (1290 °C × 1 h + 1300 °C × 2 h + 1315 °C × 4 h/AC + 1120 °C × 4 h/AC + 870 °C × 32 h/AC, AC means air-cooling). The chemical composition of the material is listed in Table 1. | 10.3390-met9030360.html
In order to facilitate the test, cubic specimens were used to prepare the samples by a metallographic sample preparation procedure, because this paper focuses on the changes of the microstructures of the specimens during heat treatment without external loads, and it does not involve the study of the macro-mechanical properties. The DD6 material was cut into 6 mm × 5 mm × 3 mm metal blocks, and the 6 mm × 5 mm surface was in the direction of along the 6 mm-length direction. After the experiment, one of the 6 mm × 5 mm planes was polished on sandpaper with grain size of 800 mesh, 1200 mesh, 1500 mesh, and 2000 mesh, and then polished onto the polishing cloth. The planar finish should meet the requirement of no scratches under a 50× magnifying glass. A chemical etching solution was prepared with HNO3, HF solution, and glycerol, in certain proportions. The etching droplets were washed with clean water after 3–5 s on the polished surface, and the operation was repeated 3–4 times until the surface was slightly blue, and then the etching operation could be completed. JSM-6390A scanning electron microscope was used to observe the microstructures and distributions of the strengthened and matrix phases on the polished surface. | 10.3390-met9030360.html
The heat treatment process adopted in this experiment can be roughly divided into three distinct stages: solid solution treatment, cooling after solid solution treatment, and aging treatment. The effects of heating rate, cooling rate after solution treatment, aging temperature, and time, on the dissolution and precipitation behaviors of the precipitation phases in the DD6 single crystal alloy, and the morphological distribution of the precipitation phases were studied. All experiments were repeated at least three times to ensure the reliability of the results. | 10.3390-met9030360.html
The solid solution treatment stage is divided into the heating process and the heat preservation process. The effects of temperature and holding time on the dissolution behaviors of materials have been studied in a large number of studies. In order to explore the influence of heating rate on the final precipitation morphology distribution during the heating process, the following experimental process was designed: a solution temperature of 20 °C higher than the standard solution temperature of heat treatment (i.e., 1335 °C) was taken as the solution temperature of the new heat treatment system. The samples were heated to 1335 °C at different heating rates, which were: ① rapid heating, ② 0.18 °C/s, and ③ 0.09 °C/s, respectively. The test process is shown in Figure 2. | 10.3390-met9030360.html
In order to study the effect of the cooling rate on the precipitation behavior of the precipitation phase in the cooling stage after solid solution treatment during heat treatment, DD6 samples were heated to 1335 °C and kept for 4 h, so that all phases in the original sample were completely dissolved into the matrix phase to form a uniform solid solution. After cooling operations, seven different cooling rates were taken, namely (a) 0.15 °C/s, (b) 0.25 °C/s, (c) 0.4 °C/s, (d) 0.5 °C/s, (e) 0.6 °C/s, and (f) air-cooling and (g) water-cooling; the samples were then cooled to room temperature. Figure 6 shows the microstructures of the precipitated precipitation phases in the sample matrix at various cooling rates. The average equivalent edge lengths of the precipitates in Figure 6 were (a) 375 nm, (b) 273 nm, (c) 187 nm, (d) 169 nm, (e) 132 nm, (f) 86 nm, (g) 12 nm, respectively. | 10.3390-met9030360.html
Table 2.Treatment systems. | 10.3390-met9030360.html
First, a central plate of about 20 mm width was cut from the billet sample. The orientation of the plate is indicated in Figure 1. The loose side corresponds to the upper side of the billet and the fix side corresponds to the lower side. The plate was then machined to the center plane, where the center porosity was revealed. This resulted in a plate with the dimensions L × W × H. 225 × 150 × 10 mm. To produce micro samples, a slice was cut from the plate and then divided into cross-sectional samples designated 1–11, where sample six included the billet center. These samples were then mechanically polished using standard procedures which are common when preparing metallographic analysis samples. | 10.3390-met9060711.html
The porosity and the fraction of total precipitations were best determined on polished samples. To reveal the location of the precipitates and the dendritic structure of the material, all samples were swab etched for up to 5 s in Marble’s reagent with the composition 4 g CuSO4 + 20 mL HCl + 20 mL H2O. The precipitations were then studied at 20× magnification and, for each sample, a total area of 1.4 mm2 was evaluated. The LOM images were manually converted to black and white areas to separate porosities or precipitations from the matrix. Thereafter, a particle count analysis was made. | 10.3390-met9060711.html
Figure 17.Measured Ti content at (a) 15 mm and at (b) 60 mm from the surface. | 10.3390-met9060711.html
Figure 17.Measured Ti content at (a) 15 mm and at (b) 60 mm from the surface. | 10.3390-met9060711.html
Table 1.Composition of A286 in wt %. | 10.3390-met9060711.html
A cylindrical specimen with a diameter of 8 mm, height of 12 mm, and ratio of diameter to height of 1.5 was fabricated. A thin tantalum foil was used to prevent fusion between the specimen and mold during the experiment. Additionally, thermocouples were attached to the center of the specimens by using a spot-welding method to measure and control the temperature. Testing was performed when a test specimen was heated at a heating rate of 50 °C/s by employing the current resistance heating method. The temperature of the entire specimen was maintained for 3 min after it was stabilized. The compression test was performed to reduce the height to 70% (height of 3.6 mm), and this was followed by immediate air-cooling while maintaining the target temperature for 3 min. The test was performed at temperatures of 900, 1000, 1100, and 1200 °C, and strain rates of 10 and 30 s−1. | 10.3390-met9070720.html
In this work, aluminide coatings produced on two commercially available Ni-base superalloys from the Inconel family—namely IN 625 and IN 738—with the nominal composition given in Table 1 were investigated in terms of their oxidation resistance under thermal shock conditions. Prior to aluminizing, all samples were ground using 220 grit sand paper. Then, one of the samples from each alloy was ground using sand paper with an increasing gradation up to 1000 grit. Other samples were grit-blasted using an alumina powder with grain dimensions of approximately 60 µm (220 mesh). The grit-blasting pressure was 0.8 MPa, and the nozzle diameter was 1.5 mm. After preparation, all of the samples were cleaned ultrasonically in ethanol and dried by compressed air. The surface roughness of all samples was measured using a HOMMEL Werke T8000 (Hommelwerke GmbH, VS-Schwenningen, Germany) contact profilometer. Substrate surface topography was reproduced using a Sensofar S-Neox Non-contact 3D Optical Profiler (Sensofar, Barcelona, Spain) with a vertical resolution of 1 nm (Figure 1a,b). It should be mentioned that the Y-axis was higher for a grit-blasted surface compared to a ground surface. The samples with ground surfaces revealed anisotropic roughness, i.e., the grinding direction could be clearly observed (Figure 1a). To exclude the effect of any anisotropy of the ground surface, the roughness measurement was always performed in the direction perpendicular to the grinding direction. In contrast, the surfaces prepared by grit-blasting revealed isotropic roughness (Figure 1b). After roughness measurements, all of the samples were subjected to an aluminizing process by the low-activity chemical vapor deposition (CVD) method using the BPXPRO3242 equipment of the IonBond company in the R&D Laboratory for Aerospace Materials, Rzeszów University of Technology, Poland. The gaseous atmosphere consisting of a mixture of AlCl3 and H2 was produced in an external generator and transferred into a retort where samples had been placed. The process was performed at 1040 °C for 6 h. After aluminizing, parts of the samples designated for characterization in the as-received condition stage were subjected to phase analysis using a Miniflex II X-ray diffractometer made by Rigaku (Tokyo, Japan). For the X-ray source, a filtered copper lamp (CuKα, λ = 0.1542 nm) with a voltage of 40 kV was used. The 2θ angle range varied between 20° and 120°, and the step size was 0.02°/s. Phase composition was determined by using the Powder Diffraction File (PDF) developed and issued by the ICDD (The International Center for Diffraction Data). After the XRD measurement, the samples were investigated using a glow discharge optical emission spectrometer (GD-OES) made by Horiba Jobin Yvon (Longjumeau, France). The GD-OES depth profiles were quantified using the procedure described in references . Another part of the samples was investigated in terms of their oxidation resistance under thermal shock conditions. The thermal shock test was carried out in furnace SCZ 120/150 made by Czylok (Jastrzębie Zdrój, Poland). To shorten the time of the test, an extreme thermal condition was applied, i.e., the test was carried out at 1120 °C under a cyclic oxidation loop consisting of 2 h of heating and 15 min of cooling with pressurized air. When the furnace was heated to 1120 °C, the sample holder was in the cooling position outside the furnace. After reaching a pre-set temperature, the arm with the samples was automatically moved into the hot zone of the furnace and oxidized for 2 h. Considering relatively thin samples (about 3 mm in total), the incubation stage (time to reach 1120 °C by the samples) was about two to three minutes and could be neglected. After 2 h of heating, the arm with the samples was automatically moved into the cooling zone and cooled with pressurized air to room temperature. The time to reach room temperature by the samples was maximally 3 min. Therefore, the heating and cooling rate were severe. An inspection for measuring the weight change of the samples and a visual check of the condition of their surfaces were carried out every 10 cycles. The thermal shock test was performed up to 200 cycles (400 hot hours). The cross-sections of the samples in the as-received conditions and after exposure were prepared in the following way: After exposure, the samples were sputtered with a thin gold layer, subsequently electroplated with nickel, and then mounted in epoxy resin. The fine polishing with an SiO2 suspension with 0.25 µm granulation was the final step in the preparation of metallographic cross-sections. The cross-sections were analyzed by a light optical microscope (LOM) Nikon EPIPHOT 300 (Nikon, Tokyo, Japan) and scanned by using a scanning electron microscope (SEM), Hitachi S3400N (Hitahi, Tokyo, Japan), equipped with an energy dispersive spectroscopy (EDS) detector. The SEM analysis was performed to investigate the surfaces of the exposed samples prior cross-sectioning. The thickness of the coatings presented in Table 2 were calculated based on 13 measurements on three different, randomly chosen locations on the cross-sections. | 10.3390-met9070782.html
Table 1.Nominal chemical composition of Ni-base alloys used as a substrates. | 10.3390-met9070782.html
Cylindrical bars with 150 mm length made of the polycrystalline Ni-base superalloy René80 , were conventionally casted and heat treated by Doncasters/Germany. To achieve the final microstructure, a two-step heat treatment consisting of solution annealing and aging was applied to the material. From the same melt, bars with diameters of 20 mm (coarse grained batch) as well as 12 mm were produced in order to generate a different grain size and grain orientation distribution. | 10.3390-met9080813.html
The DD98M Ni-based single crystal superalloy was developed by Institute of Metal Research, Chinese Academy of Science. Its chemical composition was shown in Table 2. The base material was fabricated though the grain selection method with the crystallographic orientation of . The superalloys were cut into the dimensions of 4 mm × 4 mm × 3.8 mm and 8 mm × 8 mm × 3.8 mm blocks. The bonding surfaces (4 mm × 4 mm) were ground by SiC paper and then polished. Before assembling, all the samples were ultrasonically cleaned in alcohol for 10 min to remove the contaminants. The filler consisted of Pd foil and Si powder. The Pd foil with a purity of 99.9% had a thickness of 25 μm, while the Si powder with a purity of 99.99% had an average particle size of 50 μm. To get a composite filler with a liquidus temperature of around 1000 °C, the mass ratio of Pd and Si was set as 25:1 according to Pd-Si phase diagram . The schematic drawings of the joint during assembly are illustrated in Figure 1a,b. The Si powders with the designed amount were mixed with the hydroxyethyl cellulose to form Si paste. Then the Si paste was put between two pieces of Pd foil, and the composite filler was placed between two substrates. A pressure of 0.1 MPa was applied on the assembly to make them contact closely. The 4 mm × 4 mm × 3.8 mm/4 mm × 4 mm × 3.8 mm assembling blocks (Figure 1a) were used for microstructural examination, while the 4 mm × 4 mm × 3.8 mm/8 mm × 8 mm × 3.8 mm assembling blocks (Figure 1b) were prepared for mechanical testing. | 10.3390-met9091001.html
The brazing experiments were conducted in a high-temperature vacuum furnace (VAF-30). The vacuum should be kept around (1.0–9.0) × 10−3 Pa during brazing. At the beginning of the brazing process, the brazing assembly was first heated up to 300 °C at a rate of 20 °C/min and held steady for 10 min to make the organic glue volatilize and keep the brazing surfaces clean. Then the temperature was continuously increased to the brazing temperature (1020–1100 °C) at a rate of 10 °C/min, and soaked for a definite time (10–90 min). After that, the samples were cooled from the brazing temperature to 300 °C at a rate of 6 °C/min. Finally, the furnace was cooled down to room temperature without power. The melting temperature of the Pd-Si composite filler, as mentioned, was designed to be approximately 1000 °C. In general, the brazing temperature used should be at least 20–50 °C over the liquidus temperature of the filler alloy. From this, the lowest brazing temperature used was set as 1020 °C in this work. Some pores were observed in the joint brazed at 1020 °C, suggesting the poor fluidity of the filler. A higher brazing temperature or longer soaking time was indispensable to improve the fluidity of the liquid filler during brazing. Then the brazing temperatures of 1060 °C and 1100 °C were employed. Similarly, the soaking time was set as 10 min, 30 min, 60 min, and 90 min. After brazing, the cross-sections of the joints were cut, ground, and polished. After that, the samples were ultrasonically cleaned in alcohol for 10 min. The microstructure and phase constitution in the joints were analyzed using optical microscopy (OM) and scanning electron microscopy (SEM) in combination with energy dispersive spectrometer (EDS). The schematic of experimental set-up for the shear strength test is displayed in Figure 1c. The shear test was performed using a universal testing machine (MTS CMT4204, Eden Prairie, MN, USA) and the load was applied on the samples with a rate of 0.1 mm/min. At least 5 samples were tested for each joining condition to get a mean value. To explore the fracture mode, the fractured surfaces of the samples brazed at different processing parameters were also observed using the SEM after the shear test. | 10.3390-met9091001.html
The alloys investigated here were produced by vacuum arc melting, typically in quantities of 600 g per melt; in the following, this is referred to as laboratory scale, unless otherwise stated. The melt was poured into copper crucibles, leading to rods with a 13 mm diameter and approximately an 80 mm length. The materials were then homogenized in a vacuum furnace at 1140 °C/6 h + 1175 °C/20 h and hot deformed by rotary swaging, leading to a diameter of 9 mm and a true strain of φ = −0.37. Unless otherwise stated, the materials were then heat treated at 980 °C/1.5 h/water quenching (WQ) + 718 °C/8 h + furnace cooling (FQ) at 50 °C/h to 621 °C/8 h; in the following, this is referred to as standard heat treatment. This is a typical solution and precipitation heat-treatment procedure for alloy 718. Additionally, thermodynamic calculations were conducted using the software ThermoCalc®, Version S with a TTNi7 database. | 10.3390-met9101130.html
Heat treatment experiments were also conducted to determine the solvus temperature of the δ-/η-phase. Large particles, belonging to either of the two phases were still present after heat treatment at 1040 °C in a considerable amount. However, after 1050 °C hardly any larger particles were visible, so that a solvus temperature between 1040 °C and 1050 °C can be deduced. Note that a Tδ,solvus ≈ 1100 °C was predicted by Thermocalc® (Figure 3b). Thus, the existence field of the δ-phase is overestimated by the used database. | 10.3390-met9101130.html
Figure 5.The microstructure of alloy L4 after billet forging on a technical scale and subsequent standard heat treatment (in-lens detector; from reference with permission from Cuvillier Verlag). | 10.3390-met9101130.html
Figure 5.The microstructure of alloy L4 after billet forging on a technical scale and subsequent standard heat treatment (in-lens detector; from reference with permission from Cuvillier Verlag). | 10.3390-met9101130.html
Figure 6.The microstructure of alloy 718 after heat treatment at 700 °C/500 h (a,b) and alloy L4 after the same heat treatment (c,d) and after 750 °C/500 h (e) (SE detector; Figure 6c,e from reference with permission from Cuvillier Verlag). | 10.3390-met9101130.html
Figure 6.The microstructure of alloy 718 after heat treatment at 700 °C/500 h (a,b) and alloy L4 after the same heat treatment (c,d) and after 750 °C/500 h (e) (SE detector; Figure 6c,e from reference with permission from Cuvillier Verlag). | 10.3390-met9101130.html
Figure 10.The microstructure of alloy V17 after billet forging at 1050 °C and heat treatment at 900 °C/100 h (in-lens detector). | 10.3390-met9101130.html
Figure 10.The microstructure of alloy V17 after billet forging at 1050 °C and heat treatment at 900 °C/100 h (in-lens detector). | 10.3390-met9101130.html
Table 1.Nominal chemical compositions of selected 718-type superalloys in wt.%. The corresponding compositions in at.% are given in brackets. Systematic variations of concentrations within an alloy series are highlighted. | 10.3390-met9101130.html
The material used in the experiment was a GH4169 alloy cylinder (φ 6 mm × 9 mm). The original microstructure of the sample was approximately uniform equiaxed, and the average grain size was approximately 25 µm, as shown in Figure 1. Heat treatment is necessary for the dynamic-recrystallization hot compression test of the samples. The equipment used in the experiment was the Gleeble-3800 Thermal Simulation Tester, and the specific process parameters are shown in Table 1. Figure 2 shows a flowchart of the GH4169 superalloy hot compression test. For the Gleeble-3800 thermal compression test, the alloy samples were initially heated at a rate of 5 °C/s to the required temperature (900 °C, 950 °C, 1000 °C, 1050 °C, or 1120 °C) for the experiment. Once the desired temperature was maintained for 2 min, the sample was subjected to a hot compression test at different strain rates (0.001, 0.01, 0.1, and 1 s−1). Each sample was immediately water-cooled at the end of the experiment . | 10.3390-met9111146.html
The GH4169 alloy used in the present study was a cold rolled sheet with a thickness of 200 µm. Table 1 shows the chemical composition (mass fraction, %) of the GH4169 alloy. The tensile specimens were machined to a 12 mm gauge length and a 5 mm gauge width (Figure 1). In order to reduce the impact of the specimen machining, the edges of the tensile specimens were polished with a 2000 grit SiC paper. To obtain the desirable microstructures, the tensile specimens were first solution treated at 1100 °C followed by water cooling (WC) and then aging treated at 900 °C for 1 h, 2 h, 4 h, 8 h, 16 h, and 24 h followed by WC. The pole figures (PFs) of the aged specimens were characterized by EBSD with an accelerating voltage of 20 kV, a working distance (WD) of 15 mm, a scanning step size of 0.5 μm, and a binning of 4 × 4. The crystallographic texture of an alloy is closely related to its chemical composition, microstructure, crystallography, as well as its processing conditions . Figure 2 showed a set of (111), (001), and (011) PFs of the aged specimens at different aging times. It can be observed that the grain orientation in the aged specimens was random, and multiples of a random density (mrd) were relatively low. This indicates that the influence of the texture caused by sheet rolling was eliminated by heat treatment. | 10.3390-met9111153.html
In order to characterize the evolution of the δ phase by SEM (MERLIN Compact, Carl Zeiss AG, Heidenheim, Germany), the aged specimens and fractured specimens were prepared using mechanical grinding and polishing methods. Then, the specimens were etched chemically in a mixed solution with 5 g CuCl2 + 100 mL HCl + 100 mL C2H5OH. A confocal laser scanning microscope (CLSM, OLS3000, OLYMPUS, Tokyo, Japan) was used to detect the surface roughness of the deformed specimens with an area of 640 μm × 640 μm and a scanning step size of 0.3 μm. The fracture morphologies of the specimens were characterized by SEM. | 10.3390-met9111153.html
The workpiece material used in all experiments was the GH4169 superalloy created by solution-aging treatment. The rough material used for this study was heat-treated at 960 °C for 1 h, subjected to water or air cooling, aged at 720 °C for 8 h, subjected to furnace cooling, aged at 620 °C for 8 h, and then air-cooled. The chemical composition and mechanical properties of the specimen material are listed in Table 1 and Table 2, respectively. | 10.3390-met9111179.html
Table 2.Standard metallurgical preparation procedure for nickel-based superalloys. | 10.3390-met9111191.html
After vacuum testing, the assembled parts were filled with CM247LC powder with a size range of 0–150 µm. The container was filled on a vibrating table to ensure good filling of the cavities and high, reproducible packing density. The filled can was degassed overnight and then sealed by crimping and welding. The sealed can was then HIPped at 1260 °C for 2 h. | 10.3390-mi11050492.html
For Fe-tooling SLM/HIP of CM247LC, both Room Temperature (RT) and Elevated Temperature (ET) tensile tests at 760 °C ± 3 °C were performed (Westmoreland Mechanical Testing & Research, Limited) to assess the influence of the HIP processing parameters determined in this study. For the ET tests, the heating up time was approximately 60 mins and 30 mins for soaking time. Rod bars (measuring ∅ = 8 mm, length = 55 mm) were cut from the HIPped and pickled blisk followed by machining according to ASTM E8-15a and ASTM E21-09 . The bond line (between the powder and the solid part) was centred in the gauge length of the sample. All specimens were tested in strain rate controlled at 0.005 strain/min beyond yield at which point 0.05 strain/min was adopted and the extensometer was removed. | 10.3390-mi11050492.html
Table 1.The chemical compositions of CM247LC (in wt.%) . | 10.3390-mi11050492.html
The preparation process of FGH95 powders mixed with GNSs mainly contains five main steps: mingling, degassing, hot isostatic pressing (HIP), isothermal forging (HIF) and heat treating (HT). Firstly, the GNSs were mixed with FGH95 powder via a wet chemical mechanically stirring method, ethanol can be used as solvent. The mixed powder was mechanically stirred at 80 °C in an oil bath until it turned to be semi-dry condition, then the mixture was completely dried in an oven at 70 °C. Figure 1c shows the morphology of FGH95 powder with GNSs after mixing. The image shows that GNSs have been adhered to the surface of FGH95 powder and maintain their original structure with no obvious GNSs agglomerations in the mixture. The addition amounts of the GNSs in the FGH95 mixed powder were 0.01 wt.% and 0.03 wt.%, respectively. Secondly, the mixed powders were encapsulated in a 304 stainless steel can, then sealed after vacuum degassing to 5 × 10−3 Pa at 500 °C for 18 h, to further remove moisture and the remaining gas in the mixed powders. Thirdly, the sealed can was hot isostatic pressed (HIP) at 1120 °C and 140 MPa for 3 h. Fourthly, the HIPped composite was followed by isothermal forging at 1100 °C with a forging ratio of 1.7. Finally, before microstructure analysis and mechanical properties testing, all composites were subjected to a solution heat treatment at 1140 °C for 2 h and aging treatment at 870 °C for 1 h. | 10.3390-nano10010100.html
The as-received Inconel 718 superalloy was in a fully annealed state with the chemical composition of 52.5Ni–18.84Cr–18.33Fe–5.06Nb–3.08Mo–1Ti–0.05Al. Before the USRP, the cylindrical Inconel 718 samples were prepared by turning and grinding the specimens to a length of 120 mm and a diameter of 10 mm to ensure consistent surface morphologies as much as possible. Subsequently, USRP was conducted on a self-designed platform which was modified according to the computer numerical control (CNC) lathe. Table 1 shows the processing parameters of USRP in this study. | 10.3390-nano9040658.html
After USRP, hot compression samples with a length of 15 mm were cut along the length direction from the rods by a traditional lathe. Hot compression tests were carried out on the Gleeble 3800 thermomechanical simulator at a temperature of 700 °C and true strain rates of 0.001, 0.01, 0.1, and 1 s−1. A NiCr–NiSi thermocouple spot was utilized to measure and control the temperature. A graphite lubricant was coated on the surfaces of specimens. Tantalum foil was used to help reduce friction and avoid adhesion. Hot compression tests were carried out under vacuum. As shown in Figure 1, the samples were heated to 700 °C at 3 °C/s and soaked for 10 min to remove the thermal gradient before hot compression tests. The stress–strain data were automatically recorded by the testing system during deformation. When the true strain reached 0.3, the specimens were immediately quenched in water to hold the microstructure. All the compressed samples were cut parallel to the compression axis by a wire-electric discharge machine to observe the microstructure evolution. A Zeiss Ultra 55 scanning electron microscope (SEM) with electron back-scattered diffraction (EBSD) equipment and a Zeiss Lsm700 laser scanning confocal microscope (Carl Zeiss, Oberkochen, Germany) were used to characterize the microstructure evolution. In order to characterize optical and SEM morphologies, the grinded samples were mechanically polished for 10 min using diamond polish, and then chemically etched (HCl:HNO3:HF:H2O = 50:10:2:38) for 1–2 min at room temperature. In addition, the samples used for EBSD characterization were prepared by an Ion grinder (Hitachi IM4000, Hitachi, Tokyo, Japan) after being mechanically polished for 10 min. | 10.3390-nano9040658.html
The ingot of the alloy was prepared by casting a mixture of constituent elements using vacuum induction melting. A solution treatment was performed at 1473 K for 1 h, followed by cooling in Ar gas (labeled as ST). Subsequently, the ingot was cold-swaged from an initial diameter of 13.3 mm to 12.0 mm and 7.72 mm, corresponding to the area reduction rates of 20% (corresponding bar labeled S20) and 66% (S66), respectively. A heat treatment at 1073 K was conducted in a muffle furnace for 3 h and was followed by cooling in air. The aged bars are labeled AG, S20AG and S66AG as listed in Supplementary Table 1. | 10.1038-am.2015.96.html
To investigate the coarsening behavior of the γ' phase at elevated temperatures, discs with a thickness of ~2 mm were cut from the alloys of ST, S20 and S66 perpendicular to the longitudinal axis of the bar. The exposure tests were performed at 1073 K in a muffle furnace in an atmospheric environment. The discs were removed from the muffle furnace and cooled in air after exposure for a certain period. | 10.1038-am.2015.96.html
To probe the microstructure, the discs were cleaved by electron-discharge machining, ground using grinding paper and polished using an automatic lapping machine. The discs were subsequently etched in a solution of 45% sulfuric acid (H2SO4), 43% nitric acid (HNO3) and 12% phosphoric acid (H3PO4) at room temperature at a voltage of 6 V for 15 s. Microstructures were observed using a JEOL JSM-7500F field-emission scanning electron microscope (FESEM, JOEL Ltd., Tendo city, Yamagata, Japan). Analyses of the area fraction and diameter of the γ′ phase were performed using the Image-J software package. X-ray diffraction of the samples was obtained at several stages (AG, S20AG and S66AG). Thin foils for transmission electron microscopy and scanning transmission electron microscopy imaging were prepared by electrochemical polishing using a twin-jet polisher with a 10% HNO3 methanol electrolyte at ~243 K. The specimens were then cleaned by an Ar ion sputter beam at 3 kV for 20 min before imaging. | 10.1038-am.2015.96.html
The sharp-tip specimens for the atomic probe tomography were fabricated by cutting the plates into bars of 0.3 × 0.3 mm using electron-discharge machining, followed by two-step electro-chemical polishing with different concentrations of solution. The polished tips were then investigated by scanning electron microscopy. The scanning electron microscopy-tip profile was used to calibrate the atomic probe tomography reconstruction. Data were acquired with a local-electrode atom probe (LEAP 4000HR, CAMECA, Gennevilliers Cedex,France) equipped with an energy-compensated reflection by which the mass resolution was greatly improved. The acquisition temperature was set to 50 K and the pulse frequency and pulse fractions were set to 200 kHz and 20%, respectively. Data processing and 3D atomic reconstruction were performed by CAMECA's integrated visualization and the analysis software (IVAS 3.6.6) package. | 10.1038-am.2015.96.html
For the preparation of nanocrystalline (NC) Cu–10 at % Ta powder, the powder was generated through high-energy cryogenic mechanical alloying. The desired composition was obtained by loading elemental Cu and Ta powders (−325 mesh and 99.9% purity) into a hardened steel vial along with the milling media (440C stainless steel balls) inside a glove box with an Ar atmosphere (oxygen and H2O are <1 p.p.m.). The vials were loaded with 10 g of the Cu–Ta powder as well as the appropriate amount of media to ensure a ball-to-powder ratio of 5:1 by weight. A SPEX 8000 M shaker mill was used to perform the milling at cryogenic temperature (verified to be about −196 °C) for 4 h (14.4 ks) using liquid nitrogen. To ensure the vial remained at cryogenic temperature, a thick polymer sleeve was retrofitted to fit around the vial in the SPEX mill with an inlet and outlet vent to flow the liquid nitrogen. Before starting the milling process, the vial was placed in the polymer sleeve with the liquid nitrogen flowing for approximately 20 min (1.2 ks) to ensure the vial approached −196 °C. Once the milling was completed, the vials were placed back into the glove box, opened and stored. This milling procedure was performed until 100 g of NC Cu–10 at% Ta powder was generated. The resulting powder after cryogenic mechanical milling was an unagglomerated mass of powder with particulates ranging in size from about 20 μm to 100 μm. | 10.1038-nature19313.html
For consolidating the NC Cu–10 at% Ta powder to bulk, equal-channel angular extrusion (ECAE) was selected as the consolidation process. Billets of Ni 201 with dimensions of 25.4 mm × 25.4 mm × 90 mm had cylindrical chambers with diameters of 10 mm and lengths of 50 mm made within them for housing the powder. The powder was loaded into the chamber followed by press-fitting a Ni 201 plug into the open end to seal the chamber. Both of these steps were performed within the glove box. Before starting the ECAE process, the die assembly used for processing the billets was preheated to 350 °C to minimize thermal loss during the ECAE processing. Additionally, the billets containing the powder were held at 700 °C in a box furnace purged with Ar for 40 min (2.4 ks) to ensure that they reach the desired extrusion temperature. The heated billets were dropped into the ECAE tooling as quickly as possible from the furnace and extruded at an extrusion rate of 25.5 mm s−1. This step was repeated four times following route ‘BC’21,22,23 to prevent imparting a texture to the consolidated powder. As a result of the extrusion channel having an angle of 90°, a total strain of 460% was imparted onto the powder-containing billet as a result of processing. The creep specimens were then machined from these billets, within the region containing the consolidated powder, via a wire electric discharge machine. Finally, SEM imaging confirmed the creep specimens to be fully consolidated after the ECAE process with no porosity or as-milled particle boundaries being present. Note that a change in processing conditions or steps, such as in ECAE process temperatures, will result in different microstructural statistics such as grain-size distributions; however, as shown previously, the nanocluster density depends mainly on the Ta concentrations, which are the primary features resulting in an enhanced creep behaviour10. | 10.1038-nature19313.html
X-ray diffraction was performed on as-received samples using an X’Pert PRO PANalytial MPD X-ray diffractometer with a Cu Kα (λ = 0.1542 nm) radiation source. Owing to the resolution limit, the grain-size estimates from Scherrer’s equation for the Cu matrix and Ta phase were inaccurate. Extended Data Fig. 1 indicates the X-ray reflections from Cu and Ta for the as-received condition, for which a random texture can be identified. Therefore, to quantify the grain sizes and microstructure, transmission electron microscopy (TEM) was used. TEM characterizations were carried out in the as-received and post-deformed conditions using aberration-corrected ARM-200F and JEOL-2010F at 200 kV. Several images were captured in bright-field and high-resolution TEM as well as STEM mode to analyse the microstructure and quantify the statistics such as the grain-size distribution. The TEM samples were prepared through conventional thinning procedures whereby a 3-mm disk from the bulk specimen was thinned to about 70 μm and then dimpled to a thickness of about 5 μm. Ion milling was performed under liquid nitrogen temperatures to obtain electron-transparent regions in the specimens. The samples were also plasma cleaned in Ar before TEM observations to minimize contamination. | 10.1038-nature19313.html
Quasi-static compression and tension tests of specimens over a temperature range from ambient up to 1,000 °C were performed using an Instron load frame equipped with a 10 kN and a 50 kN load cell, respectively, and an Applied Test Systems (ATS) clam-shell heating furnace capable of reaching maximum temperature of 1,500 °C. The specimens for compression were cylinders of 3 mm in diameter and length (aspect ratio of 1.0), whereas rectangular dogbones with lengths, widths and thicknesses of 3 mm, 1 mm and 1 mm, respectively, were used for tension. Tests were conducted at 24 °C, 200 °C, 400 °C, 600 °C, 800 °C, 900 °C and 1,000 °C with a strain rate of 8 × 10−4 s−1 for compression5 and 1 × 10−3 s−1 for tension. The system was held at the testing temperature for 15 min before loading to provide uniform temperature within the specimen. The push rods of the load frame were constructed out of precision-machined ZrO2 rods to minimize heat losses. Boron nitride lubricated, polished tungsten carbide (WC) disks were used as platens for compression testing. Specimens were loaded under displacement control with an across head displacement of 0.15 mm min−1. The force–displacement data were compliance corrected for all tests. The stress–strain responses are provided in Extended Data Fig. 4. The compressive curves in Extended Data Fig. 4a exhibit behaviour from elastic to nearly perfectly plastic over the entire temperature with no substantial strain hardening. Furthermore, the flow stress presented with an apparent linear temperature dependence4,5 as compared to the expected sigmoidal manifestation expected for pure coarse-grained Cu. Moreover, the Cu grain size after testing at 800 °C was estimated to be about 90 nm, indicating that grain coarsening is very limited and the reduction in observed yield and flow stress is a result of increased thermal softening only5. Therefore, NC Cu–10 at% Ta exhibits an extremely stable microstructure and unusual mechanical properties. In general, face-centred cubic materials such as Cu should not show any tension–compression asymmetry, which is evident from Extended Data Fig. 4b. The response in tension is perfectly elastic–plastic in nature with negligible strain hardening, identical to the compression tests. This response has implications for the tensile creep behaviour, where this material will be expected to behave in a similar way for tensile-type creep tests as for compression. | 10.1038-nature19313.html
Pre-alloyed gas-atomized 7075 and 6061 spherical powders with an average particle size of 45 μm were coated with 1 vol% hydrogen-stabilized zirconium nucleants using an electrostatic assembly technique to ensure uniform distribution in the powder bed and avoid settling. Assembled powders were additively manufactured via selective laser melting using a Concept Laser M2 400W system with an 80 mm × 80 mm build volume. Standard machine parameters provided by the manufacturer for a conventional AlSi10Mg alloy were used for all nanoparticle-functionalized 7075 and 6061 powders. After completion of the build, components were homogenized on the build plate and aged to a T6 condition in accordance with conventional wrought materials. For direct property comparison, parts were also manufactured from stock 7075, 6061 and AlSi10Mg powders under the same conditions. | 10.1038-nature23894.html
Additive manufacturing of the stock aluminium alloy and functionalized aluminium alloy powders were performed on a Concept Laser M2 selective laser melting machine (specifications are listed in Extended Data Table 1). Samples consisted of 60 mm × 20 mm × 40 mm tensile block specimens and 10 mm × 10 mm × 40 mm blocks for examining microstructure. Images of the as-printed samples on the build plates can be seen in Extended Data Fig. 2. Samples were processed with the Concept Laser ‘islanding’ scan strategy, which was specifically developed for the CL31 AlSi10Mg alloy material to minimize thermal and residual stress build-up in the part. Islands that compose the core of the build geometry were 2 mm × 2 mm in size. Standard machine parameters provided by the Concept Laser for conventional AlSi10Mg alloy were used for all builds. The parameter values are considered proprietary by Concept Laser and cannot be accessed by the user. The 70 mm × 70 mm build plates were machined out of aluminium alloy 6061 and sandblasted on the surface. Layers of the build were incremented by a range from 25 μm to 80 μm depending on part geometry and location in the build. Processing was done under a flowing, inert argon atmosphere with oxygen monitoring. All processing was completed at room temperature with no applied heat to the build plate. Samples were removed from the machine and cleaned of extra powder by sonicating in water. Parts were then dried with clean compressed dry air. | 10.1038-nature23894.html
Samples were then heat treated to a T6 condition. Samples were solutionized at 480 °C in air with a ramp rate of 5 °C min−1 for 2 h and then quenched with water at 25 °C. Samples were subsequently aged at 120 °C with a ramp rate of 4 °C min−1 in air for 18 h and allowed to cool to room temperature. | 10.1038-nature23894.html
Although additional insight is needed to determine the appropriate heat treatment methods for additively manufactured high-strength aluminium alloys, ageing time for the samples was determined by performing four ageing treatments with hold times of 6 h, 12 h, 18 h and 24 h at 120 °C. Vicker’s hardness measurements were used to determine a range of appropriate ageing time around 18 h (see Extended Data Fig. 3). | 10.1038-nature23894.html
All samples were removed from the build plates via wire electro discharge machining (EDM). Tensile specimens were sectioned with wire EDM to a thickness of 2 mm. Tensile specimens were prepared for mechanical testing by polishing the surfaces of the gauge section with 240, 360, 400, 800 and 1,200 grit sand paper by hand. One side of the mechanical test samples was painted with white and spackled with black paint with an airbrush for digital image correlation using a GOM ARAMIS-3D Motion and Deformation Sensor. | 10.1038-nature23894.html
Microstructure blocks were sectioned with a water-cooled saw and mounted in epoxy resin for polishing. Grinding was done with 240, 360, 400, 800 and 1,200 grit sand paper. Final polishing of the samples was accomplished with 1-μm diamond and 50-nm Al2O3 polishing compounds from PACE Technologies. Some polished samples were etched with Keller’s Etch for 10 s to reveal microstructure. Additional imaging was conducted using SEM and electron backscatter diffraction (EBSD). | 10.1038-nature23894.html
Vicker’s micro hardness was performed on mounted samples. The load applied was 200 g and indentation sizes were measured and compared (see Extended Data Fig. 3). These hardness measurements indicated that the appropriate ageing time is about 18 h for additively manufactured 7075. | 10.1038-nature23894.html
Tensile tests were performed on a servo-electric INSTRON 5960 frame equipped with a 50-kN load cell (INSTRON). Samples were clamped by the ends of the dog-bone-shaped samples. The extension rate was 0.2 mm min−1 and samples were loaded until fracture. Testing was conducted following ASTM E8. A U-joint was used to account for any misalignment in the sample. Extended Data Fig. 4 displays the stress–strain curves for the Al7075 material tested in this study and typical stress–strain curves for the CL31 stock powder produced. | 10.1038-nature23894.html
Single crystal analogues of the disk alloy ME3 (which has the following composition in wt%: 50.1% Ni, 20.6% Co, 13.0% Cr, 3.8% Mo, 2.1% W, 0.9% Nb, 2.4% Ta, 3.5% Al, 3.7% Ti, 0.04% C, 0.03% B and 0.05% Zr) and ME501, which has minor compositional variations relative to ME3 (increases in Ta, Hf and Nb and decreases in Co and Cr) were obtained from GE Global Research Center in the form of single, large castings after performing a heat treatment that formed a bimodal γ-γ′ microstructure. Before testing, microstructure analysis on ME3 and ME501 was conducted to obtain volume fraction and average size for secondary precipitates. After polishing with SiC pads and 0.05 μm colloidal silica, each alloy was etched with a solution of 2 ml hydrofluoric acid, 30 ml nitric acid, and 50 ml lactic acid that preferentially etched the γ′ precipitates. Using an FEI Sirion scanning electron microscope (SEM), backscattered electron micrographs of the alloys’ microstructures were obtained and then analyzed using ImageJ30. | 10.1038-ncomms13434.html
A single-crystal (SX) Ni-based superalloy with a nominal composition of Ni86.1Al8.5Ti5.4 (at.%) was cast in a Bridgman furnace27,28 at the University of Bayreuth. The orientation of the SX bar was determined by Laue back reflection to be within 5° of a <001> direction. Discs of 1.5 mm thickness were homogenized at 1,548 K for 4 h to remove dendritic segregation and uniformly disperse the γ′ precipitates in the γ matrix29. The homogenized samples were first aged at 1,213 K for 0.75 h and subsequently at 1,023 K for 6, 24, 96, 192 and 384 h. All samples were heat treated in a quenching furnace under flowing argon. Each heat treatment was followed by quenching in iced water. For TEM investigations, discs of 3 mm diameter were punched out of the aged samples. Thin foils suitable for TEM were prepared by electrolytic jet polishing15. For APT analyses, square rods of 0.25 × 0.25 × 15 mm3 were cut out of the samples. The axis of the rods was parallel to the zone axis. Needle-shaped tips with a radius <50 nm were prepared by electropolishing15,17. | 10.1038-ncomms3955.html
Inconel 725 samples were obtained from Special Metals Corporation. Three dogbone-shaped specimens with a gage length of 15 mm and width of 1.7 mm were cut out using electrical discharge machining. They were mechanically ground to 30 and 45 μm thickness and polished on both sides to 0.04 μm with a colloidal silica suspension. After polishing, two samples were cathodically charged with hydrogen (H) for 12 h at a current density of 100 mA cm−2 in 1 N H2SO4. The third sample was tested with no hydrogen. Under these conditions, the H-charging depth is expected to be on the order of ~10 μm. These charging conditions were chosen based on a HE study in a closely related alloy12, which reported comparable mechanical behaviour (Supplementary Fig. 4). | 10.1038-ncomms7164.html
Ingots of Cu71.6Al17Mn11.4 were prepared by induction melting in an Ar atmosphere for sheet specimens in an N2 atmosphere for bar specimens. Sheet specimens were obtained by hot-rolling at 800 °C to a thickness of 2 mm and subsequent cold-rolling to a thickness of 1 mm with intermediate annealing at 600 °C. Bar specimens were obtained by hot forging and cold drawing to a diameter of 15 mm. The β solidus and α solvus temperatures of this alloy were determined to be 948 and 726 °C, respectively, by means of differential scanning calorimetry (DSC). The sheet specimens were solution-treated at 740–900 °C for 5–15 min in the β single-phase region. They were cooled to 500 °C in the α + β two-phase region at a cooling rate of 3.3 °C min−1 and held for 10 min at 500 °C, and then heated to 760–900 °C at a heating rate of 10 °C min−1 and held for various periods, followed by quenching in water. Some specimens were subjected to CHT between 740 and 500 °C five times, instead of the single CHT, before heating to the β single-phase region. The procedure of heat treatment of the bars and sheets is illustrated in Fig. 1 and Supplementary Fig. 4. | 10.1038-s41467-017-00383-0.html
The superelasticity of Cu-Al-Mn single crystal bar 15.4 mm in diameter and 682 mm in length was evaluated by a tensile test at room temperature. The gauge length was 400 mm and the strain rate was 1.7 × 10−4 s−1. The bar was first loaded to 1% strain and unloaded, and then the target strain was increased in 1% increments, each cycle being repeated twice. | 10.1038-s41467-017-00383-0.html
A 30 kg ingot of a newly designed medium Mn steel with the chemical composition of Fe-6.6Mn-0.005C-2.3Al (wt.%) was cast using a vacuum induction furnace. After homogenization at 1200 °C for 12 h, the ingot was hot-rolled to a 7.0-mm-thick plate at ~1100 °C, followed by water quenched to room temperature to obtain an almost full αʹ martensitic microstructure (Supplementary Fig. 7). After surface descaling, the hot-rolled plate was cold-rolled to a 1.5-mm-thick sheet with the thickness reduction of 80%. The equilibrium phase diagram of the present MMS was calculated using Thermo-Calc software with TCFE7 database34. | 10.1038-s41467-017-00814-y.html
Microstructures were observed using an optical microscope (OM; Olympus, BX41M), a field-emission scanning electron microscope (FE-SEM; JEOL, JSM-7001F) equipped with an EBSD (EDAX-TSL, Digiview), a field-emission transmission electron microscope (FE-TEM; JEOL, JEM-2100F), and an X-ray diffractometer (XRD; Bruker, D8 Advance). The accelerating voltage, probe current, working distance, and step size for the operation of the SEM were 20 kV, 12 nA, 15 mm, and 35 nm, respectively. The chemical composition of each phase was measured by energy dispersive X-ray spectroscopes (EDXS) attached to a transmission electron microscope (TEM) for the undeformed specimen and to SEM for the tensile-strained specimen. The SEM and EBSD specimens were mechanically polished using a suspension including 0.04 μm colloidal silica particles, and then electro-polished in a mixed solution of 90% glacial acetic acid (CH3COOH) and 10% perchloric acid (HClO4) at 15 V for 1 min to remove the damaged layer. The EBSD KAM analysis was conducted using an average misorientation angle around a measurement point with respect to a defined set of the nearest neighbor points. Thin foils for TEM observation were jet-polished in the same mixed solution used for the EBSD sample. The overall textures of specimens before and after the tensile test at 850 °C were investigated by measuring three pole figures of {110}, {200}, and {211} of α ferrite and αʹ martensite phases using the XRD with Co-Kα radiation (λ = 0.1789 nm). The orientation distribution functions were converted from the pole figure data. | 10.1038-s41467-017-00814-y.html
Tensile specimens were machined into a dog-bone shape along the cold-rolling direction. The size of the gauge portion was 1.5 mm in thickness, 10.0 mm in width, and 5.0 mm in length. Before starting the tensile tests each sample was first heated to the corresponding deformation temperature with a heating rate of 0.5 °C s−1 and then held for 5 min at the corresponding deformation temperature for the homogenization of specimen temperature and austenite formation. Then the tensile tests were conducted at initial strain rates ranged from 1 × 10−1 to 1 × 10−4 s−1 at elevated temperatures using an MTDI universal testing machine. After tensile failure, the specimens were removed from the furnace and air-cooled to room temperature. The data of true stress and true strain were converted from the measured data of load and displacement by assuming volume constancy and homogeneous deformation27, 32, 33. | 10.1038-s41467-017-00814-y.html
Powder-based DED with a laser heat source was used to additively manufacture a wall out of pre-alloyed IN625 powder. To deposit the 101 mm long, 7 mm thick, and 28 mm tall IN625 wall onto the CP-IN625 substrate, a laser power of 2 kW, laser travel speed of 10.6 mm s−1, layer thickness of 0.9 mm, powder flow rate of 16 g min−1, and argon shielding gas flow rate of 9.4 L min−1 were used43. | 10.1038-s41467-018-04473-5.html
Uniaxial compression specimens (5 mm diameter, 10 mm long) were extracted from the AM-IN625 as well as from CP-IN625 plate. The CP-IN625 plate was procured after it was heat treated at 871 °C for 1–4 h, followed by an air quench, in accordance with ASTM B-443 Grade 125. The as-deposited AM-IN625 was not subjected to any heat treatment. | 10.1038-s41467-018-04473-5.html
Gas-atomized extra low interstitial (ELI) grade Ti-6Al-4V powder of 45–90 µm was used for AM by a laser-based DED system (Trumpf, TruLaser Cell 7020). Samples consisted of 10 mm × 10 mm × 10 mm cubes for microstructural examination and 24 mm × 8 mm × 10 mm (length, width and height) blocks for tensile testing. The samples without high-intensity ultrasound were built on a Ti-6Al-4V plate using a laser power of 250 W, laser spot size of 0.61 mm, scan speed of 600 mm min−1 and overlap ratio of 50%. The ultrasound provides additional input power to the melt in the form of acoustic power. To prevent overheating of the melt pool, the laser power was reduced from 250 W to 150 W by keeping other parameters unchanged. The samples were built on the working face of a 25-mm diameter Ti-6Al-4V sonotrode (Fig. 1). Detailed optical microscopy analysis has revealed that the porosity on the polished cross-sections of the Ti-6Al-4V samples with and without ultrasound was similar, in the range of 0.7–0.9 area% (see Supplementary Fig. 6). The sonotrode working face was driven by a 500-W piezoelectric transducer (Sonic Systems, L500) operating at 20 kHz. | 10.1038-s41467-019-13874-z.html
Gas-atomized Inconel 625 powder of 45–90 µm was used for AM of Inconel 625 by laser-based DED (Trumpf, TruLaser Cell 7020). Cuboidal samples with dimensions of 10 mm × 10 mm × 5 mm (length, width, height) were built for microstructural characterization. The sample without high-intensity ultrasound was built on a 4140 stainless-steel plate using a laser power of 300 W, laser spot size of 0.61 mm, scan speed of 600 mm min−1 and overlap ratio of 50%. The sample with ultrasound was built on a 25-mm diameter 4140 stainless-steel sonotrode using the same parameters for the sample without ultrasound, other than a reduced laser power of 120 W. | 10.1038-s41467-019-13874-z.html
The material used throughout the experiments was LSHR (low solvus, high refractory) and its composition, along with general properties, are detailed by Gabb et al.25. The material was isothermally forged and then underwent a 1 h supersolvus heating at 1171 °C. The material was aged at 855 °C for 4 h, followed by 775 °C for 8 h, and cooled in air. The sample was manufactured via electrical discharge machining to the final, millimeter sized sample, shown in Fig. 1a. | 10.1038-s41467-020-16894-2.html
Metal powder of SB-CoNi-10 for the AM trials was produced in a 136 kg batch by vacuum induction melting and argon gas atomization. Powder was separated into size ranges of −53/+15 μm for SLM and −177/+53 μm for EBM. The EBM fabricated samples were produced on an Arcam Q10+ system running 4.2.89 EBM control software under a controlled He vacuum with an applied preheat temperature of 1000 °C. Other EBM printing details include: max current = 18 mA, speed function = 63 (unitless), hatch spacing = 125 μm, layer thickness = 75 μm, using a standard Arcam raster scan strategy. The SLM fabricated samples were produced on a SLM Solutions SLM125 with an applied preheat of 200 °C in an inert gas atmosphere. Other SLM printing details include: layer thickness = 30 μm, laser power = 134 W/176 W, hatch spacing = 80 μm, laser speed = 744 mm s−1/1137 mm s−1, using a bidirectional raster scan strategy. The EBM specimens underwent HIP at 1245 °C for 4 h under 103.4 MPa of isostatic pressure in Ar, followed by a SHT at 1245 °C for 2 h and aging at 1000 °C for 50 h under vacuum. The EBM fabricated samples were cooled by furnace shut-off quenching after each heat treatment step. The SLM specimens underwent HIP at 1177 °C for 4 h under 103.4 MPa of isostatic pressure in Ar, followed by a SHT at 1245 °C for 1 h and aging at 1000 °C for 50 h. In the case of the SLM samples, these samples were cooled by an oil quench after the SHT, followed by a furnace quench after the aging heat treatment. | 10.1038-s41467-020-18775-0.html
EPMA was performed using a Cameca model SX100 with five wavelength dispersive spectrometers and a CeB6 thermionic emission gun. To quantify the amount of chemical segregation present after printing in both the EBM and SLM samples, a 20 × 20 grid scan of evenly spaced points with long dwell times (1 min of collection time per point) was collected in a 100 × 100 micron area on cross-sections taken 1 mm below the final build layer perpendicular to the build direction. Chemical maps with a reduced dwell time were used for visualization of this chemical segregation. Probe Image and Probe for EPMA software packages developed by Probe Software, Inc. were used for quantification of the collected spectra. All EPMA data underwent standards-based quantification with a combination of pure alloy standards and a reference alloy sample with composition Co–6.7W–8.9Al–3.3Cr–1.5Ta (at.%) that was previously characterized to high accuracy by inductively coupled plasma compositional analysis. | 10.1038-s41467-020-18775-0.html
Sheet dogbones for mechanical testing were removed from the EBM-fabricated bars using electric discharge machining. The dogbones were 44 mm long with gauge dimensions of 2 mm × 3 mm × 14 mm. To remove the EDM-affected zone on the surface of the specimens, the gauge sections were ground down to 1200 grit using SiC grinding papers. Tensile tests on the EBM manufactured specimens were performed along the build direction (i.e. Z-orientation) at a strain rate of 1 × 10−4 s−1 using an Instron 5582 universal testing machine. The SLM manufactured specimens were mechanically tested in the Z- and XY-orientation according to ASTM E8/E8M using machined cylindrical threaded dogbones with a gauge diameter of 6.35 mm. The strain rate was 3 × 10−5 s−1 before yield and 1 × 10−4 s−1 after yield. All mechanical tests were performed at room temperature and taken to rupture. EBSD maps of post-mortem specimens were collected after cross-sectioning the samples in half along the build direction. | 10.1038-s41467-020-18775-0.html
Deformation is evaluated using Large-scale Atomistic/Molecular Massively Parallel Simulator package.58 The KKR-CPA structural parameters are used to validate potentials for finite-T modeling. The force-field parameters for the quinary are established from available ternary EAM potentials.59 We verified similar hybrid potential parameter combinatorial technique for high-entropy alloy, like Al10CrCoFeNi.19 In A2 lattice60, with dimensions (30 × 30 × 30) a (54 000 atoms), we distributed five elements via composition to form (Mo-W)-Ta-(Ti-Zr) solid solutions. Initially, the lattice was melted at 4000 K for 90 ps, followed by a quench to 300 K within 10 ns. Uniaxial deformation was performed after equilibrating and relaxing the structure at high strain, as detailed in Supplementary Video 1.19 The equiatomic MoWTaTiZr was synthesized by arc-melting pellets of elemental powder blends (Alfa Aesar, purity ≥99.9%) in an ultra-high-purity argon atmosphere on water-cooled copper hearth. Powders were used to reduce the large macro-segregation that occurs during casting when using elemental chips. With the significant difference in melting temperatures (3695 K for W vs. 1941 K for Ti) a three-step melting process was adopted. Step 1: W and Ta powders were mixed thoroughly in a SPEX 8000 mill, and pressed using a Carver hydraulic press; and the pellet was then arc-melted. Step 2: elemental blends of Mo, Ti, and Zr were similarly mixed, pressed, and arc-melted. Step 3: both arc-melted buttons were re-melted together for a total of four times to ensure better homogeneity. | 10.1038-s41524-018-0072-0.html
Raw metals with purity higher than 99.95% were used, and the oxides and impurities on the surface of the raw metals were removed before processing the alloy. In order to ensure the homogeneity of the alloy composition and facilitate comparison, the alloy button ingots were prepared by vacuum arc melting, where each 30 g alloy was melted at least six times. The Archimedes displacement principle was applied to measure the density of each alloy five times and the mean value was taken. After ultrasonic cleaning, the as-cast ingot was sealed in quartz tube filled with high purity argon, and then subjected to solution heat treatment at 1200–1280 °C for 24 h followed by air cooling. All samples were cut and subsequently aged at 1000 °C for 50 h followed by water cooling. The γ′ solvus, solidus and liquidus temperatures were determined by DSC (NETZSCH STA 449C) with high purity Ar flow. The samples for DSC of size φ 3 mm × 1 mm were tested in a temperature range of 800–1400 °C at a heating rate of 5 °C min−1. The line intercept method was used to measure the transformation temperatures based on the DSC heating curves. All samples were metallographically prepared using standard techniques, and etched for a few seconds using a solution of HNO3: HCl: H2O = 1: 1: 1. The microstructure was characterized with a Zeiss GeminiSEM 300 field-emission scanning electron microscope (FE-SEM) in secondary electron imaging mode, and equipped with energy-dispersive X-ray spectroscopy (EDS) detector, used to measure the alloy composition. The crucible used for isothermal oxidation was pre-fired at 1050 °C until the weight change of the crucible was <2 × 10−4 g, and then considered to be constant weight. Isothermal oxidation experiments were carried out at 1000 °C for 100 h. The weight of the sample and crucible was measured by an electronic analytical balance with sensitivity down to 10−5 g before and after oxidation. The oxidized samples Ni-plated to preserve the oxide layers. The oxides microstructure was characterized with the FE-SEM in backscattered electron imaging mode, and EDS was used to detect the element distribution of the oxides. Thin foil specimens for the TEM observation were prepared by ion-thinning. STEM observations and energy-dispersive X-ray spectrometry (EDS) analysis were performed in a Cs-corrected FEI Titan G2 60–300 ChemiSTEM, equipped with Super-X EDS detectors and operated at 300 kV. Specimens for APT analysis were then extracted and fabricated from select sites using a dual beam SEM/focused-ion-beam instrument via an in-situ lift-out protocol. A final cleaning procedure was carried out at 5 kV and 15 pA beam current to remove regions severely damaged by the high-energy (30 kV) Ga ion beam. The APT measurements were conducted using a LEAP™ 5000XR instrument (Cameca Instruments). Laser pulsing mode operation was applied at a pulse repetition rate of 125 kHz and a pulse energy of 40 pJ. The specimen’s base temperature was kept at 30 K, and the target detection rate was set to five ions detected every 1000 pulses. Data analysis was performed using the software package IVAS™ 3.8.2. To further study the microstructural stability of the alloy, the experimental samples were subjected to long-term aging of 1000 h at 1000 °C, respectively. The γ′ volume fraction was obtained from the mean value of five different microstructure images by Image-Pro plus 6.0 software. | 10.1038-s41524-020-0334-5.html
The detailed experimental conditions were reported previously.22 In short, Inconel® alloy 617 (UNS N06617) was obtained in the solution-strengthened state (average grain size ≈ 90 µm) and exposure samples were cut from the as-received material. The alloy composition provided by the manufacturer is shown in Table 1. The samples were polished to a colloidal silica finish. Optical profilometry measurements of alloys with this finish suggested a surface roughness (Sa) of 11 ± 2 nm averaged over large areas (≈ 1 mm2). However, the local roughness determined by STEM imaging of an unexposed sample was considerably smaller,22 confirming that the sample features discussed in this paper were not simply an effect of surface finishing. The sample was exposed to 99.999% CO2 gas at 1 atm and 700 °C for 300 s using an infrared-heated high-temperature furnace. The heating rate was ≈ 5 °C/s from room temperature to 700 °C. At the end of exposure, the sample was quenched using He gas resulting in a cooling rate of ≈ 8 °C/s from 700 to 500 °C and ≈ 4 °C/s from 500 to 100 °C. No effect of carbon was observed for exposure to these conditions22 and thus the experiment may be regarded as a short duration exposure in a mildly oxidizing environment. | 10.1038-s41529-018-0046-1.html
Bars of cast T400 and T800 were provided by Deloro Wear Solutions GmbH, Koblenz, Germany. Samples with a dimension of 10 × 10 × 2 mm3 were cut by electrical discharge machining (EDM) and then ground with emery papers down to 1200 grit. Before the oxidation experiments, the samples were cleaned in an ultrasonic bath with distilled water, degreased with acetone and dried in air. Isothermal oxidation experiments were carried out in a thermobalance (Setaram SETSYS 16/18) in flowing synthetic air (20.5% O2, 79.5% N2) at a flow rate of 1.54 × 10−6 m3/s at 900 °C. The heating and cooling rate were 10 and 5 °C/min, respectively. The mass gains of the samples were recorded continuously during the experiments. After oxidation, a Ni layer was deposited on the sample surface to protect the oxide layer during EDM cutting. Afterwards, the cross sections of the samples were ground and polished down to 1 μm. The microstructures of the samples were observed using a scanning electron microscope (SEM; Zeiss Gemini 500). Element distribution maps were recorded on a SEM (Zeiss Auriga) equipped with an energy-dispersive spectrometer (EDS; EDAX Elect plus) and compositions of phases were determined with an electron probe micro analyzer (EPMA; JEOL JXA-8100l). The oxide scales were also characterized by grazing incidence X-ray diffraction (GI-XRD; Seifert ID3003) using Co-Kα1 radiation (λ = 0.178897 nm) and an incidence angle of 2.0° and the 2θ range 10–120° was scanned in 2θ steps of 0.05° with a count time of 30 s per step. | 10.1038-s41529-018-0060-3.html
The nominal composition of the experimental alloy is listed in Table 1. | 10.1038-s41529-021-00167-4.html
The single-crystal superalloy bars are directionally solidified by the liquid metal cooling method. The (001)-oriented René-N5 seed crystal is used to ensure the growth from rod crystal into single-crystal. Then, a solution heat treatment is applied. After solution heat treatment, an aging heat treatment is carried out for the alloy bars successively. Electro-spark wire-electrode cutting is used to cut the hot corrosion samples with a size of ø10 × 3 mm and then machines cylindrical sides by a lathe process. The surfaces of all alloy samples are ground by grinding from #60 to #1000 emery papers and washed with alcohol to remove dirt subsequently50. | 10.1038-s41529-021-00167-4.html
The investigations on the three alloys were performed on 15 × 15 × 2 mm3 coupons cut from a single batch strip material. Each coupon was first ground with SiC grinding paper and afterwards polished with diamond suspensions gradually towards a 1 µm, and in some cases, to 0.25 µm mirror-like finish. Polishing and abrasion remains were thoroughly cleaned while rinsing the samples first with ethanol and later with acetone in an ultrasonic bath. Finally, the samples were dried and stored in a desiccator until needed in the exposure set-up. | 10.1038-s41563-018-0105-6.html
A ZrC/W-converted disk was cut by electrodischarge machining into cylindrical specimens with: (1) 12.5 mm diameter and 3 mm thickness (for thermal diffusivity analyses) and (2) 4.85 mm diameter and 3.8 mm thickness (for heat capacity analyses). Laser flash measurements26 (Flashline 4010 Thermal Properties Analyzer, Anter Corporation) were used to obtain thermal diffusivity values, and differential scanning calorimetry (LABSYS Evo TG-DTA-DSC Analyzer, Setaram Instrumentation) was used to evaluate the heat capacity of ZrC/W-converted specimens at 1,073 K (both analyses were conducted at the Orton Materials Testing and Research Center, Westerville, Ohio, USA). These measurements then yielded the value of thermal conductivity at 1,073 K according to the equation κ = 100αCpρ, with κ the thermal conductivity (in units of W m−1 K−1), α the thermal diffusivity (cm2 s−1), ρ the density (g cm−3), and Cp the specific heat capacity (J g−1 K−1). The average thermal conductivity and the 95% confidence limit range were determined from measurements conducted on nine separate specimens. | 10.1038-s41586-018-0593-1.html
A ZrC/W-converted disk was cut by electrodischarge machining into bars of rectangular cross-section, and then ground and chamfered (Bomas Machine Specialties Inc.) to yield four-point bend test specimens with dimensions27,28 of 2 mm (±0.05 mm) × 1.5 mm (±0.05 mm) × 25 mm. Fracture strength tests were conducted at 298 K, at 1,073 K and at 1,073 K after thermal cycling. The latter specimens were cycled ten times between 298 K and 1,073 K at a heating rate of 10 K min−1 in a high-purity Ar atmosphere. Each test specimen was loaded onto a four-point test fixture (loading span of 20 mm, support span of 10 mm 27, 28) contained in a controlled atmosphere furnace. For the tests conducted at 1,073 K, the furnace chamber was evacuated and backfilled three times with 4% H2/Ar gas. The temperature was then raised to 1,073 K at a rate of 10 K min−1 under flowing 4% H2/Ar gas. An increasing force was applied with a crosshead speed of 0.0083 mm s−1, with the force measured continuously to the point of specimen failure. The fracture strength was calculated using the following equation: $${\sigma }_{{\rm{F}}}=\frac{3PL}{4b{d}^{2}}$$ with P the break force, L the outer span, b the specimen width and d the specimen thickness. For each of the three test conditions (298 K, 1,073 K and 1,073 K after thermal cycling), the average fracture strength value, and the 95% confidence limit range, were determined from measurements conducted on ten separate specimens. | 10.1038-s41586-018-0593-1.html
Corrosion testing of Cu-encased ZrC/W specimens was conducted in a supercritical CO-bearing CO2 mixture at 1,023 K and 20 MPa. Copper encapsulation was conducted by placing a 10 mm × 10 mm × 1 mm ZrC/W-converted specimen inside a cavity machined into a copper plate (Fig. 2a). A sheet of copper (0.5 mm thick or 1 mm thick) was placed on top of the ZrC/W sample and the copper plate, and hot pressing was then conducted at 1,193 K at 10 MPa for 2 h to bond the copper sheet to the sample and the copper plate. Five such Cu-encapsulated ZrC/W specimens were then exposed to a flowing mixture (around 0.10 kg h−1) of CO2 with 50 ± 10 p.p.m. CO (as measured with a gas chromatograph) at 1,023 K and 20 MPa for 1,000 h. Weight change measurements were obtained before and after such exposure for each specimen. The specimens were also cross-sectioned by a diamond sectioning saw, mounted in epoxy, and then polished to a 1-µm finish to allow analyses with a field-emission-gun scanning electron microscope. | 10.1038-s41586-018-0593-1.html
$$Q=UA\times LMTD$$ For the present calculations, it was assumed that the channels in the compact heat exchanger were straight and had a semi-circular cross-section with a diameter (maximum channel width) of 2 mm. The heat exchanger plate width was fixed at 0.60 m. The Reynolds numbers, Re, for the flows of molten salt and sCO2 were calculated with the assumption that the heat exchanger possessed the same number of channels for both fluids. Published correlations for such compact heat exchangers38 were then used to calculate the overall heat exchanger heat transfer coefficient (U). From the values of UA and U, the total heat transfer area (A) of the heat exchanger was determined. For semi-circular channels of fixed diameter (2 mm), the required heat exchanger area (A) could be achieved with different combinations of the channel length and the number of channels. The values of pressure drop for each fluid, for the operating conditions shown in Extended Data Table 3, were then calculated for various combinations of channel length and channel number38. As an example, the influence of the channel number (for a fixed UA value of 1750 kW K−1) on the pressure drop for each fluid is shown in Extended Data Fig. 2. | 10.1038-s41586-018-0593-1.html
Four types of mother alloys with chemical compositions of (Mo0.85Nb0.15)Si2, (Mo0.85Nb0.15)0.97Cr0.03Si2, (Mo0.85Nb0.15)0.97Ir0.03Si2, and (Mo0.85Nb0.15)0.97Cr0.015Ir0.015Si2, were prepared by arc melting high-purity Mo, Nb, Si, Cr, and Ir in an Ar atmosphere. The alloys are referred to as the nonadded ternary, Cr-added, Ir-added, and CrIr-added alloys, respectively in the manuscript. Single crystals with the C40 structure were grown using an optical FZ furnace (SCI-MDH-20020, Canon Machinery, Japan) at a growth rate of 2.5 mm/h in an Ar gas flow. The Laue X-ray diffraction method was used to confirm that the single crystals were composed of the C40 single phase and to determine their crystal orientations. The C40-phase single crystals were then annealed at 1400 °C for 168 h in an Ar atmosphere to develop the two-phase microstructure composed of the C40 and C11b phases. The microstructure developed in the annealed crystals was examined by an OM (OLYMPUS BX51 M) and SEM (JEOL JSM-6500F). In addition, the crystal orientation relationship between the C40 and C11b phases was examined by SEM-EBSD at a measured step distance of 0.3 μm. | 10.1038-s41598-017-04163-0.html
The tested alloys were casted as 20-kg ingots by vacuum induction melting following the nominal composition of 5/15/23Co-14Cr-2.8Mo-1.2W-5.6Ti-2.3Al-0.02B-0.02C-0.03Zr-Ni balance (Wt.%). For convenience, the alloys containing 5%, 15% and 23% Co were labelled as 5Co, 15Co and 23Co, respectively. After homogenizing treatment to alleviate composition segregation, these ingots were hot extruded into ϕ35 mm billets with extrusion ratio of 6 at about 1140 °C. The extruded billets were subsequently solution treated at 1100 °C for 4 hours followed by air cooling (A.C), then aged at 650 °C for 24 hours followed by A.C, and finally aged at 760 °C for 16 hours followed by A.C. Dog-bone samples for tensile test were machined into the size of M6 mm × 45 mm with gauge section of M3 mm × 15 mm along longitudinal direction of alloy bars. Before tensile test, all the specimens were electropolished to eliminate the scratches in an electrolyte of 10 pct. perchloric acid and 90 pct. ethanol under 11 V for 1 min at room temperature. The specimens for optical microscopy (OM) observation were etched in a solution of modified Kalling reagent (100 ml HCl, 100 ml methanol and 50 g CuCl2). The specimens for SEM were electronically etched in a solution of 80 ml H2O +5 ml glacial acetic acid +15 ml nitric acid solution at 1.5 V, for 30 s. | 10.1038-s41598-017-07884-4.html
Tensile tests were performed on an Instron 8862 machine at temperatures ranging from ambient temperature to 725 °C with a constant strain rate of 3 × 10−4 s−1. At least two specimens were tested under each condition to ensure the data reliability. Specimens were kept in electric furnace for 15 min under each setting temperature before test to eliminate temperature fluctuation on the gauge part. Tensile strain was monitored by an extensometer with full range of ±20%. The microscopic mechanisms for tested specimens were investigated using a FEI Tecnai F20 TEM operated at 200 kV. Disks with a thickness of ~500 μm for TEM were cut using electrical discharge machining from the samples perpendicular to the stress axis. The disks were manually ground down to 50 μm and then perforated by a twin-jet electro-polisher in a solution of 10% perchloric acid and 90% ethanol at about 31 V and −22 °C. | 10.1038-s41598-017-07884-4.html
Uniaxial as-cast tensile specimens of CMSX-4 were manufactured via the investment casting route, after14. The specimens having diameter 5.9 mm and gauge length 29 mm were directionally solidified as single crystals. To ensure that the axial orientation of the specimens was within 5° from 〈001〉, the specimens were seeded. Details of the method can be obtained from21. The nominal composition of CMSX-4 is given in Table 1. In-situ experiments have been carried out on the ENGIN-X beamline at the ISIS Neutron and Muon Source, Rutherford Appleton Laboratory, Didcot, UK. An optical furnace was used to heat the samples in air and a K-type thermocouple was held in contact with the sample to monitor temperature profiles. The loading axis in these experiments was horizontal, at 45° to the incident beam, with the samples mounted with the applied stress parallel to the specimen axis. The detectors were fixed at 90° to the incident beam and the data was obtained from the full ±15° detector bank. The measurement of lattice spacing was restricted to the longitudinal direction, i.e. specimen axis14,15,16, 18. Heating was carried out at 10 °C min−1 from room temperature to 800 °C and then at 5 °C min−1 to the set temperature under zero load to allow for thermal expansion. Samples were held at the set temperature for 9 mins to allow thermal equilibration to be reached. Load was then applied at 0.2% min−1 until a target macroscopic stress was reached and held at that load for an additional 9 mins. Thereafter, either cooling tests or isothermal stress relaxation and creep tests were carried out. The pattern acquisition time was 3 mins throughout the entire heating, isothermal hold and cooling period. The selected time interval of 3 mins was deemed representative of the local cooling rate under typical casting conditions. Neutron diffraction measurements were used to obtain inter-planar spacings and the corresponding lattice strains that develop. | 10.1038-s41598-017-10091-w.html
Specimens for transmission electron microscopy (TEM) were prepared from the tensile bar gauge section by electro-discharge machining discs of 3 mm diameter. Approximately 3–4 specimens were prepared from the gauge in each sample, each ground to ~200–250 μm thickness. Foils were produced from the disc specimens via electro-polishing using a solution of 10 vol.% perchloric acid and 90 vol.% methanol at −40 °C. Given that each tensile bar was orientated with its axial direction within 5° from the direction, each TEM foil normal was close to the direction. Foils were examined using a double-tilt specimen holder in a JEOL 2100 Plus transmission electron microscope at an accelerating voltage of 200 kV. Using various tilts, bright field (BF) and weak beam dark field (WBDF) (g-3g condition) images were obtained to observe the dislocation structures in each sample. In order to identify the nature of dislocations shearing the γ′ precipitates, a series of bright field images were recorded from several two-beam conditions using reflections from three zone axes found close to the foil normal, i.e. , and . Images were obtained using four diffraction vectors, \(\bar{2}00\), \(\bar{2}\bar{2}0\), \(0\bar{2}0\) and \(2\bar{2}0\), from the zone axis, one vector, \(31\bar{1}\), from the ﻿ zone axis and two vectors, \(1\bar{3}1\) and \(3\bar{1}\bar{1}\), from the ﻿ zone axis. | 10.1038-s41598-017-10091-w.html
The as-cast alloy (Al-2Cu-0.1Nb-0.15Zr in at.% everywhere) was subjected to a unique three step heat treatment. It comprised of direct ageing of the as-cast alloy at 400 °C to form the ordered Al3Zr precipitates. This was followed by an optimized higher temperature solution treatment at 535 °C for 30 minutes to dissolve copper solute in the aluminium matrix without affecting the Al3Zr precipitates. The alloy was then aged at 190 °C to precipitate mainly θ″ along with few θ′ precipitates heterogeneously on the preexisting Al3Zr precipitates. | 10.1038-s41598-017-11540-2.html
For evaluating precipitation hardening response, the hardness of the samples was measured using Vickers microhardness tester (Zwick Roell ZHVI-A) with a load of 100 grams. Tensile tests were performed at room temperature and at 250 °C to determine mechanical properties of the alloys using Zwick Roell screw driven Universal Tensile Machine operated at a strain rate of 10−3 s−1. Round samples were machined according to ASTM standard E8/E8M-15A by keeping gauge length to diameter ratio 4 (gauge length 8 mm and diameter 2 mm). | 10.1038-s41598-017-11540-2.html
Alloy ingots (10 grams) of nominal composition Al-2Cu-0.1Nb-0.15Zr, Al-0.1Nb-0.15Zr and Al-2Cu were prepared by melting the constituent elements using vacuum arc melting unit under argon atmosphere. The melted ingots were cast in the chilled copper mould in the form of 3 mm diameter rods using vacuum suction cast unit. | 10.1038-s41598-017-11540-2.html
A Pyris Diamond TG/DTA was used to determine the γ′ solvus temperature of HESA; 30 mg sample was put in an Al2O3 crucible with a heating rate of 10 °C/min to 1350 °C and with 400 sccm of Ar flow. A scanning electron microscope (SEM, Hitachi SU-8010) equipped with energy dispersive X-ray spectrometer (EDS) and a transmission electron microscope (TEM, Tecnai F30) were used to observe the microstructures. TEM foils were prepared by a twin-jet polisher with a solution of 30 ml perchloric acid (HClO4) with 300 ml methanol (CH3OH) and 175 ml butanol (C4H9OH) at −10 °C. An X-ray diffractometer (Shimazu XRD-6000) with a heating stage and Cu-target radiation at 30 kV/20 mA was used to obtain the characteristic γ/γ′ peaks under a vacuum environment (1 × 10−4 atm). The XRD specimens were in a plate form with dimension of 1 cm х 1 cm х 3 mm, and scanned at 2θ angle from 20 to 100° by 2 degree/min at room temperature and 982 °C. MDI Jade software was used to deconvolute the {200} lattice reflection and determine the peak positions of γ and γ′ for calculating the lattice misfit (δ). A strain aging method was conducted to assist measuring the compositions of γ and γ′ phase; samples were subjected to indentation after the solution-heat-treatment process stated above, and then followed by an annealing at 900 °C for 50 h. Therefore, cellular growth of γ′ would occur20, and resulted in the coarsened γ/γ′ morphology. In addition, the measured compositions of γ and γ′ were verified with the lever rule analyses. The diagram of \({{\rm{C}}}_{\gamma {\rm{^{\prime} }}}\) - Cγ vs. Cm - Cγ would be plotted, where Cγ, \({{\rm{C}}}_{\gamma {\rm{^{\prime} }}}\) and Cm are the chemical compositions measured from γ, γ′ and bulk alloy, respectively; the linear fitting slope of \({{\rm{C}}}_{\gamma {\rm{^{\prime} }}}\) - Cγ vs. Cm - Cγ diagram should correlate with the volume fraction of γ′ phase. | 10.1038-s41598-017-13026-7.html
Tensile tests were conducted by a MTS 810 testing machine; flat tensile specimens were prepared by electrical discharge machining. The total length of a specimen is 43 mm, while the gauge length, width, and thickness are 19 mm, 10 mm, and 1.5 mm, respectively. The specimens were tensile tested at a stain rate of 10−3 sec−1 from room temperature to 950 °C. Creep tests were performed at 750, 850 and 982 °C with a constant stress of 159 MPa using an ATS Series 2330 lever arm creep tester. The dimension of rod specimens was machined to a diameter of 6.35 mm with a gage length of 25.4 mm according to the Japanese Industrial Standard (JIS-Z-227156). | 10.1038-s41598-017-13026-7.html
The experimental alloy has a nominal composition of Co-7Al-8W-4Ti-1Ta (at.%)11. The alloy was fabricated into single crystal bars of 15 mm in diameter and 150 mm in length by means of directional solidification using the conventional Bridgman method. The single-crystal ingot was solution treated at 1270 °C for 24 h in a flowing Ar atmosphere, and then aged at 900 °C for 50 h to encourage γ′ phase formation followed by air cooling. TEM samples were prepared by means of a twin-jet electrochemical polishing method. The alloy we used is a highly crystalline single crystal with the cubic shape γ′ phase about 200 nm and we chose the center in a 200 nm γ′ phase to get EDS mapping results. The thickness measured in our experiments is about 50–70 nm by the two beam CBED method. The region we measured in the γ′ phase did not contain γ′ phase lying beneath the ordered phase. TEM, HAADF and EDS mapping experiments were carried out using an FEI Titan G2 60–300 microscope operated at 300 kV. Quantification was performed from average data of 6 Aa, 12 Ab and 6 B columns in one image. For quantitative EDS analysis, the power law method was applied to remove the background. The K series peaks were chosen for Al, Ti and Co and the L series peaks were chosen for W and Ta. Phase partitioning coefficient Kγ′/γ and site preference partitioning coefficient KB/A were defined as the concentration ratios of an element in γ′ to γ phase at sites A and B, respectively. | 10.1038-s41598-017-17456-1.html
The ingots were given the standard heat treatment as follows: 1,230 °C/2 h/AC + 1,080 °C/2 h/AC + 850 °C/24 h/AC. Creep rupture tests were performed to fracture at 980 °C/250 MPa and 980 °C/180 MPa in air. The creep specimens were 5 mm in diameter and 25 mm in gauge length. The temperature along the gauge length was maintained at ±1 °C throughout the creep test. | 10.1038-s41598-018-19800-5.html
TEM, APT, scanning electron microscope (SEM), electron-backscatter diffraction (EBSD), and energy disperse spectroscopy (EDS) were used to observe and analyze the microstructures and compositions. The transverse section was cut from the solid zone (3 cm away from the solid line) of the SC specimen to be analyzed on their phases, macrostructures, dendrite orientations, microsegregation, and element partition and lattice misfit between γ and γ′ phases. The γ/γ′ eutectic and carbides phases were examined by optical microscopy (OM) in the chemically-etched and unetched conditions, respectively. The chemical etchant was CuSO4 (4 g): HCl (20 ml): H2SO4 (12 ml): H2O (25 ml). The sizes and volume fractions of the precipitated phases were determined by the image analysis software (SISC-IAS) based on more than ten images at different areas. The compositional distribution on the macro sample from the whole longitudinal section was examined in the area scanned by the X-ray EDS. Each area was 0.3 mm (longitudinal direction) × 3.0 mm (transverse direction). The 23 areas were analyzed along the longitudinal section from the initial melt to the final solidification. The microsegregation of the alloying element was determined by EDS. Each point was averaged on the five dendrites located at the different areas. The lattice misfit of γ/γ′ phases was investigated by the two-dimensional X-ray diffraction at room temperature. The detailed procedure was stated in ref.52. The crystal orientation across the transverse direction of samples was investigated by the EBSD technology in an SEM (Apollo 300, Obducat CamScan Ltd., Cambridge, UK) equipped with the Channel 5 analysis software (Oxford instruments, Oxford, UK). The element-partitioning behavior between the γ and γ′ phases was analyzed by APT. The APT specimens were cut into the small rod with a diameter of 0.5 mm and a length of 15 mm. The needle samples for the APT analysis were prepared by standard two-step electro-polishing procedures. Then it was analyzed, using a CAMECA 3000 h local electrode atom probe (LEAP). The crept-fracture surface were observed by SEM (Apollo 300). The crept microstructures were investigated in TEM (JEM-2100F). The TEM foils were cut from the gauge section parallel to the longitudinal axis and mechanically ground down to approximately 50 μm. The ground foils were thinned by the twin jet polishing using an electrolyte consisting of 95 volume percent (vol.%) ethanol and 5 vol.% perchloric acid at 243 K and 30 V. | 10.1038-s41598-018-19800-5.html
To begin the experiment, Inconel 718 alloy samples were produced in a MgO crucible in a vacuum-induction melting (VIM) furnace under a high-purity argon atmosphere; the chemical composition is listed in Table 3. Each of the master alloys was cut into a smaller size (1 to 3 cm3) to facilitate weighing. Analar-grade CaF2, CaO, MgO, Al2O3, and TiO2 were used as raw materials. The thoroughly mixed powders were melted at 1773 K (1500 °C) in a graphite crucible under a high-purity Ar atmosphere to ensure complete melting and homogenization; the liquid sample was then quenched on the cooled copper plate and ground. The chemical composition of the experimental slag is listed in Table 4. | 10.1038-s41598-018-23556-3.html
Si-free and Si-containing GH3535 alloy ingots were prepared by vacuum induction melting (VIM) a mixture of pure Ni (99.9%), Mo (99.9%), Cr (99.5%), Fe (99.9%), Mn (99.9%), Si (99.9%) and graphite (99.9%). The ingots were then hot rolled into bars with a 20 mm diameter. All specimens were cut from the bars and then solution heated at 1177 °C for 0.5 hour, followed by water quenching. The prepared specimens were then thermally exposed to 650 °C for 1, 500 and 2000 hours, respectively. The chemical compositions (wt.%) of the two alloys were detected using an optical emission spectrometer (SPECTROMAXx06) and a carbon–sulfur spectrometer (LECO CS844), and the results are shown in Table 1. The trace amount of Si in the Si-free alloy was determined to be as low as 0.051 wt.%. | 10.1038-s41598-018-26426-0.html
Metallographic samples were prepared using standard metallographic techniques, and the polished specimens were etched with a mixture solution (3 g CuSO4 + 10 ml H2SO4 + 40 ml HCl + 50 ml water) for 30 seconds. The microstructures were examined using a SEM (Zeiss Merlin Compact). A vibration-assisted final polishing was carried out for the EBSD specimens to improve the surface finish and to remove the damaged layer caused by mechanical polishing. The ORs between the precipitates and the matrix were investigated using EBSD, which was performed on the SEM equipped with an Oxford Instruments AZtec system. An accelerating voltage of 20 kV was used for these operations. TEM (Tecnai G2 F20 S-TWIN) was used for the phase identifications, microstructural observations, and compositional analyses. The TEM specimens were prepared by electrochemical polishing with a solution of 5% perchloric acid and 95% alcohol at approximately 243 K. | 10.1038-s41598-018-26426-0.html
The CMSX-4 samples, supplied by Rolls-Royce plc, were heat treated for eight hours at 1314 °C, followed by ageing for four hours at 1140 °C and then 16 hours 870 °C. The Ni2AlTi-strengthened ferritic alloy, with a nominal composition Fe-20Ni-13.5Al-13.5Ti (at.%), was prepared by vacuum arc-melting. The bar of material was turned and re-melted a further five times to ensure the composition was homogeneous. The sample was then solution treated under vacuum at 1200 °C for two hours before being water quenched to room temperature. Vacuum arc-melting was also used to prepare the ferritic matrix-only sample with nominal composition Fe-6.5Ni-3.8Al-4.5Ti (at.%) and the alloys with added Mo. The compositions of these materials were verified by energy dispersive X-ray spectroscopy (EDX). | 10.1038-s41598-018-26917-0.html
The alloy of interest contains Al, Cr, Mo, Nb, Si, Ta, Ti; it is designated as NV1, and its composition is given in Table 1. The design of NV1 was based on CrMo0.5NbTa0.5TiZr alloy proposed by Senkov et al.11,33; the addition of Al, Si and further increase in Cr content were intended to promote the formation of protective oxide layer on the alloy surface, while Ti content was reduced and Zr was removed to minimize possible competitive oxide formations of TiO2 and ZrO234. The ingot of NV1 was prepared by the cold crucible levitation melting method with high purity elemental raw materials (>99.9 wt%), and a 1.1 kg cone-shaped ingot was cast. Chemical compositions were determined with Shimadzu Lab Center XRF-1800 and JEOL JXA-8900R. The compositions listed in this work were measured with EPMA unless otherwise stated. The ingot was machined by electrical discharge machining for experimental analysis. | 10.1038-s41598-019-43819-x.html
X-ray diffraction (XRD) analysis was conducted to identify phases. Sample dimension was 10 × 10 × 2 mm3, with surfaces ground to 1200 grit with SiC abrasive paper. The as-cast and oxidised samples were analysed by a Rigaku MiniFlex 600X-ray diffractometer. Radiation source was Cu Kα, and the goniometer scanning was performed between 2θ = 20–100° with a scanning rate of 10° per minute. Oxidation mass gain curves were measured at 1000 °C and 1100 °C with a thermogravimetric analyser (TGA) - SETARAM TAG 24-18S simultaneous symmetrical thermoanalyser; specimens for TGA had a dimension of 6 × 3 × 2 mm3 with each surface ground to 1200 grit with SiC abrasive paper, and tests were performed with flowing dry air; the sample was hung by Pt wire in a vertical furnace, and the weight change was recorded automatically every 0.04 hour up to 200 hours at 1000 °C and 1100 °C. The measured curves were expressed with fitted equations with R2 values greater than 0.99. In order to study oxidation mechanisms, additional isothermal oxidation tests were performed with muffle furnace in the atmosphere. Dimension and surface roughness of samples for isothermal oxidation tests were the same as those for XRD analysis, and the tests were conducted for 1, 50, 100, and 200 hours at 1000 °C, and 1, 12, 40, 200 hours at 1100 °C. The choice of testing durations of isothermal oxidation tests was associated with the oxidation behaviours determined with TGA. Oxidised samples were removed from the furnace once the testing duration was reached, and subsequently air-cooled to room temperature. The isothermal oxidation test was repeated at least 4 times for each testing condition, and the microstructure of the post- test specimens was compared to that of the TGA-tested specimens to confirm the consistency of the experimental results. Microstructures and composition of oxidised samples were analysed by Shimadzu EPMA-1610, JEOL JXA-8500F, JEOL JSM-7610F, and Hitachi S-4700 scanning electron microscope equipped with EDS and backscatter electron detector. Samples for TEM were prepared by means of focused ion beam method with SEIKO SMI 2050 and observed with JEOL JEM-F200. | 10.1038-s41598-019-43819-x.html
50 gram ingots of Cr18Mn27Fe27.5Ni27.5 alloy were prepared by arc melting, using an Arcast Arc 200 unit. The alloys produced using this method typically have a dendritic structure often with pronounced solute segregation. High-temperature homogenization was performed at 1200 °C in a vacuum environment for 48 hours in quartz tubes with a titanium getter to sequester any residual oxygen. After the homogenization step, the quartz tubes were air-cooled to room temperature and the resulting solidified rod was sectioned into uniform discs. | 10.1038-s41598-019-55653-2.html
Samples were then exposed to a molten salt mixture of 2LiF-BeF2, commonly referred to as FLiBe, at a temperature of 700 °C for 1000 hours. FLiBe salt was produced and purified at UW-Madison. Lithium fluoride (99.8% purity) was obtained from Noah Technologies and beryllium fluoride (98.8% purity) was purchased from Materion. A 40 kg batch was purified by hydro-fluorination, a process in which a hydrogen and gaseous hydrofluoric acid mixture are sparged through the salt melt. This process removes sulfur, oxygen, and moisture as well as some metallic impurities in the salts such as Fe and Ni2. The composition of the purified FLiBe was measured using inductively coupled plasma-optical emission spectroscopy (ICP-OES) at the Wisconsin State Laboratory of Hygiene (WSLH). Both differential scanning calorimetry (DSC) and X-ray diffraction measurements confirmed the structure and composition of the salt. The composition of LiF and BeF2 was 65 ± 2 mol % and 34 ± 1 mol %, respectively. Table 1 summarizes the results of trace metal impurity measurement. The concentrations of common corrosion products such as Cr and Ni were comparable to salts produced during the MSRE34. Iron was below the ICP-OES detectable limit of 19 mg/kg. | 10.1038-s41598-019-55653-2.html
The HESA of interest is Ni48.3Co16.9Al10.2Fe8.9Cr7.4Ti5.8Nb1.2Mo0.9W0.4 (at.%)27. The configurational entropy (ΔSconf.) of the nominal composition is 1.58 R, which agrees the HEA definition (ΔSconf. ≥ 1.5 R). HESA samples were fabricated into single crystal bars supplied by the Superalloys and High Temperature Materials Group in National Institute for Materials Science (NIMS), Japan. These single crystal bars were cast by Bridgman process. Laue X-ray method was used to make sure the < 100 > orientation of each single crystal bar. Then, the as-cast single crystal bars were solution heat treated by a single ramp process from room temperature to 1,500 K in 20 h and air cooled to room temperature (this heat treatment process is termed HT-1). After HT-1 process, an additional heat treatment was performed at 1,023 K for 20 h followed by water quench (the entire heat treatment process is termed HT-2). To further examine the microstructure evolution of HESA, a prolonged ageing after HT-1 was done at 1,023 K up to 200 h followed by water quench. | 10.1038-s41598-020-69257-8.html
Scanning Electron Microscope (SEM: JEOL 7200F) and Transmission Electron Microscope (TEM: JEOL JEM-F200, 200 kV) were utilized for microstructure characterization. The specimens for SEM observation were polished and electro-etched in the etchant containing 20% H3PO4 + 80% H2O at 2.5 V. Measurement of the phase fraction and size were based on the SEM images. The size and fraction measurements were performed by Nano-Measurer image analysis software and ImageJ software, respectively; at least three SEM images and over one hundred precipitates were measured. As for TEM analysis, specimens were prepared by grinding and twinjet polishing in the solution containing 10% HClO4 + 90% C2H5OH at 30 V and 243 K. Atom Probe Tomography (APT) analysis was carried out by using laser assisted Local Electron Atom Probe (LEAP 5000 XS). APT specimens, along direction, were prepared by a focus ion beam (FIB: Helios 650) system with the standard lift-out procedure. The APT data were collected under a laser mode with laser wavelength 355 nm, laser pulse energy 25 pJ, laser pulse rate 250 kHz, detection rate 1% and specimen temperature 30 K. And, the collected data were reconstructed and analyzed using CAMECA IVAS 3.8.2 software. Measurement of the FCC nano-particle size and fraction were based on the APT data. | 10.1038-s41598-020-69257-8.html
High temperature tensile tests were conducted by Shimadzu testing machine. Flat tensile specimens were machined along the < 100 > direction with the gauge length, width and thickness to be 19.6 mm, 2.8 mm and 3 mm, respectively. The specimens were polished and tested at 298 K, 723 K, 923 K, 1,023 K and 1,173 K with a constant strain rate of 10–3 s-1. | 10.1038-s41598-020-69257-8.html
IN718 tensile samples were additively manufactured form a gas-atomized IN718 powder with a particle size distribution of D10 (18.2 μm), D50 (32.4 μm) and D90 (54.2 μm) using an EOS M280 (EOS, Krailling, Germany) LPBF system equipped with a Yb:YAG 400 W fiber laser. A nominal chemical composition of the as-received IN718 powder is as follows (wt. %): Ni (49.19), Cr (19.04), Nb (4.92), Mo (2.70), Al (0.33), Ti (1.08) and Fe (balance). The EOS Original Parameter Set IN718_Surface 1.0 (285 W laser with 100 µm beam diameter, 1000 mm/s scanning speed, 110 µm hatching space, and 40 µm layer thickness, and argon atmosphere) was used to manufacture two sets of coupons: 83 × 19 × 4 mm3 for tensile testing and 22 × 17 × 10 mm3 for microstructure analysis, as shown in Fig. 1. As can be seen in Fig. 1a, the coupons’ longitudinal axes were oriented parallel to the building direction. Wire electro-discharge machining (WEDM) was used to remove the coupons from the printing platform, and no stress relief heat-treatment was applied to preserve the as-printed microstructure. | 10.1038-s41598-021-81618-5.html
To investigate the effect of both homogenization and solution treatment times on the high-temperature tensile properties of LPBF IN718, a treatment time window, consisting of five conditions, was established, as shown in Fig. 2. This window combines a homogenization treatment time range at 1080 °C from 1 to 7 h, whereas for the solution treatment at 980 °C, it goes from 15 to 60 min. Therefore, as can be seen in Fig. 2, two samples were homogenization heat-treated at 1080 °C for 1 h: one of them was followed by solution treatment at 980 °C for 15 min (HSA1), and the other, for 60 min (HSA2), at the same temperature (980 °C). Similarly, the other two samples were homogenization heat-treated at 1080 °C for 7 h: one of them was followed by solution treatment at 980 °C for 15 min (HSA4) and the other, at 60 min (HSA5). Furthermore, a heat treatment condition with an intermediate time for homogenization and solution treatments was performed at 4 h for homogenization and 37.5 min for solution treatment (HSA3) to follow the evolution of the mechanical properties within the time window. Then, the corresponding samples were aged at 720 °C for 8 h, followed by furnace cooling at 55 °C/h to 620 °C, and then held at 620 °C for 8 h, followed by air cooling to room temperature. The designations and details of the five heat treatment conditions are listed in Table 1. Further justifications for these heat treatment conditions are given in our previous study24. The IN718 coupons were heat-treated with an electric-resistance furnace under normal atmosphere using a set of K-type thermocouples to monitor the coupons’ temperature during the treatment, with the temperature difference controlled within ± 5 °C. The coupons were finally WEDM-machined to the final dimensions shown in Fig. 1b. It is worth mentioning that the machining was realized after the heat treatments to avoid sample distortion due to the presence of residual stresses inherited from the printing process. | 10.1038-s41598-021-81618-5.html
Since the IN718 superalloy is mainly designed to fabricate components used in high-temperature applications, tensile testing at 650 °C was conducted to allow greater representation of the mechanical behavior of LPBF IN718 alloy in the in-service environment. To this end, an MTS 810 tensile testing system equipped with an infrared radiant heating furnace was used, as shown in Fig. 3. The tensile tests were conducted under a constant strain rate of 10–3 s−1. The IN718 tensile specimens were heated to 650 °C with a 1 °C/s heating rate, and then held for 10 min before testing to guarantee thermal uniformity along the total length of the specimen. All tested samples were pre-loaded with a constant force of 50 N before testing to prevent the samples from buckling as a result of the thermal expansion of the IN718 during heating to 650 °C. Three K-type thermocouples were used to monitor the thermal distribution along the gauge length. As can be seen in Fig. 3b, one of these thermocouples was placed in contact with the center of the gauge length, while the others were placed close to its upper and lower ends. The central thermocouple was used for temperature control during the tensile testing. For greater accuracy, two or three specimens were tested per condition. An argon atmosphere was applied with a flow rate of 4.7 L/min to minimize oxidation. After failure, a forced argon flow was provided immediately to cool the IN718 test samples to RT. | 10.1038-s41598-021-81618-5.html
The tensile fracture and gauge length surfaces (surfaces perpendicular and parallel to the tensile loading direction, respectively) were analyzed using a scanning electron microscope (SEM), (HITACHI S-3400N) equipped with an energy dispersive X-ray spectroscopy (OXFORD, EDS) detector for the chemical composition analysis of primary and secondary phases. For the metallographic analysis of the gauge length surface, the tested samples, sectioned by a Buehler slow cutter, were mounted using a conductive hot epoxy resin. Then, the mounted samples were manually ground using SiC abrasive paper from 320 up to 1200 grit, followed by polishing down to 0.5 µm, using an alcohol-based diamond suspension. After polishing, a solution of 10 ml hydrochloric acid + 1.5 ml 30% hydrogen peroxide was used to etch the polished samples25. The evolution of the grain structure and misorientation angles with different heat treatments was examined by a SEM (SU-8230 HITACHI) equipped with a Bruker e−Flash HR+ electron backscatter diffraction (EBSD) detector using 20 kV and a pixel size of 1.62 μm. The total map size for each condition was 1298 × 973.4 μm2 surface area, to cover the maximum number of grains. The EBSD data were post-processed using QUANTAX ESPRIT software. For the EBSD analysis, the specimens were mechanically polished down to 0.5 μm, followed by a vibromet polishing for 24 h using a 0.05 grit size colloidal silica. Then, the residual fine scratches and deformed surfaces were eliminated using an IM4000Plus ion milling system under 6 kV accelerating voltage and 25 rpm rotation speed for 40 min. It is worth mentioning that only HSA2, HSA3 and HSA5 treatment conditions have been selected to illustrate the evolution of the grain boundaries through EBSD. This was based on the XRD and SEM analyses in our previous study24 where the homogenization treatment time was found to have more significant impact on the grain structure and boundaries than the solution treatment time. Hence, to understand the effect of homogenization time on the grain structure, HSA2, HSA3 and HSA5 treatments were selected representing 1, 4, 7 h homogenization time, respectively. | 10.1038-s41598-021-81618-5.html
The master alloy of AlCoCrFeNi2.1 was prepared from commercially pure elements (Al, Co, Ni: 99.9 wt.%; Cr, Fe: 99.5 ~ 99.6 wt.%). The raw elements were alloyed in a BN crucible in the vacuum induction melting furnace. The BN crucible was heated to 600°C and held for 1 hour to remove the water vapor, before putting into the furnace. The pouring temperature was set to be 1500°C. Approximately 2.5 kg of master alloys were melted, superheated and poured into a MgO crucible with the length of 220 mm, upper inner diameter of 62 mm and bottom inner diameter of 50 mm. In all cases, the furnace chamber was first evacuated to 6 × 10−2 Pa and then backfilled with high-purity argon gas to reach 0.06 MPa. An IRTM-2CK infrared pyrometer was employed to monitor the temperature with an absolute accuracy of ±2°C. The microstructure and composition of the alloy were investigated by laser scanning confocal microscope (LSCM) and scanning electron microscope (SEM, Zeiss Supra 55) equipped with an attached X-ray energy dispersive spectrometer (EDS). The phase constitution of the alloy was characterized by the X-ray diffractometer (XRD, Shimadzu XRD-6000) using a Cu target, with the scanning rate of 4°/min and the 2θ scanning range of 20°–100°. The differential scanning calorimetry (DSC, Netzsch STA 449 F3) curve of the alloy was measured from ambient temperature to 1450°C, during both the heating and cooling process, under the protection of a flow argon gas and the heating/cooling rate used was 10 K/min. Room-temperature tensile tests were performed using the Instron 5569 testing machine at a constant strain rate of 1 × 10−3 s−1. The tensile test specimens cut from as-cast alloys had a diameter of 8 mm and gauge length of 40 mm. High-temperature tensile tests were conducted on a Gleeble 3500 system at a strain rate of 1 × 10−3 s−1. In all high-temperature tensile tests, the chamber was first evacuated to 30 Pa and backfilled with high-purity argon gas to reach 0.05 MPa. Tensile tests were also carried out for cold rolled specimens. Plates of the dimension of 100 mm (length) × 16 mm (width) × 10 mm (thickness) were machined from the as-cast alloys and they were sequentially cold rolled with ultimately a thick reduction of 8%. Specimens with a gauge length of 40 mm and a thickness of 3 mm were subject to the room temperature tensile tests, at a strain rate of 2 × 10−3 s−1. For the microstructural observations, the alloy was sequentially polished and etched with the 10 vol. % aqua regia - 90 vol. % ethanol solution at room temperature. The density of the cast alloy was measured following the Archimedes' principle, using the Metter Toledo XS64 density measurement unit. | 10.1038-srep06200.html
The 16 mm diameter cylindrical samples with nominal composition of 6.0 Cr, 7.5 Co, 1.2 Mo, 5.8 W, 5.9 Al, 1.1 Ti and balance Ni, in wt% were directionally solidified along direction. Then the 8 mm high and 300 μm wide gap parallel to the direction was cut in the center of the 10 mm high specimen. After cleaned, the specimen with a gap was filled using the gas atomized metal powder with nominal composition of 15.0 Cr, 3.5 B and balance Ni, in wt%. Finally the specimens were bonded in a vacuum furnace at 1200°C under the pressure of 5 × 10−3 Pa for 4 h, following by furnace cooled to room temperature. TEM specimens were prepared by cutting, grinding, punching and dimpling to 10 μm. The ion-milling was carried out in a Gatan precision ion polishing system (PIPS) with a liquid-nitrogen-cooled stage for avoiding preferential thinning effects. The specimen was plasma cleaned in the Advanced Plasma System Gatan Solarus 950 before loading in the TEM for preventing the surface contamination. | 10.1038-srep07367.html
99at.% Fe-1at.% Zr was mechanically alloyed from elemental powders via high-energy ball milling in a SPEX 8000 shaker mill. Milling vials were carefully prepared in an ultra-high purity argon atmosphere to avoid excessive oxygen contamination. Milling was performed for 24 hours with a 10:1 ball to powder mass ratio. Control samples with no added Zr were also prepared to understand the role of Zr in the hardening and microstructural evolution. Samples were annealed in a standard tube furnace with an Ar-2% H2 gas mixture. Milling and annealing procedures were the same as described in Reference 19. | 10.1038-srep11772.html
An ingot of FBB8 (~12.7 cm × 25.4 cm × 1.9 cm) was prepared by Sophisticated Alloys, Inc. using vacuum-induction melting. Hot iso-thermal pressing (HIP) at 1,200 °C/103 MPa for 4 h was performed to minimize casting porosity. Slices were cut from the ingot and sealed into quartz tubes in a vacuum environment. Encapsulated specimens were solution treated for 1 h at 1,200 °C, followed by air cooling and then aged at 700–950 °C. | 10.1038-srep16081.html
Specimens were examined in a Zeiss Gemini 1525 SEM equipped with a back-scattered electron detector. Specimens were polished without chemical etching. Images were converted to binary ones through the image-processing toolbox in Matlab66. The information, such as precipitate volume fraction and size distribution, was extracted from binary images. Meanwhile, the compositions of the matrix and precipitates were determined by the energy-dispersive X-ray spectroscopy (EDS) in SEM. At least three measurements were performed in each case. Due to the limited resolution, the EDS measurements were conducted on precipitates with a size larger than ~1 μm. Otherwise, the lever rule39 was used to calculate the precipitate compositions, given the precipitate volume fraction. | 10.1038-srep16081.html
Then, the PMMA/Cu composite powders were put into a quartz tube furnace (preheated to 800 °C) and calcined for 10 min and rapidly cooled down to room temperature in the air. The whole calcination process was conducted under Ar (200 ml/min) and H2 (100ml/min) atmosphere. After calcination, the composite powders were later designated as graphene/Cu-1, graphene/Cu-2 and graphene/Cu-3, respectively. The graphene/Cu composite powders were then put into a graphite die and hot-pressed into ϕ45 × 3 mm3 samples under vacuum (below 10−4 MPa) using a pressure of 50 MPa at 800 °C for 1 h. For comparison, a pure Cu bulk sample was also fabricated through the same process. | 10.1038-srep19363.html
The starting materials consist of metal salts of Y3+ and Dy3+, 1-propanol, zirconium propoxide in 1-propanol and acetylacetone. These precursors were mixed to form a solution with the desired molar ratio under argon atmosphere to prevent the fast hydrolysis of Zr(OPr)4 with H2O. The molar ratio: [AcAc]/[Zr(OPr)4] = 0.7. The concentration of Zr(OPr)4 was 0.5 mol/L. Deionized water was added to the 1-propanol to achieve the concentration of 10 mol/L. The water in 1-propanol was mixed with the Zr(OPr)4 solution with the molar ratio [H2O]/[Zr(OPr)4] = 8.5. The mixed solution was stirred mechanically for 30 min. The homogeneous sol was dried at 50 °C for several hours to obtain the gel, followed by calcination at 950 °C for 3 hours to obtain ceramic powders. The as-sintered powders were treated at 1200 °C for 2 hours, followed by uniaxial compaction of the powders into pellets. The pellets were sintered at 1200 °C for 6 hours. | 10.1038-srep21232.html
Samples of CoCrFeMnNi, CoCrFeNi, and FeCoNi were arc melted and homogenized first by heat treatment before a 50% reduction in thickness. All three alloys were then subjected to annealing at different conditions in order to compare their grain boundary velocity; details are described in the methods section. The melting temperatures of CoCrFeMnNi, CoCrFeNi, and FeCoNi were previously reported to be 1289 °C, 1420 °C, and 1440 °C, respectively26. The recrystallization temperatures determined in this work for CoCrFeMnNi, CoCrFeNi, and FeCoNi were 900 °C, 800 °C, and 700 °C, respectively. The annealing temperature for each alloy is at and above the recrystallization temperature for each alloy. | 10.1038-srep22306.html
Samples of equiatomic CoCrFeMnNi, CoCrFeNi, and FeCoNi alloys were melted into rectangular ingots (40.5 × 20.5 × 12.0 mm3, 60 g) by arc melting, followed by drop casting within a pure Ar atmosphere. To reduce the impurity level in the CoCrFeMnNi alloy, Mn was cleaned by nitric acid before arc melting in order to minimize oxide contamination32. The ingots were arc melted three times to promote chemical homogeneity, and then finally dropped into a rectangular Cu mold. Finally, the rectangular ingots were remelted again to ensure chemical homogeneity. The ingots were encapsulated in quartz tubes with an Ar atmosphere and homogenized for 6 h at 1100 °C, followed by a water quench. After heat treatment, the surfaces of the ingots were ground by #80 grade SiC abrasive papers to remove any surface oxides, and to reduce the thickness of the final ingots to 9.5 mm. Before the GBE process, the ingots of each alloy had an average grain size of 1,000 μm. | 10.1038-srep22306.html
The following GBE process was applied to the ingots of each alloy: one-step recrystallization with 50% deformation, followed by recrystallization and water quench. The reduction in thickness was conducted by a DBR-250 rolling mill at ambient temperature. The specimen was then cut by a wire electrical discharge machine, encapsulated in an evacuated quartz tube and followed by annealing and water quench. The annealing temperature and time were varied to control the grain size of each different alloy. | 10.1038-srep22306.html
The glasses were made following the ampule quenching method previously developed for the Sb-S-I system33. To make Sb2S3 samples, which does not form glass easily, the melt cooling rate was increased by limiting quartz ampules to 1 mm inside diameter (ID) and 10 μm wall thickness. 16SbI3–84Sb2S3 glass was prepared using ampules with 11 mm ID and wall thickness 1 mm. X-ray diffraction analysis of the as-quenched samples confirmed their amorphous state. For details of glass fabrication and its characterization, please see Supplementary Information, Figs S1–S3. The samples for laser-induced treatments were polished using metallographic techniques. | 10.1038-srep23324.html
Pure Al (99.99 wt%, weight percent) was used as cathodic target (Cylinder shape with dimension of 100 mm in diameter and 40 mm in height) for generating high flux Al-ions in vacuum by arc discharge (DC current supplier, 10–200 A). Prior to igniting the arc discharge, the vacuum chamber was evacuated to 6 × 10−3 Pa pumped by an oil diffusion pump backed by a rotary pump. Substrate samples were suspended and hung in a rotating stand (10 r/min) in front of the target for a mean distance of about 150 mm as shown in Fig. 1a. To energize Al-ions for enhancing ion radiation, pulsed negative bias (1–1000 V, 40 kHz, duty ratio 10–90%) was applied to substrate as shown in Fig. 1a. High purity Ar gas was flowed into the vacuum chamber to maintain the vacuum pressure to the set value of 8 Pa during synthesis of aluminide coatings. | 10.1038-srep26535.html
Pure nickel (99.9 wt% in purity) with dimensions of 10 × 15 × 2 mm was used as substrate for probing the of aluminide formation behavior. Prior to synthesis, nickel samples were ground on 1000# SiC abrasive paper followed by ultrasonically rinsing in ethanol for 5 min to eliminate contaminates. Substrate temperature (Ts, °C) rise was inevitably occurred during ion radiation, which raised approximately linearly with the product of bias (Eb, V) and duty ratio (η) as described by Ts = 0.58 × Eb × η + 524 (arc discharge current 60 A), according to measured results by type K thermocouples. For a doubled arc discharge current of 120 A, there was a further rise of substrate temperature of about 120 °C based on the above calculation. To compare the oxidation behavior of the radiation- and traditional powder packing-synthesized aluminide coatings, commercial Ni-based superalloy K438G (weight percent of Ta 1.75, Ti 3.81, Mo 1.77, Cr 16.34, Co 8.38, Al 4.00, C 0.16, W 2.66, Nb 0.76, B 0.01 and Ni in balance) with the same dimensions was used as substrate. The powder packing aluminide coatings were obtained by packing the K438G samples into mixed powders of Fe-Al (98 wt%) and NH4Cl (2 wt%) followed by heat treatment at 1000 °C for 2 h. | 10.1038-srep26535.html
The AD730TM material was provided by the Aubert & Duval company in the form of a forged square bar. The bar had been solutionized at 1080 °C for four hours, and then air-cooled to room temperature. The chemical composition of the alloy is given in Table 1. The equilibrium volume fraction of γ′ is around 40%. | 10.1038-srep28650.html
The DTA technique is a well-established technique for studying the kinetics of precipitation or phase changes in alloy systems49. The continuous cooling tests were carried out using a Diamond TG/DTA PerkinElmer with a Pt crucible and flowing Ar atmosphere. DTA experiments were conducted in order to determine γ′ transformation temperatures, to follow the evolution of the γ′ size, morphology and volume fraction during cooling, and to measure the heat flow. All experiments were conducted using high purity Ar to minimize potential oxidizing effects. The unit was calibrated using pure aluminum and gold, with precise melting points of 660 °C and 1064 °C, respectively. The samples were 2 mm × 2 mm × 0.5 mm in size, and were heated at rates of 10, 15, 65 and 120 °C/min, up to 1200 °C, held for one minute, and then cooled down to room temperature by the same rates of 10 °C/min (SC10: Slow Cooling), 15 °C/min (SC15), 65 °C/min (IC: Intermediate Cooling) and 120 °C/min (FC: Fast Cooling). The cooling rates were chosen in order to mimic the quenching of a reasonably large superalloy forged disc in air or oil. The 10 °C/min cooling rate is typical of the conditions encountered in industry for equiaxed solidification. | 10.1038-srep28650.html
For accurate and reliable measurements of the heat flow, all the DTA runs were corrected by subtracting the measured heat flow of the sample from that of a DTA baseline obtained from a run with an empty pan. In the DTA plots, the endothermic and exothermic reactions were plotted downward and upward, respectively. In order to validate the equation predicting γ′ size evolution obtained from DTA continuous cooling experiments, samples were heated at a rate of 120 °C/min, up to 1200 °C, held for one minute, and then water-quenched (WQ) to room temperature using the Gleeble™ 3800 thermomechanical simulator. The microstructure of the samples, and particularly the γ′ characteristics, were then examined with FEG-SEM. | 10.1038-srep28650.html
Discontinuous (interrupted) cooling tests were also carried out to study different nucleation bursts of γ′ during cooling cycles from subsolvus temperatures. For these tests, samples were heated from room temperature to 1100 °C at a rate of 120 °C/min, and held one minute at this temperature. The interrupted cooling consisted in continuous cooling at a constant rate of 120 °C/min, followed by immediate water quenching at 1040 °C or 780 °C. | 10.1038-srep28650.html
In order to observe the microstructure of the ICL in detail, TEM analysis was undertaken. The cross-sectional TEM specimens were prepared as described in20,21. Firstly, the OCL was removed from the specimens after corrosion by mechanical polishing. Second, the specimens now having the ICL were cut into rectangles (3 mm × 1.5 mm × 0.7 mm) and glued together with face to face with an adhesive. The specimens were then mechanically polished to a thickness of approximately 50 μm and glued onto a 3-mm copper ring. Finally, the specimens were dimpled to a thickness less than 20 μm and thinned by argon ion beam. | 10.1038-srep29019.html
The specimens were cut into pieces of 10 mm × 15 mm × 2 mm and ground to 800 grits using silicon carbide papers. Prior to experiments, the specimens were ultrasonically degreased in alcohol for about 20 min and then dried in air. The preheated specimen surfaces were covered with NaCl deposit by repeatedly brushing and drying with saturated NaCl solution1,2,3,4,5,6,7,17, until about 4 ± 0.2 mg/cm2 of NaCl was deposited on the surface. | 10.1038-srep29019.html
The single crystal rods were prepared by the as-cast process with screw selection crystal method, and then the standard heat treatment of 1320 °C/4 h –1340 °C/10 h –1120 °C/2 h –870 °C/24 h was carried out. After heat treatment, the segregation of elements between inter- and intra-dendrite was eliminated, and the γ′ particle was uniformly cubic with a size of 0.53 ± 0.06 μm. The orientations of all rods were determined by the indexing of back Laue patterns, and the rods with orientation of within 7° of the crystallographic direction were chosen to be examined. The stress rupture tests were performed along direction under different conditions. The stress rupture life of IC11B at 1100 °C/100 MPa is 108.07 h or 127.97 h; its (110)-foils were investigated in details using a transmission electron microscope (TEM) with the technology of two beam diffraction and standard contrast extinction rules. The foils of other specimens ruptured at 1100 °C/130 MPa and 980 °C/250 MPa were also observed. In addition, the microstructural evolution after isothermally exposed at 1100 °C/100 h and immediately water quenched was examined. | 10.1038-srep29941.html
The nominal composition of the alloys is Fe-6.5Al-10Cr-10Ni-xTi-3.4Mo-0.25Zr-0.005B with x = 2 and 4 in weight percent (wt. %). A plate ingot of the 2-wt.%-Ti alloy with a dimension of 12.7 × 25.4 × 1.9 cm3 and a rod ingot of the 4 wt.%-Ti alloy with 2 Kg and a diameter of 5.08 cm were prepared by the Sophisticated Alloys, Inc., using the vacuum-induction-melting facility. Hot isostatic pressing (HIP) was applied to the ingots at 1,473 K and 100 MPa for 4 hours in order to reduce defects formed during the casting and cooling processes. Chemical analyses were conducted on the ingot to obtain the bulk composition. These alloys were homogenized at 1,473 K for 30 minutes, followed by air cooling and, then, aged at 973 K for 100 hours. The thin foils for conventional transmission-electron-microscopy (CTEM) observations were prepared by electropolishing, followed by ion milling at the ion energy of ~2 kV and an incident angle of ±6 degree. The TEM specimens were cooled by liquid N2 during ion milling. The TEM observations were conducted with a Zeiss Libra 200 MC TEM/STEM. TEM images were acquired at an acceleration voltage of 200 kV. | 10.1038-srep45965.html
Groh JR (1996) Effect of cooling rate from solution heat treatment on waspaloy microstructure and properties. Superalloys 1996. Champion, Pennsylvania 16. | 10.1007-s00170-010-2590-x.html
Table 1 shows the details of the raw material used for this study. The morphologies of the as-received raw materials are shown in Fig. 1. Five compositions were produced: Ni–30Fe–20Cr, Ni–30Fe–15Cr–5Al, Ni–30Fe–10Cr–10Al, Ni–30Fe–5Cr–15Al, and Ni–30Fe–20Al. Specified powder fractions were weighed and then blended in Tubular mixer for the duration of 4 h to ensure uniform distribution of the alloy constituent at a rotational speed of 49 rpm. The powders were poured into a graphite die with a diameter of 40 mm and then sintered using a spark plasma sintering (SPS) machine (HPD5, FCT Systeme GmbH, Germany) at constant parameters, sintering temperature of 950 °C, a pressure of 50 MPa, holding time of 10 min, and a heating rate of 150 °C/min. The sintering parameters used were deduced from the report made by Makena et al. . The sintering temperature was monitored by the aid of an optical pyrometer implanted at 3 mm from the top of the sample in the SPS machine. Sintered samples of approximately 40 mm diameter and 5 mm thickness were produced, and were sandblasted to remove the graphite foil on the surface of the alloys. The densities of the sintered alloy were evaluated after sandblasting using Archimedes’ method. The reported density is average of five measurements. The heat treatment of the sintered alloys begins with solution treatment at 1000 °C, which dwelt for 1 h and cooled in air, followed by 800 °C in furnace and dwelt for 2 h, and finally at 800 °C at dwelling time of 3 h followed by cooling in furnace to room temperature to cause desired changes in the structure. The samples in the as-sintered state and heat-treated were cut, ground for metallographic examination with respect to standard procedure. The samples were etched using Marble’s reagent. Phases present in the sintered alloys were examined using X-ray diffraction (XRD) using the PANalytical Empyrean model with Cu Ka radiation and analysed using the Highscore plus software. For structural analysis, scanning electron microscopy (SEM) (JEOL JSM-7600F SEM) incorporated with an EDX detector (Oxford X-Max) with INCA X-Stream2 pulse analyser software, and Back Scattered Electron (BSE) detectors was used. Future-tech microhardness tester was used to evaluate the Vickers microhardness value of the sintered alloy in as-sintered and heat-treated state at room temperature, at a load (P) of 100 gf, and it dwelt for 10 s. The arithmetic mean of five successive indentations was taken as the hardness value. The Vickers hardness values (Hv) measured were used in Eqs. (1) and (2) to compute the predicted yield strength (PYS) and predicted ultimate tensile strength (PUTS) of the sintered alloys in as-sintered, and heat-treated state. According to Hashemi , the minimum and maximum percentage error obtainable between the evaluated yield strength (YS) and the computed value (using Eq. (1)) was 0.2 and 13.8 MPa, respectively. | 10.1007-s00170-019-03698-y.html
Destructive profile measurements were used to view the melted surface and deepest notches, unobscured by any powder particles on the superficial surface. To begin the profile analysis, the samples were cut into four sections utilizing a metallographic saw. The cuts were taken along approximately the same radial locations where the surface roughness measurements were taken resulting in four pieces from a single sample. After the samples were cut, they were mounted in such a way that each of the exposed surfaces corresponded to a cut from a different radial location. An example of the mounted sample pieces can be seen in Fig. 1d and sample destructive cross section images for several parameters are shown in Fig. 3. The specimens were mechanically polished to a 0.5 μm finish, and the surface profile was extracted from optical microscope images for use in the measurements. | 10.1007-s00170-019-03716-z.html
The substrate, along with 5 mm of material deposited along the bottom, was removed when the as-deposited structure is separated to maintain microstructural homogeneity of the Inconel 625 and avoid the multi-material welding scenario. A band saw was used for separating the structure from the substrate. The square wall was separated into four different walls to be heat treated (Fig. 1b). Three of the separated walls were heat treated in an electric furnace at 980 °C for 30 min, 1 h, and 2 h and then water quenched. For analysis of the y-z plane microstructure (see the cube of Fig. 1b), a small specimen cut from each of the as-deposited and heat-treated samples was hot mounted with graphite powder. | 10.1007-s00170-019-03828-6.html
The prepared specimens were then immediately etched with Aqua Regia (9 mL hydrochloric acid and 3 mL nitric acid) after grinding and subsequent manual polishing until the microstructure revealed itself. The optical microscopy on the revealed microstructure was done under several objectives (3×, 50×, 100×, 500×) using a Nikon Eclipse MA1000 microscope and Nikon SMZ 1500 microscope. The FEI Quanta 200 scanning electron microscope (SEM) was used for higher magnification (2000×, 2500×, and 10,000×) imaging of the microstructures. Digital image analysis was used for measuring the percentage area of the secondary phases present along with the average size of the carbides using image processing and analysis in java (ImageJ) software. The average size of the carbide was calculated by summing the total area carbides covered and then dividing the amount by total counted carbides. Analysis of chemical compositions at different spots and the element maps along microstructure were performed via energy-dispersive X-ray spectroscopy (EDAX) equipped with Quanta 200 SEM. Specimens were coated with carbon for inspecting the elemental map and SEM images. X-ray diffraction (XRD) was conducted with a Rigaku Ultima IV X-ray diffractometer on all the specimens to support the phase prediction upon viewing the microstructures. A normal line focus CuKα radiation tube was used with power settings of (40 kV, 44 mA). The diffraction patterns were recorded using a scan speed of 4.00 deg./min. | 10.1007-s00170-019-03828-6.html
The cutting tool used to conduct all the micro-milling tests was MISUMI ZAC-EM2SC0.8 milling cutter containing two flutes with 0.8 mm diameter. The shank diameter of cutting tool was 3 mm with an overhang length 40 mm and its helix angle was 30°–40°. A cemented carbide substrate was used as an insert with an outer coated layer of TiAlN having an edge diameter tolerance up to 0.02 mm. | 10.1007-s00170-019-03931-8.html
All micro-machining experiments were conducted on EMSF-3060k three axial NC vertical milling machines. The maximum spindle speed of the machine was up to 60,000 rpm while the control of rotational speed and the positive and negative rotation of the spindle were regulated by its own controller. The cutting speed and feed rate were maintained constant at 24 mm/min and 0.00125 mm/tooth respectively. The depth of cut was varied as 0.01 mm, 0.02 mm, 0.03 mm, and 0.04 mm. Machine table was movable in all three XYZ directions. During micro-milling operations, the small vibration may influence the machining quality due to the low cutting amount and high machining precision. Therefore, an air floating isolation platform was used to ensure the processing quality. The machining experimental setup is presented in Fig. 1. | 10.1007-s00170-019-03931-8.html
The spindle speed and feed rate employed in all micro-milling experiments were fixed at 10,000 rpm (cutting speed = 25 mm/min) and 25 mm/min (0.00125 mm/tooth), respectively. The depth of cut range was selected as 0.01 mm, 0.02 mm, 0.03 mm, and 0.04 mm to investigate the influence of plasma jet on the machining process under different cutting depth. All the experiments were performed with different cutting techniques. Surface roughness was measured using a New View 5022 surface profiler, and an electronic speckle pattern interferometer (Prism, Stresstech Oy, Finland) was used to measure residual stresses. Cutting force was investigated by Kistler 9256C1 three-direction piezoelectric cutting force dynamometer. | 10.1007-s00170-019-03931-8.html
The sintered IN738LC samples were characterized by using a Falcon 500 series polarizing optical microscope (POM), field emission scanning electron microscope (SEM) (JEOL JSM-7600F SEM), which was incorporated with an EDS detector with a INCA X-Stream2 pulse analyzer software. An X-ray diffraction (XRD) machine, a model from PANalytical Empyrean with CuKα radiation, characterized the phases present in the samples. The XRD result was further simplified by using a Highscore plus software to analyze the data. Prior to scanning on the electron microscope (SEM), the materials were sectioned for metallographic examinations. Each sample was metallographically prepared ; grinding and polishing were done (in the order of 600, 800, 1200 grit size silicon carbide papers, while 0.004 mm colloidal silica was used for polishing) in order to obtain a mirror surface. Carpenter reagent was used as etchant to enable clear view of the microstructure (etchant composition; 2 g of CuCl2, 50 ml of HCl, 25 ml of HNO3, and 200 ml of H2O). The theoretical density and the relative densities of the sintered samples were evaluated, and the micro-hardness values were determined by using a Vickers hardness testing machine, at an applied load of 500 g force for a period of 10 s each. It was repeated 10 times for accuracy purpose, while the average mean value was taken to be the actual hardness value. A relationship between the ultimate tensile strength and yield strength with respect to the Vickers hardness strength was reported by Osada et al. . The Vickers hardness (Hv) values were used in the eq. 1 in order to obtain the predicted yield strength (YS) of the sintered samples in MPa. Osada et.al validated this equation and stated that the equation is valid for nickel-based superalloy with Vickers hardness value approximately in the range of 100 ≤ Hv ≤ 400. Therefore, eq. 1 was adopted to compute the YS of the sintered IN738LC (least value of Hv in this study is 144 and the highest is 362). | 10.1007-s00170-019-03983-w.html
As a typical nickel-based superalloy, Inconel 718 alloy was selected as the research material. The ingot with a diameter of 480 mm was first prepared by vacuum induction melting + electro-slag remelted + vacuum arc remelted (VIM + ESR + VAR), and then the bar with a diameter of 60 mm was obtained by stretch forging process. Its composition is shown in Table 1. Figure 3 shows the microstructure of the as-received Inconel 718 alloy. | 10.1007-s00170-019-04126-x.html
Prior to the commencement of the sintering process, degassing was done to create a vacuum in the heating chamber. Aside from the four different sintering temperatures, other processing parameters include pressure of 50-MPa pressure, holding time of 5 min and heating rate of 100 °C/min. All the operating parameters were kept constant during the sintering operation, while the temperature was varied. The heating and furnace vacuum operation profile for the experiment as recorded by the machine is shown in Fig. 2. At the completion of the sintering cycle, power was switched off and the sintered sample was allowed to cool down to room temperature of 22 °C in the furnace. Sandblasting was performed to get rid of the carbon graphite traces that might have been deposited on the sintered alloy during heating. Cutting and sectioning ensue to prepare a test sample for metallographic examination. The samples were grinded and polished using different grades of emery papers, followed by etching (2 g of CuCl2, 50 ml of HCl, 25 ml of HNO3 and 200 ml of H2O) . The microstructure and defects associated with the test samples were investigated using a JEOL JSM-7600F scanning electron microscope (SEM). The SEM was incorporated with an EDS detector and INCA X-Stream 2 pulse analyzer software. Falcon 500 series polarizing optical microscope (POM) was used to analyze the surface morphology of the specimens. The hardness property of the sintered alloy was characterized using a Brinell microhardness testing machine (Future-tech) at a load (p) of 500 gf (5.0 N) for 10 s. The test was repeated five times to ensure accuracy in the given values, and the arithmetic mean of the five values was taken as the true hardness value. | 10.1007-s00170-019-04199-8.html
The electrochemical test was performed with a computer-controlled Autolab Potentiostat (PGSTAT30) in a 500-ml conventional three-electrode cell. The IN738LC sintered at (a) 900, (b) 1000, (c) 1100 and (d) 1200 °C were used as the working electrodes. A platinum rod was used as the counter electrode while a Ag/AgCl (3 M KCl) electrode was used as the reference electrode. The surface of the working electrodes was grinded using silicon carbide grinding papers and polished to 3 μm using diamond suspension. The corrosion tests were conducted at ambient temperature for all the samples. The parameters used for the polarization measurement are scan rate of 0.002 V/s and potential difference ranging from − 1.5 to + 1.5 V. Potentiodynamic polarization carried out after the open circuit measurement was stabilized for a period of 10 min to enable the reproducibility of polarization curves . The corrosion test was conducted in simulated saline and acidic environment (3.65% NaCl and 0.5 M H2SO4 solution). The electrolyte used was replaced at the completion of each experiment to ensure accuracy of data. | 10.1007-s00170-019-04199-8.html
The workpiece used for this study was an Inconel 718 block, hardened up to 45 ± 2 HRC. The chemical composition and mechanical properties of the workpiece material are presented in Table 1. The microstructure of the IN718, captured by a high-resolution optical microscope (Keyence VH-ZST), is illustrated in Fig. 1. The partially recrystallized IN718 austenite grains are distributed in a necklace-type structure. The material was etched by swabbing a cotton ball rinsed in a solution consisting of 15 ml hydrochloric acid, 10 ml nitric acid, 10 ml acetic acid, and less than a drop of glycerin for 10 s. | 10.1007-s00170-019-04210-2.html
The worn SiAlON cutting inserts were then imaged and analyzed by a Tescan Vega II LSU scanning electron microscope (SEM), equipped with an Oxford X-Max 80 energy-dispersive X-ray spectroscopy (EDX) detector and Inca software version 4.14. The spatial resolution of the EDS data was set to 1–5 μm3 for low and 0.2–1 μm3 for high atomic numbers using 10-kV accelerating voltage. To understand the wear mechanism and built-up edge formation, the accumulated IN718 BUE on the top of the worn edges was chemically etched out to reveal the worn ceramic surface underneath. For this purpose, the ceramics were heat-treated at 750 °C for 1 to 1.5 h and air cooled. Then, the treated samples were dipped in a solution of 4 ml hydrochloric acid, 2 ml nitric acid, and 2 ml hydrofluoric acid with 50 ml distilled water at 50–60 °C for a few hours. This procedure removed the BUE from the cutting edges by dramatically increasing the rate of oxidation and corrosion of sticky IN718, while causing negligible harm to SiAlON. | 10.1007-s00170-019-04210-2.html
The Haynes 282 and Inconel 718 superalloys used in this study were obtained from Canada in their wrought forms. Compositional analysis (shown in Table 1) of both as-received superalloys was carried out using an Olympus DELTA Professional Handheld XRF Metal Analyzer (Positive Material Identification Machine) with a 40-kV tube and silicon drift detector (SDD). Rectangular specimens of approximate dimensions 11.0 mm × 8.0 mm × 4.0 mm were cut using a MARVEL (AB), Armstrong-Blum Mfg., Series 8, Mark II vertical band saw machine. Samples’ surface grinding was done in succession using 600, 800, and 1200 grit SiC sand papers respectively (to remove all surface oxides and minimize surface roughness) before the oxidation tests. The samples were cleaned using methylated spirit for 10 min; washed with hot water to remove any possible oil or residue contaminants deposited on the sample during the cutting and grinding processes; and dried using hot air. | 10.1007-s00170-019-04290-0.html
Longitudinal cross sections of as-received superalloys samples for metallographic investigation were mounted in epoxy (resin) and ground using successive finer wet silicon carbide papers from 220 to 1200 grit. The edges of the mount were properly chamfered and rounded to ensure a proper flat surface of the specimens during the grinding operations. Samples were then polished using 0.3 and 0.05 μm alumina slurries sequentially, properly washed under running water, and dried using hot air. Resin-mounted cross section of Haynes 282 superalloy as-received sample was chemically etched for approximately 20 s using waterless Kallings (5 g CuCl2 + 100 ml HCl + 100 ml ethanol), washed under running water, and dried using hot air for light optical microstructural analysis using CETI type optical microscope fitted with digital camera (5 megapixels resolution). The mounted cross section of Inconel 718 superalloy as-received sample was doubly etched with waterless Kallings for 60 s, followed by electrolytic etching with 10% oxalic acid (10 g oxalic + 90 ml distilled H2O) at 6 V, 4 A for approximately 3 s using a rectifier of capacity 0–30 V, 0–20 A; model TEKPOWER TP 3020E. A metallurgy microscope (×500 capacity; serial number: AE 2000 MET—manufactured by Metic Incorporation Limited) with a Biovis Matplus A459 software attached was used in this case for optical microscopy. | 10.1007-s00170-019-04290-0.html
The samples and ceramic crucibles were weighed before the oxidation experiments using a digital weighing scale (Shimadzu UW1020H) sensitive to 0.001 g. Samples were placed in specific arrangements in the crucibles and then on a stainless steel plate (secondary plate) and held in place by a mild steel plate (primary plate); subsequently placed inside a Vecstar PF muffle furnace model with maximum temperature capacity of 1200 °C. Oxidation tests were conducted at 1050 and 1100 °C, respectively, in laboratory air for times up to 10 h (36,000 s). The oxidized weights of the samples and crucibles were measured and weight change of each sample calculated. The oxidation tests were repeated twice and average values were evaluated and recorded. Oxidation kinetics of each sample of both superalloys was characterized on the basis of weight change as a function of oxidation time and temperature. The total weight gained by both superalloy samples at 1050 and 1100 °C after 0 to 10 h’ oxidation time is given in Table 2. | 10.1007-s00170-019-04290-0.html
In this work, two different grades of submicron grain uncoated cemented carbide (WC/Co) tools (TMG30 and CTS18D) were tested, where carbide rods were supplied by the Ceratizit Latin America and the end milling cutters were manufactured by OSG Sulamericana de Ferramentas Ltda. The TMG30 (10% Co, S30-40) has an average hardness of 1614 HV and the CTS18D (9% Co, S20-40), 1567 HV. Both tools have the same geometry, as described in Table 2. | 10.1007-s00170-019-04328-3.html
The machining parameters were a fixed machining length (lm) of 305 mm, an axial depth of cut (ap) of 6 mm, and radial depth of cut (ae) of 0.5 mm. All the tests were performed without lubrication (dry), with two replicas for each cutting condition tested. A 24 factorial design was used, with the variables and their respective levels shown in Table 3. For identification of a machining condition, regardless of the cutting direction, the following nomenclature (CT, MD, Vc, fz) will be used, according to the variables presented in Table 3. As an example, the test CT, MD, 15Vc, 0.016fz indicates a class TMG30 tool, up-milling direction, cutting speed of 15 m/min, and feed of 0.016 mm/tooth. | 10.1007-s00170-019-04328-3.html
Hole diameter at three different hole depths (5 mm, 10 mm, and 15 mm) was measured and their average values were used to evaluate the machined accuracy, as shown in Fig. 9. For both cooling conditions, the hole diameters were larger than the ideal value. Moreover, they were relatively stable at first and then rose steeply, which was strongly in accordance with the change of thrust forces in the second and third stages (see Fig. 5). In general, ISC produced higher accuracy of hole diameters (10.500 mm–10.530 mm) than CEC condition (10.510 mm–10.531 mm) until tool failure occurred. | 10.1007-s00170-019-04330-9.html
SEAM experiments were carried out on the CNC short electric arc milling machine independently developed by Xinjiang University. Figure 3 presents the basic experimental set-up. The workpiece used in the experiment was a nickel-based alloy GH4169 with dimensions of 30 mm × 30 mm × 10 mm. The electrode was tubular graphite with an outer diameter of 18 mm and an inner diameter of 8 mm. Air and tap water in the working medium were supplied by an air compressor and water pump, respectively. During the experiment, a PicoScope5204 oscilloscope was used to collect the voltage-current waveform of the two poles, and the working time was recorded by a high-precision stopwatch (accuracy of 0.01 s). The workpiece and the electrode were weighed by a high-precision balance (accuracy of 0.1 g). The surface roughness value was measured by a metallographic microscope (MJ21). The workpiece after the experiment was cut into a sample with a size of 8 mm × 6 mm × 5 mm, and the surface integrity of the workpiece was investigated by inlaying, grinding, polishing, and chemical etching. The surface and cross-section micro-structures of the workpiece were observed by field emission scanning electron microscopy (SEM, SUPRA55VP). The element contents of the surface and section of the workpiece were measured by energy dispersive spectroscopy (EDS). The composition change of the workpiece section was analyzed by X-ray diffraction (XRD). The micro-hardness distribution of the workpiece section was measured by a micro-hardness tester (HXD-100TB). Other machining parameters are listed in Table 1 and Table 2. | 10.1007-s00170-019-04501-8.html
IN718 is used in this study. The size of the samples was 20 × 20 × 1.5 mm3, and the chemical composition is shown in Table 1. An electronic balance (Sartorius, BSA224S) with a maximum weight of 220 g, a precision of 1/10000 g, and a deviation of 0.1 mg was used to measure the weight of the samples. An electronic hot plate ANSAI946C+, with a range of controlled temperatures of approximately 0 °C–400 °C and a controlling accuracy of ± 1 °C, was used to maintain a constant temperature in the study. Distilled water was used to dilute the chemical solution. Samples are mounted, ground, polished, and dipped in a metallographic etchant to analyze the oxide layer, the recast layer, and the HAZ along the mid-cross section of the holes. | 10.1007-s00170-019-04541-0.html
According to the results of numerical simulation discussed above and considering to obtain the maximum temperature gradient for better observation of its effect on the microstructure , four suitable cooling rates, 0.25 °C/s, 1 °C/s, 5 °C/s, and 10 °C/s, were selected in this study. The detailed Gleeble-processing steps for melting/solidification experiments are presented in Fig. 5. Firstly, the sample was heated to 1250 °C at a rate of 40 °C/s, and then in the range of 1250 °C–1300 °C, the heating rate was reduced to 2 °C/s. After that, the temperature was raised manually and heated to 1380 °C at a very slow rate until the signs of melting were observed, indicating that the sample temperature was already in the liquids. So, the heating needed to stop immediately and kept it warm for 10 seconds. Subsequently, there were two crucial steps to be set up: the first step was programmed to cool down to 1260 °C at four different cooling rates of 0.25 °C/s, 1 °C/s, 5 °C/s, and 10 °C/s. Then the second step was naturally cooled to room temperature. During the experiment, argon was injected into the chamber to avoid oxidizing. In case of shrinkage defects, the displacement feeding amount is set in advance in the execution procedure. Each experiment was repeated three times to ensure a reliable and repeatable experiment. | 10.1007-s00170-019-04616-y.html
The workpiece material used in this study was Inconel 718 with a composition as shown in Table 2. The thickness of the workpiece was 12.5 mm. The tool electrode materials used in this study were Cu, brass and CuW. The important properties of the electrode materials are listed in Table 3. The dielectric fluid used was the commercially available ‘Vitol KS’ having a composition of 80% water, 10% fatty acid and 10% organic amine. | 10.1007-s00170-019-04769-w.html
For each experiment, one diffusion couple comprising one of the two superalloys and a sample of the tool material was tested under controlled conditions. Tool and superalloy were brought in contact so that the mating surfaces were square-shaped with 7 mm side length. Furthermore, to achieve good contact during the tests, the contact surfaces were ground and polished with 1 μm diamond suspension as the final step. In that way, a total of four samples were prepared (two for each superalloy) and tested in accordance with Table 2. For each test, the sample was held together by applying a force of 1200 N corresponding to a pressure of ~ 24.5 MPa in compression for 90 min at two test temperatures. Flowing nitrogen was used as protective gas to prevent oxidation of the samples during the tests. A schematic of the experimental setup can be seen in Fig. 1a. | 10.1007-s00170-019-04805-9.html
From the above literature, it is clear that few experiments were performed on laser melting of different-grade nickel alloys. However, no literature was found on laser melting of CM-247 LC nickel-based super alloy. In the present study, X-ray diffraction, microhardness and scanning electron microscope were used to analyse the laser-melted surface. Further, the mechanical and tribological properties of directionally solidified CM-247 LC nickel-based super alloy were evaluated experimentally. | 10.1007-s00170-020-04931-9.html
The experiment was performed on CM-247 LC nickel-based super alloy with dimensions of 50 × 50 × 10 mm. Table 1 shows the chemical composition of CM-247 LC nickel-based super alloy. A continuous wave high power diode laser was used to modify the base material surface. The laser power and scanning speed was varied and identified the optimized parameter based on melt depth and defect free surface. The argon gas was delivered through a nozzle with a continuous pressure of 0.5 MPa to the laser-produced melt pool. The energy density (Eρ) and interaction time (It) for laser parameters were calculated by Eqs. (1) and (2). Figure 1 and Table 2 shows the schematic setup of LSM, laser-processed samples and optimized laser parameters, respectively. The laser-processed samples were cross-sectioned using wire EDM. Further, test specimens were polished with various grade emery sheets and etched with Kallings chemical mixture (100 ml ethanol + 100 ml HCl + 5 g CuCl2). | 10.1007-s00170-020-04931-9.html
Phase analysis was performed on base and LSM samples to study the carbides nature in the microstructures (Fig. 5). The laser-melted peak intensity was better than base material in each lattice planes. Besides, the data obtained from X-ray indicated that the composition of MC carbides reformed during laser melting. Mainly, the maximum weaker reflections were consistent with the occurrence of MC carbides. It was noticed the MC carbide reflections at the higher diffraction angles than base material. This may be due to carbide formation during laser surface melting and followed by rapid cooling. | 10.1007-s00170-020-04931-9.html
In the additive manufacturing process, IN718 powder was used as the experimental material. The specific parameters are shown in Table 1. The additive manufacturing equipment used in the experiment was SVW80C-3D manufactured by Dalian Sunlight Machinery Co. Ltd. of China. The laser head is a YSL-2000 fiber laser with a laser spot of 2 nm in diameter, controlled by HEIDENHAINiTNC640 CNC system, and the maximum laser power is 2000 W. The laser power used in the preheating process was 1800 W. In order to study the influence of laser power on the experimental results, the scanning speed and powder feeding rate were set to the fixed value of 420 mm/min and 0.8 g/min, respectively. The laser power used in the experiment was 800–1400 W. Five groups of samples obtained by laser additive manufacturing were cut out from the substrate, and then 3 × 3 × 3-mm samples were prepared for microstructure observation. | 10.1007-s00170-020-05172-6.html
After the specimens was polished and etched, the microstructure was observed with a Zeiss Axiovert 200 MAT optical microscope and a Zeiss Ultra Plus field emission scanning electron microscope. The density of the specimens with different laser power was tested according to the Archimedes method. The phases of the specimens were detected by an X Pertpro X-ray diffractometer (XRD) using Cu Kα1 radiation at 45 kV and 40 mA. The scan speed was 4°/min, and the scanning angles were from 30 to 110. | 10.1007-s00170-020-05172-6.html
To study the effect of heat treatment on the material mechanical properties, cylindrical samples were subjected to treatment in two modes. Based on the data presented in , the first heat treatment option (T1) was proposed, the thermogram of which is shown in Fig. 6. In the second version (T2), the standard heat treatment modes of the Inconel 738 alloy were used (Fig. 6). Heating to a temperature of 1125 °C was carried out at a rate of 35 °C/min. Exposure time for 2 h leads to the appearance of the γ´ phase in the form of large particles of irregular shape, and subsequent exposure time for 24 h at a temperature of 840 °C leads to the appearance of its finely divided precipitates. Hot isostatic pressing of cylindrical samples was carried out under the following conditions: temperature 1160 °C, pressure 160 MPa, and holding time 3 h. | 10.1007-s00170-020-05197-x.html
Short-term mechanical properties were determined at room temperature and at a temperature of 900 °C and a long-term strength at T = 900 °C, σ = 200 MPa, and τ = 40 h. Metallographic analysis was performed using inverted microscope Axio Vert.A1 and electron microscope Tescan Vega 3 M. The metallographic specimen preparation was provided by grinding and polishing machine Metkon Gripo IV. Sections were etched in CuSO4 reagent, 1.4 ml; HCl, 50 ml; and H2O, 40 ml. | 10.1007-s00170-020-05197-x.html
Chemical analysis of the sample material after SLM was performed by spectral analysis on a GNR ProSpector portable X-ray analyzer. | 10.1007-s00170-020-05197-x.html
Heat treatment was carried out in a furnace, allowing to realize fast heating rates from 25 to 60 °C/min. Gas-static pressing of cylindrical samples was carried out on a HIRP 70/150-200-1300 ABRA installation, Switzerland. | 10.1007-s00170-020-05197-x.html
In accordance with the thermograms presented in Fig. 6, the heat treatment of vertical samples was carried out in two modes. The mechanical testing results of the material after heat treatment are summarized in Table 4. | 10.1007-s00170-020-05197-x.html
Two types of Ni-based alloy sheets that were subjected to solution heat treatment (ST) and aging heat treatment (AT), respectively, were used as workpiece materials. The chemical composition and properties of the workpiece materials are summarized in Tables 2 and 3. The solution heat treatment was applied to the workpiece after the rolling process and the aging heat treatment were applied after solution heat treatment. Preliminary surfaces were finished using a #400 file to remove the oxide film generated in heat treatment, and their surface roughness was adjusted to 0.37–0.47 μm. | 10.1007-s00170-020-05329-3.html
In order to experimentally verify this important finding, the brazing progress is investigated in samples with cylindrical gap sizes of ~ 1.5 mm and ~ 6.7 mm. The samples were made from IN738 superalloy plates and Nicrobraz 150 (15% Cr, 3.5% B, 0.03% C and balance Ni) was used as the filler alloy. The samples were processed at 1363 K (1090oC) and held at this temperature for different times (3 h and 5 h) in a vacuum furnace. The brazed regions in the different samples as observed under an optical microscope are shown in Figs. 5 and 6, and a summary of the key measurements are presented in Table 2. Statistical significance of measurement differences is determined by means of an error margin obtained for each measurement. | 10.1007-s00170-020-05988-2.html
For a better understanding of the material responses to the WAAM deposition process, the cross section of the as-deposited Stellite 6 samples were prepared for metallurgical investigation. Two-step etching procedures were carried out. A 2% Nital (98% ethanol and 2% HNO3) was used to reveal the microstructure of the substrate (S355 and AISI 420), and an Aqua regia (25% HCl and 75% HNO3) solution was used to reveal the microstructure of the deposited Stellite 6. The etched cross sections were observed using a KEYENCE VHX-5000 optical microscope (OM) for weld geometry characterization. To further qualitatively evaluate the resulting microstructure of WAAM Stellite 6 on the steel substrates, X-ray diffraction (XRD) analyses were performed. A Bruker D8 Advanced diffractometer with Bragg-Brentano geometry, equipped with a graphite monochromator and Vantec position-sensitive detector, was used. Samples were scanned using Co Ka radiation (45 kV 35 mA) with a divergence slit 6A16 V20 and no scatter slit. The coupled θ–2θ scan was performed using a 2θ step size of 0.035 degree, and counting time per step was 4 s. Similar phases were identified in both cases (Stellite 6 + S355 and Stellite 6 + AISI 420). The obtained X-ray patterns were analyzed using the Bruker software DiffracSuite.EVA vs 5.0. The JEOL JSM-5600 field emission scanning electron microscope (FESEM) was used to reveal the microstructure with a high resolution. The phase characterization and elemental distribution were examined through energy dispersive spectroscopy (EDS). The hardness of the cross section was measured using the Struers DuraScan-70 hardness test machine. The Vickers pyramid hardness was tested using a 0.2 kgf and a loading time of 15 s. | 10.1007-s00170-020-06116-w.html
Particle-induced X-ray emission (PIXE) has been used to measure the elemental composition of the EOS MP1 powder. The metal powder was pressed in a tablet of 10 mm in diameter and 5 mm in thickness using conductive carbon cement (CCC). The tablet was placed on a 130-μm-thick polyethylene 2.6-naphthalate film. The PIXE measurements were performed using an electrostatic 1 MV particle accelerator Tandetron 4110A. In the analytical chamber, X-rays emitted by the sample passed through a 25.4-μm-thick Be window and were detected by a Canberra SL30165 Si(Li) detector with an energy resolution of 165 eV at 5.894 keV and analysed by Canberra DSA1000 MCA. The distance between the sample and the detector was 59.5 mm (8.5 msr). X-ray spectra were fitted by GupixWin software package for qualitative elemental analysis . The detector bias voltage was set to − 700 V. The amplifier shaping time values were set to 18.4 μs for rise time and 1.2 μs for flat top. Detector was calibrated using an 241Am X- and γ-ray source and the MCNPX Monte Carlo code was also used to model the detector efficiency. | 10.1007-s00170-020-06236-3.html
The test samples were manufactured by utilising the DMLS technology applied in the EOSINT M280 machine. The machine is equipped with a 200-W fibre laser running at the 1030-nm wavelength and a high-speed (up to 7 m/s) galvanometer. The F-theta objective focuses the laser beam at the building area to a diameter of 100 μm. The DMLS parameters used in this study are listed in Table 6. Under these conditions, samples of square type specimens of 20 × 20 mm and 10 mm height were manufactured. Then, samples were vertically cut and polished with Tegramin-25 (Stuers, Denmark). The sample surface and vertical cross-section were analysed with the SEM. | 10.1007-s00170-020-06236-3.html
Sampling of powder mixture was carried out after 2, 5, 10, 20, 35, 50, and 60 h of milling. Two grams of powder samples were taken out during each sampling. The morphological evolution and composition analysis of the powder mixture after milling were carried out using an energy dispersive X-ray (EDX) attached FESEM (Make: Zeiss, Model: Sigma) system. The particle size of the powder mixture, milled for different periods, was analyzed by a laser particle size analyzer (LPSA) (Model: Master sizer 2000, Make: M/s Malvern). In order to remove the agglomeration of the fine powders, the powder mixture was sonicated for 15 min in distilled water before analysis. The formation of nano-crystals of mechanically alloyed powder during the milling process was investigated by TEM (Make: JEOL, Model: JEM 2100). Thermal analysis was performed by means of a differential scanning calorimeter (DSC) (Make: Netzsch, Model: STA449F3A00). DSC was carried out from room temperature to 1200 °C. The sample powders were heated in an argon atmosphere at three constant heating rates: 20, 15, and 10 °C/min. The activation energy of the melting of the alloy powder was determined from the heat flow vs. temperature data obtained during the DSC test using standard technique. XRD analysis was carried out for the structural characterization of the milled powders. The investigation was performed using a powder X-ray diffractometer (Make: M/s PAN analytical Model: X’Pert Powder) using Cu Kα radiation (λ = 1.54 Å). The scanning was carried at a rate of 0.005/s. From intensity vs. 2θ data, the crystal structure and lattice parameter of the alloy powder were determined. The crystallite size, fraction of grain boundaries, and dislocation density in the powder mixture milled for various time periods were determined by the modified Willamson-Hall method . | 10.1007-s00170-020-06251-4.html
The chemical composition of the IN 718 alloy reported by the supplier and the interlayer material is presented in Table 1. Rectangular studs of size 10 mm × 12.5 mm × 5 mm were sliced from the parent alloy by wire cut electro-discharge machine (W-EDM). Using 600-grade SiC paper, the contacting faces of specimens were polished and subsequently cleaned ultrasonically in an acetone bath to eradicate any oxide layer present on the surface. A 60-μm thickness of interlayer powder was sandwiched between the two IN 718 studs. For TLP bonding of IN 718, the alloyed powder milled for 60 h was taken as the interlayer material. A K-type thermocouple was welded to the side of the base material at a distance of 1 mm below the bond layer. The specimen was kept between the two copper electrodes. External load equivalent to 1.5 MPa is applied through the copper electrodes by means of the spring and lead screw arrangement shown in Fig. 1. The heating chamber was filled with argon gas and the samples heated to the required temperature and maintained constant for the specific time by passing high current. | 10.1007-s00170-020-06251-4.html
The material used in the study was Inconel 625 in the form of powder with the chemical composition provided in Table 3. | 10.1007-s00170-020-06441-0.html
The assessment of cyclic utilization was carried out under the optimum cutting condition for machining of Inconel 718 of coated cemented carbide and welding PCBN tools, which were listed in Table 5. | 10.1007-s00170-020-06520-2.html
The experiments were carried out on a Hauni-Blohm HFS 204 surface grinding machine with the vertical adjustment precision of 0.001 mm and a motor power of 2.2 kW. The experimental setup has been shown in Fig. 14. The workpiece material was Inconel 718, with the chemical compositions listed in Table 2. A vitrified-bonded CBN grinding wheel with an outer diameter of 200 mm and a thickness of 5 mm was utilized in the experiments. The surface roughness was measured using Mahr-Perthometer-M3 roughness measurement device with a maximum accuracy of 0.001 μm. The summary of experimental conditions is listed in Table 12. | 10.1007-s00170-020-06528-8.html
A 2-mm-thick aerospace grade nickel superalloy (C263) coated with a 300-μm-thick yttria-stabilised zirconia based TBC and 100 μm thick MCrAlY based bond coat (BC) were used as test samples. In line with the requirements from aerospace industries , all holes were drilled with a nominal diameter of 0.75 mm with various drilling angles. | 10.1007-s00170-020-06584-0.html
To evaluate the microstructural changes of WLSPed specimens after heat treatments, annealing treatments were conducted. As shown in Fig. 3, there are three annealing temperatures, including 1050 °C, 1150 °C, and 1250 °C. At each annealing temperature, the specimens subjected to WLSP treatment at 260 °C, 280 °C, and 300 °C were annealed according to H.Q. Pei . The heating rate and cooling rate were both 10 °C/min. After each specimen was heated to the preset temperature, it was kept for 4 h and cooled to 50 °C within the furnace. The annealing heat treatments were carried out in a programed vacuum furnace. | 10.1007-s00170-021-06763-7.html
The microstructure of specimens were observed by scanning electron microscopy (SEM) and transmission electron microscopy (TEM). The model of SEM instrument is Gemini SEM 500, with a magnification range of 20–2000 k. Moreover, the model of TEM instrument is JEM-200CX. TEM specimens were obtained as follows: First, 0.5 mm of the outermost layers of treated specimens were cut by wire electric discharge machining (EDM). Second, the untreated sides of 0.5 mm thin layer were ground using different grit sandpapers (from 320 to 3000) until the thickness of the layer reached about 30 μm. Third, the thin layers were punched out into discs with 3 mm in diameter. Finally, a twin-jet polisher was used to complete the final thinning of thin foils in an electrolyte containing 10 vol% perchloric acid and 90 vol% ethanol at −20 °C with a current of 40 mA. Almost the same thickness of two sides of thin foils was removed during the final thinning . | 10.1007-s00170-021-06763-7.html
By ignoring the material cooling and shrinkage during WLSP treatment, the material parameters at three experimental temperatures are shown in Table 7. | 10.1007-s00170-021-06763-7.html
DD6 specimens were subjected to WLSP in advance and then annealed, as shown in Fig. 3 to evaluate the microstructural changes of DD6 specimens subjected to WLSP after heat treatment. | 10.1007-s00170-021-06763-7.html
In order to conduct microscopic examinations of the cutting section to determine the WLT, the samples went through a preparation procedure of mounting in epoxy, grinding using sandpapers, polishing, and etching. For this purpose, grinding was performed on the sample with 800, 1000, and 2500 grade silicon carbide sandpapers. Polishing was performed using two suspension liquids of aluminum oxide (Al2O3) (average size 1 μ) and diamond (average size 0.3 μ) particles. The etching of the samples was performed on the cross section of the machined surface of the sample in a solution composed of 10 ml HF, 20 ml HNO3, and 30 ml H2O . The scanning electron microscope was a Quanta 200f SEM system equipped with electron dispersive spectroscopy (EDS) unit. Typical SEM images of the cross section of machined surfaces are represented in Fig. 7. | 10.1007-s00170-021-06796-y.html
The workpiece material used in this work was Inconel 718 superalloy. The mechanical properties of the alloy are shown in Table 1. The samples were firstly cut by WEDM into rectangular pieces with size of 20×5×5 mm3 and then polished by diamond slurry. Finally, the samples were cleaned in the acetone with ultrasonic cleaning machine for 10 min to remove the contaminations. | 10.1007-s00170-021-06854-5.html
In this work, the LAM Inconel 718 superalloy was produced on the substrate of 304 steel by the most widely used laser additively manufacturing technology of direct laser metal sintering (DLMS). The chemical compositions of the Inconel 718 powder are listed in Table 1. And the optimum DLMS process parameters are listed in Table 2. The LAM Inconel 718 bar with 1.5–2.0 mm thickness is shown in Fig. 1. Furthermore, the LAM Inconel 718 superalloy was processed by the following aging treatment. The LAM superalloy was firstly held at 720 °C for 8 h, secondly cooled at 50 °C/h to 620 °C in a furnace and kept for 8 h, and lastly cooled in air. After heat treatment, the macrohardness of workpieces was about 38–42 HRC, which was the same as that of the qualified products. In addition, the wrought Inconel 718 superalloy which adopted the same heat treatment process as the LAM superalloy was used as the comparison object. | 10.1007-s00170-021-06940-8.html
The microstructure and property characteristics of the LAM and wrought Inconel 718 superalloys were analyzed as follows. The microstructure was analyzed by a metallurgical microscope after being corroded in Kallings reagent (50 mL HCL; 50 mL alcohol; 2.5 g CuCl2) for about 30–60 s. The density was measured by the Archimedes drainage method. The thermal conductivity at 300 °C was measured by a laser thermal conductivity meter (LFA457). The phase was analyzed by X-ray diffraction (D8 Advance) using Cu Ka radiation produced by 40 KV and 40 mA and under different diffraction angles from 20° to 100° with a step width of 0.02°. The microhardness was tested by a microhardness tester (HVS-1000) with a load of 200 gf and a dwelling time for 15 s. | 10.1007-s00170-021-06940-8.html
The investigated material Ni-based superalloy GH4169 was commercially bought from Institute of metal research, Chinese Academy of Sciences (Shenyang, Liaoning, China) in form of plate of 6-mm thickness. The experimental sample with dimension of 35 mm × 35 mm × 6 mm was cut from the plate by electrical discharge machining (EDM). Prior to LSP treatment, the experimental sample was mechanically polished and ultrasonically cleaned. With the purpose of eliminating the initial residual stress, the experimental sample was treated by HY4050 hawking stress relief device (Jinan, Shandong, China) with frequency of 40 Hz, amplitude of 50 μm, and treating time of 15 min. LSP experiment was performed with SIA-LSP-23 serious LSP system, and the detailed LSP parameters are indicated in Table 3. The black tape with 0.1 mm bought from 3M Inc. (Shanghai, China) was selected as absorbing protective layer with the purpose of protecting the sample’s surface from laser thermal ablation. The running pure water with about 1.2 mm was used as constrain layer to improve and maintain the plasma shock wave pressure. And the fluctuation of running pure water layer is shown in Fig. 6. After the LSP treatment, the residual stress were determined using sin2Ψ method by the PROTO LXRD X-ray residual stress device (Proto manufacturing Co., Ltd, Oldcastle, Ontario, Canada), and the basic parameters of X-ray residual stress measurement are listed in Table 4. The electrolyte polishing successive layer removal technique is adopted for the analysis of the in-depth residual stress. Since the diameter of irradiation spot is 1 mm, so the measured residual stress can be regarded as the average residual stress within the diameter of 1 mm. | 10.1007-s00170-021-07145-9.html
To further investigate the mechanism of crack formation and propagation, typical crack samples were cut, and the samples at the crack fracture were ultrasonically cleaned with acetone. The microstructure of the samples was observed by SEM, and other samples with microcracks were polished and then corroded with an etching agent (50 g CuCl2 + 100 mL HCl +100 mL CH3OH). The crack tip and edge were then observed and studied, and the inclusions at the crack tip and edge were quantitatively analyzed by an electronic differential system (EDS) connected to a scanning electron microscope. The samples were electropolished with 20 ml H2SO4 + 80 ml CH3OH, and the crack tip and edge were scanned via EBSD at a step size of 8.5 μm. The scanning results were then analyzed and characterized by HKL-Channel 5 software. | 10.1007-s00170-021-07609-y.html
The workpiece material used in this investigation was a nickel-based superalloy Inconel 718 with the following chemical composition: 16.5–21.0% Cr, 11.5–22.5% Fe, 4.5–5.85% Nb, 0.75–1.20% Ti, 2.5–3.5% Mo, 0.4–0.6% Al, <0.70% Si, <0.5% Mn, <0.1% C, <0.04% S, 0.005% B, and Ni balance (in wt%). Its mechanical properties are listed in Table 1. The heat treatment procedure of the Inconel 718 is as follows: at 720 °C for 8 h, furnace cooled to 620 °C, holding for 8 h, followed by air cooling . Figure 1 presents the matrix microstructure of Inconel 718, consisting of spot-like δ phase (Ni3Nb) and some NbC carbides. The δ phases are irregularly scattered in the grains. The used workpiece material was cut into wedge block using a wire electrical discharge machine. The dimension and workpiece inclination angle are 50 × 50 × 50 mm3 (L0×W0×H0) and 60°, respectively, as shown in Fig. 2. The PM-4B-R4.0 solid cemented carbide milling cutters (ZCC·CT, China) with four flutes and 8 mm diameter were used throughout the experiments, and their detailed parameters are listed in Table 2. The tool overhang length was kept as 30 mm. | 10.1007-s00170-021-07626-x.html
All milling tests were performed using a VMC-850 machine with a spindle power of 25 kW, the rotational speeds of 8,000 rpm, and the linear feed rates of 5 m/min. In order to prepare cutting tools with different flank wears, the Inconel 718 workpiece was cut by the layer-to-layer cutting method with horizontal upward cutter path orientation. The milling parameters used were set as follows: cutting speed (vc) 40 m/min; feed rate per flute (fz) 0.02 mm/z; cutting axial depth (ap) 0.4 mm; and cutting radial depth (ae) 0.25 mm. Worn tools with the flank wear widths of 0, 0.1, 0.2, and 0.3 mm were used to cut a new material specimen. Down milling was performed for all the milling processes. Fluid cooling was applied by water-based Trim Microsol 585XT coolant, a semi-synthetic emulsion liquid with good cooling and lubrication performance. The cooling fluid was filtered and used several times. All detailed machining conditions are listed in Table 3. | 10.1007-s00170-021-07626-x.html
The residual stress was determined using an X-ray stress analyzer (LXRD MG2000, Proto, Canada) by the sin2ψ method. The detailed measurement conditions used are as follows: Mn Kα radiation, diffraction angle 151.88°, diffraction planes (311), X-ray beam diameter 1 mm, tube voltage 20 kV, tube current 20 mA, exposure time 1 s, and exposure number 10. The surface material was removed using a saturated solution of CH3OH/C6H14O2/HClO4 (10:5:1 by volume) by electrolytic polishing technique. The layers were removed in the steps of approximately 20 μm, and residual stress was measured alternatively, followed by determining the in-depth residual stress distribution. | 10.1007-s00170-021-07626-x.html
Vacuum heat treatment is necessary to prevent oxidation. For vacuum furnace, the pre-heating and solution treatment holding time can be calculated theoretically by using Eqs. (1)-(3) . | 10.1007-s00170-021-07676-1.html
Inconel 718, super alloy with 100×100×12.7 mm dimensions, was used as workpiece material in this experimental study. Chemical compound and mechanical properties of workpiece purchased from Harald Phil Company are shown in Table 1 and Table 2, respectively. | 10.1007-s00170-021-07688-x.html
The cryogenic process applied to cutting tools was conducted in a heat treatment oven by keeping them at −148°C for 24 h. Then, they were held up at 200°C for 2 h and tempering was carried out. Tempering was realized in 2 cycles. The cutting tools used in the experiments were provided from SANDVIK cutting tool company. The properties of cutting tools are given in Table 3. | 10.1007-s00170-021-07688-x.html
The laser beam (wavelength 795 nm; pulse duration of <150 fs) of a Ti:sapphire femtosecond laser (Legend, Coherent Inc., USA) was focused below the sample surface (∼0.5 mm) by a single plano-convex lens (f = 75 mm). Thereby, the ablation crater diameter was controlled and crater shape distortion as observed by Koch et Al. was circumvented. If not indicated differently, scanning ablation (2 μm s−1 scan speed) with 250 μm crater diameter at a repetition rate of 10 Hz and 2 mJ pulse energy (resulting in a fluence of approx. 4 J cm−2 and irradiance of 2.7 × 1013 W cm−2) was used throughout the experiments. Some measurements were carried out in single hole drilling mode to compare the aerosol generation between the two modes of ablation. For each measurement, a 30 s gas blank was recorded followed by a 200 s sample ablation. The relatively long sample ablation time was selected to average potential spatial sample heterogeneities for elements such as lead and bismuth. The samples were ablated in a 30 cm3 cylindrical ablation cell equipped with a helium inlet nozzle (0.5 mm nozzle inner diameter). The laser-induced aerosol was flushed with a constant helium flow of 1 L min−1 to an ICP-MS. An argon makeup gas flow of 0.85 L min−1 was admixed to the aerosol in front of the ICP to maintain optimum ICP operating conditions. When ablating epoxy-embedded chips, a minimum distance between the ablation site and the metal chip edge of 50 μm was maintained. This procedure was found sufficient to avoid the ablation of the thin metal edges together with the epoxy resin. | 10.1007-s00216-010-4605-8.html
After the digestion, the remaining nitric acid was destroyed by adding 3 ml formic acid and heating on a hotplate until no nitrous gasses were formed anymore. Then, 30 ml water was added and the solution was cooled to room temperature. No significant analyte loss was encountered when following this sample preparation procedure. | 10.1007-s00216-011-4666-3.html
Aqueous standards were prepared from 1,000 mg L−1 single element stock solutions (Alfa Aesar, Germany), purified water (18 MΩ cm−1; Millipore Milli Q, Millipore Corporation, USA) and HCl. All acids were of pa quality (Merck, Germany). A concentration of 20 g L−1 TOPO (purum, Fluka, Germany) dissolved in MIBK (AnalRNormapur, VWR, Germany) was used for extraction. A potassium iodide stock solution was prepared by dissolving 300 g potassium iodide (AnalRNormapur, VWR, Germany) and 125 g ascorbic acid (PhEur, VWR, Germany) as stabilizing reagent in purified water and filling up to a final volume of 1 L. A 300 g L−1 ascorbic acid stock solution was prepared from l(+)-ascorbic acid (PhEur, VWR, Germany) and purified water. Non-aqueous standards were prepared gravimetrically from xylene-based single elements standards (VHG labs, USA) and MIBK. | 10.1007-s00216-011-4666-3.html
Three dispensers (A, B, C in Fig. 1) for automated, remote-controlled addition of liquids were used in the batch extraction system. Aqueous reagents (ascorbic acid stock solution and potassium iodide stock solution) were added using two 20 ml syringe-type dispensers (Hirschmann Akku-Drive 20 ml; Hirschmann Laborgeräte; Germany). MIBK/TOPO was added using a 10 ml dispenser (Hamilton ML500B equipped with a 10 ml syringe; Hamilton; USA). | 10.1007-s00216-011-4666-3.html
The uni-piece heat pipe shells with leading edge structure were prepared by the following process: firstly, the original alloy plates was cut into designed shaped pieces in a linear cutting machine, including two rectangle plates, two triangle plates, four trapezium plates, and a small rectangle plate (defined as end caps); Secondly, sandwich wick composed of three wrap of stainless steel wire were electronically welded on one side of the rectangle plates for containment of the heat pipe working fluid; Thirdly, the welded plates were argon-arc welded into heat pipe shells, and a Φ6 × 1 mm pure nickel tube was jointed; Finally, the heat pipe shells and wick material were degreased with acetone, rinsed in methanol, then rinsed in de-ionized water and oven-dried at 60o C for 24 h. | 10.1007-s00231-017-2105-5.html
Before sodium charging, leakage tests of the heat pipe shells were carried out by 8 atm air, then the heat pipe shells were heated from room temperature to 600 °C with a heating rate of 5 °C/min, and held for 10 h in a vacuum furnace, removing welding stress and degassing of the as-prepared heat pipe shells. A vacuum/argon facility composed of vacuum system, 99.9999% pure argon (Ar6) system, glove box, feed tank and three valves were used for sodium charging. Schematic of this facility is presented in Fig. 3, and the charging process are as following: (1) a heat pipe shell was jointed to the charging facility, and evacuated to a base pressure of 5.0 × 10−5 Pa, decreasing the oxygen level in the shell; (2) 99.9999% pure argon (Ar6) was filled to the feed tank, heat pipe shell and the glove box, producing an inert environment. 99% pure sodium was weighted in the glove box, and then put into the feed tank; (3) The feed tank and heat pipe shell were again evacuated to a vacuum state, and the feed tank was heated to 120 °C and held for 40 min; (4) Ar6 pressure was used to push liquid sodium from the feed tank to the heat pipe shell; (5) Sodium in the heat pipe was then allowed to freeze under vacuum conditions. (6) Filled pipes were evacuated to a pressure of 5.0 × 10−5 Pa to reduce oxygen concentration in the working fluid to an endurable level, and the evacuated shells were crimped using pinch block techniques, and subsequently cut and seal-welded. | 10.1007-s00231-017-2105-5.html
The final step in the filling process was inspection and weighting of the heat pipe to ensure that desired amount of sodium had been charged. Table 1 displays the detailed information of charged heat pipes. As we can see in Table 1, five heat pipes denoted as HP1, HP2, HP3, HP4 and HP5 were obtained. The mass gain of the as-prepared heat pipes was in the range of 22.6 g to 26.1 g, corresponding to a charging ratio of 1.92% to 2.22%. Before heat pipe testing, all the heat pipes were heated for 1 h at a temperature of 600 °C in a vacuum furnace, keeping the sodium distribute uniformly in the capillary. Figure 4 shows a typical photograph of as-prepared heat pipes. | 10.1007-s00231-017-2105-5.html
In startup experiment, the heat pipes were heated from room temperature with the sodium working fluid in frozen state to an aiming temperature of 600-800 °C. Heat was supplied to the evaporator section of the pipe by quartz lamp radiation, while the condenser section was exposed directly to air environment. To limit undesirable heat losses from the condenser section, a 3 mm thick porous Al2O3 baffles were used to isolate the condenser section from the supports. | 10.1007-s00231-017-2105-5.html
In this study, five models of uni-piece heat pipes were prepared by GH3044 and GH4099 alloys, and their startup performances were investigated by quartz lamp radiating and wind tunnel tests. Based on the testing results, the following conclusions can be drawn: (1) The low limit startup temperature of the as-prepared heat pipes is in the range 600 °C-750 °C. | 10.1007-s00231-017-2105-5.html
The Saffil fibrous insulation material with a porosity of 98% was used. Both thicknesses of 19.5 mm and 39 mm were used for the experiment. Figure 3 shows a scanning electron microscopy (SEM) image and an energy-dispersive X-ray spectroscopy (EDS) analysis of the Saffil fibrous insulation material. The average diameter of the fiber was 3–3.5 μm. The Saffil fibrous insulation material was mainly composed of 96% aluminum dioxide (alumina) and a tiny amount of 4% silicon dioxide (silica). In the production line, a type of organic resin was utilized to inject into the unformed Saffil fibrous insulation material, and then the sample was pressed at 250 °C for the resins to harden and form into a pressing blanket (the binder is presented in Fig. 12). According to the datasheet of Saffil (Saffil Ltd., UK) , after being formed with a binder resin, the chemical composition was in the order of 85–93% alumina, 2–4% silica, and 4–11% binder. The Saffil fibrous samples were cut in a cylindrical shape with a 50 mm diameter and sandwiched by two titanium blocks (Ti-6Al-4 V), which were used as the heat-flux meters. The two titanium cylindrical blocks were made with a diameter of 50 mm and a height of 60 mm. Four holes with diameters of 1.6 mm and depth 25 mm in each titanium block were made to insert the thermocouples. Figure 4 shows a sketch of the test specimen. | 10.1007-s00231-018-02551-4.html
Zr-BMG with the composition of Zr\(_{44}\)Ti\(_{11}\)Cu\(_{10}\)Ni\(_{10}\)Be\(_{25 }\) (at.%) was produced by arc melting under a purified Ar atmosphere and dropping into a copper mold. Zr-BA was obtained by annealing Zr-BMG at 520 \(^{\circ }\)C for 50 h in order to produce a crystalline structure. The surface of selected samples was polished by conventional metallographic procedure with a final polish of 0.05 \(\upmu \)m suspended alumina powder. | 10.1007-s00339-013-8062-z.html
A SC nickel-based superalloy with orientation was prepared by means of the seed crystal method in a directional solidification vacuum furnace under a high-temperature gradient. By Laue-back reflection method, the 3D misorientations of the bar were determined to be 19°, 4° and 17° deviating from , and orientations, respectively. The nominal composition of the superalloy and atomic radius of the elements is given in Table 1. The heat treatment regimes of the alloy were given as follows: 1,250 °C/4 h, AC + 870 °C, 32 h, AC. | 10.1007-s00339-014-8898-x.html
After fully heat treatment, the bars of the oriented SC alloy were cut into the plate-like creep specimen along (\( \bar{1}01 \)) and (\( 1\bar{2}1 \)) planes, with cross section of 4.5 mm × 2.5 mm and the gauge length of 18.0 mm. The X-ray diffraction spectrums of the alloy at different temperatures are measured by means of D8 DISCOVER powder diffractometer. Then, the synthetical diffraction peaks of γ′ and γ phases in XRD spectrum are separated using the “origin” software with PFM function, for measuring the parameters and misfits of γ′ and γ phases at different temperatures. | 10.1007-s00339-014-8898-x.html
X-ray diffraction measurements were carried out using a high-temperature θ–θ type X-ray diffractometer. Mo Kα radiation (wavelength λ = 0.071 Å) was reflected from the free surface of the specimen and reached the detector in the diffraction beam through a graphite monochromator. The scatter intensity was received by the scintillation detector with a pulse height analyzer. The samples were placed in an alumina crucible (30 × 24 × 8 mm) then heated by Ta sheet. After the chamber was cleaned to a vacuum of 2 × 10−6 Pa, it was filled with high purity argon (99.999 %) to 1.1 × 105 Pa. The scanning radiation (voltage 40 kV, current 30 mA, exposition time 30 s) was used throughout this work, and measured scattering angle 2θ is from 5° to 90°. The samples were heated to 1500 °C and held at 1500 °C for 30 min and then cooled to the experimental temperatures (1480, 1420, 1410, 1400 and 1390 °C) and held at different temperatures for 30 min before scattering. | 10.1007-s00339-015-9148-6.html
The structural characteristics were investigated by optical microscope (OM). Microstructures of the samples (OM samples) with different conditions (held at different temperatures for 30 min before scattering) were characterized. Samples for macrostructural observations were taken from the X-ray diffraction scattering billets cast. Specimens (10 × 10 × 8 mm) were cut from the center of the ingot’s upper surface (30 × 24 × 8 mm). The side surfaces of the OM specimens were mechanically polished, followed by electro-polishing using solution of 20 % H2SO4 + 80 % methanol (vol%) and finally examined in Olympus optical microscope. To characterize the effect of different morphologies of microstructure on yield strength, different ingots are obtained in the following way: The melt was heated to 1500 °C and held at 1500 °C for 30 min, and then, the melt was cooled to 1480, 1420, 1410, 1400 and 1390 °C, respectively, and kept at above different temperatures for 20 min before casting. Microstructures of the samples cast with different processing conditions were characterized. After fully heat treated, room temperature compression tests were performed on round bar samples with the length of 10 mm and the diameter of 5 mm according to the National Standard of the PR China, GB/T7314-2005, and a strain rate of 10−4 s−1 was used in the tests to determine the yield strength (σs). The samples were cut from different ingots, at least three samples were prepared for the compression tests, and the average value was taken as the yield strength. | 10.1007-s00339-015-9148-6.html
In the present study, nickel-based single-crystal superalloy DD407 (Cr 7.82, Co 5.34, Mo 2.25, W 4.88, Al 6.02, Ti 1.94, Ta 3.46 and balance Ni, by wt%) was used to investigate the grain competitive growth. Seeds with different orientation were cut from the same single-crystal bars, and then, the seeds were cut into two halves along the sample axis. Subsequently, seed A and differently oriented seed B were arranged in the crucible. Cylindrical samples of 4 mm in diameter were directionally solidified in a modified Bridgman furnace by bottom seeding technique. In order to investigate the influence of cooling rate and crystal orientation on the competitive grain evolution, withdrawal rate and seed orientation were changed. The details of the experiment parameters are listed in Table 1. The angle between the cylindrical axis of seed A and the preferred orientation <001> was defined θA, and θB were used to describe the misorientation of <001> direction from the cylindrical axis of seed B. The cylindrical axis direction of seeds was parallel to the heat flow direction. | 10.1007-s00339-015-9290-1.html
Samples for metallographic observation were cut parallel to the DS direction, which were etched using a solution of 14 mL HCl, 21 mL H2O and 8 g FeCl3. The grain competitive growth and the structure evolution were carefully analyzed by optical microscopy (OM). X-ray diffraction (XRD) analysis was employed for the identification of the crystal orientations. | 10.1007-s00339-015-9290-1.html
In this study, a commercial nickel-based superalloy with the chemical composition (wt%) of 52.82Ni–18.96Cr–5.23Nb–3.01Mo–1.00Ti–0.59Al–0.01Co–0.03C-(bal.)Fe was used. Cylindrical specimens were machined from a wrought billet, and the diameter and height of specimen were 8 and 12 mm, respectively. All specimens were solution treated at 1040 °C for 45 min and then quickly cooled by water at room temperature. In order to study the MDRX behavior, two-pass hot compression tests were performed using a Gleeble-3500 thermo-mechanical simulator. Tantalum foil between the specimen and dies was used to reduce the friction and avoid the adhesion. Figure 1a shows the experimental procedure of two-pass hot compression tests. Prior to compression, the specimens were heated to the deformation temperature at a heating rate of 10 °C/s and then kept for 300 s to ensure the uniform temperature. Generally, the forming temperatures of nickel-based superalloy can be selected from 940 to 1120 °C. However, previous studies show that the dynamic recrystallized grains easily become coarse when the forming temperature is >1010 °C . Therefore, the deformation temperatures in present study were selected as 950, 980, and 1010 °C. Also, other deformation parameters were chosen according to the industrial forming process of the studied superalloy. Three different strain rates (0.001, 0.01, and 0.1 s−1) were used. Here, the strain of the first-pass deformation was selected as 0.36, which is greatly larger than the critical strain for the onset of DRX . The interpass times were 5, 10, 30, 45, and 60 s. The strain of the second-pass deformation was 0.44. After the second-pass deformation, the specimens were immediately quenched by water. The deformation temperatures and strain rates were the same for the whole two-pass deformation process. Three samples were tested for each deformation condition. | 10.1007-s00339-016-0129-1.html
A nickel-based superalloy is selected for this investigation, and the chemical components (wt.%) is 52.82Ni–18.96Cr–5.23Nb–3.01Mo–1.00Ti–0.59Al–0.01Co–0.03C–(bal.)Fe. The studied superalloy is quite close to Inconel 718 alloy. Cylindrical samples (ϕ 8 × 12 mm) were machined from a wrought biscuit. Before the isothermal compressive experiments, the samples were heated up to 1313 K (1040 °C) for 45 min and then quenched by water to obtain the homogeneous microstructure. For analyzing the impacts of initial grain size on hot deformation behavior, three initial grain sizes (33, 48 and 75 μm) were obtained by suitable pretreatments. The isothermal compressive experiments were conducted by a Gleeble3500 thermomechanical simulator. For achieving an even temperature distribution before loading, the samples were heated to experiment temperatures at the speed of 10 K/s, and then soaked for 5 min. Four strain rates (1, 0.1, 0.01, and 0.001 s−1) and five deformation temperatures (1313, 1283, 1253, 1223, and 1193 K), (1040, 1010, 980, 950, and 920 °C) were used. The deformation temperatures and strain rates were all selected from the practice industrial hot forming processes, such as harmer forging, conventional die forging, and isothermal die forging . It is well known that the grain growth is very sensitive to the deformation temperature, and is hardly controlled for nickel-based superalloys. However, the rate of grain growth for the studied superalloy is slow in the selected deformation temperature range . Therefore, only the initial grain size is determined before isothermal compressive experiments, and the grain growth during heating process is ignored. The samples were compressed to 30 % height and quenched by water. The nominal average true strain of the specimen reaches 1.2. During the isothermal compression, a closed loop control testing system is applied to execute the experimental procedures and record the experimental data. | 10.1007-s00339-016-0333-z.html
The experimental material is a typical Ni-based superalloy, and its chemical compositions (wt%) are 52.82Ni–18.96Cr–5.23Nb–3.01Mo–1.00Ti–0.59Al–0.01Co–0.03C–(bal.)Fe. Cylindrical specimens with the diameter of 10 mm and height of 12 mm were machined from billets. The specimens were first solution treated at 1040 °C for 45 min and then immediately quenched by water. The hot compression experiments with intermediate unloading–reloading cycles were performed on a Gleeble 3500 thermo-mechanical simulator at the deformation temperatures of 920, 950, 980 and 1010 °C and strain rates of 0.001, 0.01 and 0.02 s−1. In order to investigate the unloading behaviors at different pre-strains, the stress was unloaded to zero and then reloaded when the true strains are 0.05, 0.1, 0.15, 0.20, 0.25, 0.30, 0.40, 0.50 and 0.60, respectively. The time for each unloading process is 10 s. The detailed experimental process was introduced in authors’ previous work . | 10.1007-s00339-016-0385-0.html
The chemical composition (wt%) of IN718 superalloy used in this study is as follows: 18.07Cr–17.74Fe–5.41Nb–2.86Mo–1.02Ti–0.9Si–0.5Al–0.025C–(bal.)Ni. The diameter and length of the specimens are 8 mm and 12 mm, respectively. According to ISO 6892-2, suitable test procedures were designed. All the specimens were solution treated at 1100 °C for 0.75 h and then cooled to room temperature in the air. The isothermal compression tests were carried out at the temperatures of 940, 980, 1020 and 1060 °C and at the strain rates of 0.001, 0.01, 0.1 and 1 s−1. The tests were performed on a Gleeble-1500 thermomechanical simulator. Before loading, the specimens were heated to the test temperature with the heating rate of 10 °C/min. The maximum true strain is 1.0. In order to study the effects of forming process on the microstructure, the specimens were immediately quenched by water after hot compression. The deformed specimens were sliced along the compression axis section for microstructural analysis. The tested specimens were prepared for optical microscopy (OM) using standard metallographic techniques of mounting, coarse and fine grinding, final polishing and etching. The specimens were immersion etched with HCL (20 ml) + 40 % HF (50 ml) + H2O2 (2 ml) to reveal the microstructures. Etching times varied with test conditions from 2 to 3 min at room temperature. As shown in Fig. 1, the optical microstructures in the section plane are examined. The average grain sizes for the nine positions at axial section are measured using the method described in ASTM standards. | 10.1007-s00339-016-0404-1.html
A commercial Al–Zn–Mg–Cu alloy was used in this investigation, and the chemical compositions (wt.%) are shown in Table 1. Cylindrical specimens with a diameter of 8 mm and a height of 12 mm were machined along the rolling direction of alloy sheet. Figure 1 shows the initial optical microscopy graph of the studied alloy. It is evident that the initial grains are elongated along the rolling direction. The hot compression tests were carried out on a Gleeble-3500 thermo-simulation machine at four different temperatures (573, 623, 673, and 723 K) and three different strain rates (0.001, 0.01, and 0.1 s−1). Before loading, the specimens were heated to the deformation temperature at a heating rate of 10 K s−1 and then held for 3 min to obtain heat balance. The specimens were subsequently compressed with 60% reduction in height and then quenched by water. For each condition, three compression tests have been carried out. The repeatability of the tests is perfect. The deformed specimens were sliced paralleled to the axial section. The exposed surfaces were polished and etched with Keller’s solution. The optical microstructures were observed on Leica DMIRM image analyzer. Transmission electron microscopy (TEM) analysis was carried out to investigate the precipitate morphology and sub-grains of the compressed 7075 aluminum alloy. The followings are the steps to prepare the thin foil samples for TEM experiments. Firstly, 1.0–2.0-mm-thick foils were cut from the deformed specimens. Then, the thick foils were ground into 0.07–0.08-mm-thin foils. Finally, several disks with 3 mm in diameter were punched out from these thin foils and subsequently electro-polished using a solution of HNO3 and methanol (1:3 in volume). TEM foil examples were examined using a TecnaiG2-20 microscope operating at 200 kV. | 10.1007-s00339-016-0683-6.html
An experimental Ni-based single crystal superalloy (IMR, CAS, Shenyang, China), with chemical composition of Ni, 7-9 Co, 6-8 Cr, 4-6 W, 6-8 Al, 2-4 Mo, 6-8 Ta, and 3-4 Re, in wt% was selected in this study. Test samples of the single crystal superalloy were in the standard heat treatments condition and possessed an orientation deviation of no more than 12°. The single crystal specimens were cut into rectangular shapes with edge length of no less than 7 mm. The surfaces processed by LSP were those roughly parallel to orientation and they were mechanically polished prior to LSP. | 10.1007-s00339-017-0814-8.html
In this study, all the samples were treated by LSP with a single laser spot. | 10.1007-s00339-017-0814-8.html
Based on the results discussed in Sect. 3.2, the experimental specimens were welded under the optimal process parameters, i.e., 42CrMo quenched and tempered steel sheets were welded using HLAW with the following parameters: relative position of the laser beam and the arc: LA; shielding gas flow rate: 30 l/min; laser power: 3500 W; welding speed: 10 mm/s; defocusing distance: 2 mm and wire feed rate: 4.5 m/min. Table 10 lists the welding results. According to Table 10, a pore-free ideal weld was obtained when the specimens were welded using the optimal process parameters. | 10.1007-s00339-017-1004-4.html
To minimize the compositional variations among heats, the master alloy without P addition was first prepared by a 75-kg industrial vacuum induction furnace, then re-melted in a 25-kg vacuum induction furnace and cast into the bar of 6 mm in diameter. The chemical composition (wt%) of the master alloy is Ni—33.2, Fe—19.1, Cr—2.03, Mo—1.02, Nb—0.32, Al—1.11 and Ti—0.06 C. The alloy with 0.02% P addition was prepared by adding Fe–P alloy before pouring. The bars were machined to 4 mm diameter and 70 mm length, then re-melted and directionally solidified in the modified liquid metal cooling (LMC) Bridgman apparatus. The cylindrical samples were quenched to investigate the distribution of P atoms during solidification and its influence on the solidification characteristics and segregation behavior when the desired volume fraction of original liquid was solidified. The equilibrium partition coefficients of the solutes were obtained by DSQ technique involving planar solidification of the alloy, followed by quenching . In this case, very slow growth rate and steep thermal gradient are required to maintain a planar interface and result in an equilibrium partition coefficient, since the effect of interfacial kinetics is negligible due to slow growth rate. | 10.1007-s00339-017-1208-7.html
During SLM, the K418 powders were located on a 304 stainless steel substrate, which had a good wettability of the applied powder. A laser power ranging from 240 to 360 W was applied corresponding to a scan speed ranging from 800 to 3600 mm/s. After SLM, the top view of the as-SLMed single scan tracks was firstly evaluated by an optical microscope (OM, MA-200, Nikon) without any treatment to observe the melted morphology. Then the cross section of single melted tracks was prepared into standards metallographic specimen through the transparent resin inlaid to measure the depth and height. The specimen was firstly ground with metallographic sandpaper and then polished by polishing fabric with a diamond polishing agent. And then the cross section of the melted tracks was etched in aqua regia with the composition of 30 ml HCl and 10 ml HNO3 for 30 s. The microstructures of the specimen were obtained by a scanning electron microscope (SEM, S3000, Tescan). | 10.1007-s00339-018-1737-8.html
A typical nickel-based superalloy with chemical compositions illustrated in Table 1 was employed. Cylindrical specimens with a dimension of \(\phi\) 10 mm × 15 mm were cut from a forged blank. All the specimens were first heated to 1040 °C for 45 min (called solution treatment). Subsequently, the hot compressive tests were performed on Gleebe-3500, in which the solution treatment specimens were first heated to 950 at 10 °C/s, and sustained for 2 min to eliminate temperature gradient, and then compressed to a height reduction of 50% at the constant strain rate of 0.1 s−1 followed by water quenching. To investigate the influences of heat treatment on the microstructural evolution, subsequent heat treatment tests were done to the deformed specimens. The detailed experimental processes are also shown in Fig. 1. For investigating the role of original deformed grains on the precipitation and dissolution behavior of δ phase, two-stage heat treatment tests were done. The deformed specimen was first heated to 900 °C and hold for various hours followed by water quenching (WQ), and then reheated to 980 °C and hold for some time followed by water quenching (WQ). Meanwhile, three-stage heat treatment experiments were carried out to study the influence of initial grain microstructure. Compared to two-stage heat treatment tests, a pre-annealing treatment at 980 °C with a few minutes (3 or 5 min) was added for the three-stage heat treatment experiments. | 10.1007-s00339-019-2741-3.html
The δ phase in deformed and heat-treated specimens was observed using optical microscope (OM) in the Keyence VHX-5000, scanning electron microscope (SEM) with energy-dispersive spectrometer (EDS) in the TESCAN MIRA3 LMU, and X-ray diffraction (XRD) in the Advance D8. For OM and SEM observations, the specimens were mirror polished by diamond paste, followed by chemical etch with a corrosion solution of which compositions are HCl (50 ml) + CH3CH2OH (50 ml) + CuCl2 (2.5 g). For the XRD analysis, the samples were mirror polished by sandpaper, and the data were analyzed by the Jade6 software. | 10.1007-s00339-019-2741-3.html
The optimized laser parameters were applied in the simulation: laser power (P) 800 W, scanning speed (v) 500 mm/s and powder flow rate (l) 2.4 g/min. Element birth and death technique was applied to depict the addition of metal powder in the LMD process. The killed elements were not contributing to the solution before they were activated. Before the LMD process, all elements of the deposition part were dead. With the movement of laser beam, dead elements were gradually activated, then the heat loads were applied to the laser-scanned region and finally the calculation was carried out. Moreover, heat flux boundary condition varying with time and location could be achieved by the loop statement APDL (ANSYS Parametric Design Language) program . In addition, some assumptions were made to simplify the solution process. The material in this simulation process was considered to be isotropic and homogeneous. The thermal–physical parameters of Inconel 625 were set as temperature dependent (Fig. 2) . | 10.1007-s00339-019-2745-z.html
The DMLS samples were heat treated to refine grain structure. Heat treatments were performed using tubular furnace. The test samples were heat treated with a combination of two temperatures and heat treatment process which includes annealing and age hardening. The heat treatment process was carried out on the samples by solutionizing at 1100 °C for 2 h and then by age hardening with temperature at 845 °C for 12h . This procedure is being followed for commercially available superalloys. The changes in metallurgical structure after heat treatment were studied using microstructure analysis. To test this process, the specimens were prepared and etching was carried by 87 Glyceregia (ASTME 407 STD). | 10.1007-s00339-019-3019-5.html
For performing potentiodynamic polarization, the polished samples were cleaned with ethanol before exposure. The electro chemical behaviour of the above samples were analysed using 1.0M H2SO4 solutions . ASTM G3-14 standard was followed with corrosion cell exposed area of 1 cm2. Calomel and platinum are the two electrodes which can be used with the potential of – 250 mV to 250 mV at 1 mV/s as sweep rate to measure potential–current density. Then the exposed surface was subjected to metallurgical analysis using electron microscope and X-ray spectroscope. Various experimental analysis were done to analyze the performance of material. | 10.1007-s00339-019-3019-5.html
The influence of heat-treated samples were investigated with electrochemical polarisation analyser for examining the corrosion behaviour of the samples. The kinetics of cathodic and anodic reaction of alloy at 1.0M H2SO4 solution was inferred. The volt-ampere graphs were obtained from potentiodynamic polarization. Performance comparison were carried out to analyse the effect of heat treatment on DMLS samples and commercial alloys. From the graph depicted in (Figure 4) potential (Ecorr) and current density (Icorr) were identified and tabulated in Table 2. | 10.1007-s00339-019-3019-5.html
Alloy ingots were prepared via arc melting the high purity constituent elements [Ni (99.9%), Co (99.99%), Al (99.999%), Fe (99.9%) and Cr (99.9%)] under a Ti-gettered high purity argon atmosphere. The prepared ingots were remelted four times to achieve compositional homogeneity. By using a water-cooled copper mold, the homogenized ingots were suction-casted into 4-cm long and 8-mm-diameter rods. The chemical compositions of the prepared alloys were examined by EDAS technique to investigate if the prepared alloys have the same composition as designed alloys. The structures of the alloys were identified by X-ray diffraction at voltage of 30 kV, current of 50 mA and the scanning speed of 2/min. For microstructural investigations, each sample was sectioned perpendicular to its length. The sectioned surfaces were then ground and polished for the metallography and microstructural analysis. The microstructural analyses were performed using both optical microscopy (OM) and scanning electron microscopy (SEM). For evaluating the mechanical properties of the alloy, hardness and compression tests were used. For performing the compression tests, two cylindrical samples with 1 cm height and 5 mm diameter were prepared, and tests were performed according to the standard ASTM E9. | 10.1007-s00339-019-3084-9.html
Table 2 presents the different heat treatment conditions (temperature and holding time), as well as the cooling mode (air cooling is denoted as AC and furnace cooling as FC) subjected to the as-received material. The heat rate was maintained at 10 °C/min for all the experiments. | 10.1007-s00339-020-03517-2.html
The microstructural observation was carried out with optical microscopy (OM), using Olympus Optical Microscope, and scanning electron microscopy (SEM) using Quanta A600 FEI SEM and Jeol JSM 6360LV, both equipped with energy-dispersive X-ray spectroscopy (EDS). The samples were prepared according to standard metallographic procedures for microstructural analysis and then etched by a reagent solution containing: 100 ml HCl, 100 ml ethanol, and 5 g of CuSO4. Then, the obtained results were compared with those of the as-received state. The volume fractions of primary (\(\gamma_{{\text{I}}}^{{\prime }}\)) and secondary (\(\gamma_{{{\text{II}}}}^{{\prime }}\)) phases were measured using an image analyzer software (Visilog). Vickers microhardness tests, with 0.5 kgf load, were also performed on the samples. | 10.1007-s00339-020-03517-2.html
In this study, Sm2Co17 hard magnet was used as base material. The chemical compositions of this material and interlayer foil are shown in Table. 1. | 10.1007-s00339-020-03592-5.html
Sm2Co17 hard magnets were wire cut into 5 × 10 × 10 mm3 identical pieces. The interlayer foils with two thicknesses of 25 and 50 μm were used and were cleaned by acetone solutions. The sample surfaces were grinded and polished to remove the surface oxide layers using 2000 girt silicon carbide paper and Al2O3 solution. Then, the samples were ultrasonically cleaned in an acetone bath for 60 min. The interlayer foils were placed between the Sm2Co17 samples, and an appropriate fixture was used in order to applying the required pressure and clamping the samples in the vacuum furnace. | 10.1007-s00339-020-03592-5.html
After joining process, the samples were cut from centerline for metallographic observations. The cutting process was carried out using wire cut machine in order to eliminate any thermal effect. After grinding of the samples by sand paper up to 2000 grit, primary, intermediate and final polishing were done using alumina powder suspension with particle size of 1, 0.3 and 0.05, respectively. Then, the samples were etched using 50%H2O2 + 50%HCl solution. Microstructural evaluations of the bonded samples were performed using scanning electron microscope (SEM) equipped with an energy-dispersive spectrometer (EDS) system. | 10.1007-s00339-020-03592-5.html
The materials considered here are the second-generation and the third-generation single crystal superalloys with different Re contents. The chemical compositions are listed in Table 1. All test samples were prepared from the oriented bar which was cast in a directional solidification vacuum furnace under a high thermal gradient. The crystal orientation was examined by X-ray Laue back diffraction. The heat treatment regime of DD6 is given as follows: 1290 °C, 1 h + 1300 °C, 2 h + 1315 °C, 4 h, air cooling (AC) + 1120 °C, 4 h, AC + 870 °C, 32 h, AC. The heat treatment regime of DD9 is given as follows: 1340 °C, 6 h, AC + 1120 °C, 4 h, AC + 870 °C, 32 h, AC. The geometrical details of the creep specimen are shown in Fig. 1 along with the major dimension. The specimen for the long-term aging test is a cube of 7 × 5 × 3 mm, in which 7 mm × 5 mm is the plane. | 10.1007-s00339-020-03864-0.html
The creep tests were performed on a CSS-RDL 100 creep testing machine. The loading rate was 1 kN/min, and the loading direction was in line with the axis. The uniaxial constant load creep tests along the direction were conducted in air at 1100 °C and 140 MPa. The temperature was monitored using a thermocouple with an error of ± 3 °C. The temperature approached the target value and was maintained for 0.5 h before the experiment. After the creep test, the sample was cut, mechanically ground, polished and chemically corroded using 5 ml nitric acid, 10 ml hydrofluoric acid and 15 ml hydrogen peroxide for the scanning electron microscopy (SEM) analysis. The SEM investigation was performed using a JSM-6390 working at 30 kV with energy-dispersive X-ray spectroscopy (EDS). The spot size was 40 μm. The size and volume fraction of the γ phase and the γ′ phase were measured by the software Image J after a binary processing, taking the average value for ten measurements. An FEI Talos F200X field-emission transmission electron microscope (TEM) was used to study the morphology of dislocations after the creep. To avoid the influence of necking on the dislocation, we cut the sample for TEM at a position approximate 3 mm from the necked region. After mechanically grinding below 50 µm, TEM foils were double spray electrolytic thinning in a solution of 10 ml perchloric acid and 90 ml ethanol at – 40 °C and − 30 mA. The TEM bright field (BF) photos of dislocations are taken with the operation vector g = < 020 > and the zone axis B = . | 10.1007-s00339-020-03864-0.html
The commercial powder of IN625, produced by the arc plasma method, was used as the deposition material. Field-emission scanning electron microscopy (FE-SEM) was utilized for the evaluation of morphological aspects. Figure 1 shows the morphology of the IN625 powder indicating the spherical shape with some satellite on particles. The used particles had a size distribution of D50≈75 μm and D90≈107 μm. The chemical composition of IN625 powder and nominal chemical composition shown in Table 2. The substrate used for the DMD process was cast nickel-based superalloy IN738LC. | 10.1007-s00339-021-04464-2.html
A wire cut machine prepared the cross section of the samples. Cross sections of the specimens after polishing with 0.3 µm alumina powder were etched using Kalling’s reagent (CuCl2 5 gm, Ethanol 100 ml, HCl 100 ml). The microstructures of the as-deposited samples were investigated by field-emission scanning electron microscopy (FE-SEM). Also, to justify the phase recognition, the X-ray diffraction analysis was performed with a PANalytical diffractometer using CuKα radiation (λ = 1.54060 A) within the 2θ range with a step size of 0.010. The hardness values were measured using a Vickers hardness tester at a load of 30 kg and 10 s dwell time. | 10.1007-s00339-021-04464-2.html
After the welding, the conventional machining methods were performed to detach the coating, so that the material of interest was only the Inconel 625 alloy. Afterward, seven samples were acquired from the remained coatings and were submitted to the heat aging treatments. Three samples were submitted to heat aging treatments at 650 °C, three at 950 °C and both for aging times of 10, 100 and 200 h , and the remaining one was kept as the as-welded state (0 h). After providing the samples, a metallographic process was applied on the specimens to prepare them for the subsequent microstructural analysis. This process is composed of grinding, polishing and electrolytic etching using 10 % chromic acid with a tension of 2 V tension for 15 s. | 10.1007-s00521-016-2188-9.html
A commercial Ni-based superalloy was used in hot compressive experiments. The chemical composition of this superalloy is listed in Table 1. Cylindrical samples with Φ8 × 12 mm were cut by a wire electrical discharge machine from the as-received material. Before implementing the hot compressive tests, all the samples were placed in a heating furnace for solution treatment (at the solution temperature of 1040 °C for 45 min), and subsequently water quenched. A Gleeble thermal mechanical simulator is applied for conducting the hot compressive tests at the designed deformation temperatures (T) and the strain rates (\(\dot{\varepsilon }\)). The values of the deformation parameters were selected according to the practice industrial processing of the studied Ni-based superalloy. The authors’ previous investigations found that the dynamic recrystallization grains will rapidly grow up when the deformation temperature is higher than 1040 °C, while the deformation resistance is too larger when the temperature is lower than 900 °C. Thus, the deformation temperatures were selected as 920, 950, 980, 1010 and 1040 °C. Also, the strain rates were selected as 0.001, 0.01, 0.1, and 1 s−1 according to the practice industrial processing. All the samples were heated to the deformation temperature at a temperature rising rate of 10 °C/s. In order to reduce the temperature unevenness, the samples were held for 5 min at the deformation temperature before deformation begun. The height of the specimens was reduced by 70 % after hot compression. The true stress–true strain data were automatically collected by the experimental equipment. | 10.1007-s00521-016-2635-7.html
For the present study, Inconel 690 was used as a workpiece (90 × 30 × 20 mm) material. The nominal chemical composition (%) of Inconel 690 is displayed in Table 1. Besides that, uncoated solid carbide tools (Cosmic Micro Grain Carbide) were utilized in the machining operation. The dimension of the cutter is diameter = 12 mm, length = 83 mm, flutes = 4, helix angle = 30°, clearance angle = 15°, rake angle = 6°. | 10.1007-s00521-019-04450-z.html
Commercial organic substrate (Gärtner-substrat, Gramoflor GmbH & Co. KG, Vechta, Germany) was added to pots and amended with potassium perrhenate (KReO4) to consist 5 treatments with increasing Re concentration into the substrate: 5, 10, 20, 40, and 80 mg kg−1. Some of the substrate physicochemical properties include 2.34 µS cm−1 (salinity), pH of 5.6, 180 mg L−1 of N, 200 mg L−1 of P2O5, 250 mg L−1 of K2O, 150 mg L−1 of Mg, and 120 mg L−1 of S. Every pot, with a volume of 1.5 L, was manually mixed to ensure homogenization. Each treatment was prepared in septuplicate per plant species and harvest. One week before starting the plant experiment, ‘Rhizon’ soil pore water samplers (Eijkelkamp Agrisearch Equipment, The Netherlands) were inserted into the substrate of each treatment, through a pre-drilled hole in the corresponding pots at an angle of 45°. The holes were then sealed with silicone to avert water leakage. Vacuum tubes (10 mL) were attached through a Luer-lock system, and hypodermic needles were used to extract pore water (PW). ‘Rhizon’ samplers are an effective, simple, and low-cost method for collecting soil solution that most likely represents the fraction of soil water extracted by plants (Clemente et al. 2008). | 10.1007-s10311-015-0517-3.html
At the end of each harvesting period, plant shoots were harvested, washed once with tap water and twice with Milli-Q deionized water in order to remove any dust deposits, and oven-dried 48 h at 65 °C. The roots were carefully taken out of the substrate, washed once with tap water and twice with deionized water in order to remove any surface substrate, and oven-dried at 65 °C for 48 h. Dry weights (DW) of both plant parts were determined, and all samples were milled, air-dried, and stored until metal content determination. Dry plant tissue samples were ashed in a muffle furnace at 450 °C during 4 h. The resulting ash was dissolved through acid digestion using a mixture of HNO3 and HCl (1:3 v/v) (Jones 2001). In addition, the soil pore water samples were stabilized with 10 % (v/v) 0.1 M HNO3. Elemental analysis was processed by inductively coupled plasma atomic emission spectroscopy (ICP-AES; PerkinElmer Optima 4300 DV, PerkinElmer, Waltham, Massachusetts, USA). | 10.1007-s10311-015-0517-3.html
Cyclic testing was performed in air at room temperature in the low cycle fatigue regime. Low cycle fatigue tests were performed in a symmetric, uniaxial, push-pull mode on an electromechanical machine. Tests were carried out in stress control mode for René 88DT and IN100 at maximum stresses of 758 or 930 MPa, with R-ratios of −1 and 0.1 respectively at a frequency of 1 Hz. Four cylindrical René 88DT specimens with a gauge diameter of 5 mm and gauge length of 16 mm were used in this study to obtain the number of cycles to fracture. Four flat dogbone type samples with a 2 \(\times \) 3 mm gauge section were used to test the IN100 superalloy. Fatigue tests were interrupted at 45 and 80% of lifetime to capture information on crack initiation sites. Initiation sites were correlated to the grain structure using EBSD measurements, according to the procedure outlined in more detail elsewhere (Stinville et al. 2016). EBSD measurements were collected from two selected René 88DT fatigue specimens with two adjacent machined flat areas in the gauge section that were 2.5 mm in width and 8 mm in length. The two flats were positioned on opposite sides of the specimen gauge section. Samples were electropolished in a solution of 10% perchloric acid and 90% ethylene glycol at 30 V for 30 s to remove residual surface stresses. | 10.1007-s10704-017-0241-z.html
Effect of Heat Treatment on the Specific Heat Capacity of Nickel-Based Alloys ¦ SpringerLink Advertisement Search Log in Search SpringerLink Search Effect of Heat Treatment on the Specific Heat Capacity of Nickel-Based Alloys Download PDF Download PDF Published: 24 February 2006 S. H. Lee1, S. W. Kim2 & K. H. Kang3 International Journal of Thermophysicsvolume 27, pages282–292(2006)Cite this article 308 Accesses 10 Citations Metrics details Alloy-718 and Udimet alloy 720 are gamma prime strengthened superalloys with excellent mechanical and thermal properties at elevated temperatures, as well as at cryogenic temperatures. The nickel-based alloys were improved to be resistant to creep and become stronger by changing the heat-treatment conditions. The measurement of the specific heat capacity of a nickel-based alloy is a very useful tool to investigate the effect of heat treatment. The specific heat capacity of nickel-based alloys Alloy-718 and Udimet alloy 720 were measured using a differential scanning calorimeter in the temperature range of 100 – 1000 K. The specific heat capacity of the nickel-based alloys increases monotonically with temperature; however, above 800 K, it is strongly dependent on the heat treatment conditions and it is thought to be influenced by the precipitation phase (γ′, γ′′). Optical and scanning electron microscopies are used to investigate the microstructure of the phases. The microstructures of the precipitates are examined. | 10.1007-s10765-006-0029-2.html
The polymetallic heat-resistant coating was prepared through the shielded metal arc welding. The H13 die steel was initially performed through relief annealing, which was heated to about \(600\,^{\circ }\hbox {C}\) in a heating furnace, held for 2 h, and then cooled down with the furnace. The oxide and oil contaminant on the die surface were then removed before welding and conducted preheating for dies. Afterward, the surfacing electrodes of type EDD-B-15 and type EDCoCr-A-03 were selected, respectively, as middle bonding coat and top heat-resistant coat welded on the H13 die substrate layer by layer. The electrodes of type EDD-B-15 and type EDCoCr-A-03 were used in the experiment as the materials of W6Mo5Cr4V2 and Stellite6 alloy, respectively. The chemical composition of the Stellite6 alloy is shown in Table 3. | 10.1007-s10765-017-2242-6.html
Yttria-stabilized zirconia (YSZ) TCs were prepared by thermal spraying under various conditions as summarized in Table 1. They were made from two types of raw powdered \(\hbox {ZrO}_{2}\) and 7- or 8-mass% \(\hbox {Y}_{2}\hbox {O}_{3}\), namely either fused and crushed powder (F&C) or hollow-sphere powder (HOSP). Air plasma spraying (APS) or water plasma spraying (WPS) was used as the thermal spraying process. The self-standing YSZ specimens were removed from their substrates and bond coats by mechanical and/or chemical processing. Several specimens that were 10 mm square and 1 mm thick were obtained for each spray condition. To compare thermal diffusivities between TCs made by thermal spraying and those made from sintered ceramics, we also prepared specimens of JFCC ZR1 as a typical sintered YSZ ceramic (Table 2). | 10.1007-s10765-017-2267-x.html
The oscillating cup viscometer and its working equations were previously presented . This method avoids the major problem of flow viscometers associated with poor capillary wetting by liquid metals. In oscillating viscometers, the determination of the meniscus height in the cup is the main limitation to proper viscosity evaluation. In fact, the formation of a meniscus between a melt and the crucible side wall may significantly disturb measurements ; therefore, special care was taken to ensure complete filling of the cup prior to measurements. Alloy samples were received as cylindrical rods (about 16.5 mm in diameter and 75 mm long), and their compositions are presented in Table 1. In the absence of phase diagrams for the alloys, all samples were submitted to a melting process, prior to the viscosity measurements . Samples of all the alloys were pre-melted in porcelain crucibles (Haldenwanger, Berlin, 79-2) in an oven to allow the visualization of any deviations from the expected Newtonian liquid behavior, the evolution of dissolved gases, and finally allowed to solidify to test for eventual phase separation. The samples in the viscometer cup were heated at a 5 K·min−1 rate, from room temperature to a temperature 20 K below the previously observed melting point, followed by a smaller 0.5 K·min−1 rate up to the fusion range. The sample was finally heated to the desired measurement temperature at 1 K·min−1 and allowed to stabilize before each measurement. All measurements were made under nitrogen atmosphere, at ambient pressure, and the samples were slowly cooled by natural dissipation of heat to environment after each set of measurements. | 10.1007-s10765-018-2388-x.html
Samples were analyzed before and after viscosity measurements, by SEM–EDS using a Hitachi S2400 electron microscope with a Rontec Standard X-ray detector. Table 1 displays the compositions obtained, agreeing with the stated nominal compositions except for alloy XIII, whose deviations are shown in Table 2, confirmed by 2 independent runs. The SEM–EDS determinations for Al before and after the melting are the same within their mutual type A uncertainty, being (42.22 ± 2.75) % instead of the nominal 55%, compositions being expressed on a percent mass basis. The amount of Si and Fe agrees with the nominal compositions within their mutual uncertainty. Consequently, the amount of Zn is (54.99 ± 3.76) %. | 10.1007-s10765-018-2388-x.html
The superalloy Inconel 625 was supplied by voestalpine BÖHLER Edelstahl GmbH & Co KG, Kapfenberg, Austria. The specimens were cut from bulk material, which was heat-treated at 930 °C in nitrogen for 1 h. The chemical composition is given in Table 1. Carbon and sulfur were determined by combustion and detection by infrared spectroscopy (apparatus: LECO CS744, Leco Inc., Saint Joseph, MI, U.S.A.); silicon was determined by a gravimetric method, and all other elements were determined by optical ICP emission spectroscopy (apparatus: Vista-MPX, Varian, Palo Alto, CA, U.S.A.) after acid hydrolysis. Nine individual specimens were machined for the measurement of electrical resistivity, six individual specimens for all other measurements. | 10.1007-s10765-019-2490-8.html
The heat capacity of the specimens was measured by two individual heat flow differential scanning calorimeters of NETZSCH-Gerätebau, Selb, Germany, type DSC 404 C/3/G Pegasus and type DSC 404 F1 Pegasus. The measurements were performed as described in and according to EN 821-3 (2005) . Sapphire and molybdenum SRM 781 (National Institute of Standards and Technology, Gaithersburg, MD, USA) with certified heat capacity values were used as reference materials for the heat flow rate calibration. The individual mass of the specimens (thickness, 1.5 mm; diameter, 6 mm) was measured by an analytical balance. The temperature calibration of the DSC instruments was performed by determining onset temperatures of phase changes of pure materials (adamantane, indium, zinc, aluminum and gold) to cover most of the temperature range. In the low temperature range, uncertainty in temperature measurement is contributing more significant to the uncertainty of heat capacity. In the very high temperature range, heat capacity is only slightly changing with temperature. The crucible material was platinum (with alumina inserts at temperatures above 1100 °C); the measurements were made at a constant heating/cooling rate of 10 K·min−1 in an argon (99.999 %) environment. | 10.1007-s10765-019-2490-8.html
The substrates were 12.5 mm diameter and 1.3 mm thick discs of a directionally solidified (DS) Ni-base superalloy, whose nominal chemical composition is given in Table 1. The specimens were aluminised using current SIFCO Turbine Components CVD procedures at 1,050 °C for 6 h to produce the NiAl intermetallic compound on the additive layer. | 10.1007-s10800-008-9516-4.html
Electrodeposits were prepared on Inconel 600TT and Inconel 690TT substrate plates with dimensions of 20 × 10 × 2 mm. These superalloys, which are used for SG tubes, are mainly composed (%wt) of 72% Ni, 14–17% Cr, 6–10% Fe and 59% Ni, 30% Cr, 9% Fe, respectively. Because no significant effect was highlighted during the synthesis, the two substrates were not distinguished in this paper. Prior to the electrodeposition experiments, each substrate was mechanically polished using abrasive paper. The paper grain size was P240 or P1200. Once polished, the substrates were cleaned with soap and rinsed prior to sonication in acetone and then in ethanol for 5 min. Next, the substrates were varnished to reduce the reactive area to 1 cm2. | 10.1007-s10800-017-1090-1.html
The solutions were prepared with MilliQ quality water. The first solution of NaOH was heated to 80 °C. The second solution consisted of the dissolved metallic precursor(s), which depended on the nature of the deposit. For the magnetite film, Fe(III) sulfate was dissolved in a solution of triethanolamine (TEA) . For the copper film, Cu(II) sulfate was dissolved in the same mixture. This solution was then added to the first solution to obtain a final solution of NaOH 2 M, metallic precursor 0.040 M, and TEA 0.1 M. For several reasons detailed below, ammonia was added until a concentration of 0.1 M was reached. After the electrodeposition step, the deposits were removed, rinsed with water, and dried under nitrogen atmosphere to avoid the oxidation of electrodeposited magnetite and/or copper. The specific conditions for each sample are reported in Table 1. In this paper, quantities of copper and iron are expressed as mole fractions (xi, i refers to Cu or Fe). | 10.1007-s10800-017-1090-1.html
The Inconel 718 component was fabricated via laser solid forming. The staggered scanning method was adopted and the fabrication parameters are listed in Table 1. LSF Inconel 718 components (nominal composition: 52.8 Ni, 19.4 Fe, 18.6 Cr, 5.1 Nb, 3.2 Mo, and 0.9 Ti in wt%) in the annealed state (550 °C for 3 h) and solid-solution state (1100 °C for 1.5 h) were cut into specimens. | 10.1007-s10800-017-1096-8.html
Rectangular specimens of 6 mm × 5 mm × 2 mm of Inconel 718 (Fe 17 wt%, Cr 17 wt%, Nb 5.6 wt%, Mo 3 wt%, Al 0.4 wt%, Ti 1.2 wt%, Ni balance) were provided by Safran Aircraft Engines. The superalloy was fabricated by successive steps, Vacum Induction Melting (VIM), followed by Electro Slag Remelting (ESR) and finally by Vacum Arc Remelting (VAR). The samples were mechanically polished with successively finer grades of SiC papers up to 1200 and lastly with successive finer diamond suspension 3 µm and 1 µm in order to get a mirror-like aspect. They were finally rinsed with distilled water, degreased with acetone, and dried with ethanol. | 10.1007-s10800-019-01386-z.html
The synthesis of the individual phases γ″ and γ were carried out in a high frequency induction furnace under a controlled atmosphere of 500 mBar Ar and a voltage of 5 kV. Precursors with purity between 99.5 and 99.95% were weighed for a 60 g load. The final composition of each phase was checked by at least 5 EDS-SEM analysis. Concerning the γ phase, post annealing treatment at 1200 °C during 6 h was necessary in order to obtain a homogeneous bulk sample. The chemical contents (% wt) of the individual phase γ was evaluated following: Al 0.3 ± 0.1, Ti 1.1 ± 0.1, Cr 17.4 ± 0.2, Fe 17.7 ± 0.4, Ni 53.4 ± 0.4, Nb 5.5 ± 0.2 and Mo 4.6 ± 0.3. For the sake of simplification, the phase γ″ was fabricated with the Ni3Nb composition as target instead of Ni62Nb18Cr7Fe8 Ti2Mo2. Post annealing treatment was also necessary during 24 h at 1250 °C in order to obtain a homogeneous sample. The sample was analyzed by SEM/EDS and the global composition was estimated according: Ni 74.9 ± 0.3 (% wt) and Nb 24.9 ± 0.3 (% wt). | 10.1007-s10800-019-01386-z.html
The anodic dissolution behavior of Inconel 718 was studied in each electrolyte at room temperature. Each electrochemical parameter set was repeated at least three times. Cyclic voltametries were performed between − 0.3 V (Ag/AgCl/Sat. KCl) and 1.5 V (Ag/AgCl/Sat. KCl) with a scan rate of 10 mV/s. Moreover, dissolutions were achieved by chronopotentiometry (CP) at a fixed anodic current density of 1.025 A cm−2. The active surface area was equal to 0.78 cm−2. | 10.1007-s10800-019-01386-z.html
Following the anodic dissolution experiments, the electrolytes, including Insoluble anodic Products (IP), were acidified to pH 1 with pure nitric acid in order to solubilize the produced metallic hydroxides and then filtered them. The content of the dissolved metals was measured by means of ICP-AES (Inductively Coupled Plasma Atomic Emission Spectrometry, Ultima Jobin Yvon) machine. For each element, the result obtained is the average of two different wavelengths. The residual solids were successively rinsed, dried and then analyzed by X-ray diffraction (XRD) using a Bragg–Brentano theta-theta diffractometer (Bruker, D8 advance) equipped with a copper anode of wavelength λ (Kα) = 1.5406 Å. The patterns were realized with 2θvalues ranging from 10° to 110°. Cross-section visualizations of the anodic films were analyzed by SEM. For this purpose, the samples were metallized by a sputtered gold layer in order to improve the electrical conductivity of the anodic films. A final protective nickel was then electroplated on the substrate. The samples were subsequently cut, hot coated and then polished. | 10.1007-s10800-019-01386-z.html
As specimen, wrought S-04 provided by the Institute of Metal Research, Chinese Academy of Sciences was used. Table 1 gives the chemical composition of this alloy. Rectangular 5 mm × 5 mm × 10 mm specimens of S-04 were cut by using wire EDM, and the 5 mm × 5 mm working face was mechanically ground. In addition, for the potentiodynamic polarization tests, 14.7-mm-radius, 3-mm-thick circular specimens of S-04 were cut by using wire EDM. To ensure the repeatability of test, the following tests are repeated three times. | 10.1007-s10800-020-01469-2.html
Potentiodynamic polarization tests, including linear sweep voltammetry (LSV) and cyclic voltammetry (CV), were conducted on an electrochemical workstation (Zennium E, Zahner Instruments Inc., Germany). Before each test, the circular surface of the specimen was ground by using silicon carbide abrasive papers in a grit sequence of 500, 800, 1500, 2000, 3000, 5000, and 10,000, and then cleaned with deionized water. The specimen was then mounted into a tailor-made supporter, which exposed a working area of 1 cm2. A 20 mm × 20 mm flat platinum piece served as the counter electrode, and a calomel electrode was used as the reference electrode. The measurements were carried out in 10 wt% NaNO3 aqueous solution. During the measurements, the specimens were held at 30 °C by using a constant-temperature water tank. Before each measurement, the working electrode was cathodically prepolarized at − 1 V for 2 min to remove the oxide film formed in air, following which the entire system was held at the open-circuit potential for 5 h to stabilize the surface. The open circuit potential–time curve for S-04 high-strength stainless steel was presented in Fig. 1. A scanning rate of 1 mV/s was used to generate the LSV polarization curve, and a scanning rate of 20 mV/s was used to obtain the CV logj–E curve. | 10.1007-s10800-020-01469-2.html
In order to predict the creep rate of AM alloy 718 material using different ML models, experimental data were first acquired by creep testing LPBF alloy 718 samples and performing a porosity analysis on non-creep tested samples. Subsequently, data from the samples was used to generate material descriptors. Generated material descriptors and test cases were concatenated to produce the final data for ML models to predict creep rate. Finally, ensemble material descriptor importance (Rengasamy et al. 2020) was employed to study the effect of material descriptors on creep rate prediction. Figure 1 summarises the processes undertaken in this work. | 10.1007-s10845-021-01785-0.html
To achieve this, cylinders were built on a Renishaw 500Q using Renishaw alloy 718 powder, whose composition is shown in Table 2. | 10.1007-s10845-021-01785-0.html
The samples were then heat treated directly on the build plate according to the AMS5662 standard (Alloy 1965) (980 \(^\circ \)C/1h/Gas quench, 720 \(^\circ \)C/8h/ Furnace Cooling to 620 \(^\circ \)C/8h/Gas quench). Following that, the samples were Wire Electric Discharge Machined from the build plate, then turned using a Tormach Slant-Pro slant lathe to ASTM E8/E8M standard (ASTM 2016) dimensions, which included knife edges used to attach extensometers during the creep tests. Finally, the sample gauge length was ground by using a P46 grit aluminium oxide grinding wheel mounted on a Jones and Shipman 1302 cylindrical grinder to obtain a better surface finish, which affects creep life. The final sample dimensions can be found in Fig. 2b. | 10.1007-s10845-021-01785-0.html
Subsequently, the continuous material descriptors were scaled to range as shown in Equation 1 below: $$\begin{aligned} z_{i} = \frac{x_{i} - min(x)}{max(x) - min(x)} \end{aligned}$$ (1) Where z is the newly scaled material descriptors and x is the unscaled material descriptors. The material descriptors were scaled to ensure equal weighting is given to all material descriptors to prevent material descriptor bias in training. Next, the dataset was split into data instances (each data instance consists of material descriptors from one porosity image) into a 90/10 ratio that consisted of all samples. The 265 samples (porosity images) were cropped approxiamately in half to produce 512 samples as part of the data augmentation. Data augmentation is used to increase the amount of data by modifying existing data. Data augmentation also double as a regulariser for ML models to prevent overfitting (Shorten and Khoshgoftaar 2019). The structure of this data is to investigate the predictability of creep rate when all test cases were included in both training and test data. The ML models were first trained on the first nine subsets of data and tested on the last subset of data. In the subsequent iteration, ML models were trained on the first eight and the last subset of data and tested on the ninth subset data. The cycle continued until it finally tested the first subset of data. The results obtained from each iteration were collected, and the final result was then averaged across all ten iterations. | 10.1007-s10845-021-01785-0.html
The hyperparameters used for GBT are shown in Table 5. Unreported hyperparameters used were the default value set in scikit-learn (Pedregosa et al. 2011). | 10.1007-s10845-021-01785-0.html
The material investigated in the present study was received as cylindrical rods with a diameter of 19 mm and had the chemical composition which is given in Table 1. It represents a low density Ni-base superalloy. Its heat treatment consisted of the usual type of increasing step annealing to dissolve coarse primary γ′ by avoiding intercipient melting. The dissolution treatment was followed by precipitation annealing for 5 h at 1080 °C and 8 h at 900 °C. The microstructure of the as received material is shown in Fig. 1. | 10.1007-s10853-006-0166-9.html
For this research PM1000 (Ni–20Cr–0.30Al–0.50Ti–0.60Y2O3–1.00Fe-0.05C wt.%) sheet material, produced by Plansee GmbH, with a thickness of 1 mm was used. The alloy has a large grain structure, as a result of a heat treatment (1350 °C) and the rolling process, to improve the creep properties at high temperatures. The grains have a thickness of 10–40 μm and a width and length in the order of 10–15 mm. Tensile tests were performed along the principle rolling direction (L) while welding was performed perpendicular to the principle rolling direction (LT). | 10.1007-s10853-006-0168-7.html
For the microscopical observations the samples of the welds were embedded and polished to a 1 μm diamond finish. The specimens were etched for 10 s with a solution of the following composition: 1 part glacial acetic acid (C2 H4 O2), 1 part 65% nitric acid (HNO3), and 1 part 30% hydrochloric acid (HCL). | 10.1007-s10853-006-0168-7.html
The specimens were heated with a rate \({(\dot{T})}\) of 30 °C/s. The temperature was stabilized for 20 s before the tensile tests were started. The tests were position controlled with a displacement rate of 0.036 mm/s. After fracture the samples were cooled in air. All tensile tests were conducted in a low vacuum. | 10.1007-s10853-006-0168-7.html
The results of the tensile tests on the welded material were compared with the results from the tensile tests on the parent material. Six temperatures were chosen in the range from 20 °C up to 1250 °C. The parent material and weld 3 were tested at all six temperatures, whilst weld 8 and 15 were only tested at 1200 °C and 1250 °C. The fracture surfaces from the tensile tests were analyzed with the SEM and optical microscopy. | 10.1007-s10853-006-0168-7.html
The René 80 powder was chosen as the filler materials, because it is the only commercially available powder alloy with almost the same composition of GTD-111. The chemical composition for the filler powder is shown in Table 1. The test coupons were cut perpendicularly to the bucket axis (the < 100 > direction) from a GTD-111 turbine bucket that had not experienced service, had not received a surface coating, and was in an annealed state. The material was cut using wire EDM and a liquid-cooled sectioning saw to minimize heat damage to the microstructure. The deposition surface was prepared by sanding with #600 sand paper and cleaned with acetone. The LENS deposit was placed on the (100) plane of the GTD-111 test coupon. The deposit zone was designed to be a 6.35 × 9.65 mm rectangle and approximately six passes high (about 0.25 mm thick for each pass). Height and shape of each deposit sample were varied as a result of adjustment in energy input and powder feed rate. | 10.1007-s10853-006-0948-0.html
Two Ni-base alloys were elaborated using a high frequency induction furnace under argon gas, and solidified in a water-cooled copper crucible (cone-shaped ingots of about 100 g and height = maximal diameter = 30 mm). They were synthesized from pure elements (more than 99.9%): Ni (supplier: Eramet), Cr (supplier: Alfa Aesar), Ta (supplier: Aerometal) and C (graphite). The obtained chemical compositions are given in Table 1. | 10.1007-s10853-006-1033-4.html
The γ′ dissolution was studied in isothermal conditions for different dwell times. For this purpose, short exposures at high temperature were performed using a radiant furnace since this set-up is able to reach fast heating and cooling rates. A specific procedure was developed in order to prevent any artifacts arising from dissolution during the heating/cooling ramp. This procedure consists in a jump from room temperature up to 700 °C at 17 °C s−1 followed by a ramp from 700 °C to the target temperature at 1 °C s−1. After a dwell time at this temperature, the material was quenched (cooling rate 10 °C s−1 approximately) to prevent the microstructure from evolving greatly during this step. | 10.1007-s10853-007-1645-3.html
The dissolution tests were performed on small cylinders (10 mm diameter, 10 mm height) cut from single-crystalline rods with an axis within 5° from the crystallographic direction . | 10.1007-s10853-007-1645-3.html
The value of fS lim, derive from Eq. (1) for each temperature: fS lim = 51.0% at 1,100 °C, 44.1% at 1,150 °C and 30.1% at 1,200 °C. These values are comparable to experimental data (see Table 3) obtained by image analysis from specimens heat treated until thermodynamic equilibrium at ONERA. | 10.1007-s10853-007-1645-3.html
Four compositions of material were used, the first consisted of 100% Waspaloy® followed by increasing additions of PSZ. Each powder blend was mixed by volume fraction, placed in a ceramic container and blended for six hours. The volume fractions used are shown in Table 3, the SEM images of these mixed composition are shown in Fig. 4. | 10.1007-s10853-007-1661-3.html
Initial specimens were 25 mm in length, 5 mm in width and consisted of eight 0.4 mm layers with the functionally graded compositions shown in Fig. 5. | 10.1007-s10853-007-1661-3.html
Five test specimens were made and analyzed under Scanning Electron Microscopy (SEM) and Energy Dispersive X-ray Spectroscopy (EDS) analysis. These test specimens were observed for grading of layers and material segregation. | 10.1007-s10853-007-1661-3.html
The same laser processing parameters used for fabricating the 25 × 5 mm specimens were also used in the construction of the 10 × 10 mm specimens. Once again five test specimens were produced, these specimens were observed for geometrical distortions, the occurrence of porosity and general microstructure including grading of layers. Standard metallographic techniques were used for the preparation of specimens by SEM analysis. An etching solution of CuSO4 was used to reveal the microstructure. The porosity of the specimen was measured using Image Tool , a PC software which visually analyses a specimen’s cross section and determines its porosity. | 10.1007-s10853-007-1661-3.html
The fine-grained (1–2 μm) nickel based ODS alloy, Inconel MA 758, was joined in the as received condition. The nominal composition of the alloy in wt% was Ni-bal., 30-Cr, 0.3-Al, 0.5-Ti, 0.6-Y2O3, 1.0-Fe, and 0.05-C. All specimens were cut to a dimension of 10 × 10 × 5 mm. Surfaces to be joined were prepared by grinding down to 1000-grit SiC paper finish and cleaned in acetone before bonding. A commercially available Ni based interlayer MBF 80 in the form of thin foils was used for TLP bonding. The composition of the interlayer in wt% was Ni-bal., 15.2-Cr, 0.06-C and 4.0-B. Two different interlayer thicknesses of 40 and 80 μm were employed for TLP bonding. | 10.1007-s10853-007-1922-1.html
The joining process was performed in an induction heating furnace with the vacuum of 0.053 Pa (10−4 Torr) using four different bonding pressures of 0.2, 1, 2, and 3 MPa. A hold time of 30 min at the bonding temperature was used. Depending on the melting temperature of interlayer the bonding temperature of 1,120 °C was selected. The specimens were furnace cooled to room temperature in vacuum once the holding time was completed. For metallographic examination, the bonded samples were sectioned through the joint region and one half of each bonded sample was then heat treated using a temperature of 1,360 °C for 2 h. All specimens were prepared using standard methods of metallographic preparation which includes grinding surfaces down to a 1000-grit SiC paper finish, followed by polishing with diamond suspension to a 1 μm finish. The chemical enchant was prepared by mixing one part of H2O2, two parts of concentrated HCl, and two parts of distilled water just before etching. The joint region was examined using optical and scanning electron microscopy (Jeol JXA-8200). The changes in the composition of the bond interface were analyzed using energy dispersive X-ray spectroscopy (EDS). Micro-hardness testing was done to assess the homogeneity of the bond region using a Leitz Mini-load micro-hardness tester with a load of 50 g. Each value of the Vicker’s micro-hardness is an average of five measurements. | 10.1007-s10853-007-1922-1.html
In this investigation, two high performance ferritic stainless steels, specifically DIN 1.4575 and Incoloy MA 956 were aged at 475 °C for periods varying in the range from 1 to 2,348 h. After aging heat treatments, some samples were analyzed using transmission electron microscopy (TEM). Besides, some samples were observed by scanning electron microscopy (SEM), after being fractured. The cleavage planes were determined using electron backscattering diffraction (EBSD) technique. The corrosion resistance of both steels after the various aging heat treatments was also investigated by electrochemical impedance spectroscopy (EIS) and potentiodynamic polarization curves. | 10.1007-s10853-007-1929-7.html
Table 1 shows the chemical composition (wt.%) of DIN 1.4575 and Incoloy MA 956. The DIN 1.4575 samples were solution annealed at 1,050 °C for 30 min and the Incoloy MA 956, at 1,200 °C for 60 min (1 h). | 10.1007-s10853-007-1929-7.html
After the solution annealing, the samples were aged at 475 °C for periods varying from 1 to 2,348 h, as shown in Table 2 and then some were observed using TEM and others were V-notched as illustrated in Fig. 1, fractured and analyzed by SEM and EBSD. The crack propagation was studied on the X-surface. | 10.1007-s10853-007-1929-7.html
Some of the aged samples had their corrosion properties analyzed by electrochemical methods. For this evaluation all specimens were ground up to #600 with silicon carbide paper, and then rinsed with demonized water, degreased with acetone and immersed in a phosphate buffered solution (PBS) at room temperature for 24 h prior to the electrochemical measurements. The composition of the PBS solution is given in Table 3. | 10.1007-s10853-007-1929-7.html
The electrochemical tests were performed using a three-electrode cell set-up, with a platinum wire and a saturated calomel electrode (SCE) as counter and reference electrodes, respectively. EIS measurements were accomplished using a 1255 Solartron frequency response analyzer coupled to an EG&G 273A potentiostat. All EIS measurements were obtained in the potentiostatic mode at the open-circuit potential (OCP). The amplitude of the signal was 10 mV and the investigated frequency was from 100 kHz to 10 mHz with an acquisition rate of 6 points per decade. After the EIS tests, potentiodynamic polarization measurements were obtained in the range from the OCP up to 1,200 mV at a scan rate of 1 mV s−1. From the polarization curves, the values of passive film breakdown potential were obtained. After polarization tests, the pits morphologies were observed by SEM using a Philips XL30 microscope. | 10.1007-s10853-007-1929-7.html
The alloy substrate used in this study was in single crystal form (rods about 8 mm in diameter). Its nominal chemical composition is listed in Table 1. All coatings used in this study were of commercial grade and applied by standard industry practices. A simple aluminide coating free of Pt (nominal Al content of 25 wt.%) was applied by the pack cementation process . Rods of the alloys included in the study were grit blasted and then placed in an airtight retort containing a powder mixture of aluminum and a halide activator. The assembly is heated for 4 h at 1,000 °C to promote diffusion. Platinum aluminizing to produce nominal Pt and Al contents of 55 and 25 wt.% respectively was carried out by first electroplating a 6–8-μm thick layer of Pt on the alloy surface followed by diffusion and aluminizing treatments . All diffusion heat treatments were carried out for 4 h at 1,150 °C. Both the aluminide and Pt-aluminide coatings had a nominal thickness of about 40-μm in the annealed condition. A Pt bond coat was developed by electroplating about 10-μm thick layer of Pt on the alloy surface followed by a diffusion heat treatment to develop a coating layer about 40 μm in thickness. For all three bond coats, a layer of the ceramic top coat (ZrO2 + 8 wt.% Y2O3) about 250 μm in thickness was applied by the EBPVD technique. Rod samples were oriented at about 30° to the evaporation source and rotated about their longitudinal axis to ensure a uniform coating thickness. The coating chamber was evacuated to about 2 Pa. All samples were preheated to 970 °C. Deposition was carried out at a rate of about 1 μm/s. Coating performance was evaluated by thermal exposure tests at 1,150 °C in still air with a 24-h cycling period to room temperature until failure occurred as indicated by spallation of the topcoat. Samples about 8 mm in diameter and 5 mm in thickness were placed in crucibles and furnace-heated to 1,150 °C under normal atmospheric conditions. Every 24 h, the crucibles were removed from the furnace, cooled to room temperature, and then replaced in the furnace. Failure was detected by the first observation of macroscopic separation of the topcoat. Also, the same test was used to determine the thermal stability characteristics of the bond coats. Additional thermal exposure tests without cycling to room temperature were carried out at 1,000 and 1,050 °C, and 1,100 °C for up to 1,000 h to study the kinetics of interdiffusion between the bond coat and alloy substrate. Various techniques including scanning electron microscopy, transmission electron microscopy, microchemical analysis, and X-ray diffraction were used to characterize the microstructure. Samples for scanning electron microscopy and microchemical analysis were examined in the as-polished condition. A JEOL 5800LV SEM was used at 20 kV. Quantification of the energy dispersive spectral data was carried out by a software based upon the standard method with relative peak intensities using internal standards. Qualitative wavelength dispersive spectroscopy to distinguish refractory transition metals particularly W, Ta, and Re was carried out in a JEOL 733 superprobe at 20 kV. To observe the oxide phase by transmission electron microscopy parallel to the plane of oxidation, thin foils were prepared by a standard technique consisting of electropolishing and ion beam thinning as described in reference . First, oxidized specimens were electropolished on the metal side approaching the oxide-metal interface until perforation occurred. Electropolishing was carried out in a solution of 30% nitric acid in methanol maintained at about −20 °C. This was followed by ion beam thinning at 5 kV. Fine particles within the coatings such as PtAl2 in the Pt-aluminide were analyzed by the technique of microdiffraction using a probe diameter of 1 nm. All foils were examined at 200 KV using a JEOL 2000EX analytical electron microscope. | 10.1007-s10853-007-2130-8.html
The material used in this study was the polycrystalline IN738LC superalloy provided by Howmet Corporation, Whitehall, Michigan, in the form of rods with 15 mm diameter and 110 mm length in HIPed (hot isostatic pressed) condition whose microstructure is shown in Fig. 1. Various solution and aging heat treatments were carried out under vacuum to observe precipitate microstructure evolution. After the heat treatments, precipitate microstructure analysis started with conventional metallographic sample preparation, and then continued with Scanning Electron Microscop (SEM) (Hitachi S-2460N) observations. Chemical etching was performed using a solution of 33% HNO3 + 33% acetic acid + 33% H2O + 1% HF. Precipitate size and volume fraction in the various conditions were measured from the SEM micrographs in a McIntosh® computer using the Prism View Image Analysis & Measurement program (ImageSetTM) by Dapple Systems, Inc., Sunnyvale, CA. | 10.1007-s10853-007-2206-5.html
Thin slices of the cast alloy IN738LC, cut from the as-received, supplier heat-treated bars (composition: Ni—16%Cr, 8.35%Co, 1.61%Mo, 2.52%W, 1.74%Ta, 0.71%Nb, 3.5%Al, 3.32%Ti, 0.03%Zr, 0.03%Si, 0.011%B, 0.09%C) were wrapped in stainless steel foils, sealed in vacuum in quartz glass tubes, and solution-treated and water-quenched (1,200 °C—4 h/WQ) to obtain single size cooling precipitates of average size ∼70 nm. After this treatment, individual pieces were sealed in vacuum in separate quartz tubes and annealed at 1,040°, 1,080°, and 1,100 °C for the time periods of 3, 13, 25, 50, 75, 100, 125, 150, 175, and 200 h. After the specified time periods at the above given temperatures, the capsules were removed from the furnace, one corresponding to each case, and quenched in cold water. Cold water quenching was to retain the precipitate size, the same as at the annealing temperature prior to quenching. | 10.1007-s10853-007-2342-y.html
For microstructure analysis, the ground and polished samples were etched with a solution of 33% HNO3 + 33% acetic acid + 33% water + 1% HF. Hitachi 2460 and S-3660N scanning electron microscopes were used to study the morphology and sizes of precipitate particles. For precipitate size evaluations and comparisons, the magnification was maintained at 5k× in all cases. Suitable other magnifications were used to study other related features observed in the microstructures. | 10.1007-s10853-007-2342-y.html
The material chosen for the intergranular-degradation studies was alloy 718, a polycrystalline Ni-based superalloy that makes up of approximately 40% of all Ni-based alloys used in aero engines. Its chemical composition, the kind of grain-boundary-engineering-type processing (GBE TMP) and the subsequent solution and ageing heat treatment are given in Table 1. | 10.1007-s10853-007-2363-6.html
Sub-solidus melting of directionally solidified Rene 80 superalloy during solution heat treatment ¦ SpringerLink Advertisement Search Log in Search SpringerLink Search Sub-solidus melting of directionally solidified Rene 80 superalloy during solution heat treatment Download PDF Download PDF Published: 01 May 2008 R. K. Sidhu1, O. A. Ojo1 & M. C. Chaturvedi1 Journal of Materials Sciencevolume 43, pages3612–3617(2008)Cite this article 481 Accesses 21 Citations 3 Altmetric Metrics details The microstructure of directionally solidified Rene 80 (DS Rene 80) superalloy in the standard solution heat treated condition was examined. Sub-solidus incipient melting was observed, which was found to be caused by the liquation of terminal solidification reaction products present in front of the γ–γ′ eutectic in the as-cast alloy. Based on the differential scanning calorimetry (DSC) measurements, and microstructural examination of heat-treated and water-quenched specimens, sub-solidus incipient melting in the alloy is likely to occur below 1,160 °C, and this is a key factor to be considered in the development of a suitable solution heat treatment scheme for DS Rene 80. | 10.1007-s10853-008-2575-4.html
Directionally solidified Rene 80 (DS Rene 80) alloy of nominal composition (wt%) 3.0 Al, 5.0 Ti, 9.5 Co, 14.0 Cr, 4.0 Mo, 4.0 W, 0.17 C, 0.015 B, 0.03 Zr was remelted and directionally solidified in a Bridgman furnace in the form of bars of size 75 × 25 × 6 mm. Controlled uniaxial heat flow during directional solidification process resulted in the formation of an oriented columnar grain structure with grains aligned parallel to a preferred crystallographic direction (as opposed to the equiaxed microstructure of the conventionally cast alloy). In case of face centred cubic (fcc) nickel-based alloys like DS Rene 80, this preferred direction is\( \langle 001\rangle \) direction, which is aligned parallel to the solidification axis of the cast material. Specimens of size 10 × 10 × 6 mm were sectioned from the as-cast DS material by electro-discharge machining (EDM) and solution heat treated at 1,204 °C for 2 h in an argon atmosphere, using a heating rate of 10 °C/min. to 1,100 °C and 2.5 °C/min. from 1,100 to 1,204 °C. | 10.1007-s10853-008-2575-4.html
Specimens were prepared by standard metallographic techniques and electrolytically etched in a solution of 12 mL H3PO4 + 40 mL HNO3 + 48 mL H2SO4 at 6 V for 5 s. The microstructure was examined by an optical microscope and a JEOL-5900 scanning electron microscope (SEM) equipped with an ultra-thin window Oxford energy dispersive X-ray spectrometer (EDS) system. A Netzch-404C differential scanning calorimeter (DSC) was used to study the solidification behaviour of the alloy. The measurements were carried out in an argon atmosphere at a heating and cooling rate of 2.5 °C/min. | 10.1007-s10853-008-2575-4.html
The chemical composition of the starting material used in this investigation is listed in Table 1. The raw material was produced by vacuum melting process and it was hot forged to remove the casting structure. The microstructure of the as-received material is shown in Fig. 1 and the average grain diameter was 95 μm. Cylindrical specimens with a 5-mm diameter and 7.5-mm height were machined out of the as-received stock. | 10.1007-s10853-008-2604-3.html
Hot compression experiments were conducted at constant true strain rates of 0.001, 0.01, 0.1, and 0.5 s−1 and at temperatures of 900, 950, 1000, 1050, 1100, and 1150 °C. Each of the samples was heated to temperature in ∼5 min, was held at the deformation temperature for 5 min to eliminate the thermal gradient, and was then deformed to total true strain of 0.7. Samples were quenched in water after hot deformation to capture the microstructure of the hot deformed material. The time between the end of deformation and the moment when specimens were quenched in water was 1–3 s. | 10.1007-s10853-008-2604-3.html
It is worth noting that for the determination of grain size, the specimens were sectioned at midplane parallel to the compression axis and the cut surface was prepared for metallographic investigation using conventional techniques. Subsequently, the specimens were etched with Kalling solution. Grain size of specimens was measured using the intercept method given in ASTM E112. | 10.1007-s10853-008-2604-3.html
Material for this study was cut from 22 mm diameter hot rolled bars of 21-4N with a grain size of approximately 5 μm and the composition listed in Table 1 as determined by optical emission spectroscopy for the major elements. | 10.1007-s10853-008-2783-y.html
Three heat treated conditions were prepared according to the thermal profiles of Table 2. The NGB—normal or planar, and SGB—serrated, heat treatment details follow those specified in Refs. . The SGB-M heat treatment is the same as the SGB heat treatment, but with a modified cooling rate from the solution heat treatment. | 10.1007-s10853-008-2783-y.html
The SGB microstructure contains about 16% area fraction of GBR zones, Fig. 2a. This is in excess of the ideal amount for best creep resistance of 8–10% . Although the heat treatment applied in this study (SGB) and are ostensibly identical, likely the furnace cool from the solution heat treatment varies between this study and . The furnace used in this study of 21-4N produced a power off furnace cooling rate of approximately 6 °C/min. By reducing the cooling rate from the solution heat treatment to 4 °C/min (SGB-M) the same 10% area fraction of GBR as is achieved, Fig. 2(b). | 10.1007-s10853-008-2783-y.html
The alloy was prepared by vacuum induction melting and investment cast in the form of single crystal rods using helical crystal selector under directional solidification conditions. Samples were subjected to a complex heat treatment cycle that consisted of multi-step solutionizing (between 1,315 °C and 1,360 °C) and multi-step aging treatments (between 1,160 °C and 870 °C) . To obtain thin foils for TEM examination, ~200 μm thick slices were cut from sample blanks using a slow speed saw, mechanically ground to ~100 μm thickness, and subsequently twin-jet electropolished with mixed acids (by volume: 78 pct methanol, 10 pct lactic acid, 7 pct sulfuric acid, 3 pct nitric acid, and 2 pct hydrofluoric acid) electrolyte at −30 °C. The thin foils were examined in either a Philips EM430T transmission electron microscope operated at 250 kV, or a FEI Tecnai 20T transmission electron microscope operated at 200 kV. Both were equipped with EDAX energy dispersive spectroscopy systems. The atom probe specimens were prepared by a standard two-stage electropolishing procedure as described by Miller and Smith . Initially, 15–20 mm long blanks with 0.3–0.5 mm diameter were cut from fully heat-treated blanks using wire EDM. In the first stage, a solution of 25% perchloric acid in glacial acetic acid was used at 5–15 V DC to thin down the shank diameter of the blanks and subsequently to obtain a rough conically shaped tip. In the second stage, the final tip was formed by pulse micropolishing, initially using a solution of 6% perchloric acid in glacial acetic acid, and subsequently using 2% perchloric acid in 2-butoxy ethanol at 5–20 V DC. Atom probe experiments were carried out employing a 3DAP with field ion microscope (FIM) instrument manufactured by Oxford nanoScience Ltd., Milton Keynes, UK (presently with Imago Scientific Instruments, Wisconsin, USA). Field ion images were recorded at a specimen temperature of 70 K with neon as the imaging gas at ~2.5 × 10−5 mbar pressure. Once a clean field ion image was obtained, the region of interest was chosen and positioned for atom probe data acquisition which was performed at pressures below 8 × 10−10 mbar at pulse repetition rates from 1 to 5 kHz using a 15% pulse fraction. Data reconstruction, analysis, and visualization were performed using the PoSAP software supplied with the instrument. | 10.1007-s10853-008-3025-z.html
The superalloy substrates were commercially fabricated and compositions determined by inductively coupled plasma analysis and glow discharge mass spectroscopy. Compositions are given in atomic percent. The model substrates used in this study were cast or extruded at Oak Ridge National Laboratory (ORNL). Fabrication details of the oxide-dispersed FeCrAl alloy are available elsewhere . The coatings were fabricated commercially or by standard methods described elsewhere . Isothermal and cyclic oxidation exposures were performed in dry, flowing O2. The cyclic tests consisted of insertion for 1 h followed by 10 min cooling between cycles. For this study, the alumina interfaces were primarily characterized using a Hitachi model HF-2000 transmission electron microscope (TEM) operated at 200 kV as well as a Philips model CM-200 scanning transmission electron microscope (STEM) also operated at 200 kV and equipped with an energy dispersive X-ray (EDX) analyzer. Cross-sectional TEM specimens were prepared using focused ion beam (FIB) thinning . A W layer was applied to protect the outer surface of the reaction product from ion beam damage during thinning. | 10.1007-s10853-008-3221-x.html
Nickel—(99.5% purity; 200 μm thick). | 10.1007-s10853-009-3426-7.html
The composition of K446 alloy is given in Table 1. The specimens used in the present investigation were subjected to a homogenization for 4.5 h at 1110 °C (air cooling) and then an annealing treatment was carried out for 10.5 h at 750 °C (air cooling). | 10.1007-s10853-009-3738-7.html
After heat treatment, the specimens were divided into two groups, one for stress-rupture tests (Group A) and the other for long-term thermal exposure treatments (Group B). The Group A specimens were machined into cylindrical, threaded creep test bars (gauge diameter 7 mm, gauge length 26 mm), which were stress ruptured at 800 °C with the stress of 294 MPa (the lifetime was computed to be about 750 h). The Group B specimens were given a long-term, unstressed thermal exposure at temperatures of 800, 850, and 900 °C, respectively: the exposure times at 800 °C were designed to be 1000, 3000, 5000, and up to 10000 h, whereas the times at 850 and 900 °C only included 1000, 3000, and 10000 h. Then, tensile- and stress-rupture tests were performed under the conditions of 800 and 800 °C/294 MPa, respectively. | 10.1007-s10853-009-3738-7.html
Monte Carlo simulations were run using the Mathematica software to generate n data points from an LSW distribution with μ = 1. Seven sample sizes (n), namely 10, 25, 50, 100, 250, 500, and 1000, were investigated. For each sample, the sample average was calculated. In addition, an ML estimate of μ was obtained iteratively by using the Newton–Raphson method. For each sample size, the experiment was repeated 20,000 times (=nr). | 10.1007-s10853-009-3806-z.html
A commercial Ni–56Si (all compositions are given in at.%) atomized powder (Goodfellow, England) was used. The Ni–Si alloy was prepared by melting the commercial powder at 1100 °C for 900 s under a vacuum of ~3 × 10−4 Pa. A SiC ceramic, two Ni-based superalloys (CMSX486, IN738LC), a Co-based superalloy (ECY768), a low thermal expansion alloy (Kovar 4J32) and pure Mo were used as substrates in wetting experiments. SiC ceramic and alloy disks (Ø15 mm × 2 mm) and Mo sheets (25 mm × 25 mm × 100 μm) have been used. The SiC prepared by hot isostatic press (HIP) process by adding 1% Al2O3 as sintering aid have a porosity and surface roughness of about 0.5% and 20 nm, respectively. The compositions of the three superalloys are shown in Table 1. The nominal composition of the Kovar alloy is Fe–32Ni–15Co. | 10.1007-s10853-009-3858-0.html
Before each wetting experiment, all the substrates were given a final polishing, and carefully ultrasonically cleaned in alcohol, whereas the Ni–Si alloy drops were chemically and ultrasonically cleaned, and then dried. The wetting and spreading kinetics were evaluated by contact angle (and drop dimensions in Ni–Si/SiC system) measurements using the sessile drop technique in conjunction with the ad hoc designed ASTRAView image analysis software . Sessile drop tests were performed at three temperatures (1100, 1200, and 1350 °C) under high vacuum (3–5 × 10−4 Pa) or static atmosphere (105 Pa) of Ar + 5% H2. In these experiments, the measured oxygen partial pressure at the outlet gauge was of the order \( P_{{{\text{O}}_{2} }} \) = 10−20 Pa (at 700 °C) corresponding, taking into account the equilibrium constant for water, to a \( P_{{{\text{O}}_{2} }} \) = 10−12 Pa at 1100 °C and to a \( P_{{{\text{O}}_{2} }} \) = 10−10 Pa at 1200 °C. | 10.1007-s10853-009-3858-0.html
The nominal composition of the base metals is presented in Table 1. The type 310 SS had been hot-rolled, water-quenched, and finally solution-annealed to dissolve any precipitates. The Inconel 657 superalloy was obtained as a plate in the as-cast condition. Samples of both materials were then prepared with dimensions 160 × 60 × 12 mm (length × width × thickness). The Inconel 82, Inconel 617, Inconel A, and type 310 SS filler material were also supplied for this study. The nominal composition of the filler metals and electrodes differed primarily in their Cr, Ni, Nb, and cobalt content. Inconel 82, Inconel A, and Inconel 617 contain niobium, whereas 310 SS does not (Table 1). | 10.1007-s10853-010-4227-8.html
Two test plates with a 75°V groove were welded together with a 2.5 mm root opening gap and a root face of 1 mm. Welding was performed using manual GTAW butt weld process with filler wires of 2.5-mm diameter to deposit to passes of Inconel 82 filler metal, or by manual SMAW with a coated electrode of 3.25 mm diameter to deposit Inconel A, Inconel 617, and 310 SS electrodes. The weld metal deposited by the GTAW process was shielded by argon gas. After each deposited pass, the weld temperature was allowed to decrease below 150 °C before performing the next pass. Before welding, the test plates were clamped; after each weld pass, the weld surfaces were cleaned with a SS brush. The welding voltage (E), current (I), and speed (V) were simultaneously recorded during welding. The welding parameters were adjusted to obtain proper fluidity of the molten pool for all the fillers and coated electrodes. The welding parameters are presented in Table 2. Weldments were sectioned in axis length perpendicular to the weld fusion line to obtain samples for microstructural analysis. The metallographically prepared specimens were etched using Marble’s solution (10 g CuSO4 + 50 mL HCl + 50 mL H2O). Each weldment was examined using optical metallography and scanning electron microscopy (SEM). The SEM was equipped with an energy dispersive X-ray spectrometer (EDS) for microanalysis. In accordance with the design requirements for qualifying welding consumables for oil industry service, the weld metal specimens were also investigated after subjecting them to an embrittling heat treatment at 1000 °C for 100 h. | 10.1007-s10853-010-4227-8.html
A commercial Ni–56Si atomized powder (Goodfellow, England, size: 150 μm) was used. The Ni–Si alloy for wetting experiments was prepared by melting the commercial powder at 1,100 °C for 15 min under a vacuum of ~3×10−4 Pa. | 10.1007-s10853-010-4337-3.html
For all the joining processes, the heating rates were ~10 and 5 °C min−1 before and after 1,300 °C, respectively, and the cooling rate 5 °C min−1, the samples were put in the furnace under a vacuum of 5 × 10−4 Pa. Each couple was mechanically charged (~1 kPa) in order to assure good contact between the layers. | 10.1007-s10853-010-4337-3.html
The Shanghai Baoshan Iron & Steel Corporation provided sample material cutting from casting head of ϕ 423 mm IN783 ingot manufactured by vacuum induction melting (VIM) plus vacuum arc re-melting (VAR). The chemical composition is shown in Table 1. Metallurgical analysis were carried out on the samples cutting from center, 1/2 radius and periphery of the casting head. | 10.1007-s10853-010-4372-0.html
Differential scanning calorimeter (DSC) examination was performed on a SETSYS Evolution 18 DSC instrument (a product of Setaram Corporation, Caluire, France) in an argon-controlled environment. The temperature measurements were carried out by a (platinum–30% rhodium) versus (platinum–6% rhodium) thermocouple. The temperature calibration was carried out by using the melting point of high-purity Au (Tm = 1064.4 °C) and Pd (Tm = 1,551 °C). The measurement was conducted on a sample cutting from center of the casting head to characterize the solidification sequence. The sample was cut into 3 mm in length and 1 mm in diameter, and the weight was about 144 mg. The high-purity Al2O3 cup was employed as the crucible. The heating rate was controlled at 10 °C/min from 1,100 to 1,450 °C. | 10.1007-s10853-010-4372-0.html
In order to measure the incipient melting temperature, confirm the solidification sequence, and investigate the influence of cooling rate on precipitation behavior, several samples near center of the ingot were embedded in Al2O3 crucible enveloped with Al2O3 powders and then heat treated by the processes as listed in Table 2. In order to reveal microstructure, samples before and after heat treatments were electrolytically etched in a solution of 10 vol% phosphoric acid at a voltage of 10 V. | 10.1007-s10853-010-4372-0.html
The material used in this investigation was the cast cobalt-base polycrystalline superalloy MAR-M 302 supplied by Ross and Catheral Co., UK. The chemical composition of the alloy is given in Table 1. The master alloy was vacuum-induction melted and poured into the ceramic cluster molds in a 25 kg Leybold Heraeus two-chamber vacuum-induction furnace. Vacuum during melting and casting was 1.3 × 10−3 and 1.2 × 10−2 Pa, respectively. The cluster mold arrangement was six cylindrical castings, 18 mm in diameter, and 100 mm in length around the central sprue. | 10.1007-s10853-010-4471-y.html
Cylindrical bars, 7 mm in diameter, and 70 mm long were machined out of the cast material and then the M6 creep test specimens were prepared from the bars according to the ASTM-E8. The constant load creep tests were carried out in air at a temperature range of 1088–1198 K and a stress range of 155–321 MPa. The creep strains in the gage section were measured by a linear variable differential transformer attached to an extensometer frame which was also attached to the creep specimen. The creep tests were performed until the rupture of the specimens. The temperature was monitored by three thermocouples and maintained within about ±2 K. | 10.1007-s10853-010-4471-y.html
A wrought Ni–Cr heat-resistant alloy was used in this study. The main alloy chemical composition is 0.06 mass% C–15.03 mass% Cr–2.43 mass% Ti–1.26 mass% Al–1.01 mass% Nb (+Ta)–7.48 mass% Fe–71.80 mass% Ni (+Co). The alloy was supplied in the form of hot-forged alloy bars of 20 mm in diameter. Heat treatments were performed on specimens of ~90 mm in length. Table 1 reports the heat treatment, the grain diameter, and the hardness of the heat-treated specimens of the Ni–Cr alloy. Specimens were water quenched after solutioning to prevent precipitation during cooling. Specimens with different grain sizes were obtained by solution heating for different durations at 1,423 K or 1,473 K, while solution heating for 7.2 ks (2 h) at 1,423 K is normally employed for this wrought Ni–Cr alloy. Solution treatments plus double aging are recommended for improved creep properties in wrought Ni–Cr heat-resistant alloys . The heat treatment of the specimen with recommended aging for improved creep properties is also listed in Table 1. The solution-treated specimens and the specimen with recommended aging were then machined into creep specimens of 5 mm in diameter and 30 mm in gauge length. Creep–rupture experiments were conducted using single lever-type creep–rupture equipment with an electric furnace under the initial stress of 294, 343, or 392 MPa at 973 K in air. It took about 9.0 ks (2.5 h) to heat the creep specimens from room temperature to 973 K (test temperature). Short-time aging (aging for 3.6 ks (1 h) at 973 K) on the solution-treated creep specimens with fine, medium. or coarse grain was made in the electric furnace of the creep–rupture equipment before loading. Some of the specimens were air-cooled after the short-time aging for microscopic observation and hardness test. The hardness of the heat-treated specimens was measured using a Vickers hardness tester (the applied load was 4.9 N). The fine-grained specimen (d = 45.2 μm) has the highest hardness among the heat-treated specimens (Table 1). | 10.1007-s10853-010-4481-9.html
Nickel—(99.5% purity; 200 μm thick); 3. | 10.1007-s10853-010-4502-8.html
The heat-treated specimens were prepared for metallography. Specimens were polished up to 0.05 μm grit and then etched. Two etching methods were used to reveal distinct microstructural details. | 10.1007-s10853-010-4546-9.html
DS experiments were performed on a nickel-based superalloy AM3. The chemical compositions in weight percents were: Cr 7.82, Co 5.34, Mo 2.25, W 4.88, Al 6.02, Ti 1.94, Ta 3.49, C 0.006, and Ni balanced. Cylindrical samples were cut with 4 mm in diameter. In the directional solidification process, samples were heated by a dual resistant heating technique and cooled by melting liquid metals to obtain higher thermal gradient. Single crystals were obtained by remelting the alloy followed by growth with the bottom seeding technique. The thermal gradient at the solid–liquid interface was measured to be 360 K/cm. The withdrawal rates were selected to be eight different values: 3.5, 6, 10, 50, 100, 200, 400, and 600 μm/s. The 〈001〉 orientation of the seed was prearranged to keep a constant misorientation of 8° distant from the cylindrical axis. | 10.1007-s10853-010-4696-9.html
The samples were etched in a solution composed of 14 mL HCl, 21 mL H2O, and 8 g FeCl3 for optical observation. The observation was carried out using a LEICA DM4000M microscope. The primary and secondary dendrite arm spacings (λ1 and λ2) were measured in transverse planes and longitudinal planes, respectively. Quantitative analyzing of the microstructures was performed by Sisc IAS V8.0 image analysis system. The triangle method was used by joining the three neighbor dendrite centers and sides of the triangle . In this way, at least 200 λ1 values and more than 50 λ2 were measured for each specimen. Each of the value reported here was the calculated average value. At the same time, the errors of the values were calculated. The microstructure was examined after etching by another corrosive (nitric acid: hydrofluoric acid: glycerin = 1:2:3) using scanning electron microscope (SEM, ZEISS SUPRA 55). The size of γ′ phase was determined by \( A = \sqrt {{{S_{\text{T}} } \mathord{\left/ {\vphantom {{S_{\text{T}} } n}} \right. \kern-\nulldelimiterspace} n}} , \) where ST is accumulative total γ′ area of whole viewing field of micrograph (in dendrite core or interdendrite) and n is the number of γ′ variation. X-ray diffraction (XRD) analysis was employed for the identification of the crystal orientation which was described elsewhere . The concentrations of the elements in the dendrite core and interdendritic regions were determined on a JAX-8100 electron probe microanalysis (EPMA). Line scans were performed to measure the compositions , and the intervals points of measured points were chosen as 10 μm along the lines. | 10.1007-s10853-010-4696-9.html
Diffusion couple technique was used to determine different diffusion parameters. Foils of Co and Nb—having 99.95 wt% purity supplied by Alfa Aesar, USA—were used as starting materials. The foils were cut into pieces of 6 × 6 mm2 cross section and 1-mm thickness. Bonding faces of the couple halves were ground with emery papers and fine polished using 0.25-μm alumina slurry. The polished surfaces were ultrasonically cleaned in ethanol and dried in hot air. Then, the bonding halves were clamped with minimum pressure required in a special fixture to enable good contact. The experiments were performed in vacuum (~10−6 mbar) at temperatures in the range of 900–1200 °C. Once the required vacuum level was achieved, the samples were heated to the target temperature at a rate of 5 °C/min. The temperature was maintained within ±5 °C of the target temperature. Before annealing, particles of titanium dioxide (TiO2) were introduced as Kirkendall markers at the bonding interface. Oxide powder with particle size of about 1 μm was dispersed in acetone and then applied onto the bonding surfaces before joining. In order to investigate the relative mobilities of the species in different phases, Nb0.45Co0.55 was melted in an arc melting furnace under an Ar atmosphere and further homogenized for 50 h at 1200 °C to couple it with pure Nb and Co. | 10.1007-s10853-010-4831-7.html
After standard metallographic preparation was completed, cross sections of the annealed diffusion couples were examined under a scanning electron microscope (SEM). Composition profiles of the interdiffusion zone were measured using an energy dispersive X-ray spectrometer (EDX) attached to the SEM. Pure Co and Nb were used as standard materials for the measurement. To minimize error in calculations, the stoichiometric composition of the compounds with narrow composition range was used instead of measured composition. The position of the Kirkendall marker plane was located from the presence of X-ray peak of Ti of TiO2. | 10.1007-s10853-010-4831-7.html
A Ni3Al-based alloy IC10, supplied by the AVIC1 Beijing institute of aeronautical materials, is directional solidification material in orientation, with its nominal composition(wt%): 0.07–0.12%C, 11.5–12.5%Co, 6.5–7.5%Cr, 5.6–6.2%Al, 4.8–5.2%W, 1.0–2.0%Mo, 6.5–7.5%Ta, 1.3–1.7%Hf, 0.01–0.02%B, and Bal. Ni. The master alloy ingot of IC10 was first prepared by a vacuum induction furnace. Then the master alloy ingot was cut to several smaller ingots with its weight of 4 kg. And the smaller ingots were processed to directional solidification bars of ∅15 mm in orientation in directional solidification vacuum induction furnace. Then, the as-cast bars were heat-treated as the following processes: (1) homogenized at 1453 K for 2 h, and increased the temperature to 1543 K to homogenize for 2 h, followed by air-cooling to room temperature; (2) increased the temperature to 1323 K to homogenize for 4 h, and air-cooling to room temperature; (3) increased temperature to 1143 K to homogenize for 16 h, followed by air-cooling. The columnar tensile specimens with dimension of ϕ10 × 50 mm2 were machined from the bars. | 10.1007-s10853-010-4875-8.html
In order to investigate recrystallizational behaviors of IC10, tensile experiments were carried out over a wide range of temperatures (1173–1373 K) and strain rates (10−4–10−2s−1). The experimental temperature is attained with a high-intensity quartz lamp, in a radiant-heating furnace (MTS653 furnace). All the tests were conducted on Material Test System (MTS809), a computer-controlled, servo-hydraulic tensile torsion machine. All the specimens were deformed to fracture and then air cooled to room temperature. The experimental data were gathered at the velocity of 10/s by the signal automatism gather system of MTS809. | 10.1007-s10853-010-4875-8.html
The material used in this experimental study is Hastelloy X, supplied by Haynes International. The chemical composition of the material is listed in Table 1 (http://www.nyk.co.jp/en/products/alloys/heat/hx.html). It can be observed from the table that Hastelloy X has high content of Ni, Cr, Fe, and Mo. Three different types of specimens were machined as per the requirement of the experiments. According to ASTM E9-89a, cylindrical specimens with a diameter of 12.7 mm and thickness of 25.4 mm were machined for quasi-static experiments. Specimens, having a diameter of 7.62 mm and thickness of 3.81 mm were used for dynamic characterization at room temperature and specimens with a diameter of 6.35 mm and thickness of 3.175 mm were used at elevated temperatures. | 10.1007-s10853-011-5414-y.html
The quasi-static compression tests were performed using Instron Materials Testing System-5585. ASTM standard E9-89a was followed for the specimen dimensions and testing procedure. Experiments were performed at a compression–extension rate of 1 mm/min and the tests were continued up to a strain of 25%. Molybdenum disulfide was used as a lubricant between the specimen and loading head. | 10.1007-s10853-011-5414-y.html
The material investigated in the present work is a second generation single crystal superalloy, CMSX-4. The nominal composition is Ni–6.5Cr–9Co–0.6Mo–6W–1.0Ti–6.5Ta–3Re–0.1Hf–5.6Al (in weight percent). All castings were made using master ingots (made by Cannon-Muskegon) from a single heat. Single crystals were cast with rods of 13 mm diameter in a vacuum furnace (ALD model ISP 0.5) by Bridgman method. The cast rods were oriented near direction with a maximum deviation of 9°. For this material, the heat treatments were given as follows: the solution treatment at 1,320 °C for 2 h, and then the two step aging treatments at 1,140 °C for 2 h and at 871 °C for 20 h in vacuum status of 1 × 10−5 torr. This heat treatment produced a microstructure consisting of cuboidal ordered L12-structured γ′ precipitates embedded coherently in the γ matrix of fcc structure, as shown in Fig. 1. As previously reported , the volume fraction and the size of cuboidal γ′ precipitates were 60% and about 400–500 nm, respectively. Figure 1b displays the γ′ cuboids aligned regularly along crystallographic directions, and very low dislocation density. According to earlier studies , the constrained lattice misfit of γ/γ′ interface is negative and in the order of −10−3 at room temperature. | 10.1007-s10853-011-5462-3.html
The Co80Pd20 master alloy ingots were prepared from Co (99.9% purity) and Pd (99.95% purity) by arc-melting under a Ti-gettered argon atmosphere. The ingots were turned over and remelted four times in order to achieve completely homogenized ingots. The as-cast ingot was cut into segments weighing about 5 g for undercooling experiment. | 10.1007-s10853-011-5493-9.html
The solidified samples were sectioned longitudinally, processed according to the standard metallographic procedure, and etched with mixed solution (2 mL hydrogen peroxide and 40 mL hydrochloric acid solution). The solidification microstructures of different undercoolings were analyzed by means of optical microscope (OM) and scan electron microscope (SEM). The transmission electron microscope (TEM) was employed to analyze the sub-microstructure in the grains. Sample preparation for TEM was done by mechanical grinding and ion beam thinning. | 10.1007-s10853-011-5493-9.html
The chemical composition (in wt%) of the alloy was 0.01Ce, 0.02C, 13.6Cr, 23Co, 2.8Mo, 1.2W, 5.6Ti, 2.3Al, 0.02B, 0.03Zr, and Ni balance. The alloy was homogenized at 1,200 °C for 10 h and subsequently hot extruded to 30 mm in diameter. Here, we define the primary γ′ as the undissolved γ′ particle during the solution stage, secondary γ′ as the intragranular γ′ with particle diameter between 50 and 100 nm, and tertiary γ′ as intragranular γ′ with particle diameter below 50 nm. As shown in Fig. 1a, the as-extruded alloy mainly consisted of equiaxed γ grain and high density of primary γ′. The inset in Fig. 1a showed intragranular secondary γ′ precipitate and tertiary γ′ precipitate. The variation of grain size and fraction of primary γ′ with the solution temperature is plotted in Fig. 1b. The solvus temperature of γ′ was determined to be about 1,150 °C. The increase of solution temperature resulted in the decrease of primary γ′ fraction, which indicated the increase of secondary and tertiary γ′ fraction . Thus, the tertiary γ′ fraction could be controlled by suitable heat treatment and cooling rate. The samples were then heat treated to produce three different microstructures: (i) subsolvus solution treated at 1,110 °C for 4 h and water cooling (WC), designated as SUB; (ii) SUB alloy aged at 650 °C for 24 h and 760 °C for 16 h to precipitate secondary and tertiary γ′, designated as SUBA; (iii) supersolvus solution treated at 1,200 °C for 4 h and then aged at 650 °C for 24 h and 760 °C for 16 h to dissolve all the γ′ and re-precipitate the γ′, designated as SUPER. | 10.1007-s10853-011-5501-0.html
Tensile tests were performed on the samples with a gage section of 3 mm in diameter and 20 mm in length. Tensile tests were performed on a Shimadz AG-25KNE machine at temperatures ranging from 25 to 750 °C and initial strain rates ranging from 3 × 10−3 to 8 × 10−5 s−1, respectively. All the tests were started after holding the specimens for 20 min at the temperature tested. Fracture surfaces were observed by scanning electron microscopy (SEM) in a JSM-6301F microscope. The transmission electron microscopy (TEM) disks with thickness of about 0.3 mm were cut from the samples perpendicular to the tensile axis. Thin foils for TEM observations were prepared by means of a standard twin jet polishing technique in a solution of 23% perchloric acid and 77% acetic acid at about −30 °C. TEM observations were carried out on a Philips CM200 operated at 200 kV. | 10.1007-s10853-011-5501-0.html
The material used in the present study is a SY625 alloy provided by ArcelorMittal Imphy (France). The alloy composition is given in Table 1. The specimens are 1.6 mm thick and show a total surface area of around 5 cm2. The specimens were polished on SiC paper up to the 800 polishing grade. Then, they were washed with ethanol and finally dried before isothermal oxidation between 900 and 1,100 °C. The experiments were conducted in a Setaram Setsys TGA microthermobalance, adapted for oxidation during 48 h, in dry (0.3 vol.% H2O) or wet air (7.5 vol.% H2O) gas mixtures generated by a Setaram Wetsys humidifier. The carrier gas is composed of synthetic air (AlphaGaz 1). The flowing rate is 1.2 L/h under a total 1 atm pressure. All the connecting tubes between the different parts of the equipment and the cooling water of the thermobalance are maintained at 75 °C using heating wires or transfer lines in order to avoid any water condensation. The heating rate is 60 °C/min in argon. Isothermal oxidation starts when switching to the gaseous oxidizing environment. The cooling rate corresponds to 60 °C/min in argon. | 10.1007-s10853-011-5544-2.html
The nominal chemical compositions of TMW-4M3 alloy are given in Table 1. For comparison, the compositions of U720Li are also tabulated in Table 1. As can be seen from this table, the chemical compositions of TMW-4M3 are similar to that of U720Li but with a higher Co content and Ti/Al ratio and a lower Cr content. The higher Co content and higher Ti/Al ratio in TMW-4M3 is expected to favor the improvement of tensile strength and creep resistance. A reduced amount of Cr is expected to prevent the formation of σ phase after long-time thermal exposure of temperature higher than 700 °C . The specimens used in this study were fabricated by a conventional cast and wrought route including triple melting, billet making, and pancake forging at Mitsubishi Materials Corporation, Japan. The solution heat treatment was conducted to achieve a fine grain before a duplex aging heat treatment for the alloy. The pancake-shaped alloy (440 mm in diameter and 65 mm in thickness) was subjected to the heat treatment (1100 °C/4 h/oil quenching, then aging at 650 °C/24 h/air cooling + 760 °C/16 h/air cooling). The specimens for tensile and FCG tests were machined from the heat-treated pancake. Optical microscopy (OM) and transmission electron microscopy (TEM) were used to examine the microstructural characteristics. | 10.1007-s10853-011-5732-0.html
Compact-tension specimens (width of 50.8 mm and thickness of 12.7 mm) were machined from the heat-treated pancake (away from the center of the forging) for FCG rate tests. The crack plane was perpendicular to the circumferential direction and crack growth in the radial direction. FCG tests were conducted at Kobe Materials Testing Laboratory . Before the elevated temperature FCG testing, specimens were precracked by fatigue at room temperature with a frequency of 20 Hz to a precrack length of 2.5–3 mm (crack length about 18 mm). FCG tests were carried out on a computer-controlled, closed-loop servo-hydraulic testing machine, in accordance with ASTM standard E-647 , with specimens cycled under load controlled condition. Tests were conducted in laboratory air at temperatures of 400, 650, and 725 °C, with a frequency of 2 Hz (a symmetric, triangular waveform). The effect of load ratio R (ratio of minimum to maximum loads) was also evaluated at values of 0.05 and 0.5. | 10.1007-s10853-011-5732-0.html
The material used in this study is cut from a commercially available IN718 wrought bar with a diameter of 250 mm. The chemical compositions (in wt%) of the alloy are as follows: C, 0.027; Ni, 53.74; Cr, 17.58; Nb, 5.35; Mo, 3.01; Ti, 0.98; Al, 0.52; Mn, 0.07; Si, 0.009; B, 0.0025; Fe, balance. | 10.1007-s10853-011-5792-1.html
Two IN718 alloys with different initial δ phase contents were machined into cylindrical specimens with a diameter of 8 mm and a height of 12 mm for the hot compression tests. The isothermal compression test was conducted at temperature of 950 °C and strain rate of 0.005 s−1, and the compression test was carried out on a Gleeble-3500 thermomechanical simulator. The samples were heated to the test temperature at a rate of 5 °C/s and held for 180 s, and deformed to a true strain of 0.7. To retain the deformation microstructure, the deformed samples were quenched by water as soon as the compression tests were completed. Then, the deformed samples were heat treated at 950, 980, 1010, and 1040 °C, respectively. And the heat treatment time was 10 and 30 min. After the heat treatment was finished, the heat treated samples were quenched by water immediately. The heat treatment was conducted in the resistance furnace. | 10.1007-s10853-011-5792-1.html
The commercial nickel-based IN-625 (Praxair Surface Technologies, Inc., Indianapolis, IN), cobalt-based hardfacing Stellite 6 (Deloro Stellite Inc., Belleville, ON) and high-vanadium CPM 10V (Crucible Research Center, Pittsburgh, PA) powders were used as cladding materials. The gas-atomized powders of IN-625, Stellite 6 and CPM 10V were spherical in shape with a size range of 15–45 μm in diameter. Wrought IN-625 alloy plate, ASTM Class “C” wheel steel plate and AISI 1070 carbon steel plate in “as-received (i.e., annealed)” condition, on the other hand, were used as base materials (or substrates). Both chemical compositions of the cladding materials (as provided by the respective suppliers) and the nominal chemical compositions of the substrate materials were summarized in Table 1. Prior to cladding, the surfaces of the substrates were ground and degreased with acetone to maintain the consistent energy absorption of the laser beam. | 10.1007-s10853-011-5854-4.html
In this investigation, a coating of Ni-23Co20Cr8.5Al4Ta0.6Y (wt%, Ni was balance) was deposited on a commercial Mar-M247 superalloy substrate (chemical compositions see Table 1) by a cold plasma spray technique. The cold spraying system was developed in Xi’an Jiaotong University and used to produce the coating. The detailed information about the system was described elsewhere . The powder type was spheroidal and gas atomized NiCoCrAlTaY from Amdry 997. Nominal particle size was ~37 μm (400 mesh). The primary and second gas pressures during the spraying were 2.0 and 2.6 MPa, respectively. Traveling speed and feed rate were 150 mm/s and 27.5 g/ml. The NiCoCrAlTaY coating thickness was around 100–150 μm. The finally as-received specimen was button-like with 24.5 mm diameter and 6.1 mm thickness. The coated specimen number was five. In order to compare the oxidation resistance, the same size and number uncoated substrate Mar-M247 specimens were also oxidized. Before the oxidation tests, the coated specimens were annealing treated in argon with a low oxygen partial pressure of 10−3 Pa at 1080 °C for 4 h for eliminating residual thermal stress and properly improving the interfacial bonding. | 10.1007-s10853-011-6041-3.html
Table 1 shows the chemical composition of the IN 600 used in this study. The starting material was in the annealed condition. Figure 1 shows the as-received microstructure. Cylindrical specimens with a height of 9 mm and diameter of 6 mm were machined from the rod for the compression tests. Hot compressed tests were conducted on a Gleeble-3500 thermal simulation machine at temperatures ranging from 900 to 1150 °C and at strain rates varying between 1 × 10−3 and 10 s−1. Graphite foil was used as a lubricant between the specimen and the compression dies. Thermocouples were welded on the surface of the compression specimen to measure temperature. Specimens were heated to the test temperature and maintained for 3 min before hot compression. The initial height of the specimen was reduced to approximately 50%, which corresponds to the true strain of approximately 0.7. Some specimens were compressed to the height corresponding to the true strains of approximately 0.2, 0.4, and 0.6, to examine the microstructural evolution during hot deformation. The specimens were water quenched immediately after hot compression. The flow stress data obtained at various temperatures and strain rates were corrected for the adiabatic temperature increase. | 10.1007-s10853-012-6250-4.html
The specimens for microscopic examination were prepared using conventional metallographic techniques. The polished specimens were electrically etched in an etchant composed of 10% natal. An optical microscope was used to examine the microstructures. | 10.1007-s10853-012-6250-4.html
DD32 alloy is a typical precipitate-strengthened material with a high volume fraction of γ′ precipitated in the γ matrix, which nominal chemical composition (wt%) is listed in Table 1. The single crystals were grown along the direction and bars with deviation less than 6° without defects were used. The crystallographic orientation was determined by electron backscatter diffraction. The rods received two-stage solution treatments at 1280 °C for 4 h, then 1290 °C for 4 h, and two-stage aging treatments, consisting of heat treatment at 1150 °C for 4 h and at 870 °C for 24 h, respectively, with interstage air cooling. The cubical γ′ precipitates about 0.5 μm in size after the heat treatment can be observed in Fig. 1a. The carbide in the interdendritic region is also given in Fig. 1b. Analyses were also carried out on the carbide particles present in the structure and showed that the particles contained approximately 50 atomic percent carbon together with tantalum, molybdenum, and niobium and traces of tungsten. | 10.1007-s10853-012-6323-4.html
Two types of cylindrical specimens were machined from the bars after heat treatment, namely smooth and notched specimens, as shown in Fig. 2. The specimen surface was finished with low stress grinding and polishing. The notched specimens had the stress concentration factor kt = 3 and the notched tips were circumferential with a 60° V shape. All the specimens were fatigue tested under load control at a stress ratio R = σmin/σmax = −1 at a frequency of 83.3 Hz. The tests were conducted at the temperatures of 650, 760, and 900 °C. Rotary bending loading mode was adopted, as a result of which sinusoidal waveform was performed on the specimens. After ultrasonic cleanout, the fracture surfaces of some specimens were examined using a JSM-6301F scanning electron microscopy (SEM) with energy dispersive spectrometer. Thin foils for TEM observation were all sliced along a plane within 5 mm away from the fracture surface vertical to the longitudinal direction and electropolished in a solution containing 7 vol.% perchloric acid in methanol at −20 °C by twin-jet polishing method. | 10.1007-s10853-012-6323-4.html
The new Ni–Cr–Co-based P/M superalloy was selected as the experimental material with the following measured compositions (wt%): 0.048C, 12.92Cr, 20.83Co, 2.64Mo, 3.85W, 3.57Al, 3.53Ti, 1.51Nb, 1.65Ta, 0.027B, 0.043Zr, 0.2Hf, and Ni-base. The details of the preparation procedures were as follows: the vacuum induction melting (VIM) and electroslag remelting (ESR) methods were used for alloy smelting; the Plasma Rotating Electrode Process (PREP) was used for powder preparation; and the vibration screening and electrostatic separation methods were combined to remove inclusions and produce powder with particle size of 50–150 μm. The powders were encapsulated in AISI 304 stainless steel capsules and sealed after vacuum degassing, then hot isostatically pressed (HIPed) after welding and obtained fine-grained billet by isothermal forging (IF). As the alloy is a new Ni–Cr–Co-based P/M superalloy, the thermodynamic equilibrium diagram is calculated by Thermo-Calc soft combining with the newest TTNI8 database . The calculated dependences of precipitation phases on temperature and their local magnification of the new Ni–Cr–Co-based P/M superalloy with the actual measured compositions are shown in Fig. 1. It is easy to know that the γ’ solvus temperature of the new Ni–Cr–Co-based P/M superalloy is 1170 °C, which is basically the same as the published value of the similar superalloy . The specimens were taken from the forged fine-grained billet. The specimens were heated to 1191 °C and cooled at the rates of 0.1, 0.4, 1.4, 4.3, and 10.8 °C/s, respectively. Finally, all specimens were aged at 815 °C for 8 h, and followed by air cooling. | 10.1007-s10853-012-6336-z.html
Transmission electron microscopy investigations were carried out using a JES-2100 TEM with the operating voltage of 200 kV. Disks of 250-μm in thickness were cut from the samples using a diamond coated wheel and hand polished to 50 μm in thickness. Thin foils were then prepared using twin-jet electro-chemical polishing with an electrolyte of 10% perchloric acid in methanol, operated at −30 °C and with a voltage of 60 V. Energy dispersive X-ray (EDX) microanalysis on selected microstructure was performed on TEM, which was equipped with a LINK ISIS analytical EDX microanalyser. The EDX analysis on each microstructural feature was performed in several locations. The results obtained were found to be relatively consistent. In addition, differential scanning calorimetry (DSC) experiments were carried out using a STA-449C simultaneous thermal analyzer, and these high temperature experiments were accomplished in the protected atmosphere of argon. The specimens were heated to 1250 °C at a heating rate of 10 °C/min and the corresponding heating curves could be obtained. | 10.1007-s10853-012-6336-z.html
TEM examination was performed in a JEOL JEM-200 CX transmission electron microscope operating at 200 keV. Cylindrical samples of 3 mm in diameter were cut with diameter parallel to hot rolling direction and mechanically thinned to thickness of ~100 μm. From these discs, TEM samples were electropolished in a TECNUPOL device using 5 pct perchloric, 15 pct glycerol, and 80 pct ethanol as electrolyte, at 266 K with an applied voltage of 20 V. The etchant used to reveal the microstructure in optical microscope was a solution containing 2 g CuCl2, 40 ml HCl, 40–80 ml ethanol (Kalling Reagent). | 10.1007-s10853-012-6455-6.html
Cylindrical specimens of 8 mm in diameter and 12 mm in height were machined from hot forging bar of the as-received Inconel 625. The specimens were then solution treated for 30 min at 1200 °C before compression tests. Isothermal, constant-strain rate compression tests were carried out on a Gleeble-1500 D testing system over the temperature range of 950–1200 °C (in steps of 50 °C) and in the strain rate range of 0.01–10 s−1. The flow stress curves were obtained by employing the classical equations for hot compression tests. Both ends of specimens were lubricated by applying a layer of tantalum sheet. All the tests were performed with a heating rate of 3 °C/s. The specimens were preserved for 5 min at the testing temperature prior to deformation and deformed to a true strain (ε) of 0.7. After compression testing, the specimens were immediately quenched in water. | 10.1007-s10853-012-6488-x.html
The specimens deformed were sectioned in parallel to the compression axis for microstructure observation by employing the optical and transmission electron microscopy (TEM). The metallographic specimens were polished and etched by a solution containing 10 ml H2SO4 + 100 ml HCl + 10 g CuSO4. The specimens for TEM were prepared by twin-jet electropolishing in the electrolyte of 10 % HClO4 and 90 % ethanol solution. TEM examinations were carried out on the TEM-2000 EX operating at 160 kV. | 10.1007-s10853-012-6488-x.html
In order to bring the sample to temperature (i.e., transfer heat to and from the material) as quickly as possible, the sample must be as small as possible, but sufficiently large that the free surfaces do not affect the dissolution behavior. To approach this problem, a tube furnace was mounted with the tube oriented vertically such that the samples could be dropped directly through into an ice water quench for maximum heating and cooling rates. Thin slices of Ni-based superalloy material, approximately 0.5 mm thick, 4 mm wide, and 10 mm long were sliced from an as-extruded billet of René 104 and from as-forged samples of René 88 DT using a precision abrasive cutting wheel. Steel rods were used to position and maintain the sample in the hot zone of the furnace during the heat treatment. A thin piece of Ni wire was used to thermally isolate the sample from the steel rod. The thin wire ran through a small loop at the end of the steel rod and rested in a shallow arc machined into the sample such that the sample was securely held approximately 5 mm beneath the end of the steel rod. To minimize thermal fluctuations, a ceramic plug was installed at the top end of the furnace. The ceramic plug had a hole machined through it just large enough for the sample to pass through. Figure 1 depicts the experimental setup used for the heat treatments. | 10.1007-s10853-012-6684-8.html
Heat treatments were performed for series between 9 and 11 samples each in the time range of 5–300 s at temperatures of 1,163, 1,171, and 1,185 °C for alloy René 104, and for two series both at 1,138 °C for René 88 DT to assess the variability and reproducibility of the method. In all cases the volume fractions at the longest time duration were sufficiently low that there were large distances between the particles and some fields of view contained no particles. After the heat treatments, the samples were mounted, ground, and polished using standard metallographic techniques. They were then etched, imaged in backscatter mode in a scanning electron microscope at a constant magnification (to remove the effect of varying pixel sizes on the measurements), and segmented following the technique described in (which has also recently been applied to the study of creep cavitation ). Images were taken on a grid to reduce measurement biases, to retain accuracy of the volume fraction measurement, and to avoid re-sampling of the same particles. Between 6 and 16 images were taken for each sample condition, and each image was taken in a high-resolution mode covering an area of 237.4 \(\mu{}m^2\). Stereological analysis of the processed and segmented images was performed using the methods described in references for the calculation of the volume fractions and mean particle sizes. Figure 2 shows a series of images from the experiment performed at 1,163 °C for the alloy René 104 (taken at a lower magnification than the images used for particle size measurement to better illustrate the overall appearance of the γ′ microstructure during the dissolution heat treatment). | 10.1007-s10853-012-6684-8.html
For the experiments, the samples were heated at approximately 2 °C/s to the annealing temperature. At this point, the temperature was controlled automatically within ±1 °C and the samples were held for a specific time. The anneal was quenched by switching off the furnace power which resulted in a temperature drop to less than 200 °C within about 20 s. Table 3 summarizes the conditions at which experiments were carried out. The run conditions were chosen with the following considerations: In order to study the effect of temperature between 900 and 1180 °C on microstructure, constant pressure anneals, each with a holding time of 10 h, were carried out at three sets of pressures: ambient pressure, compression at 1 and 2 GPa. | 10.1007-s10853-012-6752-0.html
The specimens were cut perpendicular to the solidification direction of the cast process, , mounted in Cu, ground, and mechanically polished for the analysis of the evolution of microstructure. The samples were submerged in a special gamma prime etching (40 ml H2O/20 ml HCl/10 ml H2O2) for 3 s to better reveal the microstructure. Each specimen was analyzed for the morphological changes of γ′ precipitates in the dendrite core by using an Inlens detector in a field emission gun scanning electron microscope (FEG-SEM). The SEM operated with an accelerated voltage of 10 kV and the working distance was approximately 6 mm. The line intersect method was used to quantitatively analyze the sizes of the γ′-particles as well as the sizes of the γ channels. The volumetric fractions of phases were determined by the processing of several pictures at 10,000× magnification using the image analysis software a4i Analysis . | 10.1007-s10853-012-6752-0.html
Arc-melted ingots of nominal composition Ni–8Al–8Cr and Ni–10Al–10Cr at.% were used for these experiments. As-cast materials were electro-discharge machined into thin sections and were subsequently γ solution heat treated at 1150 °C for 30 min and then continuous cooled in furnace at an average rate of 14 °C/min in an argon atmosphere. Samples for transmission electron microscopy (TEM) were prepared via mechanical grinding, followed by dimple grinding and, finally ion-beam milling until electron transparency. Ion-beam milling was done by low energy Ar on a Fischione model 1010 system, Export, PA. TEM samples were conducted on a FEI Tecnai F20 field emission gun transmission electron microscope, Hillsboro, Oregon operated at 200 kV. Energy filtered transmission electron microscopy (EFTEM) images were obtained using Cr–M edge (at 42 eV). Samples for APT were prepared using the dual-beam focused ion-beam technique using a FEI Nova Nanolab 200 system, Hillsboro, Oregon. APT experiments were conducted using a CAMECA local electrode atom probe 3000X HR instrument, Madison, WI. All APT experiments were carried out in the laser evaporation mode at a temperature of 50 K with pulse rate of 160 kHz and target evaporation of 0.5 %. Data analyses were carried out using CAMECA IVAS™ 3.6 software. | 10.1007-s10853-012-6802-7.html
The substrate is CMSX-4, which is a second generation single crystal Ni-based superalloy with a characteristic content of 3wt% Re. The nominal composition is Ni-6.5Cr-9Co-0.6Mo-6W-1.0Ti-6.5Ta-3Re-5.6Al-0.1Hf (in weight percent). All castings were made using master ingots (made by Cannon-Muskegon) from a single heat. Single crystals were cast with rods of 13 mm diameter in a vacuum furnace (ALD model ISP0.5) by Bridgman method. The cast rods were orientated near direction with a maximum deviation of 9°. After a solution treatment at 1320 °C for 2 h in vacuum status of 10−5 torr, the oxidized surface was removed by grinding. The CoNiCrAlY bond coats were deposited by the HVOF method on the cleaned Φ13 × 70 mm rods. The 8 %YSZ topcoats were subsequently deposited by the atmospheric plasma spraying (APS) technique. Grit blasting was not applied prior to the deposition of coatings. The thickness of the bond coat was ~200 μm, and that of the topcoat was ~300 μm. The as-sprayed samples received two-step aging treatments at 1140 °C for 2 h and 871 °C for 20 h under vacuum (10−5 torr). | 10.1007-s10853-012-6840-1.html
Nitriding was performed for 1 and 4 h using 〈001〉 and ~〈011〉 oriented MC2 samples. For the sake of comparison, ASS 304L and Ni3Al samples were also nitrided for 4 h. The nitrogen profiles obtained by GDOES are presented in Fig. 1. | 10.1007-s10853-012-6915-z.html
The nominal composition of the alloy used in the present study is Ni–43Ti–7Al (at.%). Master ingots were made from pure elements (99.76 wt% Ti, 99.98 wt% Ni, and 99.99 wt% Al) in a vacuum induction levitation melting furnace under argon atmosphere. To ensure composition homogeneity, the ingots were melted four times. Then the ingot was cut to bars with a diameter of 14 mm. After grinding, cleaning, and drying, the bars were enclosed in an Y2O3/Al2O3 double layer ceramic tube for directional solidification experiments which were carried out in a vertical Bridgman furnace with W-cylinder heating and liquid metal cooling. Before the directional solidification experiments, the chamber of furnace was evacuated at a 10−3 Pa level and backfilled with high purity argon to a pressure of 0.05 MPa. Then, the furnace was heated to 1550 °C to melt the alloy. After holding for 20 min, the samples in the ceramic tubes were withdrawn at the rate of 100 μm/s to ~150 mm. | 10.1007-s10853-012-6993-y.html
The DS samples were sectioned transversally to bars with a length of 15 mm by electro-discharge machining. The bars were solution heat treated at 1200 °C for 12 h in evacuated silica capsules backfilled with pure argon and quenched in air. Then further aging at 800 °C for 0.1, 1, 20, 50, and 100 h followed by air cooling to investigate the microstructure as a function of aging time. Additionally, other aging experiments were carried out at 850 and 900 °C for 100 h to study the effect of aging temperature on the microstructure. | 10.1007-s10853-012-6993-y.html
The back scattered electron images of the microstructures and the energy-dispersive X-ray spectroscopy (EDS) spectra of phases in alloys were investigated by JXA 8100 type electron probe (EPMA) equipped with EDS. Thin foils for transmission electron microscopy (TEM) were prepared by standard twinjet electro-polishing using a solution of 5 % perchloric acid in 95 % methanol as electrolyte at −20 °C. The TEM imaging and selected area diffraction pattern (SADP) were performed on a JEOL-2010F electron microscope. EDS was also performed on the JEOL 2010F TEM operating at 200 kV and equipped with a Schottky field-emission gun (FEG) and an Oxford ultrathin-window EDS detector. The sizes of β′ precipitates were evaluated by quantitative image analysis on the basis of TEM images using the software Photoshop CS3 10.0.1, and the considered number of β′ precipitates was large enough to ensure a representative statistic. | 10.1007-s10853-012-6993-y.html
The intermetallic studied has a nominal composition of Ti–45Al–2Nb–2Mn (at.%)–0.8 vol% TiB2. The composition measured by a fluorescence analysis was (in at.%): 50.6 % Ti; 44.1 % Al; 2.0 % Nb; 2.2 % Mn; 0.04 % Si; 0.02 % C; 0.86 % O; 0.05 % Fe; 0.04 % H; 0.01 % N; 0.86 % B. The alloy was provided by GfE (Gesellschaft für Elektrometallurgie mbH) and was processed by centrifugal casting at ACCESS E. V. TechCenter (Aachen, Germany). The shape of the castings was slabs with dimensions of 44 mm (length) × 20 mm (width) × 2.5 mm (thick). With the aim of removing any remnant porosity, these samples were hot isostatically pressed at 1458 K (1533 K) and 170 MPa (140 MPa) for 4 h. | 10.1007-s10853-013-7201-4.html
Disks with a diameter of 10 mm and a thickness of 1 mm were cut using an electric discharge machining process. HPT was performed on these samples at room temperature using constrained die geometry with a groove size of 0.8 mm. The samples were subjected to pure compression of 1, 3, and 6 GPa and were strained torsionally by means of 3 and 5 turns of the anvil at 6 GPa at a rotational speed of 1 rpm. The microstructure of the as-received material and the HPT processed samples was analyzed using a combination of characterization techniques. First, the distribution of phases was investigated by conventional X-ray diffraction (XRD) using Cu Kα radiation. Scanning electron microscopy (SEM) was utilized to examine the evolution of the microstructure with strain using a Zeiss (Jena, Germany) EVO MA15 equipped with an energy dispersive spectroscopy system (Oxford INCA x-act). Sample preparation for SEM consisted on gentle grinding with 1200 and 2000 grit sandpapers followed by polishing with 9, 3, and 1 μm diamond pastes and with a 0.5 μm colloidal silica solution. The polished samples were finally etched with a solution of 100 ml H20, 8 ml HNO3, and 0.5 ml HF. The microstructure at a local scale was further characterized using a 200 kV Philips Tecnai T20 transmission electron microscope (TEM). Sample preparation for TEM consisted of, first, cutting 3-mm diameter disks out of the mid-radius of the HPT disks; second, mechanically thinning them to about 100 μm; and finally, electrochemical polishing to electron transparency using a solution of 5 % perchloric acid, 35 % butanol, 60 % methanol at RT and 40 V. Hardness measurements were carried out along a square grid (0.8 mm) covering the entire disk using a Shimadzu Microhardness Tester (100 g, 15 s). | 10.1007-s10853-013-7201-4.html
As the calculated changes are marginal, all new alloys were heat treated as the reference alloy by Schmitz . First, a solution heat treatment at 1473 K for 2 h was performed, terminated by water quenching (WQ). Subsequent precipitation hardening was conducted at 1173 K for 24 h and also followed by WQ. These two heat treatment temperatures are indicated in Fig. 2 by vertical lines. | 10.1007-s10853-013-7212-1.html
The experimental alloys were melted in a vacuum arc furnace and cast into a copper mould with a plate-shaped cavity measuring 70 × 60 × 3 mm3. The plates were cut into small samples for heat treatment tests. The temperature for solution heat treatment was chosen as 1473 K for 2 h so that all alloys received the same heat treatment as the reference alloy of Schmitz . Initial experiments showed that it is necessary to quench samples in water after solution annealing due to uncontrolled precipitation that began during air cooling. For comparison reasons, the precipitation hardening was performed identically for all alloys. The precipitation hardening was conducted at 1173 K for 24 h and terminated with water quenching, identical to processing of the reference alloy. | 10.1007-s10853-013-7212-1.html
To evaluate the change in mechanical properties, the Vickers hardness was measured at every stage of heat treatment: as cast, solution and precipitation heat treatment. Precipitation hardening always follows solution heat treatment. When compared to Ni-based superalloys which typically have a hardness of approximately 400 HV10 in the precipitation hardened state the new alloys are rather soft in the fully heat treated condition (see Fig. 4). For all alloys, except Ni–13Fe–8Al–4Ti–6.9Cr–0.3Mo, the hardness decreases in the solution heat treated state and then increases after precipitation hardening. The increase in hardness from the solution heat treated to precipitation hardened state is quite low for the alloys Ni–13Fe–8Al–4Ti and Ni–13Fe–8Al–2Ti–3Nb. One explanation may be the fast formation of γ′-precipitations during cooling after solution heat treatment. Even water quenching is too slow to hinder the formation of γ′-precipitations. Microstructure observation by SEM revealed the presence of very small γ′-precipitations (less than 100 nm in diameter) for the mentioned alloys. A large difference in hardness between cast and heat treated states can be seen for the alloy Ni–30Fe–8Al–4Ti–6.9Cr–0.3Mo. Due to the increased iron content (from 13 to 30 at.%), the γ′-solvus temperature is decreased so that water quenching inhibits the formation of γ′-precipitates after solution heat treatment. Consistent with this, no γ′ could be seen by SEM. | 10.1007-s10853-013-7212-1.html
A Cr–Ni–Al–Ti alloy was produced on a water-cooled copper hearth in a vacuum arc furnace backfilled with high purity argon. The 200-g button was melted three times to ensure chemical homogeneity. Specimens from the button were heat treated at 1400 °C for 4 h, cooled in furnace to two different temperatures (1000 and 1200 °C) and held for 4 h. They were then cooled to room temperature in furnace. One specimen was heat treated at 1500 °C for 4 h and air quenched. Chemical composition of the alloy was analyzed using wave length dispersive X-ray fluorescence (WDXRF, Rigaku ZSX Primus II). X-ray diffractometer (Rigaku Ultima III) was utilized for identification of the major phases. Copper Kα characteristic radiation was used to scan a 2θ range of 20°–90°. A scanning electron microscope (JEOL JSM-7000F FEM) with energy dispersive spectroscopy (EDS) capabilities was used to obtain images and microchemical data. The crystal structure and composition of second phase particles were characterized using TEM. TEM samples were prepared by mechanical polishing and ion milling. The samples were cooled using liquid nitrogen during the ion-milling process. Diffraction contrast imaging, electron diffraction, and microchemical analysis were performed in a JEOL 2100 equipped with a LaB6 electron source and X-ray energy dispersive spectrometry (EDS). Thermocalc software with TCNi5 database was used to calculate equilibrium volume fraction of phases as a function of temperature. | 10.1007-s10853-013-7763-1.html
Hewitt and Butler investigated the isothermal dissolution of θ′ in Al–3.0wt%–Cu alloy. The alloy was solution heat treated at 550 °C for 30 min, then quenched into water. After that, samples were aged at 285 °C for 22 h to precipitate the secondary phase, θ′, in the microstructure. Then, a series of up-quenching experiments at 370 °C were performed. The corresponding dissolution process of θ′ in the microstructure was observed in an EM7 high voltage electron microscope. A timed sequence of micrographs was obtained using a data acquisition system. Applying a stereometric analysis software, initial radii of over 20 individual particles, and the area of θ′ at each time step were determined . The mean size and standard deviation of the size distribution were calculated, as listed in Table 2. The initial sizes of θ′ particles were found to be not much different from the average size, so that the corresponding initial radii of particles were regarded approximately as identical. Dissolution data were digitized using “GetData” software. The volume fraction of the secondary phase is found as a function of time, as shown in Fig. 5a, where the current model (Eq. 31) is applied to describe the dissolution process as well. Meanwhile, in order to understand the transformation process better, evolution of the transformed fraction, i.e., the transformation degree during dissolution is performed, as shown in Fig. 5b. Corresponding parameters used for modeling θ′ dissolution in Al–3.0wt%–Cu alloy are listed in Table 3. As mentioned above (Eq. 37), the diffusion coefficient, D, can be calculated by an Arrhenius equation, and D0, QD for copper diffusing in aluminum can be found in Ref. . Values of parameters, f0, feq, R0, Cβ, Cα, and Cm, are from Ref. . On this basis, good agreement between the current model prediction and the experimental data is obtained. | 10.1007-s10853-013-8009-y.html
With reference to , Al–0.8wt %–Si alloy was produced in laboratory scale by directional solidification. Then, the casting was homogenized for 48 h at 580 °C. After that, the alloy was heat treated at 490 °C for 24 h, 70 % cold rolled, held for 4 h at 490 °C, cooled at 1 °C/h to 450 °C and heat treated for another 48 h to obtain spherical particles. The dissolution reaction was studied by up-quenching the specimens in a salt bath to various temperatures above the solvus temperature. Then, the specimens were quenched in cold water. Using a semiautomatic image analyzer, 3541 particles in an area of 12 mm2 were measured, and the sizes of particles after each heat treatment were determined. The mean size and standard deviation of the size distribution were calculated, as listed in Table 2. The initial sizes of silicon particles were found to be not much different from the average size, so that the corresponding initial radii of particles were regarded approximately as identical. The area fraction of precipitates found using image analysis was then plotted with time. | 10.1007-s10853-013-8009-y.html
The recycling scheme of decommissioned engine made from superalloy of type PWA 1455 has been proposed by melting the scrap in an electric arc furnace followed by vacuum refining to reconstitute the material . For this, 8,500 pounds of scrap were used to charge into a basic 3-phase direct arc furnace. To minimize the volatilization loss, lime and fluorspar were introduced and smelted at 1600 °C. At intervals, oxygen was also purged to oxidize elements such as Al, Ti, Zr, and Hf; this resulted in enrichment of Co and Cr in the alloy phase. The method resulted in a yield of 93 % of non-oxidized metals as an ingot. This was then further purified by recharging in a vacuum induction furnace. When the arc ingots were melted, the melt appeared free from slag and dross. | 10.1007-s10853-014-8219-y.html
Using electro slag re-melting (ESR) with molybdenum tip water-cooled Cu electrode; Prasad et al. optimized the process design criteria to achieve high mechanical strength of the product. The authors found that the liquid start technique is necessary by melting the 70 % CaF2 + 30 % Al2O3 and scrap through the annular gap between the electrode and the mold wall. A cast alloy production with the structure type ZhS3DK was studied by Innola et al. by taking the waste of an aircraft gas turbine engine. A technology for the re-melting of superalloy waste, based on the vacuum and the combined vacuum induction and electron beam melting (VIM + EBM), was used in this study. In the first stage, the scrap was melted to refine the metals; then, billet was cast in the second stage. In their detail physical characterization, they found a good agreement between the produced ingots and the corresponding technical requirement. In their study related to recycling superalloy, Papp found that using pyrometallurgical treatment both the wrought and the cast process can be used by a recycle of superalloys. The two material flow sheets mentioned for both methods of treatment are shown in Fig. 5. The flow sheets give an overall idea about the cycle of superalloy scrap re-melting, generation of scrap, and again charging in melting. | 10.1007-s10853-014-8219-y.html
The viscosity of feedstocks was measured by an Anton Paar MCR 502 rotational rheometer using the concentric-cylinder C-PTD200 with Peltier temperature-controlled measuring system. The samples were filled into the barrel, pre-sheared at 50 s−1 to reach thermal equilibrium and then tested at constant temperature of 90 °C at shear rate ranging from 0.5 to 3000 s−1. Each testing condition was repeated three times with different samples. The melting temperature was measured by a TA Instrument Q2000 differential scanning calorimeter (DSC). The DSC tests were performed in a temperature range of 10–140 °C, using a heating rate of 10 °C min−1 and a nitrogen gas flow rate of 50 ml min−1. Specimens with a mass ranging from 8 to 12 mg were encapsulated in standard aluminum hermetic pans. The DSC graphs were recorded from the second heating cycle. In the case where the thermal profiles exhibit more than one peaks, the melting temperature was measured using the last characteristic peak as indicated by a black arrow on DSC graphs while the white arrows show the other characteristic peaks. The melting temperature of each constituent provides the minimum powder-binder mixing temperature. The DSC graphs were also used to evaluate the solubility or the interaction between the polymers in order to determine the minimum injection temperature. The result obtained with the PW #1 feedstock (40PW1) is arbitrarily designated as a reference and is redrawn on all viscosity and DSC graphs. | 10.1007-s10853-015-8853-z.html
The samples of RENE N5® and RENE 90® were taken from the same batches and used by the different research groups participating in the Thermolab project . Nominal compositions of the two superalloys have not been provided by the manufacturers, but energy dispersive spectroscopy (EDS) analysis was used to determine their compositions (Table 1). A slight difference between the compositions of RENE N5® determined by EDS presented in this work and those given in other sources is found. The composition of RENE 90® was found to be identical to that determined by other members of the Thermolab project, and is given in Table 1. The samples were cut into small pieces with a mean mass of 2.5 g. Prior to the measurement, each sample was mechanically abraded and chemically cleaned with organic solvents in an ultrasonic bath. The samples were weighed before and after the experiments and losses were observed. | 10.1007-s10853-015-8941-0.html
The nominal chemical compositions of all investigated materials are given in Table 1. ERBO-1 is a 2nd generation single-crystal Ni-based superalloy similar to the commercial CMSX-4 and was provided by Doncasters Precision Casting, Bochum, Germany in the as-cast state. Astra2-W is an experimental W-rich 1st generation Ni-based superalloy which has been investigated for comparison with the W-rich Co-based superalloys. ERBOCo-9W is a single-crystal ternary Co–Al–W alloy while ERBOCo-0 is a multi-component Co-based superalloy. The latter three were developed and cast as single-crystals using the Bridgman process at the University of Erlangen-Nürnberg, Germany. The hot melt at 1560 °C was poured into the moulding tray which was then pulled out of the furnace with a removal speed of 3 mm/min. The average dendrite arm spacing is 220 μm for ERBOCo-0, 250 μm for ERBOCo-9W, and 260 μm for the Astra2-W sample. The bar diameter is 11 mm for Astra-2W and 12 mm for the other samples. | 10.1007-s10853-015-9177-8.html
The samples for scanning electron microscopy (SEM), energy-dispersive spectroscopy (EDS), and electron probe microanalysis (EPMA) were cut perpendicular to the \(\lceil 001 \rceil \)-direction, mounted in epoxy and mechanically polished to mirror finish without etching. The microstructure was investigated using an SEM Zeiss (LEO) 1530 VP with 8.5 mm working distance and an acceleration voltage of 20 kV for a secondary electron micrograph (SEM) as well as for a back-scattered electron (BSE) micrograph. TEM experiments were performed with a Jeol JEM-2200FS operated at 200 kV with STEM high-angle annular dark field (HAADF) detector and EDAX EDX system. The specimens were prepared from regions of interest along the matrix/TCP interface using a Jeol JEM-9320 focused ion beam (FIB) system at 30 kV. To measure segregation on a dendritic scale EPMA mappings were performed with a Jeol JXA-8100 instrument. The composition was measured for each mapping point, i.e. 200 × 200 points for the three ERBO alloys and 300 × 300 points for Astra2-W. Using probe sizes of 5 μm for the former three alloys and 2.5 μm for the latter corresponding to characterized areas of 1 mm × 1 mm and 0.75 mm × 0.75 mm, respectively. | 10.1007-s10853-015-9177-8.html
The analyzed chemical composition of hot isostatically processed experimental nickel-base superalloy used in the present study is given in Table 1. Standard cylindrical hot compression specimens of ∅8 mm and height 12 mm are electro-discharge machined from the starting material and edges of the specimens are chamfered in order to prevent fold formation during hot compression testing. Small grooves of 0.3 mm width and 0.4 mm depth are recessed out from the sample surfaces to trap lubricant during compression testing. Prior to testing, a thin layer of Deltaglaze™ 151 coating is applied over the samples to minimize frictional effects during hot deformation. Deltaglaze™ 151 is a water-based protective glass coating formulated to provide excellent surface finish and effective lubrication at high forging temperatures. The coating supplied by Henkel-Acheson is recommended for forging of stainless steels and superalloys over the temperatures ranging between 1010 and 1288 °C. Hot compression experiments are carried out in a 100 kN capacity servo hydraulic high temperature high strain rate test facility. The test system is facilitated with a control system wherein the actuator speed is controlled by an exponential decay equation varying with time to maintain constant true strain rate during compression testing. The test system can be employed for carrying out constant true strain rate tests ranging between 0.0001 and 10 s−1. A split-type resistance heating furnace is also attached to the test system, which is capable of heating the test assembly to 1300 °C. The samples are heated at a rate of 25 °C/min in the split-type resistance heating furnace and held at deformation temperatures for 20 min before hot compression. The heated specimens are deformed up to true strain of 0.69 (50 % height reduction). The tests are carried out over a wide range of temperatures and strain rates enumerated in Table 2 and the deformed samples are immediately quenched in water after compression. During hot compression experiments, the load–stroke data are recorded and are subsequently converted into true stress–true strain following standard procedures. | 10.1007-s10853-015-9200-0.html
In order to understand the microstructure at the start of deformation, small samples are heated to deformation temperatures (Table 2) in a box-type resistance heating furnace and soaked for 20 min followed by water quenching. Subsequently metallographic samples are prepared, etched, and micrographs are recorded in Oxford Instruments, FEG-SEM, (UK make SUPRA 40) at different magnifications. The recorded images are analyzed using Image J image analysis software to quantify the volume fraction of different phases present in the investigated alloy. | 10.1007-s10853-015-9200-0.html
Measurements of thermal properties have been performed by high-temperature differential scanning calorimeter (HTDSC Setaram) under flowing He filtered with metal sponge to remove residual oxygen and water vapor. The cell is made of alumina and the sample is contained in an alumina pan with some alumina powder to prevent it from sticking to the crucible walls. The cell was evacuated and purged several times before measuring. Various experiments were performed with heating rates of 2, 5, and 10 K min−1. The frequency of sampling of the data points was one point every 1–3 s, according to the heating or cooling rate for a total of 4800 points per file. Calibration of the apparatus has been performed by measuring the temperature and heat of fusion of samples of pure metals (Al, Ag, Au, Fe, Cu, Ni) on both heating and cooling. The specific heat was also calibrated with samples of sapphire and pure metals either in wide temperature ranges by continuous heating or at steps of a few tens of degrees (enthalpy method) . | 10.1007-s10853-015-9452-8.html
After a thorough analysis of the as-cast material, isothermal heat treatments were carried out at different temperatures, 800, 900, 1000, 1100, and 1200 °C, with annealing times of 2, 4, 8, 16, 32, and 50 h, in order to study the stability of the intermetallic phases. Heat treatments were performed in a laboratory furnace in an inert argon gas atmosphere at atmospheric pressure followed by water quenching. | 10.1007-s10853-015-9579-7.html
Samples for scanning electron microscopy (SEM) analyses were cut perpendicular to the -direction, mounted in epoxy, mechanically polished to mirror finish, and etched (etching solution: 40 ml H2O, 20 ml HCl, 10 ml H2O2). The microstructures were investigated using an SEM Zeiss (LEO) 1530 VP at 8.5 mm working distance and 20 kV acceleration voltage for a secondary electron micrograph (SE) as well as for a backscattered electron (BSE) signal. Jeol JEM-2200FS transmission electron microscope (TEM) operated at 200 kV and equipped with STEM high-angle annular dark field (HAADF) detector and EDAX EDX system was applied for phase identification in as-cast material and after annealing for 1000 °C for 32 h. TEM specimens were prepared from regions of interest along the matrix/TCP interface using a Jeol JEM-9320 focused ion beam system (FIB) at 30 kV. | 10.1007-s10853-015-9579-7.html
The phase transition temperatures of the as-cast material were examined by differential scanning calorimetry (DSC) performed on a LINSEIS instrument using specimens of about 100 mg. The specimens were heated at 10 °C/min under a flowing helium atmosphere to a temperature of 1450 °C. Reaction temperatures were determined from heating curves by the tangent method . | 10.1007-s10853-015-9579-7.html
Alloy buttons (30 grams) of nominal composition (in atomic%) Co–10Al–5Mo–2Nb, Co30Ni–10Al–5Mo–2Nb, and Co–30Ni–10Al–5Mo–2Nb–2Ti were prepared using a laboratory-scale vacuum arc melting unit equipped with a water-cooled copper hearth and W electrode. The constituent elements were 99.99 % pure (supplied from Alfa Aesar) and melted under argon atmosphere. Prior to melting, the chamber was evacuated to the order of ~10−6 bar pressure using both rotary and diffusion pumps. After evacuating, the chamber was back filled with argon (99.99 % purity). For attaining homogeneity, the melting was carried out several times (10–12 times) and subsequently cast under argon atmosphere in water-cooled copper mold in the form of rods using a suction casting unit. The cast rods were solutionised at 1300 °C for 15 h using a tubular vacuum furnace (~10−6 bar) and quenched in water to retain the supersaturation of the solutes in the matrix. The solutionised rods were sealed in quartz tube under vacuum (~10−6 bar) and aged isothermally at different temperatures and subsequently furnace cooled. | 10.1007-s10853-016-0026-1.html
Both a scanning electron microscope (SEM, FEI ESEM) and transmission electron microscopes (TEM) were used for microstructural analysis of the samples subjected to various heat treatments. For SEM, both polished as well as etched samples were used for imaging with backscattered and secondary electron modes, respectively. Etching was carried out using SPAR etchant solution (100 ml distilled water, 100 ml HCl + 10 ml HNO3, 0.3 ml of spar etchant). For accurate composition analysis, a field-emission-tipped electron probe microanalyser (EPMA, JEOL JXA-8530F) was used. In this case, only polished samples were used for accurate analysis. For TEM sample preparation, 3 mm disks from the heat-treated samples were cut and mechanically polished to a thickness of ~80 μm. The final samples were prepared using a twin-jet electro polishing unit operated between 10 and 15 V with a solution of methanol and 5 vol% perchloric acid at −30 °C. | 10.1007-s10853-016-0026-1.html
The solvus temperatures of the aged samples were determined by carrying out thermal analysis using a differential scanning calorimeter (DSC, NETSCH make, STA449F3) operated under argon atmosphere using a heating rate of 10 °C min−1. The volume fractions of γ′ precipitates for the aged alloys were measured according to ASTM standard E562-11 . | 10.1007-s10853-016-0026-1.html
Figure 2a–c show the topography maps obtained on alloy 625 samples heat treated at 1123 K for 10, 200, and 500 h, respectively. Grain boundaries were found to be decorated with carbides in all the samples. These carbides were earlier identified to be of M23C6 type using transmission electron microscopy (TEM) . The M23C6 carbides were reported to have orientation relationship as follows : {001}carbide¦¦{001}matrix; 〈100〉carbide¦¦〈100〉matrix. In addition to carbides, needle-like precipitates were found at grain boundaries as well as within the grains in specimens heat treated at 200 and 500 h. | 10.1007-s10853-016-0089-z.html
A high-temperature muffle furnace was used to perform the thermal shock test. The loaded samples were directly inserted into the furnace maintained at 1100 °C and were held for 10 min. The samples were then quenched in a water medium maintained at 20–25 °C. The cycle was repeated until 20 % of the total coated region spalled off from the surface. This method of thermal shock testing of the laser-treated surfaces was adopted by several other researchers . Each experiment was repeated for three times and an average value was reported. | 10.1007-s10853-016-0363-0.html
The Haynes 282 alloy used for this investigation was provided by Haynes International Inc. in the form of bars in solution-annealed conditions, and the typical solution annealing temperature was in the range of 1121–1149 °C. Table 1 shows the chemical composition of the Haynes 282 alloy. The bars were given a standard two-step age-hardened treatment of 1010 °C/2 h/air-cool + 788 °C/8 h/air-cool before the creep test. The first step of heat treatment results in the precipitation of M23C6 carbides at the GBs, which improve the creep strength. The purpose of the second step is to form γ′ particles. The cylindrical creep specimens with a gage length of 100 mm and a gage diameter of 10 mm were machined from the bar in the longitudinal direction. | 10.1007-s10853-016-0703-0.html
Rods measuring 10 mm in diameter were excised using wire electro-discharge machining (EDM) from an as-consolidated billet slice of alloy RR1000 provided by Rolls-Royce Corporation, Indianapolis, IN. The processing of the billet is described in Ref. and the composition of the alloy is listed in Table 1. All of the material was first subjected to a heat treatment at 1110 °C for 4 h in an argon atmosphere followed by air cooling in order to normalize the microstructure of the as-consolidated alloy . A minimum of 15 small disks, of ~5 mm height, were cut from the rods and ground down to 600 Grit using a fixture to obtain parallel faces. Additional rods with a 7 mm × 7 mm square cross section were sectioned to form cubes of dimensions ~7 mm. All of the faces were ground down to 600 Grit using a fixture to obtain parallel faces. Unidirectional cold rolling (UDCR) was performed on the disks as shown in Fig. 1a, where Z is the rolling direction (RD), Y is the loading direction (LD) or direction of reduction in height, and X is the transverse direction (TD). The cube-shaped specimens were initially subjected to the same cold rolling procedure, but then were subsequently cold rolled in a different orientation to vary the texture by taking the RD of the first step as the LD of the second step, and similarly the LD of the first step as the RD of the second step while TD was constant, Fig. 1b. This resulted in the elongation obtained in the RD during the first step being reduced through a reduction in height during the second step. This rolling procedure will be referred to as 2 directions cold rolling (2DCR) which is different from traditional cross rolling . A total of four different strain levels (5 % (5Y), 10 % (10Y), 15 % (15Y), and 20 % (20Y)) and two strain levels (5 + 5 % (5Y – 5Z) and 10 % + 10 % (10Y – 10Z)) were achieved via UDCR and 2DCR, respectively. | 10.1007-s10853-016-9815-9.html
Following cold rolling, the samples were cut parallel to the plane defined by the axis of the last direction of reduction in height and TD (LD–TD plane), Fig. 1, around the center of the samples. In all instances, one as-deformed sample was kept for each condition while the other half was subjected to various annealing times and temperatures. Three annealing temperatures were selected: 1115 °C, which corresponds to a sub-solvus temperature for RR1000, and 1140 and 1150 °C which are super-solvus temperatures , with a time at temperature ranging from 5 min to 2 h. Super-solvus annealing temperatures induce the formation of a coarse grain structure as dissolution of the primary γ′ precipitates originally pining the grain boundaries occurs and permits grain growth . After annealing, the samples were air-quenched and metallographic preparation was performed using a final polishing using 0.05 μm colloidal silica. The heat-treated billet material was also polished and etched using a solution of 1:1:1 HNO3–HCl–H2O γ′ etchant for observation of the starting microstructure of the material using a JEOL JSM 5900-LV scanning electron microscope (SEM) in secondary electron (SE) mode with an accelerating voltage of 20 kV. The fraction and size of the γ′ precipitates were then calculated using the image analysis software ImageJ. | 10.1007-s10853-016-9815-9.html
Two alloys with nominal compositions Co–17Re–23Cr–2.6C and Co–17Re–23Cr–1.2Ta–2.6C were prepared from high-purity metals and carbon powder (>99.8 % purity) by melting in a vacuum arc furnace and cast into a solid copper mould. The cast bars (10 mm diameter) were homogenized (solution heat treated) in a vacuum furnace at 1350 °C for 7.5 h and at 1400 °C for 7.5 h followed by argon quenching. Both alloys were further subjected to heat treatments at 1000 and 1200 °C for up to 1000 h. | 10.1007-s10853-016-9995-3.html
Samples for TEM were prepared in two steps. First, square pieces of about 1.5 × 1.5 mm2 were mounted on a molybdenum ring of 3 mm diameter and mechanically thinned down to a thickness of about 20 μm. In the second step, the samples were milled by Ar-ions in a RES101 (BAL-TEC Company) argon ion mill at a voltage of 5 kV and a current of 2 mA to achieve electron transparency. The microstructure of the investigated alloy was characterized by a Philips CM30 TEM operating at 300 kV and equipped with an EDAX Genesis energy dispersive X-ray (EDX) system. The library of standards provided by EDAX Genesis was used for composition calculation. The EDX system in TEM was used mainly to ascertain which chemical elements constituted the different phases present in the alloy. A focused beam with a probe size of 10 nm was used for the analysis. The composition of phases reported in this paper is an average of 10 measurements on each phase. Selected area electron diffraction (SAED) was used for the measurement of the lattice parameters of the different phases. | 10.1007-s10853-016-9995-3.html
For APT measurements, square rods of 0.2 × 0.2 × 12 mm were cut from the heat treated alloy. Sharp needle-shaped specimens were electrochemically polished in a 70 % methanol (CH3OH), 20 % glycerol (C3H8O3) and 10 % perchloric acid (HClO4) solution at room temperature and a voltage of 6 V. The APT analyses were performed at a temperature of 70 K with a 20 % pulse fraction and a pulse repetition rate of 1 kHz. An atom probe (TAP, CAMECA) was employed in this study . | 10.1007-s10853-016-9995-3.html
Subsequent to a solution anneal at 1423 K for 30 min to remove any previously existing precipitates (following the successful demonstration by Shankar et al. of such a treatment), Alloy 625 specimens (cut from a bar with the composition detailed in Table 3) were aged, based on the TTT curve published by Floreen et al. , at temperatures between 873 and 1023 K for durations of up to 3000 h. Quantification of the precipitate population was made through analysis of <100> centred dark-field transmission electron microscopy (TEM) images obtained from electron-transparent specimens prepared through twin-jet electropolishing (using a 20% \(\hbox {HClO}_4\) 80% \(\hbox {CH}_{3}\hbox {OH}\) electrolyte) 3 mm discs of material mechanically thinned to a thickness of \(<100\, \mu \hbox {m}\). | 10.1007-s10853-017-1091-9.html
A laboratory-scale vacuum arc melting unit was used to melt alloys of nominal compositions (as shown in Table 1) under argon atmosphere in the form of 30 grams ingots in a water-cooled copper hearth. | 10.1007-s10853-017-1159-6.html
The alloys were melted 10–12 times to obtain homogenized alloy composition throughout the ingot. Subsequently, these were cast into 3-mm rods using a vacuum arc suction casting unit equipped with a water-cooled split copper mold. The composition of the alloys was measured by using WDS detector in a field emission tipped EPMA (JEOL). | 10.1007-s10853-017-1159-6.html
The rods were further solutionized at 1300 °C for 15 h under vacuum (10−5 bar) followed by quenching in cold water. Samples were cut from the solutionized rods and were sealed in vacuum quartz tubes for aging treatment. Aging was carried out at 900 °C for 50 h in a box furnace and subsequently furnace cooled. | 10.1007-s10853-017-1159-6.html
For the preparation of TEM samples, 3-mm disks from the heat treated samples were cut and mechanically polished to a thickness of ~80 microns. The final samples were prepared by using a twin jet electropolishing unit with a solution of methanol and 5 vol% perchloric acid at −30 °C. A transmission electron microscope (F30, FEI make) equipped with field emission gun and operating at 300 kV was used for microstructural investigation. Accurate measurements of the elemental partitioning across the interface, atom probe tomography (APT) of the aged samples were carried out. The samples for APT investigation were prepared by using a dual-beam focused ion beam instrument (FIB) (FEI NOVA 200). The APT experiments were carried out using a local electrode atom probe (LEAP™ 3000X HR) system in the laser evaporation mode at a temperature of 40 K, with an evaporation rate of 0.5–0.7%, pulse energy of 0.5 nJ and a pulse frequency of 160 kHz. Data analysis was performed using IVAS™ 3.6.8 software. | 10.1007-s10853-017-1159-6.html
Differential scanning calorimetry (DSC) was used to determine the solvus temperature of the aged samples under an argon atmosphere with a heating rate of 10 °C/min. Compression tests to evaluate the 0.2% proof stress of the alloys were performed using a DARTEC hydraulic machine operated with a strain rate of 10−3 s−1. The density of the alloys were measured in accordance with the ASTM standard B311-08 at room temperature, while the volume fraction of γ′ precipitates for the aged alloys were measured using ASTM standard E562-11. | 10.1007-s10853-017-1159-6.html
The samples had been subjected to a proprietary high-temperature coating treatment anneal followed by ageing in air −300 vpm SOx either at 700 °C (Sample 1) or 900 °C (Sample 2) for 500 h. The aged samples were mounted in a low-temperature curing, edge-retaining resin, ensuring that the coating deposition direction was parallel to the surface of the mount. The mounted samples were ground and polished using oil-based preparation procedures using successively finer silicon carbide paper and finally 9-, 3- and 1-µm diamond polish. To ensure that the specimens were suitable for electron microscopy characterisation, they were coated with a thin layer of gold. This layer was applied using a Quorum Technologies Emitech SC7640 sputter coater with a coating time of approximately 20 s. | 10.1007-s10853-017-1365-2.html
Preparation of transmission electron microscopy samples was carried out using focused ion beam (FIB) milling which allowed site-specific transmission electron microscope (TEM) sample preparation. These samples, measuring approximately 25 µm × 5 µm, were produced using an FEI Nova Nanolab 600 operating at an accelerating voltage of 30 kV throughout, with the assistance of an Omniprobe micromanipulator for lamella extraction. Lamellae were attached to copper half-grids using platinum deposition and polished using a final beam current of 300 pA to a thickness of less than 200 nm. | 10.1007-s10853-017-1365-2.html
The multilayer coating system consisted of three layers on a superalloy substrate. The outermost and central layers were Al- and Cr-enriched, respectively, and the innermost layer was a NiCrAlY. The samples had been subjected to a proprietary high-temperature coating treatment anneal followed by ageing in air −300 vpm SOx either at 700 °C (Sample 1) or 900 °C (Sample 2) for 500 h. These thermal treatments were simulated using the model. The two samples had received different treatment conditions when the outer layers were deposited , hence resulting in compositional differences in that layer as illustrated in Table 1. The substrate composition was determined to be Ni–7.4Al–9Co–6Cr–0.6Mo–6.5Ta–1.0Ti–3.0Re–6.0 W (wt%) using EDS, and this composition was used in the simulations. | 10.1007-s10853-017-1365-2.html
An ODS Alloy 617 with a nominal composition of Ni–22Cr–12.5Co–9Mo–1.5Fe–1Al–0.6Ti–0.1C–0.6Y2O3 was produced based on a powder metallurgy. Prealloyed Alloy 617 powder with the chemical composition given in Table 1 was used as base material. A mixture of the prealloyed powder and 0.6 wt% yttria was mechanically alloyed (MA) by milling with steel balls (ball to powder ratio is 15:1 in weight) at 200 rpm for 40 h in a Simoloyer® CM08 horizontal mill under a protection by high purity (99.999%) Ar gas. The MA powder thus prepared was sealed in a mild steel container and degassed at 400 °C for 1 h under a vacuum of 10−4 torr. The MA powder was pre-heated at 1100 °C for 2 h and then hot-extruded with a reduction ratio of 6.25:1. The chemical composition of the as-extruded bar is given in Table 1. The extruded bar was then solution-treated at 1100 and 1300 °C for 1 h, followed by water quenching. The as-extruded samples were sealed in quartz tubes under a vacuum of 10−3 torr and annealed at 760 °C for 100 h. | 10.1007-s10853-017-1437-3.html
The alloy ingot was melted in an electric arc furnace using a tungsten electrode and a water cooled copper crucible under argon atmosphere. The ingot was then heated in an electric furnace under argon atmosphere up to 1100 °C for 136 h and hot rolled in several passes to form a plate with about 3 mm thickness. In Ref. a piece of this plate was subjected to a 15 min solution heat treatment at 1100 °C followed by an aging treatment at 700 °C for 22 min to obtain a fine distribution of spherical precipitates. The characterization of this microstructure using TEM-EDS analysis gave the following results: 20.4 nm mean diameter of the precipitate (the standard deviation of the diameters distribution is 7.7 nm) and volume fraction of 0.218 ± 0.013 (details of the measurements procedure are given in ). In the current work, another piece of the hot rolled plate was filed with a diamond file and then the powder was sieved to obtain a particle size of less than 90 μm. The filing operation may contaminate the powder with particles from the used tool; however there were no indications of unexpected phases in our XRD measurements. Previous to XRD characterization, the powder was embedded in a Tantalum container inside a quartz tube which was evacuated and subjected to a thermal cycle that replicates the solution + aging heat treatment given to the whole piece in Ref. . This heat treatment, besides replicating the microstructure, induces the relieving of residual stresses generated by the filing operation in the powder grains. The XRD patterns from powder were taken on a Panalytical Empyrean X-ray diffractometer (Cu Kα radiation) mounted in the Bragg–Brentano configuration and equipped with PIXcel3D detector. The data were collected in two scans. First, a type A scan in angular range 20° ≤ 2θ ≤ 120° with total collect time of 7200 s and angular step of 0.026° (1.87 s/step). In order to improve statistics in the angular range where the most intense superlattice reflection of L21 phase occur (29° ≤ 2θ ≤ 33°), a type B scan was performed with the same total collect time and angular step than in scan A increasing the counting time per step to 46.75 s/step. Figure 3 shows the two different XRD scans. All observable reflections in scan A show double peaks due to \( K_{1}^{\alpha } \) and \( K_{2}^{\alpha } \) radiation, but in the observable reflection of scan B the large width of the peaks causes them to overlap and look like a single symmetrical peak. The five observable peaks in the Fig. 3a have contributions of reflections coming from A2 and L21 phases (see black and red marks at nearby Bragg positions in Fig. 3a) but, hidden in the background, there are several peaks corresponding to reflections of L21 superlattice (isolated double red marks in Fig. 3a). As expected, the largest of these is the reflection (200) located approximately in \( 2\theta \approx 31^\circ \) as can be seen from the data collected in scan B (Fig. 3b). | 10.1007-s10853-017-1682-5.html
Single crystal rods of MC2 were directionally cast by the withdrawal process using <001> oriented single crystal seeds. The chemical composition of the alloy is given in Table 1. To dissolve γ′ phase particles, formed by eutectic reaction during solidification or by precipitation during cooling, the single crystals were first homogenised for 3 h at 1300 °C, with air cooling. They were then aged for 4 h at 1100 °C to control the γ′ precipitates size and finally for 24 h at 850 °C in order to get an optimum volume fraction of strengthening γ′ phase. The volume fraction of the γ′ phase at room temperature is around 70% and decreases close to 60% at 1050 °C . | 10.1007-s10853-017-1699-9.html
The base metal used in this study was GH4099 (produced by Shanghai Rixi Metal Co. LTD), which was a W (or Mo)-rich precipitation-hardened nickel-based superalloy and widely used in the combustion chamber of turbine engine. The chemical composition of GH4099 was similar to Russia’s ЭП693 and shown in Table 1. The tensile strength, elongation, absorbed energy, hardness and modulus of elasticity of the as-received GH4099 were 1132 MPa, 30%, 53 J/cm2, 6.1–6.5 GPa and 268–273 GPa, respectively. The commercially available nickel foils (2, 4, 10 μm thickness, 99.99% purity) were used as the interlayer, of which the hardness and elastic modulus were 1.9–2.1 GPa and 206–209 GPa, respectively. Before the diffusion bonding, the bonding surface of the GH4099 cylindrical specimen with 38 mm diameter and 35 mm length was polished to Ra 0.2 μm and was cleaned in an acetone ultrasonic bath and sequentially in a deionized water bath. The Specimens were diffusion-bonded under 4 MPa at 1120–1160 °C for 60–120 min and eventually cooled to room temperature in a vacuum furnace (≤ 5 × 10−3 Pa). The bonding temperature was selected according to the solution treatment temperature of GH4099 (1100–1160 °C) in order to provide sufficient thermal activation to the atom diffusion and meanwhile to avoid rapid grain coarsening. The microstructures of the as-received base metal and joint were observed by the optical microscope (OM, OLYMPUS-GX71) and scanning electron microscope (SEM, JSM-6390) equipped with an electron backscatter diffraction (EBSD) system. The joint microstructure was further analyzed by an electron probe micro-analyzer (EPMA, SHIMADZU EPMA-1720). The nanohardness and elastic modulus of the joint were measured by a nanoindentation tester (Agilent Technologies-G200) with a Berkovich-tip indenter under 15 mN load. The tensile and Charpy impact specimens were machined according to the national standards of China GB/T 228.1-2010 and GB/T 229-2007, respectively. Figure 1 shows the sampling locations and sample geometries used in the tensile and impact tests. | 10.1007-s10853-018-03274-x.html
Cylindrical specimens were removed using electro-discharge machining in a sector of high-pressure turbine disk made of the N18 nickel-based superalloy produced with a powder metallurgy route at Safran Aircraft Engines (see composition in Table 1). The heat treatment was identical to that reported in Ref. . Optical microscopy observations revealed that the as-received microstructure was mainly characterized by a \(10\,{\upmu }\hbox {m}\) average grain size and 3 populations of \(\gamma ^{\prime }\) precipitates (\(\hbox {L1}_2\) simple cubic structure) embedded into the \(\gamma \) matrix (A1 face-centered cubic structure). To simplify the analysis of the diffracted intensities associated with the \(\gamma ^{\prime }\) phase, a coarse-grained microstructure with a single population of intragranular \(\gamma ^{\prime }\) precipitates was obtained after a supersolvus solution treatment of 4 h at \(1205{^\circ }\hbox {C}\) followed by an air quench and an aging treatment of 1 h at \(900{^\circ }\hbox {C}\) followed by an air quench. The average grain size determined by EBSD on a 6 mm \(\times \) 6 mm area using a 3-μm step size was \(40\,{\upmu }\hbox {m}\) with a distribution ranging from 5 to \(200\,{\upmu }\hbox {m}\). The average precipitate size was 200 nm with a distribution between 40 and 400 nm. The volume fraction of the \(\gamma ^{\prime }\) precipitates measured using a Rietveld analysis was 44%. Figure 1 represents an example of the \(\gamma \) grain and \(\gamma ^{\prime }\) precipitate structure of the N18 alloy obtained in a SEM by EBSD analysis and secondary electron imaging. It is worth mentioning that some abnormal grain growth may take place during the solution treatment of the samples. Therefore, some grains can exhibit sizes larger than \(200\,{\upmu }\hbox {m}\) in the investigated microstructures. | 10.1007-s10853-018-2144-4.html
In the first instance, five cylindrical specimens were machined for fatigue testing. The gauge length was 14 mm, the gauge diameter was 6.2 mm, and the radius of the transition to the M11 screw threads was 20 mm. A specimen was used as reference sample, and the others were subjected to shot-peening, isothermal holding and/or fatigue conditions as summarized in Table 2. Ultrasonic shot-peening (USP) was realized on the circumference of the cylindrical specimens (gauge section and transitions to the screw thread) with 3-mm-diameter 100Cr6 steel shots for 18 min. These conditions were chosen to have a coverage close to 100% and to introduce strain fields with characteristic wavelengths larger than the grain size. Low-cycle fatigue (LCF) tests were performed at \(450{^\circ }\hbox {C}\) with a cyclic frequency of 1 Hz and an imposed axial total strain varying in the range of 0–1%. These parameters correspond to a regime where plasticity is mainly accumulated during the first loading cycle. A small amount of plastic deformation is further accumulated at each cycle (see detail in "Appendix 1"). As shown by John et al. in the IN100 superalloy, the residual stresses caused by the shot-peening operation may be fully relaxed at the failure of the specimen. In the absence of such data for the N18 alloy, the LCF tests were interrupted after 300 cycles (i.e., 1 h 40 min). This value corresponds to approximately 25% of the fatigue lifetime of an unpeened specimen . After the thermal and mechanical treatments, the test sections were cut to obtain cylinders with 10 mm height (see Fig. 2). Cross sections were then mechanically and chemically polished to remove the stresses induced by the machining operation. For this purpose, SiC grinding papers of Grades 1000–4000 were successively employed. Then, a polishing was realized with a \(0.25\,{\upmu }\hbox {m}\) diamond paste. A 15-μm thick layer was finally removed electrochemically with a methanol solution containing 17% of sulfuric acid. The Laue microdiffraction technique was then used to map the strain fields and the crystalline misorientations on one of the two cross sections. \({\upmu }\hbox {XRD}\) measurements were taken on a reference sample which has been polished as described above and on a reference sample which has been polished with the grinding papers only. The comparison of the deviatoric elastic strain maps (2.5 mm \(\times \) 1 mm) recorded with a 50-μm step size did not show any difference attributable to the sample surface preparation. However, full stress relaxations due to polishing may not be excluded especially at the grain boundaries. This effect was not investigated in the present work. | 10.1007-s10853-018-2144-4.html
In case 1, an orthogonal experimental design was used, the pulling velocities were set to Vp = 10, 20, 50, 100, 200 and 500 μm s−1, and the temperature gradients were set to G = 2, 5, 10, 20, 50, 100 and 200 K mm−1, as listed in Table 4. The simulation conditions have covered the typical processing conditions of high-rate solidification technique (HRS, Vp = 10–100 μm s−1, G = 2–5 K mm−1), liquid metal cooling (LMC, Vp = 50–400 μm s−1, G = 8–20 K mm−1) and high-gradient directional solidification technique by zone melting liquid metal cooling (ZMLMC, G = 10–100 K mm−1) . The computational domain was set to nx × ny = 4096 × 768 μm2 for G = 200 K mm−1, nx × ny = 4096 × 1024 μm2 for G = 200, 100, 50, 20 and 10 K mm−1, and nx × ny = 8192 × 1536 μm2 for G = 5 and 2 K mm−1. And the simulation times were set to 2–15 × 106 steps to ensure a minimum pulling distance of 10 mm under different pulling velocities. In case 2, the pulling velocity Vp was set to be fixed at 100 μm s−1, the temperature gradient G was set to 10, 20 and 50 K mm−1, and the grain inclination angle varied from 0° to 40° with a 5° interval as listed in Table 4. | 10.1007-s10853-018-2236-1.html
The particle size of Inconel 625 superalloy powders was 50–150 μm; the chemical composition of the powders is listed in Table 1. Before the LSF process, the substrate was polished with sandpaper and cleaned with acetone, and the powders were dried under vacuum for 3 h at 120 °C. The substrate was a forged Inconel 625 superalloy plate having dimensions of 100 mm × 80 mm × 10 mm, and the size of the deposited sample was 80 mm × 15 mm × 10 mm (25 layers). The laser used was a continuous-wave semiconductor laser with a maximum output power of 6 kW and a wavelength of 1.06 μm. The laser processing parameters are listed in Table 2. | 10.1007-s10853-018-2701-x.html
A Keyence VHX-2000 optical microscope (OM) and a TESCAN VEGA II-LMH scanning electron microscope (SEM) equipped with an electron backscatter diffraction (EBSD) unit were used for characterising the microstructural evolution. The deposited sample was ground on 80–2000-grit silicon carbide paper and then polished using colloidal silica (0.05 μm grit size) in a vibratory finishing machine. To reveal the macrostructure and microstructure of the LSFed Inconel 625 superalloy, the sample was electrolytically etched under a 10-V direct current for 15 s in a reagent of 10% aqueous chromic acid solution. The evolutions of the texture and orientation were characterised by EBSD. The distributions of different elements were measured using a Shimadzu 1720 electron probe micro-analyser (EPMA). A Tecnai G2F30 transmission electron microscope (TEM) was used to examine the dislocations in the deposit. | 10.1007-s10853-018-2701-x.html
The strength capability of Inconel 718 depends on the morphology and distribution of the age-hardening precipitates . It is thus important to have sufficiently released age-hardening constituents, primarily, Nb into the matrix. Al and Ti are also important elements for the γ′ phase precipitation. In our previous study on Inconel 718 fabricated with selective laser melting (SLM), we have performed solid solution heat treatments at 1100 and 1250 °C. The objective was to study the degree to which Laves and other undesirable phases dissolve at different temperatures and/or hold times. Then, the resulting changes in microstructure and hardness were analyzed. Most of the segregated precipitates and dislocation networks were dissolved in a specimen solution heat treated at 1100 °C for 1 h. Some of the lattice defects including columnar/cellular subgrains formed during the printing process were preserved. The microstructure analysis reveals that recrystallization starts for the specimen that was solid solution heat treated at 1100 °C for 1 h. An increased hold time up to 7 h at 1100 °C enhanced recrystallization to a great extent. A complete recrystallization was, however, observed for the specimens that were solid solution heat treated at 1250 °C. The microstructure of these specimens is characterized with coarsened grains, but without subgrains that are seen in the as-printed specimens. | 10.1007-s10853-018-2851-x.html
The level of recrystallization has shown strong association with hardness of the material. The hardness values of the specimen that was solid solution heat treated at 1250 °C is lower than the specimen heat treated at 1100 °C. This is occurred due to the completed recrystallization that ensures elimination of subgrain boundaries, dislocation networks and other lattice defects in the first specimen (1250 °C). The specimens that were solution heat treated at 1100 °C recrystallized only partially. It means, lesser amount of lattice defects were eliminated compared to the specimens subjected to heat treatment at 1250 °C. Lattice defects in the microstructure are inducing plastic deformations and consequently affect hardness measurements. Based on the suggestions given in the previous report , the current study aims to perform solid solution heat treatment and age hardening to investigate the association between effects of solid solution temperature on the precipitation hardening, microstructure and thus on hardness. In addition to 1100 and 1250 °C, two more temperature points for the solid solution heat treatments have been included in the current work. The first is 970 °C, which is assumed as a standard solid solution heat treatment temperature for Inconel 718 fabricated by conventional methods. The second is at 1180 °C, which is mid-way between 1100 and 1250 °C. Samples of Inconel 718 used for the current study were fabricated with SLM machine. | 10.1007-s10853-018-2851-x.html
Solid solution and precipitation hardening heat treatments were performed to investigate its effects on the microstructure and hardness of SLM-fabricated Inconel 718. Before aging, the as-printed (Ap) samples were solid solution heat treated either at 1100 or at 1250 °C for different hold times based on our previous study to dissolve the phases precipitated during printing. Two of the samples were heated at 1100 °C—one for 1 h (1100/1 h) and the other for 7 h (1100/7 h). Similarly, the other two samples were heated at 1250 °C, for different durations, one for 1 h (1250/1 h) and the other for 7 h (1250/7 h). In addition, two more sets of samples were investigated. These are at 1100 °C and at 970 °C. The former is a mid-way temperature between 1100 and 1250 °C, whereas the later (970 °C) is the temperature adapted for homogenization of conventionally produced Inconel 718. The heat treatments were performed in Nabertherm furnace equipped with a K-type thermocouple for monitoring the temperature. The samples were water quenched in cold water (about 17 °C) at the end of the hold time. The precipitation of the phases was obtained after two successive steps of heat treatments adapted from the literature for conventionally fabricated Inconel 718. The samples were first aged at 760 °C for 10 h, and then lowered to 650 °C at the rate of 100 °C/h for another 10 h of aging. The aging process was completed by cooling the samples in air. Hereafter, ST refers to solid solution heat treatment, whereas STA stands for ST followed by aging treatment. List of the specimens investigated and heat treatment scheme are given in Table 1. | 10.1007-s10853-018-2851-x.html
Hardness tests were performed using a Vickers Struers DuraScan testing machine using 5 kg HV5 load. The samples tested were sliced perpendicular to the longest axis of the parts and polished according to the requirements for Vickers hardness testing. Phase identification was carried out by analyzing X-ray diffractograms recorded with Bruker D8 diffractometer using CuKα radiation (λ = 1.54060 Å), within the 2θ range from 35° to 100° at a step size of 0.034°. The microstructures of the specimens were studied with scanning electron microscopy (SEM), Gemini SUPRA 35VP (ZEISS) equipped with EDAX energy-dispersive X-ray Spectroscopy (EDS) detector for elemental analysis. Crystal orientation mapping was done with electron backscattered diffraction (EBSD) detector using TSL orientation imaging microscope system equipped on SEM. Further studies of the microstructure were performed using transmission electron microscopy (TEM), JEOL-2100 (LaB6 filament), which is operating at 200 kV. The TEM is equipped with EDS, high-angle annular bright-field and high-angle annular dark-field detectors. For the TEM analysis, thin foils were prepared, first by thinning down mechanically to a thickness of about 50–100 µm, and then punched 3 mm disks from the foils. These disks were then electropolished using a dual-jet polishing system, Struers TENUPOL-5 operating at 13 V and − 30 °C in an electrolyte solution of 80% methanol and 20% perchloric acid. Sample preparation for the analysis with SEM consisted of mechanical grinding, polishing and ultra-polishing with op-s colloidal silica. | 10.1007-s10853-018-2851-x.html
The chemical composition (in wt%) of 253MA alloy used in this research is Fe-0.088C-20.85Cr-11.9Ni-1.67Si-0.59Mn-0.22Cu-0.16N-0.1Co-0.06Ce-0.01Nb-0.024P. The stacking fault energy (SFE) of 253MA alloy was calculated to be 25.2 mJ/m2 by using the empirical formula from Brofman et al. . Cylindrical specimens with a height of 9 mm and diameter of 6 mm were machined from a hot-rolled rod with a diameter of 20 mm. Uniaxial compression tests with some constant strain rates were performed on a computer-controlled servo-hydraulic MTS experiment machine over a temperature range of 650–950 °C and strain rate range of 0.001–1 s−1. Mica plates covered with boron nitride powder were used to minimize the friction between specimen and anvils. The specimens were preheated at 1150 °C for 5 min and then cooled to the test temperature at 1 °C/s. After held at this temperature for 3 min, the specimens were compressed to a true strain of 0.8 with a constant strain rate, followed by instant quenching to preserve the high-temperature microstructure. | 10.1007-s10853-018-2891-2.html
The material used in the work was commercial-grade Alloy 600, obtained in the form of rectangular strips having thickness 6.1 mm. The chemical composition (wt%) of the alloy was 16.5 Cr, 7.38 Fe, 0.22 Ti, 0.059 C, 0.18 Mn, 0.28 Si, 0.051 Cu, 0.001 S, and balance Ni. The material was solution-annealed at 1100 °C for 2 h to get a homogeneous microstructure, followed by water quenching to avoid sensitization. Six strips of these solution-annealed (hereafter, termed as A0) samples were subjected to thermomechanical processing in order to obtain grain boundary engineered microstructure. The processing comprised of first, hot rolling at 1000 °C through six levels of thickness reductions: 4, 8, 11, 15, 19, and 22%, respectively, in a single step, followed by water quenching. Corresponding true strains were calculated to be ~ 4, 8, 12, 16, 20, and 25%, respectively. These samples were then given a short-time annealing treatment for 10 min at 1000 °C followed by water quenching. All the heat treatments were carried out in an ambient atmosphere. These sample conditions have been termed as A1, A2, A3, A4, A5, and A6, respectively, as outlined in Table 1. | 10.1007-s10853-018-2919-7.html
Samples were given sensitization heat treatment to study the correlation between grain boundary structure evolved during thermomechanical processing and DOS. For it, first of all, A0 sample was given sensitization heat treatment at 650 °C for 2, 3, 6, 12, and 24 h, followed by water quenching in order to find out the condition for maximum sensitization. DOS for these conditions was quantified using optical profilometry technique. Optical profilometry is a rapid, non-contact, and non-destructive technique which uses white light interferometry to actively measure height variations (such as surface topography, roughness), with an accuracy of the order of few nanometers. This method can be used to comparatively evaluate the condition for maximum sensitization . For this, the sensitized samples were electro-etched in a solution consisting of 60% HNO3 and 40% distilled water (by volume). Then, the profile valley depth was measured across various grain boundaries in the etched samples using optical profilometer (Bruker GT-KO). The condition for maximum sensitization was calculated which was found to be 24 h sensitization heat treatment at 650 °C. All the thermomechanically processed samples were sensitized for this particular condition. | 10.1007-s10853-018-2919-7.html
The alloy, with a nominal composition of Al–0.005Er–0.02Sc–0.07Zr–0.08V–0.06Si (at%), was prepared using 99.99% pure Al and master alloys of Al-5.9 wt% Er, Al-2 wt% Sc, Al-8 wt% Zr, Al-5 wt% V and Al-12.6 wt% Si. All the pieces were melted in alumina crucibles at 800 °C in a resistively heated muffle furnace and stirred five times using alumina rods with a 15-min hold time between each stir. Subsequently, the samples were cast in graphite molds, which were preheated to 200 °C and then placed on an ice-cooled copper platen to promote directional solidification. Upon full solidification, which takes 20–30 s, the ingots were quenched into an iced water bath. Then, a homogenization treatment was performed at 640 °C for 4 h. Additionally, one of the homogenized samples was aged at a primary aging temperature of 350 °C for 16 h and a secondary aging temperature of 450 °C for 24 h. These heat treatments and casting methods were utilized in Ref. to develop core–shell nanoprecipitates in an Al–Er–Sc–Zr–V–Si alloy. The two sets of samples used in the present experiments will be referred to as homogenized and overaged Al alloys. | 10.1007-s10853-018-2941-9.html
Transmission electron microscopy (TEM) specimens were prepared by cutting ~ 1.5 mm thick samples with a diamond saw, followed by mechanical grinding with SiC paper to a thickness of ~ 70 µm. Standard 3 mm TEM disks were mechanically punched from the thin foils and twin-jet electropolished, employing a 30 vol% nitric acid and 70 vol% methanol electrolyte solution at − 10 °C. A 10-V DC potential was utilized at a current of 70–90 mA. Immediately after twin-jet electropolishing, the specimens were cleaned utilizing three different methanol baths. TEM and HRTEM images were acquired employing an FEI Tecnai G2 F20 ST. Energy-dispersive X-ray spectroscopy (EDS) and high-resolution high-angle annular dark-field (HAADF) STEM analyses were performed at 200 kV in a double Cs corrected FEI Titan Themis Cubed STEM, equipped with a Super-X quad EDS detector. The probe semi-angle, and the inner and the outer collection angles were set at 30 mrad, 65 mrad and 200 mrad, respectively. The hkl diffraction spots from the TEM analyses were indexed using CaRIne Crystallography (CaRIne Crystallography, Senlis, France) and JEMS (Interdisciplinary Center for Electron Microscopy, Swiss Federal Institute of Technology Lausanne) software. | 10.1007-s10853-018-2941-9.html
Differential scanning calorimetry (DSC) experiments were performed using a Labsys™ TG-DSC, manufactured by SETARAM, to reveal the evolution of the nanoprecipitates. The DSC specimens were cut from the center of the homogenized billet and then ground to a mass of 25 mg. The specimen was weighed using a Semi Micro Balance CX205, with an accuracy of ± 0.03 mg. Before the scan, a specimen was equilibrated at 25 °C for 5 min using a nitrogen flow rate of 20 ml/min. The scan was then performed using a heating rate of 20 °C/min up to 600 °C. An empty pan DSC run was performed to make a baseline correction. A multi-peak fitting analysis employing IGOR software was utilized to remove the background noise. | 10.1007-s10853-018-2941-9.html
The microstructure and the effects of the heat treatments on the cast alloy were reported earlier . Direct-current plasma-atomic emission spectroscopy (DCP-AES) and APT were performed to confirm the nominal composition of the alloy, Al–0.007Er–0.013Sc–0.071Zr–0.074V–0.054Si (at%). Except for a leaner Sc content, the concentrations of all the other elements were close to the nominal values. | 10.1007-s10853-018-2941-9.html
A powder metallurgy nickel-based superalloy, namely FGH96, was used in this experiment. Table 1 shows the nominal composition of the material. This polycrystalline Ni-based superalloy was manufactured via powder metallurgy. Detailed preparation of the FGH96 has been described in . Cylindrical specimens of 9 mm in diameter and 14 mm in height were then machined for subsequent heat treatment. The interrupt cooling was performed in a Gleeble 1500 thermal mechanical simulator with thermocouples attached to sample surface for temperature control. The solvus temperature of γ′ phase for the current alloy was measured [via differential thermal analysis (DTA)] to be 1135 °C (see “Appendix”). According to , holding at 1150 °C for 30 min is enough for this alloy to dissolve all precipitates. The samples were then cooled at 6 °C/min to specific interrupted temperatures including 1150 °C, 1100 °C, 1090 °C, 1050 °C, 1000 °C, 800 °C followed by water quenching. The cooling rate during water quenching was about 1.4 × 104 °C/min . To reveal the 3-D morphology of precipitates, the samples were subjected to deep electrolytic etching (3 ml H3PO4 + 50 ml H2O) at 2 V for 8 h. The specimens were then investigated using a secondary-electron JEM-7001F scanning electron microscope (SEM). | 10.1007-s10853-018-3002-0.html
The plates and the filler metals used in the present work have the same chemical compositions and are shown in Table 1. The as-received plates of K4750 superalloy with the size of 250 × 136 × 4.5 mm were fabricated by vacuum induction melting (VIM). As-cast plates were machined into the size of 100 × 65 × 2.5 mm and solutionized at 1120 °C for 4 h followed by air cooling. Steel brushing was used to remove all oxidation products at the plate surfaces, and then, a groove was machined at the edge of the plate as shown in Fig. 1. Butt welding of the alloy was conducted by manual welding using direct current electrode positive GTAW processing. To avoid oxidation, shielding gas (Argon) with a purity of 99.99% was utilized at both sides of the plates. An Ø2.0 mm cerium-containing tungsten electrode and an Ø1.2 mm K4750 filler metal were used. The other detailed welding parameters are listed in Table 2. The post-weld heat treatment procedures of the as-welded joints are as follows:1120 °C/4 h air cooling + 800 °C/20 h air cooling. | 10.1007-s10853-018-3081-y.html
Metallography samples of the joints were cut and polished for microstructural study. Thereafter, the specimens were chemical etched by a solution of 20 g CuSO4 + 150 ml HCl + 80 ml H2O. The joint microstructures were examined and analyzed by optical microscope (OM), scanning electron microscope (SEM) and JEM-2100 transmission electron microscope (TEM) with energy-dispersive spectrometer (EDS). Electron-probe microanalyzer (EPMA/WDS) with wave spectrometer was used to illustrate the element distributions at dendritic cores and dendritic boundaries. The TEM samples were produced by twin-jet polishing with 10% perchloric acid in 90% methyl alcohol at the temperature of − 18 °C and the voltage of 15 V. | 10.1007-s10853-018-3081-y.html
Inconel 750H superalloy was chosen as the studied material in this paper. The raw material was a pipe. The pipe has an outer diameter of 44.5 mm as well as a thickness of 10.0 mm (Fig. 1a). The chemical composition of the alloy is shown in the Table 1. | 10.1007-s10853-019-03566-w.html
Tensile tests were all performed on the testing machine, which is equipped with a furnace for an elevate temperature condition. The deformation of the tensile samples during the tests was obtained by an extensometer. Standard tensile specimens were all taken from the raw material at the longitudinal axial direction, as shown in the Fig. 1a. The tensile specimens were machined into a gage diameter of 5.0 mm and a gage length of 40.0 mm. High-temperature tensile tests were conducted at temperatures ranging from 720 to 780 °C and strain rates ranging from 5 × 10−5 to 5 × 10−3 s−1. Every group test was heated to the selected temperature and then kept for ~ 30 min to make sure uniform temperature of the specimen. | 10.1007-s10853-019-03566-w.html
The alloy (with its chemical composition listed in Table 1) used in this study was prepared by vacuum induction melting (VIM) and electro-slag remelting (ESR) and then homogenized at 850 °C for 2 h (hereinafter defined as the as-cast alloy). On the basis of Ni–Al binary phase diagram , alloys with its chemical composition of Al (7.6–8.5)–Cr (7.4–8.2)–Mo (3.5–5.5)–W (1.5–2.5)–Ni (bal) and a small amount of Hf, Ti, B, Fe elements fall in the γ and γ′ two-phase origination; heat treatment process will promote the precipitation of strengthening phases adequately but not for re-solid solution alloy . Meanwhile, Ni3Al-based superalloy possesses applicant up to around 1100–1200 °C . Therefore, in this work 1270 °C was chosen to impel full precipitation of γ′ phase. Wire electrical discharge machining was used for cutting the specimens to cylinder with both diameter and height of 10 mm from the identical position to guarantee the consistency of chemical composition and microstructure. Three groups of specimens were exposed in an electrical resistance furnace at the temperature of 1270 ± 2 °C with the exposure time of 3 h, 9 h and 18 h, respectively. After that air cooling was used for cooling the specimens to room temperature. The whole thermal exposure process was completed at atmosphere, and aluminum oxide crucible was used to avoid specimen contamination. | 10.1007-s10853-019-03821-0.html
After the thermal exposure process, specimens were characterized by a Hitachi S-3400N scanning electron microscope (SEM) equipped with energy-dispersive spectroscopy (EDS). Specimens for SEM observation were prepared according to representative metallographic preparation processes. Namely, specimens were ground through successive grades of silicon carbide abrasive papers from 600 to 2500 grit and polished using 0.5, 0.25 micron diamond polishing pastes in sequence, then ultrasonic cleaned using ethanol and dried by cold flowing air. The polished specimens were first etched with the solution (1.5 g CuSO4 + 40 mL HCl + 20 mL H2O) and then washed by distilled water and alcohol, at last dried by cold flowing air. Specimens for transmission electron microscopy (TEM) observation were firstly cut to 300 μm thickness and ground to about 50 μm by silicon carbide abrasive papers and then punched to 3-mm-diameter wafers for electro-polished with the etchant (95%C2H5OH + 5%HClO4) by a twin-jet electro-polisher at the constant temperature of − 30 °C. High-resolution transmission electron microscopy (HRTEM, Tecnai G2 F20) operated with an accelerating voltage of 200 kV was applied for microstructure observations; meanwhile, software of Jade 6 and PDF card library was used to assist the TEM analysis. | 10.1007-s10853-019-03821-0.html
Inconel 625 alloy was smelted by vacuum induction melting. The ingot was prepared by electroslag remelting (ESR) in protective atmosphere, before being forged with a blooming process, and then hot rolled into 20-mm-thick plate. The chemical composition of the ingot was measured by a direct reading spectrometer (MAXx LMF15, Spectro, Germany), and the measurement results are shown in Table 1. | 10.1007-s10853-020-04375-2.html
After cutting and polishing, the sample was covered with anti-oxidation coating before being placed in a resistance furnace under a vacuum of 5 × 10−2 MPa. The solution treatment was undertaken at temperatures of 950 °C, 1000 °C, 1050 °C, 1100 °C and 1150 °C, each for 10 min. Before the microstructure characterization, the specimens were ground successively with silicon carbide abrasive papers of 400–1500 grain size, and then polished with a diamond polishing paste of 2.5 microns. The polished specimens were etched with the solution of FeCl3 (5 g) + HCl (30 ml), and then rinsed with alcohol before drying. Then, microstructure is observed by BX60M metallographic microscope and FEI Sirion field emission scanning electron microscope (SEM). The electron backscatter diffraction (EBSD) analysis technology is used to characterize texture evolution during solid solution. In order to determine the composition and types of the secondary phase precipitated from hot rolled alloy, the microstructure and structure are observed by Tecnai-G2 transmission electron microscopy (TEM) equipped with energy dispersive spectrometer (EDS). Nano Measurer software is used to measure the average grain size. | 10.1007-s10853-020-04375-2.html
The Ni20 and Ni30 braze powder mixtures were blended by milling the powders for 30 min in a small (15 mL) vial with no grinding media present. The melting behaviour of all three powder mixtures was determined using a Netzsch DSC 404 F1. This instrument was calibrated using the melting point temperatures and enthalpies of 5 pure metals: In, Sn, Bi, Al and Ag. Before heating, the sample chamber was twice evacuated to less than 5 × 10–5 Torr and refilled with Ar. The experiments were carried out under flowing 99.999% Ar atmosphere (50 mL min−1). The samples were heated and cooled at a rate of 20 K min−1 to 1050 °C and were held at this temperature for various isothermal hold times. Initial DSC experiments investigated the melting behaviour of the Ni10, Ni20 and Ni30 braze metal powder mixtures. Subsequent experiments examined the behaviour of the braze powder (referred to as filler metal) in contact with wrought IN625 cylindrical-shaped ingots (i.e. the base metal), simulating a braze half joint as shown schematically in Fig. 1. | 10.1007-s10853-020-04594-7.html
For microstructural imaging, the post-DSC samples were hot mounted using PolyFast conductive resin and ground with a fine grit SiC paper, followed by 3 polishing steps using a 9-µm diamond suspension, a 3-µm diamond suspension and colloidal silica. Where noted, samples were etched with waterless Kalling’s reagent (100 mL ethanol, 100 mL HCl, 5 g CuCl2). Etchant was applied via dropper to polished sample surface and immediately rinsed with water. Scanning electron microscopy (SEM) images and electron dispersion spectroscopy (EDS) results were obtained using a Hitachi S-4700 Field Emission Scanning Electron Microscope. | 10.1007-s10853-020-04594-7.html
Microstructure analysis was carried out through optical microscopy (OM) and scanning electron microscopy (SEM) on the ZY surfaces in three regions, 'bottom' (3 mm distance from the base plate), 'middle' (in the middle of Z) and 'top' (22 mm distance from the base plate). Samples for OM and SEM were etched using Kalling’s reagent, and further SEM samples were prepared by electropolishing with a 'Struers' A2 solution (perchloric acid in ethanol). Prior to etching, samples had been ground to 1200 grit number and polished up to 1 µm suspension. SEM analysis was carried out in a JEOL 7001 field emission machine equipped with an energy-dispersive X-ray spectroscopy (EDX) detector. Atom probe microscopy (APM) was conducted at 50 K in a laser-assisted CAMECA local electrode atom probe (LEAP) 4000× Si with a pulse frequency of 200 kHz, laser energy of 50 pJ and detection rate of 0.5%. The data were reconstructed using CAMECA’s Integrated Visualization and Analysis (IVAS) software version 3.8.4, using default values (detector efficiency: 0.57, image compression factor: 1.650, field factor: 3.3) . The measured compositions of γ and γ′ are compared with their equilibrium compositions predicted using ThermoCalc® software with the TC-Ni9 data base at 1000 °C. | 10.1007-s10853-020-04915-w.html
The Ni-17Mo-7Cr superalloy used in this work was procured from Special Steel Shares Co., LTD (China). The alloy was first melted by vacuum induction melting and then vacuum arc melting. After that, the ingots were hot rolled into sheets with a thickness of 16 mm. Finally, the sheets were solutionized at 1177 °C for 0.5 h followed by water quenching. The nominal chemical composition is listed in Table 1. The scanning electron microscopy (SEM) image (Fig. 1) shows the microstructure of the Ni-17Mo-7Cr superalloy. Chain-like primary carbides with sizes in the range from 1 to 10 μm were nearly equiaxed and present within the grains and grain boundaries. | 10.1007-s10853-020-04927-6.html
Specimens for microstructural evaluation were cut from the cross sections of the thermal simulation specimens and polished with a 0.5-μm diamond paste, followed by etching with aqua regia (HCl:HNO3 = 3:1) for 30 s. The microstructures of the specimens before and after tensile tests were characterized using a Zeiss LEO 1530VP scanning electron microscope equipped with energy-dispersive spectroscopy (EDS) and Oxford electron back-scattered diffraction (EBSD) systems. The measurements of the chemical compositions were taken on a SHIMADZU 1720 electron probe micro-analyzer (EPMA). | 10.1007-s10853-020-04927-6.html
The chemical compositions of the DZ125L and IN718 alloys are listed in Table 1. Before welding, the DZ125L alloy was solution treated at 1220 °C for 2 h followed by a two-step aging treatment at 1080 °C for 4 h and 900 °C for 16 h. The IN718 alloy was solution treated at 1020 °C for 1 h. Dissimilar butt welding was performed using a high-power IPG Photonics YLS-6000 fiber laser system. The welding parameters are listed in Table 2. After welding, post-weld heat treatment (PWHT) was carried out by a two-step aging at 720 °C and 620 °C for 8 h, respectively. | 10.1007-s10853-020-04931-w.html
In order to ensure that the plastic deformation and fracture would occur within the FZ, a double-notched plate tensile specimen was designed, as shown in Fig. 1. Tensile testing was carried out on an AG–X plus 100 kN Shimadzu testing system with a resistance furnace. Tensile specimens were first heated to 650 °C and held for 10 min, and then were deformed in a tensile mode under an initial strain rate of 1.8 \({ } \times \) 10−2 mm min−1. The microstructure and fracture morphology were examined by a field emission scanning electron microscope (FESEM, JSM 7001F). The dislocation configurations and orientation relationship between script MC carbide and matrix were analyzed by a transmission electron microscope (TEM, JEM 2100F) operated at 200 kV. The alloying element distribution was examined by energy dispersive X-ray spectroscopy (EDS) of TEM. The TEM specimens were cut parallel to the loading axis and prepared using a twin-jet electro-polisher operated at -30 °C at 20 V in a solution of 15 ml hydrogen nitrate and 85 ml methanol. | 10.1007-s10853-020-04931-w.html
The nominal composition of the prototype polycrystalline nickel-base superalloy used in the present study is shown in Table 1. The solvus temperature of the alloy was measured to be 1154 °C . The alloy was atomized in an argon atmosphere and sieved using 10–63 μm meshes. The powder was packed in cylindrical carbon steel cans in an argon environment. After vibrating and degassing, the cans were hot isostatic pressed (HIP) at 1100 °C/150 MPa for 4 h, followed by furnace cooling. Hot extrusion was performed on the HIPed billet at 1100 °C with an extrusion ratio of 6:1. In order to eliminate the retained metallurgical strain, the as-extruded billet was sub-solvus annealed at 1080 °C for 2 h, followed by air cooling. | 10.1007-s10853-020-05714-z.html
Compression tests were conducted over a range of temperatures from 954 to 1149 °C with an interval of 28 °C between the tested points. In order to better model the slow strain rate isothermal forging process, three strain rates, i.e., 0.0032 s−1, 0.01 s−1, and 0.032 s−1, were chosen for compression. Higher strain rate increases cracking probability and has no practical forging meaning, so it is not considered here. Height reduction of the specimens was set to 50%, which corresponds to an average true effective strain of 0.7. After compression, the bottom die was withdrawn from the furnace and the specimens were rapidly quenched into water to freeze the as-deformed microstructure. | 10.1007-s10853-020-05714-z.html
The material chosen for this study is industrial Inconel 718 superalloy, whose main chemical composition, supplied by the manufacturer, is provided in Table 1. The as-received materials were machined into a ∅20 × 300 mm rod-shaped sample to solution heat treatment at 970 °C for 1 h, and then water quenched. The as-quenched sample was made into a stress relaxation sample with ASTM standard dimension shown in Fig. 1. Subsequently, the stress relaxation test at two-stage aging treatment was applied and the corresponding parameter are shown in Fig. 2. Finally, the samples after aging treatment were air-cooled to room temperature, followed by tensile experiment. In order to determine the aging hardening effect and strength evolution caused by the precipitated in the stress-relaxation-aging stage, the interrupted stress relaxation test was conduct followed by tensile test at ambient temperature. The interrupted stress relaxation test was carried out on an Instron 8862 machine with constant strain level within a specified aging time followed by unloaded and cooled in air to room temperature. Finally, the aging samples were subjected to tensile test on an Instron 3369 machine at room temperature. | 10.1007-s10853-021-06144-1.html
Electron backscatter diffraction (EBSD) observation was performed on samples under different initial loading stresses. The samples were prepared with 10 vol% HClO4 and 90 vol% CH3OH solution under the voltage of 15 V for 15–20 s. The distribution of grain boundary disorientation was examined on a FEI Quanta-200 field emission gun scanning electron microscope (SEM) equipped with an EBSD detector. In this study, a step size of 1.4 µm was utilized, and the collected data was analyzed by OIM software. Furthermore, TEM observation was carried out on some representative samples after stress relaxation aging test. For TEM observation, the sample were mechanically polished to 60 µm, followed by twin-ject electropolishing with chemical solution (i.e., 5 vol% HClO4 and 95 vol% CH3OH) at −30 °C and checked on a JEM-3010 transmission electron microscope. | 10.1007-s10853-021-06144-1.html
The hot-rolled bars with 30 mm in diameter of IN718 alloy were used in this study. The chemical compositions (in wt%) of the alloy are shown in Table 1. The bars were firstly subjected to a heat treatment procedure consisting of a solution heat treatment at 1050 °C for 1 h followed by water quenching. Then, the bars were aged at 725 °C for 15 h followed by air quenching. | 10.1007-s10853-021-06256-8.html
The cylindrical samples with 12 mm in height and 8 mm in diameter were electrical discharge machined from as-HPed compacts. Isothermal hot compression tests were conducted on Gleeble 3800 thermo-mechanical simulator at the strain rate range of 0.001-10 s−1 with an interval of one order of magnitude, the temperature range of 1050–1200 °C with an interval of 30 °C and the samples are subjected to 50% reduction in height accounting to true strain of 0.7. The graphite sheets with a thickness of 0.05 mm were placed between the sample and anvil to minimize the friction effect and ensure the uniform of compression. As shown in Fig. 2, all samples were heated to the designated deformation temperature at a rate of 10 °C/s and held for 5 min to reduce the thermal gradient before deformation. The samples were immediately quenched in water so as to maintain the hot deformation microstructure at the end of deformation. | 10.1007-s10853-021-06276-4.html
The deformed samples were cut parallel to the compression axis, followed by mechanical polished and chemically etched in Kalling's reagent (5gCuCl2, 100 ml hydrochloric acid, 100 ml ethanol) for optical metallographic observation. The samples for electron backscatter diffraction (EBSD) examination were electrolytically etched with a solution of 20 ml H2SO4 and 80 ml CH3OH at a voltage of 20 V for 30 s. The samples for transmission electron microscopy microscope (TEM) analysis were firstly ground to foils with a thickness less than 50 μm and then thinned by a twin-jet electro-polished (10 pct perchloric acid and 90 pct ethanol) at -20 °C under 50-75 V. | 10.1007-s10853-021-06276-4.html
The adhesion strength of TBCs was tested with Pull-off method by instron universal material test system (ASTM C633-79). The surfaces of sample were glued together with E-7 epoxy resin, fully cured in an oven and kept at 100 °C for 2 h before adhesion test. TBCs samples of thermal oxidation resistance were tested in an air furnace at 950 °C for 100 h. And thermal shock test was conducted in an air furnace. These samples were isothermally treated at 950 °C for 2 h, and followed by quenched into water at room temperature (15 °C) for one cycle. Additionally, the insulation properties of TBCs were carried out by insulation temperature tester. Above tested values were averages of 5 samples. | 10.1007-s10876-016-1025-8.html
All experiments were carried out at room temperature. The corrosive electrolyte employed was a 7 wt% sodium chloride (NaCl) and 21 wt% sodium sulfate (Na2SO4) solution. The parts of the samples that are not coated to prevent the galvanic effect of the base metal and coating were isolated. Afterwards, the samples were placed in an oven for drying for 12 h. | 10.1007-s10894-016-0060-7.html
The database which was used in this study is based on the experimental works of Nunes et al. in . Applied experimental procedures are summarized as follows: After the welding, the coating was detached, so that the remained material was only the Inconel 625 alloy. Afterward, seven samples were obtained from the coating. Three samples were submitted to heat aging treatments at 650 \(^{\circ }\)C, three at 950 \(^{\circ }\)C and both for aging times of 10, 100 and 200 h , and the remaining one was kept as the as-welded state (0 h). | 10.1007-s10921-015-0332-6.html
The specimens used in this study were cut by electric discharge machining from 1 mm thick annealed IN718 sheets and they were 200 mm long and 12.7 mm wide at their waist. In order to investigate the influence of precipitation hardening on the Hall coefficient of IN718, first we heat-treated two specimens in each of five different target ranges of 17, 29, 31, 37, and 44 average Rockwell C hardness (HRC) resulting in a total of twelve specimens including two in as-received condition. Figure 7a shows examples of stress strain curves for three specimens in the as received annealed (14 HRC), partially hardened (27 HRC), and fully hardened (44 HRC) states. Figure 7b shows the results of Hall coefficient measurements with the permanent magnet inspection system on twelve specimens as a function of Rockwell hardness. The Hall coefficient was found to significantly increase with hardening from \(R_{\mathrm{H}}\) = 8.0 ± 0.2\(\,\times \,\)10\(^{-11}\) m\(^{3}\)/C in the annealed state to \(R_{\mathrm{H}}\) = 9.7 ± 0.2\(\,\times \,\)10\(^{-11}\) m\(^{3}\)/C in the fully hardened state, a trend that is similar to what was found previously for the dependence of electric conductivity on hardness in IN718 . In a recent paper, Kosaka et al. reported that the Hall coefficient of annealed IN718 was \(R_{H}\) = 8.4 ± 0.1\(\,\times \,\)10\(^{-11}\) m\(^{3}\)/C, though they did not actually measure the hardness of their specimen . Since typical annealed IN718 exhibits 20-24 HRC Rockwell hardness, our results are in reasonable agreement with these previously reported values of the Hall coefficient in IN718. | 10.1007-s10921-017-0393-9.html
The prepared PAN nanofibers membrane was immersed into a 200 mL of zinc nitrate hexahydrate solution (concentration was 0.5 mol/L in methanol) to grow the ZIF-8 nanocrystals on the surfaces of the nanofibrous mats. For further crystallization, the membrane was placed into a clear growth solution (3.30 g of Zn(NO3)2·6H2O and 0.46 g of 2-MI in 140 mL methanol) at 60 °C for 12 h, and this process was repeated four cycles. Subsequently, the treated membrane was put into a solution (1.44 g Zn(NO3)2·6H2O, 3.2 g 2-MI and 2.72 g HCOONa in 160 mL methanol) at 60 °C for 12 h. Finally, the ZIF-8/PAN composite nanofibrous mat was dried under vacuum at room temperature overnight for following experiments. Additionally, ZIF-8 was prepared according to previously published paper for comparison . | 10.1007-s10965-019-1806-5.html
Three samples were produced, including rhenium in the super alloy matrix (Ni + Cr + Fe) at three thicknesses as 5, 10, and 15 mm. Also tungsten and boron carbide was added because of their high-level neutron cross sections. All of these samples have 5 g weights and 2 cm diameter. Powders were milled during 4 h. Then the mixture of powders was pressed by SPECAC model hydraulic pellet press machine at 600 MPa. Finally, disc samples were annealed at 950 °C during 4 h. Composition and densities of samples can be seen in Table 1. Samples are shown in Fig. 1. | 10.1007-s10967-015-4063-z.html
All samples under study here are listed in Table 1. | 10.1007-s10971-015-3668-6.html
EIS was carried out analogously to in a conventional three electrode cell in aerated neutral 3.5 wt% NaCl solution. The solution was prepared from p.a. grade chemicals (Fisher Chemical) and deionized water. An Ag/AgCl electrode (+199 mV vs. SHE) was employed as the reference electrode, and the counter electrode was made from platinum. Frequencies were swept from 10,000 to 0.01 Hz and modulated 10 mV around the corrosion potential. Ten points per decade were recorded. Measurements were taken by electrochemical units of type Solartron SI 1260 and Solartron SI 1287. EIS registration was performed using the software ZPlot 3.0a. The immersion area was 1 cm2. | 10.1007-s10971-015-3668-6.html
Determination of thermophysical properties of high temperature alloy IN713LC by thermal analysis ¦ SpringerLink Advertisement Search Log in Search SpringerLink Search Determination of thermophysical properties of high temperature alloy IN713LC by thermal analysis Download PDF Download PDF Published: 20 March 2012 Simona Zlá1, Bedřich Smetana1, Monika Žaludová1, Jana Dobrovská1, Vlastimil Vodárek2, Kateřina Konečná2, Vlastimil Matějka3 & Hana Francová1 Journal of Thermal Analysis and Calorimetryvolume 110, pages211–219(2012)Cite this article 539 Accesses 21 Citations Metrics details The presented paper deals with the study of thermophysical properties of cast and complex alloyed nickel based on superalloy Inconel 713LC (IN713LC). In this work, the technique of Differential Thermal Analysis was selected for determination of the phase transformation temperatures and for the study of the effect of varying heating/cooling rate at these temperatures. The samples taken from as-received state of superalloy were analysed at heating and cooling rates of 1, 5, 10, 20 and 50 °C min−1 with the help of the experimental system Setaram SETSYS 18TM. Moreover, the transformation temperatures at zero heating/cooling rate were calculated. The recommended values for IN713LC after correcting to a zero heating rate, are 1,205 °C (Tγ′,solvus), 1,250 °C (solidus) and 1,349 °C (liquidus). Influence of heating/cooling rate on shift of almost all temperatures of phase transformations was established from the DTA curves. Undercooling was observed at the cooling process. The samples before and after DTA analysis were also subjected to the phase analysis by scanning electron microscopy using the microscope JEOL JSM-6490LV equipped with an energy dispersive analyser EDAX (EDS INCA x-act). Documentation of the microstructure was made in the mode of secondary (SEI) and backscattered (BEI) electron imaging. On the basis of DTA analysis and phase analysis it may be stated that development of phase transformations of the alloy IN713LC will probably correspond to the following scheme: melting → γ phase; melting → γ + MC; melting → eutectics γ/γ′; melting → γ + minority phases (e.g. borides); and matrix γ → γ′. | 10.1007-s10973-012-2304-8.html
Material IN713LC was remelted in vacuum and cast by the company PBS Velká Bíteš, a.s. by investment casting into the mould. For the purpose of measurement of thermo-physical data of the alloy IN713LC the samples were not heat treated, they were used in as-received state. Chemical composition (wt.%) of the cast superalloy is given in Table 1. | 10.1007-s10973-012-2304-8.html
Method of DTA was used for the purpose of measurement of temperatures of phase transformations. A rod with diameter of ~3 mm was mechanically cut from the casting of the alloy and 5 samples with the height of ~3 mm and mass from 160 to 200 mg were cut from it. | 10.1007-s10973-012-2304-8.html
Data were acquired with use of experimental laboratory equipment for thermal analysis SETSYS 18TM made by Setaram (Fig. 1). Samples of the alloy were analysed in corundum (Al2O3) crucibles with volume of 100 μl. During heating/cooling a permanent dynamic atmosphere was maintained—flow rate of Ar (>99.9999%) was 2 l h−1. The samples were, during the experiment control, heated at the rates of 1, 5, 10, 20 and 50 °C min−1 within the temperature range from 20 to 1,400 °C, the samples were, after reaching the temperature of 1,400 °C (after melting) control, cooled by the above mentioned rates down to 20 °C. | 10.1007-s10973-012-2304-8.html
In the presented work, the temperatures of phase transformations at the precisely defined heating and cooling rates were experimentally investigated in real samples of nickel based superalloy IN713LC. On the basis of DTA analysis it is possible to draw following conclusions: Values of phase transformations temperatures at zero heating/cooling rate were obtained by extrapolation to the zero heating/cooling rate. It means that temperatures close to the equilibrium state were obtained, ‘0 (calc.)’, namely the final temperature of dissolution of the phase γ′ (Tγ′,solvus, 1205 °C, heating), temperature of solidus (1250 °C, heating) and liquidus (1349 °C, heating) and other characteristic temperatures. | 10.1007-s10973-012-2304-8.html
Magnesiothermic reductions of the metal oxides were carried out by judicially mixing the oxides of metals such as Nb, Hf, and Ti and the reductant Mg and heating it at elevated temperature. The purity and analysis of starting material used in this study are listed in Table 1. Initially, to study the magnesiothermic reduction behavior, differential thermal analysis (DTA) experiments were conducted using individual oxides in a TG–DTA equipment; model SETSYS EVOLUTION 24 from Setaram Instrumentation, France. Tungsten DTA transducer was used for carrying out the experiments in reducing atmosphere. A small amount of charge (20 mg) containing the oxides of niobium, hafnium, titanium, and magnesium was subjected to thermogravimetric studies individually to identify the reduction temperatures of individual oxides. Subsequently, all the three oxides were mixed together in judicial proportion with the reductant magnesium and charged into the TG instrument and heated from 100 to 900 °C under an atmosphere of helium. The heating rate was maintained at 10 °C min−1. The ideal temperature obtained from DTA studies was utilized for optimizing the reduction conditions in 100 g scale. Similar thermogravimetric studies were carried out by various authors on preparation of nano powders . | 10.1007-s10973-012-2685-8.html
Consequently, high purity oxides of niobium, hafnium, and titanium in 500 g scale were calcined at 600 °C for 2 h to drive away the adsorbed gases. 100 g of the calcined oxide powders and reductant magnesium weighed in required proportions were mixed thoroughly in a planetary ball mill for 1 h. The mixture was then kept in a molybdenum tray and charged inside a horizontal resistance heating tubular furnace. The reduction reaction was conducted at 750 °C for 1 h under reducing atmosphere. On cooling to room temperature, the black colored powder along with white magnesium powder was leached thoroughly with dilute HCl acid. The metallic mixture was then filtered from magnesium chloride solution, washed with deionised water; till no traces of Mg was obtained and dried in vacuum at room temperature to avoid excessive oxidation. After filtration and drying, the powder was compacted to prepare small pellets of dimensions 6 mm × 6 mm using hydraulic press. The green pellets produced were sintered at 1,400 °C under argon atmosphere. The sintered product was analyzed by scanning electron microscopy (SEM), melt consolidated in arc melting furnace under argon atmosphere using non-consumable tungsten electrode and refined in 15-kW electron beam melting furnace. The process was successfully carried out in 100 g scale and a detailed flow sheet is given in Fig. 1. | 10.1007-s10973-012-2685-8.html
The melt refined alloy button was ultimately characterized using SEM (Camscan MV2300CT/100, UK), optical microscopy, X-ray diffraction method (XRD, Intel-make unit, model MPD), hardness measurements, and chemical analysis. For microstructural evaluation using optical and scanning electron microscopes, small specimens of 5 × 10 mm rectangular pieces were cut from the alloy and hot mounted on a thermosetting resin. Next, the samples were polished using different grades of emery paper papers (100–800 ASTM sizes) and diamond polished in a polishing machine using diamond paste. The polished samples were then etched using a chemical etchant consisting of 5 mL HCl, 5 mL HNO3, 10 mL HF, and 10 mL H2O. The etched samples were observed under optical microscope and scanning electron microscope to identify the microstructure of the alloy. Identification of the phases was done using XRD unit with Cu-Kα radiation. Powder samples of the alloys were scanned between 20° and 80° at a scanning rate of 2° min−1. Hardness measurement of the final alloy was carried out using Vickers micro hardness tester. The mounted and polished samples were kept on a hardness tester and a load in the range of 0.5–1 kg was applied on each polished sample using diamond pyramidal indentor. Readings were taken, at least, at 10 different locations in the transverse as well as in the longitudinal directions. The chemical analysis of the alloy was carried out by drilling powders from the alloy and dissolving it in a mixture of HNO3 and HF and diluting it to carry out the analysis by ICP. | 10.1007-s10973-012-2685-8.html
The experimental investigation was performed on a equiaxed CMSX-4 Ni-based superalloy, representative for the second generation of superalloys, which was produced by conventionally vacuum casting using an ALD furnace in the form of cylindrical rods (ø = 15.6 mm). The samples were obtained by sectioning in transverse direction the cylindrical rods and then metallographically prepared by grinding and polishing for the heat treatment and porosity investigations. For microstructural and microcompositional investigations, the samples were etched with marble etchant (10 g CuSO4, 50 mL HCl, 50 mL H2O). | 10.1007-s10973-018-7085-2.html
Microstructural and microcomposition analyses were performed using the scanning electron microscopy (SEM—FEI Inspect F50) and energy-dispersive spectrometry (EDS—EDAX). The quantitative microcomposition analyses were performed on samples in the eutectic γ–γ′ pools and four regions of the dendrite cores, dendrite arms and interdendritic regions on as-cast samples and after each stage of the heat treatment targeting the same areas from the center of samples. To improve the accuracy and recurrence of EDS data, the same parameters of SEM–EDS were used for each measurement. The SEM parameters used were spot size (5), high voltage (30 kV), working distance (10 mm) and magnification (300×), and EDS parameters used were intersection distance (34), elevation angle (25), azimuth angle (0) and scale setting (50) which generate a value of 34.88 of the take-off angle. For a statistical accuracy of the EDS analysis, the counts rate of the spectrum collection was set to 3000 counts per second with an amp time of 100 µs, and for the quantitative EDS analyses, the compound standards analysis from EDAX software was used, where the known bulk chemical composition of the superalloy was used as standard for all the measurements. | 10.1007-s10973-018-7085-2.html
Quantitative analysis of phase fractions was performed by processing SEM images with Scandium (Olympus) software. SEM images were collected from 9 reference areas in as-cast samples and in samples after each stage of heat treatment using the same magnification (500×). One image was captured on the center of the sample, 4 images were captured at a distance of 4 mm from the first image (on X- and Y-axis), and the other 4 images were captured at 6 mm from the first image (on X- and Y-axis). The analysis was performed in order to evaluate the dissolution of the eutectic γ–γ′ pools and coarse γ′ islands. The influence of the heat treatment was determined by evaluating the surface percentage occupied by the γ–γ′ pools and coarse γ′ islands. | 10.1007-s10973-018-7085-2.html
Figure 2b presents the calculated solidus and solvus temperatures of the alloy, and with dash line is pointed out the heat treatment temperature. The heat treatment consisted in an iterative regime composed of multiple heating cycles until 1573 K (heating rate 7 K min−1), isothermal holding for different period of time (1–9 h) followed by free air cooling to room temperature. The heat treatment temperature of 1573 K was selected based on solidus and solvus temperatures (solutioning window) predicted for the chemical compositions of typical alloy and the different investigated regions (dendrite cores, dendrite arms and interdendritic region). An additional cycle of 3-h temperature holding was performed just to assess the porosity evolution. The total holding duration at 1573 K was 12 h, and the schematic representation of the heat treatment cycles is shown in Fig. 3. | 10.1007-s10973-018-7085-2.html
Four as-cast Co-based superalloys were chosen for the present work: Co–20Ni–7Al–7W, Co–10Al–5Mo–2Nb, Co–20Ni–10Al–5Mo–2Nb (at.%) alloys and reference Co–9Al–9W (at.%) alloy. The investigated Co-based superalloys were melted using induction vacuum furnace and casted into cold graphite molds under protective gas (Ar). The compositions of investigated superalloys were analyzed by EDS method. The chemical composition details of all four Co-based superalloys are shown in Table 1. | 10.1007-s10973-018-7420-7.html
The ingot was subjected to turning, the specimens were cut from ingot base. Taking into account the microstructure, all investigated alloys were characterized by dendritic structure typical for metals solidifying under conditions of fast and directional heat dissipation. More detailed data concerning microstructure of base alloy is available . The satisfactory chemical homogeneity was obtained for all ingots, however, in case of alloys containing Mo, tiny precipitates rich in Mo and Nb were observed. X-ray diffraction showed that these precipitates are Co3Mo and Co3Nb. | 10.1007-s10973-018-7420-7.html
The thermogravimetric analysis of as-cast alloys under non-isothermal conditions was performed on NETZSCH STA 449 F3 Jupiter thermal analyzer from 40 to 1200 °C. The specimens used in thermogravimetric investigation were ground using SiC paper down to 1200 grid. The Oxidation of 5 × 5 × 10 mm samples contained in Al2O3 crucibles was carried out in air at heating rate 5 °C min−1. The specimens were cooled to room temperature and weighted in order to evaluate spallation of grown scale. Afterward, the surfaces of oxidized samples were investigated by SEM/EDS method. The analysis of grown scale was carried out Scanning Electron Microscope Hitachi S-4200N equipped with an energy dispersive spectrometer. | 10.1007-s10973-018-7420-7.html
Thermal parameters determination of Co–Al–W as-cast alloy homogenization by DTA analysis ¦ SpringerLink Advertisement Search Log in Search SpringerLink Search Thermal parameters determination of Co–Al–W as-cast alloy homogenization by DTA analysis Download PDF Download PDF Open Access Published: 09 June 2018 Agnieszka Tomaszewska1, Grzegorz Moskal1, Damian Migas1, Marta MikuśkiewiczORCID: orcid.org/0000-0002-1808-069X1 & Tomasz Maciąg2 Journal of Thermal Analysis and Calorimetryvolume 134, pages157–164(2018)Cite this article 1235 Accesses 2 Citations Metrics details The γ–γ′ Co-based superalloys are newly developed class of refractory alloys which may replace commercial Ni-based superalloys owing to their favorable properties at high temperature. In case of new Co-based superalloys, the heat treatment aims to obtain microstructure composed of appropriate volume fraction of small cuboidal γ′-Co3(Al,W) precipitates within the γ-Co matrix. However, due to a high tendency to interdendritic segregations of alloying elements, the alloys based on Co–Al–W system should be normally homogenized before further steps of heat treatment (solutionizing and aging). In this study, thermal analysis was applied for determination of temperature range for primary heat treatment of the Co–9Al–9W (at.%). The differential thermal analysis (DTA) measurements were carried out on the thermal analyzer NETZSCH STA 449 F3 Jupiter. On the base of obtained results, respectively, solvus of γ′ phase and solidus temperatures were determined, as well as the thermal range of Co3W (DO19) phase precipitation. As a consequence, the heat treatment without homogenizing (only solution and aging) was proposed as a most suitable way to obtain beneficial microstructure. | 10.1007-s10973-018-7431-4.html
The Co–9Al–9W (at.%) alloy was melted using induction vacuum furnace VSG 02 Balzers and casted under Ar atmosphere. The modified technique of melting was utilized due to technological difficulties connected with homogenization of W-rich alloys , caused by segregation of this element. Before the melting, a chamber of furnace was three times washed by Ar blowing, then the pressure inside was reduced to value of 0.13 Pa, and subsequently the chamber was gas-filled to pressure 80 kPa. Pure metals were used in investigation, including Co (min. 99.98%), Al (99.98%) and W (99.98%), which was added with 20% excess to nominal composition, due to its form (pellet). W pellet was being dosed to liquid solution of Co and Al after its homogenization. The Co–Al–W alloy was melted in temperature range 1650–1750 °C in time of approx. 10 min. Investigated alloy was casted into cold graphite molds under protective gas (Ar). | 10.1007-s10973-018-7431-4.html
The rods of size ø20 × 100 mm were final product of casting. The nominal and measured chemical composition of as-cast alloy is presented in Table 1. For proper choice of heat treatment parameters, the thermal analysis including differential thermal analysis (DTA) was carried out. The DTA analysis was carried out using NETZSCH STA 449 F3 Jupiter thermal analyzer. The temperature range of analysis was 40/1500 °C of heating rate 10 °C s−1. The utilized protective gas was argon with flow rate of 30 mL min−1. The utilized model was α-Al2O3—synthetic sapphire. | 10.1007-s10973-018-7431-4.html
Afterward, the metal pieces were cut from ingot; samples for heat treatment investigations were prepared. Solution heat treatment was performed using different combinations of parameters (1300 and 1350 °C for 5 and 24 h, respectively). Solutionized specimens were subsequently aged in furnace environment at 900 and 950 °C in temperature range 1–10 h. Both solution heat treatment and aging were carried out in vacuum furnace; the Ar protection was utilized. | 10.1007-s10973-018-7431-4.html
In further part of evaluation, the phase composition of as-cast alloy and alloy after annealing operations was examined using X′Pert3 Powder XRD system. Chemical composition and microstructure of alloy after solution heat treatment and aging were evaluated by means of scanning electron microscopy (SEM) and energy-dispersive spectroscopy (EDS) using Hitachi S-4200. | 10.1007-s10973-018-7431-4.html
As a consequence, the solutionizing window was determined and is shown in Fig. 2, where temperature ranges of possible solution heat treatment and aging operations were chosen in temperature range 1050–1375 °C (maximum temperature from Fig. 1b, where no significant thermal effects were observed). Temperatures 1300 and 1350 °C were chosen as potential temperatures of solutionizing, aiming to obtain supersaturated solid solution. Furthermore, the temperatures of aging were chosen as well, respectively, 900 and 950 °C. The scheme including combinations of solution heat treatment and aging used in investigation are shown in Fig. 3. | 10.1007-s10973-018-7431-4.html
The X-ray diffraction analysis and microstructure observations were performed in order to evaluate the effects of performed solution heat treatment and aging. The XRD patterns after solutionizing and in initial state showed the differences in phase constituent of heat-treated alloy. In all cases, the solutionizing process revealed uniform mono-phase microstructure of γ Co-based solid solution; however, aging treatment caused important changes based on formation of γ/γ′ structure for specimens solutionized at 1300 °C and γ/γ′/DO19 microstructure in the case of specimens solutionized at 1350 °C. | 10.1007-s10973-018-7431-4.html
The final suggestions with presented investigations revealed that the most favorable heat treatment of Co–9Al–9W alloy should be based on solutionizing treatment at temperature 1300 °C or similar, for time from 5 to 24 h with aging process at temperature range 900–950 °C for time from 1 to 10 h. Due to formation of undesirable DO19 phase, the slow-cooled homogenization should be omitted. | 10.1007-s10973-018-7431-4.html
The dry machining tests on Inconel-718 were performed using conventional lathe (make: HMT, India, model: high-speed precision lathe NH 22 with specification: maximum power = 7.5 kW and maximum spindle speed = 2040 r.p.m). Initially, the peripheral layer (ϕ26 mm to ϕ25 mm) of subjected material is removed by uncoated carbide inserts to avoid machining of oxidized layer. Note that each experimental test was conducted for time: 1–10 min progressively using a fresh cutting edge. The detailed cutting parameters adopted for machining tests are presented in Table 2. The cutting speed was varied at three levels, i.e. 80 m min−1, 120 m min−1 and 180 m min−1, and depth of cut and feed rate (f) are kept constant (i.e. 0.16 mm rev−1 and 0.5 mm, respectively). The experimental set-up is shown in Fig. 2. | 10.1007-s10973-019-08121-y.html
Thermal analysis of W-free Co–(Ni)–Al–Mo–Nb superalloys ¦ SpringerLink Advertisement Search Log in Search SpringerLink Search Thermal analysis of W-free Co–(Ni)–Al–Mo–Nb superalloys Download PDF Download PDF Open Access Published: 24 February 2020 Damian MigasORCID: orcid.org/0000-0003-0328-964X1, Grzegorz Moskal1 & Tomasz Maciąg2 Journal of Thermal Analysis and Calorimetryvolume 142, pages149–156(2020)Cite this article 515 Accesses Metrics details In this investigation, the thermal analysis of W-free cobalt-based superalloys based on Co–Al–Mo–Nb and Co–Ni–Al–Mo–Nb systems was performed. The analysis was performed at different stages of heat treatment process. The differential thermal analysis (DTA) was utilized for the determination of characteristic temperatures related to microstructural changes. First of all, the DTA analysis was carried out for discussing as-cast alloys in the temperature range of 40–1500 °C. The results showed thermal effects connected with melting and important order–disorder transition. The temperature range of 1200–1250 °C was chosen for performance of a first heat treatment operation for the investigated alloys. Specimens were annealed at selected temperature for 5 h. The microstructure of alloys after solution heat treatment was analyzed as well. Afterward, the solutionized specimens were subjected to the further thermal analysis in order to select the aging temperature according to the order–disorder transformation related to formation of γ′ phase with overall formula Co3(Al,X). Five aging variants were performed in the temperature range of 800–1000 with a step of 50 °C. After each stage of heat treatment, SEM/EDS analysis and hardness measurements were performed. | 10.1007-s10973-020-09375-7.html
This article concerns the influence of W-replacement by Mo and Nb on the thermal effects in Co-based superalloys. Some data regarding W-free superalloys are available in the literature . The similar alloys based on Co–Al–Mo–Nb and Co–Ni–Al–Mo–Nb systems were prepared by induction vacuum melting. The thermal analysis of discussed superalloys was performed in as-cast state as well as on further stages of heat treatment. Moreover, after each heat treatment step, the microstructure of alloys was investigated. The influence of W-replacement on thermal behavior of Co-based alloys including determination of solidus and solvus temperatures was analyzed. | 10.1007-s10973-020-09375-7.html
The Co–10Al–5Mo–2Nb and Co–20Ni–10Al–5Mo–2Nb (at%) alloys were melted using induction vacuum furnace VSG 02 Balzers and cast under Ar atmosphere. Pure metals were used in the investigation, including Co (min. 99.98%), Al (99.98%) Mo (99.98%) and Nb (99.99). Mo and Nb were being dosed to liquid bath of Co and Al. The alloys were melted in the temperature range of 1600–1700 °C for the time of approx. 10 min. The investigated alloys were cast into cold graphite molds under the protective gas (Ar). The time of solidification did not exceed 10 s. In the next step, metal pieces were cut from the cast ingot; samples for heat treatment investigations were prepared. The solution heat treatment was performed at 1200 °C for 5 h with subsequent quenching in water. The solution heat treatment operation was carried out in a laboratory furnace with the Ar protection atmosphere. Afterward, the solutionized specimens were subjected to aging at temperatures of 800, 850, 900, 950, 1000 °C for 5 h in the Ar atmosphere with final water quenching. | 10.1007-s10973-020-09375-7.html
The thermal analysis including differential thermal analysis (DTA) was carried out on the as-cast, solutionized and aged specimens. The DTA analysis was carried out using the NETZSCH STA 449 F3 Jupiter thermal analyzer. The temperature range of analysis was 40–1500 °C of heating and cooling rate 20 °C min−1. As a reference, an empty alumina crucible was used. Additionally, differential scanning calorimetry (DSC) was used in order to investigate temperature of order–disorder transformation in alloys. The measurements in the temperature range of 40–1200 °C were performed using multi-HTC high-temperature calorimeter from Setaram. The measurements were performed under the Ar protection; the heating rate was 5 °C min−1. | 10.1007-s10973-020-09375-7.html
The specimens for microstructure evaluation were prepared by grinding, polishing and chemical etching. In the case of as-cast and as-solutionized samples, a reagent containing 25 mL H2O, 50 mL HCl, 15 g FeCl3 i 3 g CuCl2 × NH4Cl2 × H2O was used for etching. The specimens after aging were chemically etched using reagent containing 80 mL of lactic acid, 10 mL of HNO3 and 10 mL of H2O2, The as-cast microstructure was analyzed by means of optical microscopy (OM), scanning electron microscopy (SEM) and X-ray diffraction (XRD). The optical micrographs were performed using the Nikon Eclipse MA200 microscope. In the case of SEM/EDS analysis, the scanning electron microscope (SEM, Hitachi S-3400 N) equipped with the energy dispersion spectrometer (EDS, Thermo Noran System Seven) was utilized. The phase composition was evaluated using Phillips X’Pert3 Powder diffractometer. Furthermore, hardness of specimens was investigated by Vickers method. The measurements were performed using the ZWICK ZHV TKV5030 Vickers hardness tester using a load of 2.5 kg. The analogous research methodology was utilized for the specimens after solution heat treatment and aging. | 10.1007-s10973-020-09375-7.html
Afterward, the W-free Co-based superalloys were solution heat-treated at 1200 °C. The OM micrographs as well as SEM/EDS analysis of as-solutionized alloys are shown in Fig. 5. The micrographs made by optical microscopy show microstructure of the alloys after solution heat treatment. The as-solutionized alloys were characterized by grainy microstructure, whereas the size of grains was several hundred µm. After solutionizing of the alloys at 1200 °C, all phases observed in the as-cast state were dissolved which is confirmed by SEM micrographs. The measurement of chemical composition in micro-areas by EDS method shows that the chemical composition is in well accordance with the nominal one. | 10.1007-s10973-020-09375-7.html
After the first heat treatment operation, the alloys were analyzed via DTA another time. Figure 6 shows the DTA plots corresponding to Co–10Al–5Mo–2Nb (at%) in the as-solutionized state. The heating curve exhibits the endothermic effect at 866 °C that corresponds to order–disorder transformation related to the γ′ phase. In the case of alloy after solution heat treatment, the melting effect is clearer and starts at 1313 °C. Furthermore, the cooling plot shows an exothermic effect that starts at 1248 °C. This effect was reported in the as-cast state. Moreover, the cooling plot did not reveal any effect corresponding to the γ′ precipitation that was unexpected. The thermal analysis of Co–20Ni–10Al–5Mo–2Nb (at%) alloy is be seen in Fig. 7. The course of heating curve is analogous to that of heating plot of Ni-free alloy; however, the order–disorder transformation occurred at c.a. 100 °C higher temperature. The cooling plot did not reveal any precipitation effect, even the γ′ precipitation that was also surprising. In order to verify the temperature of thermal effects connected with dissolution of the γ′ phase, aging operations at different temperatures were performed for both alloys. | 10.1007-s10973-020-09375-7.html
Crystallization behavior of ternary γ–γ′ Co–Al–W alloy ¦ SpringerLink Advertisement Search Log in Search SpringerLink Search Crystallization behavior of ternary γ–γ′ Co–Al–W alloy Download PDF Download PDF Open Access Published: 10 October 2020 Damian MigasORCID: orcid.org/0000-0003-0328-964X1, Paweł Gradoń1, Tomasz Mikuszewski1 & Grzegorz Moskal1 Journal of Thermal Analysis and Calorimetryvolume 142, pages 1739–1747 (2020)Cite this article 516 Accesses Metrics details In the investigation, crystallization behavior of ternary γ–γ′ alloy based on Co–Al–W system was analyzed. The alloy with nominal composition Co–9Al–9W (at.%) was prepared via vacuum induction melting. Solidification characteristics of the investigated superalloy were obtained by a method of thermal analysis based on temperature measurement of metal solidifying in a mold. After casting, obtained metallic materials were investigated by differential thermal analysis in order to determine characteristic temperatures and compare results with those of obtained in the first thermal analysis. Furthermore, a description of primary microstructure was performed for ingots solidified with two different cooling rates. The analysis was made using X-ray diffraction, optical microscopy and scanning electron microscopy. The crystallization path of alloy was investigated. The solidification range of alloy was narrow. The crystallization in a sand mold resulted in the dendritic microstructure containing γ single phase. The as-cast microstructure after solidification with higher cooling rate was comparable; however, observed crystals were mostly columnar, while sand cast was characterized by equiaxed crystals structure. | 10.1007-s10973-020-10279-9.html
Most authors focused on manufacturing of alloys on a laboratory scale. Many of them use vacuum arc melting to produce small ingots, dedicated for advanced microstructural researches and other tests. McDevitt produced 22 kg heats of three Co-based superalloys: Co–9Al–9W, Co–9Al–10W–2Ti and Co–9Al–10W–2Ti–0.02B (at.%) by vacuum induction melting (VIM) and vacuum arc remelting (VAR), and then, the alloys were open-die forged. The ingot microstructure of prepared materials was characterized as well as hot workability during billetizing. The author proved that VIM/VAR ingot production is viable for scale up to commercial production and there is a promise for producing large diameter ingots with acceptable segregation. The forging aspects of new Co-based superalloys were further investigated by other scientists . In 2015, Koßman et al. characterized the microsegregation and solidification of a multi-component Co-based superalloy and compared it to a ternary Co–Al–W alloy and to two Ni-based superalloys. Zhou et al. investigated the effect of Ta and Ti on the directional solidification characteristics of novel γ–γ′ Co-based superalloys. The same authors published the work concerning effect of Al and W contents on the solidification and solution microstructure of new cobalt superalloys . Sani et al. performed the research on effect of homogenization heat treatment on segregation and microstructure of γ–γ′ Co-based superalloys. The heat treatment aspects of ternary Co–Al–W alloys were investigation by Tomaszewska et al. . Except arc melting and VIM/VAR methods, works concerning directional solidification and a single crystal solidification of γ′-strengthened Co-based superalloys are available. | 10.1007-s10973-020-10279-9.html
The Co–Al–W alloy with nominal composition Co–9Al–9W (at.%) was prepared by vacuum induction melting in the VSG 02 Balzers furnace. In this process, pure metals including Co, Al and W were used as a feedstock. The alloys were melted in the temperature range 1600–1700 °C for a time of approximately 10 min. The investigated alloys were casted under argon into two types of molds in order to vary cooling rate. The first one, sand mold, was selected due to high isolation properties. This mold was made of CO2-hardened silica sand. The second mold was made of graphite in order to provide conditions of fast heat dissipation in a solidifying alloy. For obtainment of solidification curves, an appropriate experimental set was developed (Fig. 1). During solidification of the alloy, temperature was recorded via thermocouple (PtRh10-Pt) fit in the sand mold. The thermocouple wires of ø0.5 mm were put in alumina shield. The wires in alumina were additionally fit in quartz tube, which was placed inside the mold. The obtained signal was recorded with a step of 0.5 s by the temperature recorder Crystaldigraph PC-8T connected to a computer. The experimental set including mold and thermocouple was placed inside the furnace chamber. The crystallization curve for alloy solidified in cold graphite mold was not recorded due to very fast crystallization (up to 10 s). | 10.1007-s10973-020-10279-9.html
McDevitt ET. Vacuum induction melting and vacuum arc remelting of Co–Al–W-X gamma-prime superalloys. In: MATEC web of conferences, vol 14; 2014. p. 02001. | 10.1007-s10973-020-10279-9.html
The analysis was performed by I. S. Iskhodzhanova. | 10.1007-s11015-012-9579-7.html
F. I. Shved, Ingot Vacuum-Arc Remelting, Izd. Tat’yany Lur’e, Chelyabinsk (2009). | 10.1007-s11015-017-0398-8.html
E. N. Kablov, V. V. Sidorov, V. A. Nikolaev, et al., “Vacuum induction melting and casting furnace VIAM-2002 for preparing high quality special alloys,” Elektrometallurgiya, No. 5, 24–26 (2004). | 10.1007-s11015-018-0638-6.html
A gas-circulation aluminide coating was deposited in ShGA-1 devices at 1000°C for 8 – 10 h. Then the specimens were subjected to diffusion annealing in vacuum at 1050°C for 4 h . | 10.1007-s11041-011-9355-5.html
We used special specimens of alloy VZhM-4 after complete heat treatment for determining the calorimetric effect in heating and cooling at a rate of 20 K/min in a thermal analyzer (Fig. 3). The DSC (differential scanning calorimetry) curves exhibited exo- and endothermic peaks of reactions in the heated and cooled specimens. The DSC curves were used to determine the temperatures of the phase transformations in the alloy, i.e., the initial, the peak, and the final ones; the derivative (dDSC) was used to determine the rate of the occurrence of the phase transformations. | 10.1007-s11041-011-9355-5.html
Table I gives the nominal compositions of different alloys used in this study. While In 600 and In X750 alloys have similar base metal (Ni, Cr, Fe) content, they differ in minor element (e.g., Nb + Ta, Ti, and Al) concentrations. The In 718, on the other hand, has a much lower Ni, and higher Cr content than the other two alloys, but contains Mo, Al, Nb, Ta, and Ti as the principal minor elements. The foils of these alloys were cut to coupons with dimensions of 15 cm × 3 mm × 0.6 mm, and rinsed in acetone before the oxidation treatments. For oxidation, the foil samples were placed in a quartz boat and heated in an electric furnace to 900°C at a heating rate of 50°C/min and 101.3 kPa under flowing O2 (150 mL/min) for 24 hr. The oxidized samples were allowed to cool down in the furnace under O2 flow. | 10.1007-s11085-006-9002-5.html
Circular specimens of ϕ 15 mm× 5 mm were machined from SC Ni-base superalloy bars, which contain mainly Ni with 6.3 wt% Al, 6 wt% Cr, and some Co, Ti, Mo, W and Ta. The specimens were ground down to 600-grit SiC paper, degreased in acetone, ultrasonically cleaned in alcohol, and dried in hot air. | 10.1007-s11085-006-9004-3.html
For the hot corrosion test, the specimens were placed on a warm plate (∼ 200°C) and brushed with a saturated aqueous solution of Na2SO4 or 75 wt.% Na2SO4-25 wt.% NaCl mixture to form a uniform coating of deposit salt. The melting points of these salts are 884°C and 620°C, respectively. The specimens with Na2SO4 coating or 75 wt.% Na2SO4-25 wt.% NaCl mixture were suspended and inserted into a muffle furnace with a temperature of 900°C separately, and then were taken out at certain intervals. After cooling to room temperature, they were cleaned in boiling water for removing the salt left on the surface, dried in hot air, and then weighed with an electronic balance with a resolution of 2× 10−5 g. After mass measurement, the specimens were re-coated with Na2SO4 salts and the test was continued for another run. All kinetics data were normalized per unit area. Five specimens were simultaneously tested at each case and the average values of mass change were used. | 10.1007-s11085-006-9004-3.html
The composition of the single-crystal Ni-base superalloy is reported in Table I. Disks of ϕ15 × 3.5 mm were machined from single-crystal Ni-base superalloy bars. The as-cast specimens were ground down to 600-grit SiC paper, degreased in acetone, ultrasonically cleaned in alcohol and dried in hot air immediately before testing. | 10.1007-s11085-006-9016-z.html
Oxidation treatments were performed in air at atmospheric pressure at 1100°C for 1, 10 and 50 hr. Prior to oxidation, specimens were polished to a 1-μm finish with diamond paste and cleaned ultrasonically in alcohol. After the desired oxidation times, specimens were quickly pulled out of the furnace and cooled in ambient air. After exposure, the surfaces of each sample were examined by SEM in order to obtain information on the extent of alumina spallation. | 10.1007-s11085-006-9019-9.html
The Pt–10Al–4Cr alloy was prepared by melting high-purity Pt, Al, and Cr with at least 4 nines purity using a non-consumable electrode arc furnace in a pure–argon gas atmosphere. The as-cast rods were sectioned by electro-discharge machining (EDM) to obtain a nearly cylindrical specimen with 8 mm diameter and 3 mm high. The specimens were polished to a mirror finish in order to remove surface defects. Specimens of about 25.2(1) × 12.5(w) × 3.5(t) mm of Inconel 713C were obtained from the General Electric Corporation. These were also polished to a mirror finish before oxidation. | 10.1007-s11085-006-9020-3.html
Isothermal-oxidation tests for the Pt–10Al–4Cr alloy were conducted at 1200, 1300, and 1400°C and for Inconel 713C at 1100, 1200, 1300, and 1350°C in air in a top-loading, high-temperature furnace for 312 hr (13 days). Weight-gain measurements of the specimens were performed after every 24 hr. | 10.1007-s11085-006-9020-3.html
Three nickel-base superalloys were used as substrates: two single-crystal nickel-base superalloys, CMSX-4TM and SCBTM, and a polycrystalline nickel-base superalloy IN792TM. The nominal chemical compositions of the investigated substrates are reported in Table I. Single-crystal CMSX-4TM is a second-generation Re-containing superalloy. Single-crystal SCB was developed by ONERA within the framework of a European program.24 Cast polycrystalline IN792TM was provided by Turbomeca-SAFRAN and contains 0.5 wt% of Hf. All the specimens were discs of 9 mm in diameter and 2 mm thickness. They were all coated with the industrial coating RT22TM manufactured by Chromalloy France. The RT22TM diffusion coating is a high-activity, platinum-modified aluminide. After alumina grit blasting and cleaning of the substrates, Pt was electrolytically deposited onto disc specimens. The geometry and size of test specimens used for thermogravimetry analysis required to laser weld a small lateral rod of IN82TM for the electrical contact required by the electrolytic deposition process of Pt. The thickness of Pt deposits is 7 ± 2 μm. After Pt deposition, diffusion treatments were performed under high vacuum (P < 10−3 Pa). The heat-treatment temperature and duration depend on the superalloy, l h at 1010°C for single-crystal superalloys CMSX-4TM and SCBTM and 2 h at 1010°C for polycrystalline superalloy IN792TM. Aluminizing was then realized by pack cementation at 996°C. Finally, post-coating heat treatments were performed depending on superalloy substrate as reported in Table II. | 10.1007-s11085-006-9024-z.html
As-processed coated specimens were oxidized isothermally and cyclically. No additional polishing of coated specimens, was performed before oxidation tests to reproduce as well as possible the normal service conditions. Samples were only cleaned in ultrasonic baths with acetone and ethanol before oxidation tests. Isothermal-oxidation tests were performed using a symmetrical Setaram TGA24S thermobalance for 100 h in flowing synthetic air at 900, 1050 and 1150°C, with a heating rate of 60°C/min. Mass gains recorded during specimen heating were not taken into account. Mass-gain curves were analyzed by local fitting to a general parabolic law25 which permits to detect and analyze the variations of the parabolic rate constant kp as a function of time. All sample surfaces and cross-sections were examined by SEM. | 10.1007-s11085-006-9024-z.html
Long-term cycles (holding time of 300 h) were performed up to 52 cycles (i.e., 15,600 h) at 900°C in still laboratory air in a CarboliteTM furnace. Pt/Pt–Ph thermocouples (0.2 mm in diameter) were spot welded on spare samples to draw a thermal map of the furnace and to measure heating and cooling rates of test specimens. Specimens were hung with a platinum wire on alumina rods and placed on a sample-holder in the hot furnace. The measured heating rate was 3°C/s. Each cycle consisted of 300 h of heating at 900°C, then all specimens were maintained for 300 h in the furnace at 900 ± 3°C, then removed from the furnace and cooled to room temperature in front of fans. This procedure leads to an initial cooling rate of 9°C/s. Before testing and after cycle, specimens were weighted with an accuracy of 10 μg by using a SartoriusTM microbalance Genius ME215S. The Net Mass Change per unit area (NMC) was measured as a function of cycle number, spalled-oxide mass was not included in NMC measurements. Three samples for each system were initially placed in the furnace, so that the microstructure of one specimen of each coating system studied was investigated after 6, 17 and 35 cycles of 300 h at 900°C.26 All sample surfaces and cross-sections were examined before and after oxidation by using a LeoTM435 scanning-electron microscope (SEM) equipped with a PGTTM energy-dispersive X-ray spectrometry system (EDS). Oxidized samples were coated with Ni before molding. Furthermore, thin cross sections of oxide scales were prepared and examined in JeolTM 2010 TEM, equipped with a Voyager EDS system. TEM samples were prepared as follow. Two oxidized parallelepiped pieces were cut with a wire diamond saw. The pieces were glued together, oxide next to the oxide, and embedded in a 3 mm brass tube using a Gatan epoxy resin. After curing, the tube was sectioned into 300 μm-thick discs which were mechanically polished on the two faces and dimpled with a South Bay Technology dimpler. Finally, they were ion-milled during several hours using a Gatan Precision Ion Polishing System until a hole could be detected. SeiffertTM X-ray diffraction apparatus (XRD) was used at 4° grazing incidence with\(\hbox{Cu}_{{\rm k}\alpha}\) radiation to identify the nature of the oxides present in the oxide scales. | 10.1007-s11085-006-9024-z.html
The oxidation kinetics were studied in static air by means of discontinuous gravimetric analysis at 900, 1000, and 1100°C. Specimens were put in high-purity alumina crucibles. Prior to testing, these crucibles were heated about 100°C above the experimental temperature until no mass change was observed. The crucibles with specimens were placed in a refractory holder, and the holder was inserted into a muffle furnace that had already been preheated to the required temperature. At appropriate time intervals, the specimens were withdrawn from the furnace. Prior to withdrawal of a crucible from the furnace, a cover was placed on the crucible to prevent any mass loss due to flaking of the oxide as the samples cooled. After cooling to room temperature, the crucible and sample were then weighed as a unit. Five specimens were simultaneously tested at each temperature, and average values of mass gain were used. | 10.1007-s11085-006-9029-7.html
First, disc-shaped specimens, 10 mm in diameter and 2 mm in thickness, were cut from a cylindrical rod of a single-crystal René N5 superalloy (trademark of the General Electric Company, Fairfield, USA) using spark erosion. The nominal composition of this superalloy (in wt%) is Ni–7.5Co–7.0Cr–1.5Mo–5.0W–3.0Re–6.5Ta–6.2Al–0.05C–0.15Hf. Prior to BC deposition the superalloy surface was prepared by grinding and successive polishing down to 0.04 μm (see Ref. 16 for details). | 10.1007-s11085-006-9036-8.html
Prior to TBC deposition, eight different pre-oxidation treatments were executed, as listed in Table I. Pre-oxidation treatment I was performed in a horizontal alumina furnace at a high pO2 of 20 kPa.15,16 In this case, a mixture of Ar and 20 vol.% O2 gas was passed through the furnace at a total pressure of 105 Pa with the furnace at its oxidizing temperature of 1373 K. Specimens were subsequently transported within several seconds to the hot zone of the furnace (i.e. heated in the reactive Ar–O2 atmosphere). | 10.1007-s11085-006-9036-8.html
Treatments II to VII were carried out in a UHV processing chamber coupled to an instrument for X-ray photoelectron spectroscopy (XPS).15,16 Prior to pre-annealing or pre-oxidation, the native oxide was removed by sputtering for the pre-treatments II, IV, VI and VII (Table I). Heating to 1373 K of the BC/superalloy system was in all cases performed in a continuous flow of pure Ar gas at 0.1 Pa (i.e. in an inert Ar atmosphere). Next, for the pre-annealing treatments (VI and VII; Table I), the heating conditions were maintained for 15 min at 1373 K, whereas for the pre-oxidation treatments (II–VII, Table I), the flow of Ar gas was stopped after heating and pure oxygen gas was introduced in the UHV PC at an intermediate or lowpO2 of 100 Pa or 0.1 Pa, respectively. After pre-annealing or pre-oxidation, the pre-oxidized or pre-annealed BC/superalloy system was allowed to cool in vacuum. | 10.1007-s11085-006-9036-8.html
In situ strain measurements in the Al2O3 scales were performed at beamline 12BM, Advanced Photon Source at ANL using a 21.6 keV X-ray beam (λ = 0.573 Å). A schematic drawing of the experimental setup is shown in Fig. 3. The NiCrAlY specimens were placed on an alumina shelf inside a horizontal tube furnace. The furnace temperature was increased at a rate of ∼1000°C/hr from room temperature to the final oxidation temperature, 950, 1000, 1050 or 1100°C. After oxidation, the samples were cooled to ambient temperature at ∼300°C/hr. | 10.1007-s11085-006-9044-8.html
The chemical composition of superalloy Inconel 625 used in this study is given by Table I. Specimens were cut, having dimensions of 14 × 9 × 3 mm. The coupons were polished with SiC papers up to 600 grit; then, they were ultrasonically washed in acetone. | 10.1007-s11085-006-9048-4.html
A second-generation Ni-base single-crystal superalloy TMS-82+ , developed by the National Institute for Materials Science (NIMS) in Japan, was selected as a substrate material. The nominal composition is Ni− 7.8Co− 4.9Cr− 1.9Mo− 8.7W− 5.3Al− 0.5Ti− 6.0Ta− 0.1Hf− 2.4Re in wt%. The substrate material, supplied as a <100> oriented single-crystal bar 25 mm in diameter, was cut into discs 2 mm in thickness. These discs were then polished up to #800 SiC paper and cleaned ultrasonically in an acetone bath. | 10.1007-s11085-007-9056-z.html
The two alloys Ni–30Cr–0.2C and Ni–30Cr–0.8C (weight percent) were prepared by casting ingots (mass ≈100 g) in a cold crucible with a high-frequency induction furnace, under an inert atmosphere (about 400 mbar of pure Argon, H2O < 3 ppm, O2 < 2 ppm, CnHm < 0.5 ppm), and from pure Ni and Cr (> 99.9 wt.%, Alfa Aesar) and graphite. Parallelepipeds (dimensions of about 10 mm × 10 mm × 3 mm) were cut to obtain the samples for the thermogravimetry tests. Their surfaces were polished with SiC paper from 240 to 1,200 grit under water. Oxidation tests were performed at 1,000, 1,100 and 1,200°C using a Setaram TGA92 thermobalance under a dry synthetic air flow (80%N2– 20%O2) at 1.5 l/h. The test duration (50 h) was long enough to get a sufficiently long parabolic oxidation stage after the initial transient oxidation. Temperature and mass-gain values were recorded every 40 s. | 10.1007-s11085-007-9062-1.html
The oxidized samples were covered using cathodic evaporation of gold in order to give good electrical conductivity to the external oxide scale. Thereafter a layer of electrolytic nickel was deposited on the external oxide to protect it from mechanical stresses. Each sample was cut in two parts using an Accutom-2 saw equipped with a diamond blade. It was embedded in an epoxy resin, then polished with SiC paper from 120 to 1,200 grit under water. The final polishing was realized using a 1 μm-diamond suspension. | 10.1007-s11085-007-9062-1.html
The chemical analysis of the alloy is given in Table 1. The material is prepared by vacuum melting as a cast polycrystalline rod. Specimens with dimension of 10 mm × 10 mm × 5 mm were cut directly from the cast rod. Prior to oxidation, the specimen surface was polished with SiC paper from 120 to 800 grit under water. Next, the surface was fine-polished, using a chemical resistant cloth with a suspension of 0.04 μm silica in distilled water. After each preparation step, the specimens were thoroughly cleaned ultrasonically with isopropanol and dried at room temperature. | 10.1007-s11085-007-9066-x.html
Oxidation experiments were performed in static air at 900 and 1000 °C. The oxidation kinetics were studied by means of discontinuous thermogravimetric analysis (TGA). Before oxidation, the empty alumina crucibles were heated in the furnace up to 1100 °C for about 2 h to remove residual or absorbed volatile gas. During experiment, after the appropriate time intervals, the specimens were removed from the furnace, cooled freely in air to room temperature and then weighed with an electronic balance with a resolution of 0.05 mg. The data were normalized per unit area. A minimum of three specimens were tested simultaneously at each temperature, and average values of mass grain were used for further analysis. | 10.1007-s11085-007-9066-x.html
The surfaces were wet-ground to a 2500-grit finish using SiC paper. Afterwards, the samples were polished with 6 μm and 1 μm diamond suspension to a mirror-like finish. Prior to the corrosion tests, the specimens were cleaned ultrasonically in ethanol. The experimental setup, which is shown schematically in Fig. 1, consists of a computer-controlled actuator, which can move a furnace periodically up and down for any given heating and cooling period. A part of a vertically fixed quartz-glass tube is inserted in the furnace. All specimens were inserted into alumina crucibles, which were held in a defined (lower) position of the quartz glass tube. In this position the specimens were exposed to laboratory air at 1100 °C for 1 h dwell-periods followed by 25 min. cooling periods at a temperature of about 50 °C, while the furnace remained at the upper position. | 10.1007-s11085-007-9067-9.html
Alloy K38G was chosen as the substrate in the present work. The nominal compositions of the alloy are listed in Table 1. The specimens were cut into dimensions of 10 mm × 10 mm × 2 mm, and their surfaces were ground down to 1200-grit SiC paper and polished. Then the samples were degreased ultrasonically in acetone, cleaned in ethanol and dried in air. | 10.1007-s11085-007-9069-7.html
A fourth generation, nickel-base single-crystal superalloy, TMS-138 (supplied by Ishikawajima-Harima Heavy Industries Co., Ltd. Japan), in the form of a 12.5 mm diameter bar with a standard heat treatment was used, and its nominal composition in at.% is 67.1Ni, 13.9Al, 6.4Co, 3.6Cr, 2.1Ta, 2.0W, 2.0Mo, 1,7Re, 1.2Ru, and 0.04Hf. The alloy was cut into coupons about 1 mm in thickness. A 1.5 mm diameter hole was drilled in the resulting specimen and then the specimen was polished to a 150-grit finish, followed by degreasing in a methanol–benzene solution under ultrasonic agitation. | 10.1007-s11085-007-9077-7.html
The coated specimens were heated in air at 1,150 °C for up to 100 h. Before and after the heating the specimens were examined using an electron-probe micro-analyzer (EPMA) to determine the concentration of each element and their concentration profiles (compositions in at.% unless otherwise indicated); X-ray diffraction analysis (XRD) was used to identify the oxide products; energy-dispersive spectroscopy (EDAX) was used to determine the concentrations of each element on the surface of specimens after the Cr-pack cementation. | 10.1007-s11085-007-9077-7.html
A nickel-base single crystal superalloy TMS-82+ (supplied by National Research Institute of Materials and Science, Japan) was used, with its nominal composition listed in Table 1. The as-received superalloy had been heat-treated at 1,300 °C for 1 h, followed by heating at 1,320 °C for 5 h and then gas-fan cooling. A two-step aging treatment was further performed, first at 1,100 °C for 5 h and then at 870 °C for 20 h, both followed by gas-fan cooling to form coherent cuboidal γ′ precipitates in the γ matrix. The alloy was cut into 15 × 10 × 1.5 mm3 plate-like specimens. A 1.5 mm diameter hole was drilled in the specimen and then the specimen was ground with 150-grit paper, followed by degreasing in a methanol- benzene solution under ultrasonic agitation. | 10.1007-s11085-007-9079-5.html
All alloys were given a standard proprietary heat treatment consisting of solution treatment followed by 2-stage ageing. The castings were machined then grit-blasted using alumina grit. Oxidation specimens were cut from these bars, using SiC grinding wheels, and the mechanically deformed layer removed by grinding to 800 grit on SiC papers. Samples were then ultrasonically cleaned in ethanol before exposure at 750 °C in static laboratory air for times ranging from 50–3,050 h. Net mass-gain kinetics were determined by periodic removal of a specimen, weighing and re-inserting for a further exposure period. Specific mass gains were calculated using the geometric surface area of the specimens. Some specimens were removed periodically for destructive examination. The nature of the oxidation products was determined using a Jeol 7000F FEGSEM with Oxford Instruments EDX/WDX capability and Philips X’Pert XRD (Cu Kα source, 2θ 10–140°), respectively. | 10.1007-s11085-007-9085-7.html
Oxidized specimens were either Ni plated and mounted in low-shrinkage-acrylic resin, or vacuum impregnated in epoxy resin. Standard metallographic preparation techniques designed for TBCs were used . Final polishing was completed using OP-A acidified alumina suspension, giving a mild-etch effect. Samples were then ultrasonically cleaned in ethanol and sputtered with Au for SEM examination. | 10.1007-s11085-007-9085-7.html
The substrates were 12.5 mm diameter and 1.3 mm thick discs of a directionally solidified (DS) superalloy whose nominal chemical composition is given in Table 1. The specimens were aluminized using current SIFCO Turbine Components CVD procedures at 1,050 °C for 6 h to produce the NiAl intermetallic compound in the additive layer of the coating. | 10.1007-s11085-008-9092-3.html
Six model Co-based alloys were investigated in this study: (i) the two binary alloys Co–Cr and Co–Re, (ii) the two ternary Co–Re–Cr alloys and (iii) the two quaternary alloys Co–Re–Cr-C. The chemical composition of these model alloys is given in Table 1. The commercial Co-based alloy X-40 was used as reference alloy (see Table 2). | 10.1007-s11085-008-9133-y.html
Samples with a dimension of 10 × 10 × 2 mm3 with rounded edges (to avoid typical edge effects on oxidation) were used for the discontinuous thermogravimetric study. The samples were ground using SiC paper down to 1,200 grit and were cleaned ultrasonically in ethanol prior to oxidation. A hole of 1 mm diameter was drilled for hanging the samples in a self-designed crucible using a Pt wire suspension. The surface area of each specimen was measured, in order to relate the mass change to this initial surface area. Subsequently, the specimens were weighed together with the Pt wire and the crucible. The purpose of the alumina crucible was to collect all spalled corrosion products. The isothermal oxidation tests were carried out at 1,000 °C in an open alumina reaction chamber in laboratory air for 15 min, 1 h and 7 h. After the oxidation the crucibles with the specimens were weighed using a balance with high accuracy (10−5 g). Different samples were used for the three exposure times. The oxidized samples were embedded in epoxy, ground and polished using diamond paste of 1 μm as the last step of preparation. The morphology and composition of the oxide scales were analysed by means of scanning electron microscopy (SEM) in combination with energy-dispersive X-ray spectroscopy (EDS). | 10.1007-s11085-008-9133-y.html
B. D. Bryskin, Heat Treating6, 10 (1993). | 10.1007-s11085-008-9133-y.html
The samples were approximately 3.2 mm × 1.27 cm × 2.54 cm, with a 2.3 mm dia. hanger hole at one end, with approximately 9.1 cm2 surface areas, weighing approximately 9 g each. They were ultrasonically cleaned in detergent, rinsed in water then ethanol, and dried. Samples were cyclically oxidized at 1150 °C, suspended by Pt hang wires, in a vertical, 6 alumina tube furnace, using a 60 min heating cycle and a 20 min cooling cycle for 2000 cycles. Cycling was accomplished by a pneumatic cylinder actuated assembly, controlled by electronic timers and counters. The furnace control temperature was constant, remaining within 1–2 °C throughout the test. Hot zone variations ranged up to 5 °C, depending on the individual tube. During each cooling cycle, the samples were retracted into a baffled chamber above the furnace, providing some barrier to direct thermal drafts. However, the environment was still relatively warm and dry, maintaining ~100 °C (for example, the chamber equilibrated at 105 °C when the furnace lab air was 17 °C or 124 °C when the lab was 22 °C). | 10.1007-s11085-009-9159-9.html
The composition of the alloy used in this study was (in wt%) Ni–31.5Cr–11.5Al–0.61Y, as measured using inductively coupled plasma optical emission spectroscopy. The alloy was prepared at the Materials Preparation Center at Ames Laboratory, Ames, IA. It was received as a drop-cast bar approximately 18 mm in diameter and homogenized at 1000°C for 24 h in Ar. Specimens ~3 mm thick were then equilibrated at 700, 900, and 1100°C by heat treating in air for 400, 200, and 30 h, respectively, in a tube furnace. Specimens were water quenched after exposure in an attempt to prevent any diffusional transport below the heat-treating temperature and thus to maintain the equilibrated structures. Specimen surfaces were ground and diamond polished to a 3 μm finish to remove surface oxides and denuded zones which were formed during heat treatment. | 10.1007-s11085-010-9206-6.html
Specimens of the homogenized NiCrAlY alloy were exposed to cyclic oxidation in air at 900, 1050, and 1100°C in a bottom-loading furnace. Each cycle consisted of a 10 min heating to the exposure temperature followed by a 45 min hold. After the isothermal hold, the specimens were lowered into the cool zone where they were fan blown with laboratory air for 10 min, cooling them to approximately 150°C. This cycle was typically repeated 20 times in between weight change measurements and specimen observations at room temperature. Weight changes were measured using an analytical balance with a precision of ±10 μg. | 10.1007-s11085-010-9206-6.html
The composition of each phase at each heat-treatment temperature was determined using FEG-SEM/EDS. Ten point-count measurements were taken at randomly selected areas of each phase, and the measured compositions were averaged. These compositions are presented in Table 2, where they are also compared to the CALPHAD-predicted equilibrium compositions. At 900 and 1100°C, agreement is seen to be generally quite good. Significant divergence is observed with the 900°C α composition, but this is likely due to the fact that the microstructure was too fine to make accurate EDS measurements. This problem was particularly pronounced for the α and β phases at 700°C, and so these data were not included in Table 2. | 10.1007-s11085-010-9206-6.html
The morphologies of the surface and cross-section of Al2O3/YSZ coatings were observed by a scanning electron microscope (SEM, JSM-6480LV, JEOL, Japan) equipped with an energy dispersive spectrometer (EDS). And some of the phase compositions in the coatings were examined by EDS. Phase identifications were performed by a X-ray diffractometer (XRD, PW 3710, Philips) at room temperature using nickel filtered Cu Kα radiation in the range of 20°–80° with a step size of 0.02°. Cyclic oxidation tests were conducted in a muffled furnace at 1000 °C for 200 h. After every 10 h exposure, samples were taken out by air cooling for 20 min. The mass gain and mass loss were weighed using an analytical balance with a resolution of ±0.1 mg. | 10.1007-s11085-010-9210-x.html
Oxidation tests were carried out in air at 900 °C for 200 h under a thermal cycling condition. The exposure areas for the base, coated superalloy without and with the diffusion barrier were approximately 3.02, 3.17 and 3.19 cm2, respectively. The specimens were suspended with a platinum wire in an Al2O3 crucible, and were put into the furnace to expose in air. The specimens were regularly removed from the furnace at intervals of 0–10 h followed by air cooling to room temperature. The mass change of specimens was measured using a balance (HR-202) with 0.01 mg accuracy at room temperature. | 10.1007-s11085-010-9211-9.html
Specimens oxidized under applied stresses (creep experiments) were dog-bone shaped tensile specimens with the nominal dimensions of 159 × 32 × 0.8 mm for the 75 alloy and 159 × 32 × 1.1 mm for the 230 alloy. The dimensions of the reduced/gauge sections were approximately 57 × 13 mm. X-ray samples were cut from the gauge sections and were nominally 20 × 10 × 1 mm. Creep experiments were conducted with specimens sealed within environmental chambers so that the specimens could be protected in an Argon atmosphere during the heating and cooling portions of the experiments. Upon reaching temperature, the Argon was displaced, and the specimens were loaded. Dial gages were used to measure specimen elongation. Loads and conditions are listed in Table 1. | 10.1007-s11085-010-9214-6.html
Ni-based superalloy namely Superni-718 has been chosen to deposit Cr/Co–Al coating in the present work. The superalloy was procured from Mishra Dhatu Nigam Limited, Hyderabad, India in annealed and cold rolled sheet form and its chemical composition is shown in Table 1. Each specimen measuring approximately: 18 mm(L) × 15 mm(W) × 3 mm(T) were cut from the rolled sheet and grinded by using 220, 320, 1/0, 2/0, 3/0, 4/0 grid SiC emery papers. Subsequently, it is polished on cloth polishing disc by using alumina powder followed by diamond past. Commercially available Co Target (99.99% pure) with dimension 2 in. diameter and 2.0 mm thickness and similarly, commercially available Al and Cr Target (99.99% pure) with 2 in. diameter and 5.0 mm thickness were fixed at an angle of 45° to each other in the sputtering chamber. With the use of rotator, the substrate heater was rotated between Co and Al targets continuously to perform a co-sputtering. The target to substrate distance was fixed at 40 mm during deposition. Before starting the deposition, the targets were pre-sputtered for 15 min with a shutter located in between the targets and the substrate. The shutter is also used to control the deposition time. All the samples were cleaned in acetone, ethanol and deionized water prior to the deposition of Cr/Co–Al coatings, The process parameters used in DC/RF magnetron sputtering are given in Table 2. | 10.1007-s11085-010-9217-3.html
Four different experimental CoNiCrAlY alloys with and without Re were prepared in an arc-melting furnace from their corresponding sintered commercial powders (Mitsubishi Heavy Industries, Japan). Actual compositions (wt%) of the four fabricated alloys, determined by X-ray fluorescence, and their identifications are given in Table 1. After surface cleaning of the cast ingots, they were subjected to a conventional vacuum annealing for 2 h at 1120 °C, air cooled to room temperature and then finally heat treated for 24 h at 845 °C, also in vacuum. This series of heat treatment is similar to that applied on turbine blades as a final manufacturing step. | 10.1007-s11085-010-9221-7.html
Oxidation specimens with dimensions ∅ 10 mm × 1 mm were cut from the ingots by an electrical discharge machine. Their surfaces were subsequently ground on SiC papers down to 2000 mesh, followed by mechanically polishing to a mirror-like surface finish with 0.05 μm Al2O3 paste. The finished specimens were cleaned in distilled water and then in acetone with ultrasonic agitation for 15 min prior to oxidation. | 10.1007-s11085-010-9221-7.html
Oxidation tests in static air were performed in a box-type furnace at 1000 °C. Specimens placed in alumina crucibles were isothermally oxidized for different durations up to 100 h. After each desired time interval, oxidation was stopped by pulling the specimen out of the furnace and air cooled to room temperature. Its total mass increase was subsequently measured on a balance with a sensitivity of 5 × 10−5 g. Each weight measurement was obtained from an average of five oxidized specimens. | 10.1007-s11085-010-9221-7.html
Coupon type specimens with dimensions of 12 mm in diameter and 1 mm in thickness were used. The specimens were oxidized for up to 500 h in air and impure helium environments at 900 °C and 1000 °C. A helium gas loop system was used to control the gas chemistries and to maintain the gas flow rate at 500 cc/min and a pressure of 110 kPa. The impure helium environments and test temperatures are listed in Table 2. | 10.1007-s11085-010-9223-5.html
The nickel-based superalloy K417G, which was prepared by vacuum-induction casting, was used as the substrate. Its nominal composition was shown in Table 1. Rectangular specimens with the dimension of 10 × 15 × 2 mm were cut from the cast ingot. These specimens were ground to an 800-grit finish and then ultrasonically cleaned in acetone before the co-deposition processes. | 10.1007-s11085-010-9228-0.html
Y/Cr-modified aluminide coatings were prepared by a hybrid slurry/pack cementation process. Firstly, a special Y-containing slurry was sprayed on the specimens to a thickness of ~1 mm, then dried at 100 °C for 1 h. Secondly, the slurry-coated specimens were embedded in a Cr-containing powder mixture, followed by the heat treatment at 1050 °C for 40 min. Thirdly, aluminization was carried out at 1000 °C for 4 h. Both the chromization and aluminization were performed in an argon atmosphere. The slurry consisted of Y, Y2O3, catalyst and organic solvent. The composition of the powder mixture for chromization was: 30 wt% Cr, 8 wt% Ni, 2 wt% NH4Cl and 60 wt% Al2O3, and that for aluminization was: 99 wt% FeAl and 1 wt% NH4Cl. Simple aluminide coatings were deposited by pack cementation at 950 °C for 4 h using the same aluminization pack powders. | 10.1007-s11085-010-9228-0.html
The cyclic oxidation tests were carried out in a tube furnace at 1000 °C. In each cycle, the specimens were put in the furnace for 60 min, followed by cooling down to room temperature for 10 min. Three samples of each type were used under the same test conditions and the oxidation kinetics curves were plotted using the average mass change. The mass changes of the specimens were measured using an electrobalance with a detection limit of 0.01 mg. | 10.1007-s11085-010-9228-0.html
The material used in this study was commercial IN 718 supplied by Special Materials Company-Germany with a chemical composition as listed in Table 1. Rectangular coupons (20 × 20 mm2) with a thickness of ~0.5 mm were cut from the as-received sheet of Inconel alloy 718. | 10.1007-s11085-010-9230-6.html
The samples were polished with SiC polishing paper using successive grades down to 1200, the samples were then rinsed well with distilled water and then cleaned ultrasonically in ethanol and hot air dried. After drying, the samples were stored in polyethylene zip-lock bags. As samples were taken for use, their lengths and dimensions were measured. The samples, lengths were measured to a precision of 0.001 inch with recently calibrated dial-indicating caliper. After precise measurement of the sample dimensions, a micro-balance with a precision of 100 μg was used for the weight measurements. Dimensions and weights of the samples, weight of the crucible, and weight of the sample with the alumina crucible were recorded on the preprinted run sheet for the sample which served as a traveler for the sample throughout its testing in order to follow the mass of the sample and the possible spalled flakes. Alumina crucibles were prepared at the scheduled test temperature for approximately 24 h until its weight remained constant before the specimen was put into them. The cyclic oxidation tests were performed in a laboratory air at different temperatures ranging from 750 to 950 °C up to 12 cycles. An automated box furnace was used for the oxidation tests. A thermal cycle consisted of, a heating period at 25 °C/min up to desired temperature, followed by a dwell of 14 h at temperatures 750, 850, and 950 °C and a cooling rate of 15 °C/min, which was maintained down to room temperature. Twelve identical cycles were applied to the sample. The samples were withdrawn at regular intervals of time (cycles) and the mass change was measured and recorded, and then the same samples with their corresponding crucible, were reintroduced into the furnace for the rest of the test. Oxidation rate was calculated as the weight gain per unit surface area [∆W/A, in (mg/cm2): where, ∆W: represents the change in the weight, and A: represents the total original area of the specimen], from the measured weight change. | 10.1007-s11085-010-9230-6.html
Disk-shaped specimens of B-1900 nickel-based superalloy (nominal composition: Ni–10 Co–8 Cr–6 Al–6 Mo–4 Ta–1 Ti–0.1 C–0.1 Zr–0.015 B in wt% ) with 27 mm diameter and 4 mm thickness were prepared. Surfaces of the disks were smoothed by sandpaper and polishing cloth to an average roughness of 0.07 μm. First, a pack cementation titanizing treatment was carried out to obtain a Ti-rich surface layer. Titanizing process involved a 3-h heat treatment at 850 or 950 °C in a powder mixture of 15–20 wt% Ti, 2–3 wt% NH4Cl and the reminder Al2O3. Each specimen was treated as a single batch. All the titanizing packs were warmed up with the furnace and cooled down in air. | 10.1007-s11085-011-9234-x.html
Subsequently, an industrial two-step high activity aluminizing treatment was carried out on the titanized specimens in a single batch. The aluminizing treatment carried out in a powder mixture of Al, NH4Cl and Al2O3 with a proprietary composition for 3 h at 750 °C and 6 h at 1040 °C under argon atmosphere. The specimens titanized at 850 and 950 °C, were denoted AlTi8 and AlTi9, respectively, after aluminizing. Some of the specimens were aluminized without the titanizing treatment in the same batch (named RefAl) for comparison. | 10.1007-s11085-011-9234-x.html
SAE 213-T22 (T22) boiler steel with chemical composition C 0.15, Mn 0.3–0.6, P 0.03 max, S 0.03 max, Si 0.5, Cr 1.9–2.6, Mo 0.87–1.13 and Fe 94.66 (weight %) has been chosen as substrate material in the current study. Specimens each measuring 20 mm × 15 mm × 5 mm approximately were cut from the fresh steel and polished down to 180 grit SiC paper finish. They were subsequently grit blasted with Al2O3 (grit 60) before the deposition of the coatings by HVOF and D-gun-spraying. | 10.1007-s11085-011-9245-7.html
A set of Ni–Al–Pt alloys were prepared by Ar-arc melting with appropriate proportions of high-purity constituent elements. The nominal compositions studied are indicated in the Ni–Al–Pt phase diagram in Fig. 1. The alloys comprised a γ′-Ni3Al + γ-Ni phase constitution and it is seen that the aluminum content was kept constant at 22 at.%, while the platinum content was varied from 0 to 30 at.%. (Note that all compositions will be reported in atomic percent unless stated otherwise.) The alloys were drop-cast into the form of rods, 50 mm long and 10 mm in diameter. The as-cast rods were heat treated in flowing argon gas at 1200 °C for 6 h (h) followed by 48 h at 1150 °C to ensure homogenization and equilibration. The heat-treated rods were then sectioned into ~1.5 mm thick coupon samples and polished to a 1200-grit finish. Test samples were ultrasonically cleaned in acetone before hot corrosion testing. | 10.1007-s11085-011-9251-9.html
The Type I and II hot corrosion experiments were carried out for 100 h of exposure using a furnace rig in which test samples are subjected to a continuous deposition of Na2SO4 salt in an O2 + 0.1% SO2 gas mixture. The details of Type I (900 °C) and II (705 °C) HC testing are described elsewhere . An additional set of HC tests were conducted in which all alloy compositions were pre-oxidized at 1100 °C for 80 h. After the completion of a requisite number of 20 h cycles, the corroded specimens were sectioned, mounted, and prepared for microscopic examination using standard metallographic techniques. Exposure of the hot-corroded test specimens to water or water-based solutions was avoided during sectioning and sample preparation procedures in order to avoid affecting the corrosion product or the salt build-up on the surface. The corroded and oxidized specimens where characterized using XRD, SEM and EDS. An electron probe micro-analyzer (EPMA) with a wavelength dispersive spectrometer (WDS) was also used for chemically analyzing the alloy and corrosion/oxidation product phases. | 10.1007-s11085-011-9251-9.html
Ni-based superalloy namely Superni-718 has been chosen to deposit Co–Al coating in the present work. The superalloy was procured from Mishra Dhatu Nigam Limited, Hyderabad, India in annealed and cold rolled sheet form and its chemical composition is shown in Table 1. Each specimen measuring approximately 18 mm (length) × 15 mm (width) × 3 mm (thickness) were cut from the rolled sheet and grinded by using SiC emery papers. Subsequently, it was polished on cloth polishing disc by using alumina powder followed by diamond paste. Commercially available Co Target (99.99% pure) with 2 inch diameter and 2.0 mm thickness and similarly, commercially available Al Target (99.99% pure) with 2 inch diameter and 5.0 mm thickness were fixed at an angle of 45° to each other in the sputtering chamber. With the use of rotator, the substrate heater was rotated between Co and Al targets continuously to perform co-sputtering. The target to substrate distance was fixed at 40 mm during sputter deposition of the coatings. Before starting the deposition, the targets were pre-sputtered for 15 min with a shutter located in between the targets and the substrate. The shutter was also used to control the deposition time. Before deposition of Co–Al coatings, all samples were cleaned in acetone, ethanol and deionized water. The detailed process parameters used in DC/RF magnetron sputtering are shown in Table 2. | 10.1007-s11085-011-9257-3.html
Hot corrosion studies under cyclic conditions were performed in molten salt of (40% Na2SO4 + 60% V2O5) environment up to 100 cycles for the bare, Co–Al coated superalloy samples, and their corrosion behavior was compared. The samples were mirror polished down to 1 μm alumina on a wheel cloth polishing machine. Each cycle consisted of 1 h of heating at 900 °C, in silicon carbide tube furnace, followed by 30 min of cooling at room temperature for up to 100 cycles. The samples were cleaned using acetone and heated in an oven at about 250 °C for 10 min. Thereafter, a layer of 40% Na2SO4 + 60% V2O5 mixture, prepared by mixing it with distilled water, was applied uniformly on the warmed polished samples with the help of camel hair brush. The amount of salt coating was maintained within the range of 3.0–5.0 mg/cm2. The salt coated samples were kept in the alumina boats and then inserted into SiC tube furnace for 3–4 h at 100 °C for drying and proper adhesion of the salt. Subsequently, the dried salt coated samples were again weighed and introduced into the silicon tube furnace at 900 °C. During hot corrosion runs, the weight of boats and samples was measured together at the end of each cycle with the help of an electronic balance Model CB-120 (Contech, Mumbai, India) with a sensitivity of 1 mg. During each cycle, the weight changes measured for bare and coated samples were used to calculate the corrosion rate. The spalled scale (if any) was also included at the time of measurements of weight change to determine total corrosion rate. The kinetics of hot corrosion was determined from the weight change measurements. After hot corrosion studies, the corroded samples were analyzed by using XRD and FE-SEM/EDS. | 10.1007-s11085-011-9257-3.html
Square coupon-type samples (2 × 2) cm2, with a thickness of ~0.08 cm, were cut from the as-received sheet of IN600. The samples were polished with SiC polishing paper using successive grades up to 1200. Next, the samples were rinsed well with distilled water and then ultrasonically cleaned in ethanol before being hot air dried. After drying, the samples were stored in polyethylene zip-lock bags. As samples were taken for use, their lengths and dimensions were measured. The lengths of the samples were measured to a precision of 0.00254 cm using a dial-indicating caliper. A micro-balance, with a precision of 100 μg was used to measure weight changes. The dimensions and the weights of the samples and crucibles were recorded. Each alumina crucibles was prepared at the scheduled test temperature for approximately 24-h until its weight remained constant before the specimen was placed into it. | 10.1007-s11085-011-9262-6.html
Oxidation tests were carried out in air at 1150 °C for 200 h under a thermal cycling condition. The specimens were suspended with a platinum wire in Al2O3 crucibles, and were put into the furnace to expose in air. The specimens were regularly removed from the furnace at intervals of 0–30 h followed by air cooling to room temperature. The mass change of specimens was measured using a balance (HR-202) with 0.01 mg accuracy at room temperature. Phase identification of the oxide scales was performed by X-ray diffraction (XRD, D/Max 2500PC Rigaku) using Cu (Kα) as a target. Surface and cross-sectional morphologies were observed using a JEOL scanning electron microscope (SEM, JSM-6500) with energy-dispersive X-ray spectrometry (EDS). The elemental concentration profiles in the cross-sectional layer of the oxides were measured quantitatively by electron probe microanalysis (EPMA, JEOL JXA-81150M WD/ED) at 15 kV and 3.0 × 10−8 A. | 10.1007-s11085-011-9264-4.html
The chemical composition of the Inconel 738 nickel base superalloy used in the present study is shown in Table 1. Disk shaped specimens with 15 mm diameter and 2 mm thickness were ground using No. 1000 SiC abrasive paper and were grit-blasted with alumina powder in order to increase adherence between the CoNiCrAlY coating and the substrate and then ultrasonically cleaned in ethanol. | 10.1007-s11085-012-9288-4.html
CoNiCrAlYSi (Sicoat 2231) powder whose chemical composition described in Table 1 was used to produce MCrAlY overlay in this study. A Sulzer Metco LVPS machine was used to apply the coatings. In each type of coating, the thickness of the coating was around 200 μm. Argon and hydrogen were used as primary and secondary gases respectively. The coating parameters such as arc current, powder feed rate and spray distance were adjusted based on the real coating condition produced by suppliers of turbine Blade Company. The coating parameters are listed in Table 2. Finally coated samples were solution and aging heat-treated for 4 h at 1,100 °C and 20 h at 850 °C in a vacuum furnace respectively. | 10.1007-s11085-012-9288-4.html
Prior to hot corrosion test, the samples were preheated on a hot plate to 200 °C and subsequently saturated solution of Na2SO4–20wt%NaVO3 was sprayed on the samples. The target salt deposition was 0.5–1 mg/cm2. High temperature hot corrosion (type I) resistance of two kinds of samples was started by inserting the samples into a tube-furnace with the air atmospheric condition at 880 °C for 20 h. Samples were then cooled to room temperature after every 20 h of exposure and were weighed and re-sprayed with salt and test again. Hot corrosion rate was determined by measuring the weight gain of the specimens with the microbalance having an accuracy of ±1 × 10−5 g at regular interval for duration of 800 h. The weights would not include any spalled scale . | 10.1007-s11085-012-9288-4.html
Before and after subjecting to hot corrosion, the specimens were investigated by an X-ray diffractometer (XRD) (Rigacu, Ultima IV, Japan) using monochromatic Cu–Kα radiation operated at 40 kV and 40 mA. Surface morphology and microstructural characterization of oxide scale of tested specimens were examined by using field emission scanning electron microscope (ERA-8800FE) equipped with energy dispersive spectroscopy. To obtain the cross-section, after the specimens were mounted in an epoxy resin, subjected to polishing process. A field emission probe micro analyzer (JXA-8530F) was used to investigation of elemental distribution before and after exposing to hot corrosion test. | 10.1007-s11085-012-9288-4.html
The alloy compositions were prepared from high purity elemental materials. Electrolytic chromium flakes of a nominal sulfur content of 3 ppmw and nickel pellets of 2 ppmw were charged in alumina crucibles. Double-refined electrolytic Al and electron-beam refined droplets of Ta and Re were added. Cylindrical slabs were made by induction melting in vacuum (RF VIM) and casting into a rotating carousel copper mould. The slabs were of 16 mm diameter for the manufacture of samples for oxidation experiments and 5 mm diameter for thermal expansion measurements. The flowability of some compositions was found to be problematic, as mushy sediments were sometimes observed as remnants at the bottom of the crucibles. In particular compositions containing more than 3 at.% Re were difficult to run which can be attributed to the extra-high Al concentrations necessary to stabilize 75 % of γ′-phase within the castings. Melts with high Ta contents turned out to be cast more easily. The quantity of off-evaporated elements and in particular of chromium was difficult to control, because unpredictable residence times for the liquefaction of the batches in vacuum were concerned. Hence the target compositions and those of the final castings were rather different at times, and the 1:3 ratio of γ to γ′ phase was affected likewise. | 10.1007-s11085-012-9292-8.html
The slabs were spark-erosion cut to cylindrical coupons of 15 mm diameter and 1 mm thickness and mechanically finished with 800 grit emery. The coupons were fitted with a hole for suspending during furnace testing. | 10.1007-s11085-012-9292-8.html
Thermal expansion measurements were conducted on the 5 mm diameter slabs of 50 mm length homogenization-annealed at 1,100 °C for 4 h. They are included in Table 3. | 10.1007-s11085-012-9292-8.html
The present research was conducted on three Ni-based superalloys, namely, N06230, N07263, and N06625. The chemical compositions of these superalloys are listed in Table 1. Specimens were prepared with dimensions of 70 × 15 × 2 mm3. Before the cyclic corrosion test, the specimens were ground with SiC paper, polished with a diamond paste ranging from 9 to 1 μm, and cleaned using deionized water and acetone. | 10.1007-s11085-012-9297-3.html
The experimental apparatus is shown in Fig. 1. The container is made of Inconel 600. A LiCl–Li2O molten salt was introduced into the test crucible, made of high-density MgO, and then heated at 300 °C for 3 h under argon atmosphere to remove any possible moisture. LiCl and Li2O (99 % purity) used in this study were purchased from Sigma–Aldrich Co., USA, and Kojundo Chemical Laboratory Co., Ltd., Japan, respectively. After reaching the desired temperature (650 °C), the specimens were fully immersed into the LiCl–Li2O molten salt. Cyclic corrosion tests were conducted at 650 °C in argon atmosphere for up to 10 cycles. Each cycle involved exposure for 24 h at the reaction temperature and for 48 h at room temperature, which is sufficient to cool the specimens under argon atmosphere. The Li2O concentration in LiCl was 1 wt%. Following the cyclic corrosion test, the specimens were withdrawn from the salt by raising the main shaft and kept under argon atmosphere, while the furnace was cooled to room temperature. All the processes were conducted in a glove box filled with Ar gas. | 10.1007-s11085-012-9297-3.html
After the reactor was opened, the specimens were removed for visual examination. The specimens were then ultrasonically cleaned in deionized water, measured, and weighed; the initial weight and final weight of the specimens exposed to the molten salt were recorded to assess the extent of the reaction. The corroded specimens were then cut using a diamond cutter and ultrasonically cleaned in acetone for characterization purposes. Some specimens were prepared for metallographic examination by cold mounting, grinding, and polishing. The microstructure, morphology, and chemical composition of the surface and the cross section of the corroded specimen were examined using a scanning electron microscope (SEM; JEOL, JSM-6300) equipped with an energy dispersive spectrometer (EDS). X-ray diffraction (XRD; Rigaku, DMAX/1200) analysis was used to determine the structure of the hot corrosion products. | 10.1007-s11085-012-9297-3.html
Small ingots of two Ni–Cr–Al model alloys of nominal compositions given in Table 1 were prepared by Ar arc-melting followed by drop-casting to form 25 mm diameter rods. These alloys were cut into 5 mm thick disks and then given a preliminary annealing in vacuum at 1,000 °C for 48 h. Each disk was cold rolled to about 1 mm thickness and then annealed in vacuum at 1,000 °C for 48 h to promote homogeneity. The commercial alloys Rene N5 and AM1, with nominal compositions also given in Table 1, were cut from their as-received 2 mm-thick sheets into 10 × 10 × 2 mm test coupons. All samples were polished to a 600-grit finish and then ultrasonically cleaned in acetone immediately before oxidation testing. Air with a steam content of less than 2 ppm was used for the dry oxidation tests, while air + 30 %H2O was produced by bubbling air through a water bath at 72 °C to saturate the air with steam and then through a condenser at 69 °C (\( {\text{P}}_{{{\text{H}}_{ 2} {\text{O}}}} \) = 0.3 atm) to remove the excess steam. | 10.1007-s11085-013-9359-1.html
The oxidized samples were prepared using standard metallographic preparation techniques. Cross-sections of the reacted samples were analyzed by scanning-electron microscopy (SEM), which was equipped with an energy-dispersive X-ray spectrometer (EDS) to allow for chemical analysis. | 10.1007-s11085-013-9359-1.html
The composition of alloy K41X used for this study is given in Table 1. It is a ferritic stainless steel which contains 22 wt% of Cr. Prior to oxidation tests, the samples are cut into rectangular coupons of 30 mm × 10 mm and 2 mm thick. For ASR measurements, cylinders of 11 mm length and 2 mm diameter are prepared. All the samples are polished using SiC papers down to grit P 1200 and then ultrasonically cleaned in ethanol, dried at room temperature, measured and weighed. | 10.1007-s11085-013-9361-7.html
Oxidation kinetics and ASR measurements were performed for 250 h at 800 °C in Ar–1 %H2–9 %H2O and in synthetic air. The gas flow rate was ~2 L·h−1 (equivalent to a linear flow rate of 15 cm·min−1) under atmospheric pressure. | 10.1007-s11085-013-9361-7.html
Nicrofer-6025HT in bar form was obtained from Thyssen Krupp VDM, Germany. The alloy’s chemical composition was determined by glow discharge optical emission spectrometer and is listed in Table 1 along with the reported nominal chemical composition . Cylindrical samples of Nicrofer 6025HT, 35-mm-diameter and 6-mm-thick, were sectioned into approximately four equal “pie-shaped” parts. The edges of the samples were smoothed by grinding. One face of each section was then successively ground on 120, 240, 320, 400 and 600 grit SiC papers; followed by 6 and 1 μm diamond polishing, and a final polish with a 50 nm alumina suspension. The average surface roughness (RA) was measured using a laser interferometer. The RA of these polished samples was less than 500 nm. Before placing the samples in the furnace for the oxidation thermal cycle they were cleaned with isopropanol. Tweezers and lateX-gloves were used during the entire course of the experiments to avoid any type of surface contamination. | 10.1007-s11085-013-9362-6.html
The oxidation experiments were performed in a muffle furnace in air (pO2 = 0.21 at.) at 700, 800 and 900 °C for 3.6 ks (1 h), 21.6 ks (6 h), 43.2 ks (12 h) and 86.4 ks (24 h). The heating rate for the samples was 0.3 °C/s (20 °C/min). After the specified oxidation time the samples were air quenched. | 10.1007-s11085-013-9362-6.html
Ingots of Mo-rich Mo–Si–B alloys with compositions of Mo–3Si–1B (wt%) [Mo–8.9Si–7.1B (at.%)] and Mo–14.2Si–9.6B (at.%) were prepared by repeated arc-melting in a Ti–gettered Ar atmosphere. Each ingot was sliced to a typical 3 mm thickness, polished through a 0.05 μm Al2O3 slurry and cleaned with ethanol in an ultrasonic cleaner. Briefly, the pack cementation process involves the elevated temperature deposition of Si or Si + B, carried by a volatile metal-halide vapor species to the substrate embedded in a mixed powder pack containing powder of the deposition element, a halide salt activator, and an inert filler. The detailed procedure of pack-cementation process is well-defined elsewhere . The powder mixture composed of 70 wt% Al2O3, 25 wt% total of Si and B powders, and 5 wt% NaF was loaded in an alumina crucible together with the clean alloy pieces followed by sealing with Al2O3 slurry bond. The prepared crucible was annealed at 900 °C for 48 h in an Ar atmosphere. In the pack cementation, silicon fluoride (SiF4) vapor synthesized from the reaction between NaF and silicon powders at elevated temperature reacts with the substrate to enrich the surface with Si. After high temperature annealing, the samples were removed from the alumina crucible and ultrasonically cleaned. For oxidation testing, the alloys were annealed in air between 700 and 1700 °C. Microstructural evaluation was performed by both optical and scanning electron microscopy (SEM) using either secondary or back scattered electron (BSE) imaging modes. To determine the effect of H2O on the oxidation behavior air was used as a carrier and the H2O content was controlled by bubbling the carrier gas through a temperature controlled water bath into a sealed horizontal tube furnace. The water content of the flowing air was estimated as the equilibrium vapor pressure of water at 60 °C (2 × 104 Pa). | 10.1007-s11085-013-9373-3.html
The materials investigated were polycrystalline and newly developed single-crystal nickel base alloys: IN792 and SCA425+. The samples were in a shape of cylinders, 20 mm in diameter and 4 mm thick. The compositions of the material are listed in Table 1. | 10.1007-s11085-013-9393-z.html
The exposures were performed in a modified tube-type furnace produced by Xerion. The furnace is constructed such that it can be supplied with both liquid and gaseous substances. A total gas flow of 150 ml/min was used during the exposures. The specimens were placed in a holder, made of Kanthal Al, which was pre-oxidised to form an inert surface layer of α-Al2O3. The samples were heated up to 900 °C at a rate of 30 °C/min, and thereafter held for 65 h. The temperature was then lowered at a rate of 30 °C/min down to 650 °C, where the furnace was moved and the tube was cooled to room temperature with the aid of a fan system. At temperatures below 650 °C, there was no supply of H2O to avoid condensation of aqueous solutions. To simulate a gas turbine operating on fuel with approximately 3 wt% H2S, corrosion experiments in this work were performed in SO2 (3,000 ppm) + O2 (69 vol%) + H2O (31 vol%) mixed gas (called as SO2 containing gas in the following text) for 260 h by using four 65 h/cycle . As a reference, the oxidation test was conducted in the ambient air without any airflow for the same exposure times. | 10.1007-s11085-013-9393-z.html
The tests were conducted at SH/RH temperatures, 650–700 °C. Test procedures are categorized as either short-term tests or long-term tests, with significant differences in the procedures. The alloys examined were both model Cr-oxide forming alloys with controlled chemistries (Ni–22Cr and Fe–12Ni–18Cr, in wt%) and commercial alloys (Table 1). Model alloys were prepared by plasma melting in a water-cooled copper hearth under an inert atmosphere of He–5 %Ar. As-cast ingots were then rolled to plates with each sheet being annealed at 800 °C for 3 h in vacuum. The model alloys match their designated chemistries. An exposure temperature of 700 °C is higher than the ferritic-martensitic steels T91 and T92 would see in service as a metal temperature. However, actual service conditions are not isothermal and ash and outer oxide layers would be expected to be at higher temperatures than the alloy. | 10.1007-s11085-013-9399-6.html
The alloys for the on-going long-term tests at 700 °C were the commercial alloys T91, TP347, and IN617. Triplicate specimens were machined and ground to a 600 grit (P1200) surface finish prior to testing. The specimens were buried with a 3 mm cover of synthetic ash (30 % Fe2O3–30 % Al2O3–30 % SiO2–5 % Na2SO4–5 % K2SO4, (wt%)), which was lightly compacted (40 g/cm2). The specimens were exposed for up to 720 h in various gas mixtures (vol%) as shown in Table 2. The gas mixtures flowed at a rate of 25 cm/min (at temperature) first past a Pt/Rh mesh and then over the boat with samples and ash. The Pt/Rh mesh was to catalyze SO3 formation from SO2 and O2. The equilibrium value of \( {\text{P}}_{{{\text{SO}}_{ 3} }} \) was 8.5 × 10−4 atm for the \( {\text{P}}_{{{\text{SO}}_{ 2} }} \) = 0.3 case and 2.5 × 10−3 atm for the \( {\text{P}}_{{{\text{SO}}_{ 2} }} \) = 0.9 case. Oxides in the ash, whether in laboratory ash or in a boiler, promote the formation of SO3. Mass changes were measured after periodically interrupting the oxidation, nominally every 240 h. The samples were cleaned in separate ultrasonic baths of water, then alcohol, and then dried prior to mass measurements. During some of the interruptions a 2 mm slice was removed from one of the triplicate samples for cross-section analysis and metal loss measurements. The remaining sample was then used for further exposure tests. | 10.1007-s11085-013-9399-6.html
The compositions of the cast alloys used in this study, measured by inductively coupled plasma optical emission spectroscopy, are shown in Table 1. | 10.1007-s11085-013-9405-z.html
All alloy castings were prepared by the Materials Preparation Center at Ames Laboratory . They were received as drop-cast (DC) bars which were homogenized at 1,000 °C for 24 h in Ar, and were tested in this condition. The bars were cut into coupon specimens ~3 mm thick and 18 mm in diameter, diamond polished to a 3 μm finish, cleaned in soap and water, degreased in acetone, dried and then weighed immediately prior to testing. Three millimeter diameter injection cast (IC) pins of nominally the same compositions as the DC NiCrAlY and NiCoCrAlY were also tested after a 24 h homogenizing heat treatment at 1,000 °C. Injection casting (IC) is a rapid solidification technique that resulted in microstructures that were significantly refined relative to the DC materials. The surface preparation procedure of the IC materials was the same as that mentioned above. Finally, NiCrAlY and NiCoCrAlY coatings of nominal compositions listed in Table 1 were sprayed via a low-pressure plasma spray (LPPS) process onto a René N5 substrate, ~30 mm in diameter. | 10.1007-s11085-013-9405-z.html
CM 247 nickel base superalloy was used as substrate. The chemical composition is listed in Table 1. All tests were carried out using planar samples (20 × 10 × 2 mm3), which were cut, sand-blasted and cleaned in acetone prior to the application of a nickel intermediate layer. This layer was necessary to obtain adherent alumina top layers and was electroplated by using a nickel sulphamate (Watts) bath. | 10.1007-s11085-013-9412-0.html
A Carl Zeiss Supra-55 model field emission scanning electron microscope (FE-SEM) was used to obtain SEM, BSEI and elemental X-ray mapping across the surface and cross-section of the polished samples mounted in epoxy resin. The eroded-corroded specimens were cut across the cross-section and polished down to 1 μm alumina on a wheel cloth polishing machine, by holding in an epoxy (cold mounting in Araldite). Diffraction patterns (XRD) were obtained on a Bruker AXS D-8 Advance Diffractometer (Germany) with CuKα radiation and nickel filter at 20 mA under a voltage of 35 kV, available at Guru Nanak Dev University, Amritsar, India. The specimens were scanned with a scanning speed of 1 Kcps in 2θ range of 10° to 110° and the intensities were recorded at a chart speed of 1 cm/min with 2°/min as Goniometer speed. | 10.1007-s11085-013-9414-y.html
Mechanical tests were carried out on various specimen geometries such as low cycle fatigue specimens with a cylindrical gauge 10 mm length with 6 or 8 mm in diameter, tubular TMF specimens with a similar gauge length and 11 mm in external diameter. In addition hourglass shape specimens 6 mm in diameter in minimum section with a 30 mm inverse curvature radius were used to test a small area under homogeneous strain. All the specimens were taken from cylindrical castings grown along a \( \left\langle {001} \right\rangle \) direction within 5°. Hollow specimens were covered by bond coat inside, and full TBC outside. Such specimens were submitted to oxidation at 1,100 °C, using isothermal or standard cyclic oxidation using 1 h cycle (these experiments were conducted by Snecma). TMF experiments were made with 300 s hold time at 1,100 °C using a temperature rate of 5 °C/s during transients between 100 and 1,100 °C. Special cycles were chosen as detailed in the experimental results. Details on the testing procedure can be found in other publications . | 10.1007-s11085-013-9416-9.html
The substrates were 24 mm diameter discs, cut from two cast rods of single crystal first generation Ni-base superalloy AM1, with a low S content (<0.4 wt ppm). The superalloy composition is given in Table 1. The concentration of trace elements was determined by glow discharge mass spectroscopy analysis and is reported in Table 2. A thin layer of the reactive element Hf, with or without an additional Cu layer, was deposited on the substrate before BC manufacturing. The Hf and Cu films were respectively 100 and 200 nm thick and were deposited by radio-frequency-sputtering with a Leybold–Heraus sputtering machine, at ICMCB (Bordeaux, France). The Cu content was estimated by comparing with similar TBC systems containing initially a 900 nm thick Cu film which corresponded to 4 at.% as measured by EPMA. Assuming an uniform Cu repartition in the BC, a 200 nm thick film leads to a concentration of about 1 at.%. To limit their oxidation, samples were kept in Ar before SPS. | 10.1007-s11085-013-9417-8.html
Two objectives of BC chemical compositions were investigated: Ni-30Pt-25Al and Ni-28Al-17Pt in at.%. The BCs were fabricated by SPS from a stack of Pt and Al foils. With the SPS process, coating composition is well controlled by Pt and Al foil thicknesses and by heat treatment . The Ni-30Pt-25Al composition was obtained by the addition of a 5 μm thick Pt foil and a 2 μm thick Al foil, hence referred to as the 5/2 composition. The Ni-28Al-17Pt composition was obtained by a stack of Pt and Al foils, 5 μm thick each, hence referred to as the 5/5 composition. After SPS, in order to obtain the γ–γ′ BC microstructure, heat treatments were conducted at 1,100 °C in air. For systems with top coats made by SPS, heat treatments lasted 5 and 25 h, respectively for the 5/2 and 5/5 BCs. For EBPVD top coat, samples were heat treated for 10 h at 1,100 °C and 80 h at 1,000 °C (due to an experimental issue), corresponding in terms of equivalent Pt diffusion to ~25 h at 1,100 °C. | 10.1007-s11085-013-9417-8.html
Rectangular coupons 1 mm thick, 10 mm wide and 30 mm long with chamfered edges were spark machined from a CMSX-4 bar solution-treated by Doncasters Precision Castings, Bochum, Germany. Specimens were then coated with NiCoCrAlYTa coating either by Tribomet™ process or by HVOF spraying. The average thickness of both NiCoCrAlYTa coatings was between 70 and 90 μm depending on specimens. The coating made by the Tribomet™ process, where CrAlYTa particles are entrapped in a growing Ni-Co electroplate layer to produce a uniform dispersion , was provided by Praxair Surface Technologies, Oldmixon Crescent, England. The NiCoCrAlYTa coating made by HP/HVOF process was sprayed with a JP-5000 system. The nominal composition of NiCoCrAlYTa coatings is given in Table 2. | 10.1007-s11085-013-9422-y.html
The heat-treatment consisted of a diffusion treatment during 4 h at 1,100 °C in low pressure argon atmosphere. | 10.1007-s11085-013-9422-y.html
Preliminary isothermal oxidation of coated samples was performed at 1,100 °C for 50 h using a 10−6 g accurate Setaram Setsys Evolution 1,750 thermobalance upon flowing dry air (heating rate 10 °C min−1). The aim of this step was to develop a continuous, stable and thick alpha alumina scale before cyclic oxidation. The samples were then cyclically oxidized at 1,100 °C for 10 cycles (45 min at 1,100 °C, 15 min at ambient temperature). The effect of water was then studied by systematically depositing five drops of ultrapure water (each drop is 10 μL) before every high temperature stage, once the samples temperature was lower than 80 °C, to avoid a too rapid evaporation. Non-wetted samples were also cyclically oxidized under the same experimental conditions for comparison purposes. The specimens were weighed before and after every cycle using a 10−5 g accurate balance. | 10.1007-s11085-013-9426-7.html
René N5 (7 Cr, 8 Co, 2 Mo, 5 W, 7 Ta, 6.2 Al, 0.2 Hf, 3 Re, balance Ni, wt%) coupons of 12.3 mm diameter were cut to 2 mm thick samples. The surface was prepared using conventional industrial processes (grit blasting with 220 mesh Al2O3) for the SVPA process and ground with SiC 180 for the slurry method. The latter was proven to be more effective in wetting the surface by the slurry . SVPA was performed at 1,080 °C for 6 h from a 70Cr–30Al donor mixed with a NH4F as activator. The water based slurry contained 45 wt% of Al micro-sized particles (2–10 μm) supplied by Sibthermochim and PVA as a binder. The slurry was air sprayed and let to dry at least 1 h because of the excess of water before performing the thermal treatment. The latter consisted in three consecutive steps. The first one (400 °C 1 h) allowed both the evaporation of remaining water and the decomposition of the organic compound (PVA). The second step (700 °C 2 h) brought about the simultaneous sintering and initial oxidation of the particles and supply of Al to the substrate . The third step (1,100 °C 2 h) allowed to consolidate the composition of the top coat to obtain the thermodynamically stable α-alumina, while simultaneously promoting the Ni outward diffusion to homogenize the β-NiAl compound . These steps were performed in a Setaram TGA-92 thermobalance under flowing Ar gas (16 mL min−1). It is believed that the impurities (oxygen and water vapour) contained in the Ar flow brought about the oxidation of the Al microparticles, which are highly reactive with oxygen even at temperatures below the melting point of aluminium . The use of a 5 °C min−1 heating ramp and a 50 °C min−1 cooling ramp to quench the microstructures resulted in the formation of a well adherent coating. | 10.1007-s11085-013-9427-6.html
Short term oxidation measurements were performed using a Setaram Setsys Evolution 1750. A vacuum pump allowed to purge the system before using an inert flowing Ar(g) (20 mL min−1) during the heating ramp (50 °C min−1) up to the isothermal temperature before switching the gas to flowing synthetic air (20 mL min−1) to realize the oxidation experiments. The long term isothermal oxidation experiments were carried out in a Pyrox muffle furnace. A 10 °C min−1 heating ramp under flowing Ar gas (16 mL min−1) was employed, while switching the gas to synthetic air (20 mL min−1) at 1,100 °C and samples were isothermally oxidized for 1,000 h. Modelling of the isopleths was undertaken with the Thermocalc® software using the TCNi5 database . | 10.1007-s11085-013-9427-6.html
The work started by the fabrication of three Hf-rich nickel-based alloys containing 25 wt%Cr, 0.25 or 0.50 wt%C and 3.7 or 5.6 wt%Hf. Two supplementary ternary alloys with the same chromium and carbon contents were also synthesized to allow comparisons in order to better analyze the effect of these high hafnium quantities on the hot oxidation behavior. All the alloys were fabricated by melting pure elements (Alfa Aesar, purity >99.9 wt%) in a high frequency induction furnace (CELES). Heating, melting, solidification and solid state cooling were realized under an inert atmosphere of 300 m bars of pure argon. Five compact-shaped ingots (weight: about 40 g) were obtained. They were cut for preparing metallographic samples for examining the as-cast microstructure as well as parallelepiped samples for the thermogravimetry tests (dimensions: about 9 × 9 × 3 mm3). The metallographic samples were embedded in a cold resin mixture (resin CY230 + hardener HY956, ESCIL). They were polished with SiC-enriched papers with grade varying from 120 to 1,200, cleaned by ultrasonic vibrations in water, and polished again with textile enriched with 1 μm-alumina particles until a mirror-like state was obtained. The parallelepiped samples were polished with SiC-papers (120 to 1,200-grit) and their edges and corners were smoothed using 1,200-grit paper. | 10.1007-s11085-013-9449-0.html
The directionally-solidified alloy MAR M002DS® was used as a substrate in the present study (®MAR M is a registered trademark of Martin Marietta Corporation). Table 1 shows its nominal chemical composition and the composition of the samples used in the study as determined by inductively-coupled plasma atomic energy spectroscopy. Rod-shaped samples with 10 cm and 8 mm in length and diameter respectively were first grit-blasted and then bond-coated by first electroplating a platinum layer about 6–8 μm in thickness. This was followed by an aluminizing treatment using the technique of chemical vapour deposition (CVD) in the case of the β-(Ni,Pt)Al-type bond coat . Aluminizing was carried out by the conventional pack cementation process in the case of the PtAl2 + β-(Ni,Pt)Al-type bond coat . Bond-coated samples were then heat-treated at 1150 °C in air to develop a thin layer of aluminum oxide (Al2O3) about 1–2 μm in thickness to facilitate the adhesion of the ceramic top coat (zirconia-7 wt% yttria), which was deposited by the technique of electron-beam physical vapour deposition (EP-PVD) . Finally, the samples were given the standard aging heat treatment of the superalloy substrate at 870 °C to precipitate the strengthening γ′-phase. Disc-shaped specimens about 8 mm in thickness were then machined from the coated rods. The specimens were thermally cycled in the sequence: 24 h at 1150 °C in air, air cooling to room temperature, 24 h at 1150 °C, etc., until macroscopic spallation of the top coat is observed. Duplicate specimens were periodically examined using scanning electron microscopy (SEM) combined with microchemical analysis by energy dispersive X-ray spectroscopy (EDX) at 20 keV to determine the growth rate of the TGO as well as the thermal stability characteristics and failure mode. Quantitative chemical analysis was conducted using electron-probe microanalysis (EPMA). Selective deep-etching in a solution consisting of 10 % bromine and 90 % methanol was used to partially expose the oxide layer in contact with the bond coat for analysis by SEM and EDX. These results were complemented by transmission electron microscopy (TEM) experiments on bond-coated discs about 25 and 8 mm in diameter and thickness respectively to characterize the bond coat microstructure on the finer scale of TEM. Thin-foils were prepared by first grinding specimens on the superalloy side down to about 3 mm in thickness. Specimens transparent to electrons near the bond coat surface were then prepared by a combination of electro-polishing and ion beam thinning . First, the ground specimens were electro-polished on the superalloy side in a solution consisting of 30 vol% nitric acid in methanol until perforation occurred and then final thinning was carried out in an ion beam mill. All thin-foils were examined at an accelerating voltage of 200 keV. The bond-coated discs were also used to determine the structure of the bond coat by X-ray diffraction. | 10.1007-s11085-013-9454-3.html
The Fe-, Ni- and Co-base superalloys under investigation, namely Superfer 800H, Superco 605 and Superni 75 were procured from Mishra Dhatu Nigham Ltd. (MIDHANI), Hyderabad (India). The alloys were in the rolled sheet form with varying thickness (1.4–4.0 mm). For convenience these alloys are designated as A, B and C respectively, and their chemical compositions have been reported in Table 1. | 10.1007-s11085-014-9476-5.html
The alloy sheets were cut into rectangular samples of size 20 mm × 15 mm. The specimens were polished down to 1,200 grit using silicon carbide papers and finally cloth wheel polished with alumina powder (1 μm). These were then washed with distilled water and cleaned with acetone. The physical dimensions of the samples were recorded carefully with a Sylvac digital vernier calliper (Swiss make, resolution 0.01 mm) to evaluate their surface areas. These superalloy samples were exposed to accelerated corrosion testing in a Silicon Carbide Horizontal Tube Furnace (Digitech, India make) in Na2SO4–60 %V2O5, as well as, Na2SO4–60 %V2O5 + SnO2 environments for 50 cycles at 900 °C. Each cycle consisted of 1 h heating in the furnace followed by 20 min cooling in the ambient air. The detailed procedure for oxidation studies is reported elsewhere , which is reproduced here also for easy understanding. | 10.1007-s11085-014-9476-5.html
Average oxide scale thickness values of the specimens after exposure at 900 °C were measured from the BSE images of the well polished sectioned samples using Robinson Back Scattered Detector (RBSD) attached with Scanning Electron Microscope (LEO 430VP). For identification of the different phases formed during hot corrosion studies, X-ray diffractometry was carried out using Diffractometer PW1140/90 Phillips with copper target and nickel filter at a voltage of 35 kV and a current of 15 mA. Surfaces of the exposed specimens were also examined using Scanning Electron Microscope LEO 435VP. Exposed samples were sectioned with the help of a diamond cutter, mounted and polished for the EPMA analysis using JXA-8600 M microprobe. The mounted samples were carbon coated before performing the EPMA analysis. The elements selected for X-ray mapping were as per the composition of base sample, type of coating and environment of study . | 10.1007-s11085-014-9476-5.html
A local manufacturer of forged aerospace components provided samples of a commercial wrought Haynes 282© alloy whose composition is shown Table 1. Samples were cut directly to discs of 5 mm diameter and 3 mm thickness, using the spark erosion technique. Prior to the oxidation tests, the discs were ground using various grades of SiC emery papers and were then polished using soft cloths impregnated with diamond solutions of 6 and 1 μm respectively. A final polishing stage was also conducted using colloidal silica of 0.25 μm particle size. A conventional box furnace was used for the oxidation tests. The discs were placed inside the furnace which was set to 800, 900 and 1,000 °C for exposure times of 24, 45, 90 and 150 h. All experiments were developed using still air as oxidant atmosphere. The oxidation rate of the alloys was followed by gravimetric means by registering the mass change of the samples before and after the tests using an electronic balance with an accuracy of 1 × 10−5 g. | 10.1007-s11085-014-9483-6.html
The phases formed on the oxidised samples were determined by X-ray diffraction using a diffractometer coupled with Cu Kα as radiation that was produced at 50 kV and 40 mA. High definition scans were performed in the 2θ interval comprised between 20° and 95°. Alternatively, the surface and cross-sections of the specimens were analysed using field emission scanning electron microscopy (SEM) using energy dispersive X-ray (EDX) analyses when appropriate. The cross sections of oxidised specimens were prepared following the metallographic procedures described earlier. Once prepared, the specimens were coated with a thin layer of evaporated gold applied by sputtering techniques to allow inspection in the SEM. | 10.1007-s11085-014-9483-6.html
The substrate material used in the present study is a cobalt-based superalloy (Phynox), provided by ArcellorMittal Imphy. The chemical composition (in wt%) is given in Table 1. The specimens are 1.6 mm thick and show a total surface area of around 5 cm2. They were polished on silicon carbide paper up to the 1,200 polishing grade, then washed with ethanol and dried just before oxidation between 800 and 1,100 °C. The kinetic results (TGA) were recorded under isothermal conditions by means of a Setaram TG–DTA 92-1600 microthermobalance, during 24 h. | 10.1007-s11085-014-9500-9.html
The water vapour experiments were performed in air containing 13 vol%H2O. The flowing air (8 L h−1 flow rate) is saturated through boiling water. Then, the water bath humidifier maintained at 50 °C controls the water vapour ratio by condensation of the excess water vapour. All the connecting tubes are maintained at 100 °C in order to avoid any water condensation. A schematic drawing of the rig was provided in a previous paper of Rolland et al. . | 10.1007-s11085-014-9500-9.html
Similar gas humidifiers were used either for TGA and thermal cycling tests in a tubular furnace. Dry and wet thermal cycling tests were performed at atmospheric pressure in a tubular furnace adapted for oxidation under dry or wet air. Two samples were placed at the same time into an alumina crucible to estimate the reproducibility. The thermal cycles consist in a 23 h exposure at high temperature, followed by 1 h at ambient temperature after air quenching. The weight change of the samples was determined after each cycle by use of a balance with an accuracy of 0.01 mg. The characterization of the oxide scales was carried out in an X-ray Philips X’ PERT MPD diffractometer (copper radiation, λKα = 0.15406 nm). The XRD conditions were: 2Θ scan, step 0.02°, range from 10° to 80°, 3 s counting time. The morphology of the external interface as well as the cross sections, were observed with secondary electrons using a JEOL 7600 Scanning Electron Microscope (SEM). The analysis of the scale was performed with a LINK EDX. The EDX point analyses were performed with an electron probe focused to a 1 μm spot. | 10.1007-s11085-014-9500-9.html
Two TBCs were used to investigate the chemistry of grain boundaries and dislocations in the TGO layers (alumina). These TBCs were grown on two single-crystal alloys with slight differences in compositions; these are listed in Table 1. The procedures of TBC coating for samples A and B were identical. The alloys were grit-blasted to roughen the surface before deposition of a 10–12 μm thick Pt layer. A heat treatment at 1,100 °C for 1–4 h was used to allow Pt to diffuse into the substrate thereby forming the bond coat layer. Finally, an yttria-stabilised zirconia (ZrO2-7 wt%Y2O3) top coat layer with a thickness of ~100 μm was deposited at 1,150 °C by electron beam physical vapor deposition (EB–PVD). The TGO layers formed between top coat and bond coat were thickened by iso-thermal aging at 1100 °C in air for 3 h (sample A) and 250 h (sample B). | 10.1007-s11085-014-9502-7.html
Two different experimental austenitic alloys were prepared in this study. The main compositions of the alloys are given in Table 1. As both alloys are simplified model alloys, no further alloying additions were made. The grain sizes, measured using the circular intercept method in a light optical microscope, are included in Table 1. The alloys were cast in a copper mould as 2 kg heats. They were hot rolled to a strip of 6 mm and then cold rolled to 4 mm. The hot rolling temperature was 1,250 °C with reheating when the temperature dropped below 1,010 °C. After cold rolling, the materials were annealed for 15 min at 1,100 °C and water quenched. | 10.1007-s11085-014-9503-6.html
For the exposures, specimens with approximate dimensions 15 × 20 mm were used. These were wet ground with P1200 SiC paper on all sides, followed by cleaning with water and degreasing with ethanol in an ultrasonic bath before weighing with an accuracy of 0.06 mg. The specimen mass was typically 10 g and the area 900 mm2. The test environments are listed in Table 2. The alumina crucibles used to support the specimens were baked at 1,000 °C for 24 h before the exposure. The exposures were performed using individual alumina crucibles in order to determine both net and gross mass gain for the oxidising environments I–V. For the reducing environment VI, no spallation was expected and larger alumina crucibles were used with several samples in each crucible. Single samples were used in all exposures except for the 1,000 h exposure in air/water and the exposure in the reducing environment, where duplicate specimens were used. In the sulphidising-chlorinating environment single samples were exposed in two different exposure series. | 10.1007-s11085-014-9503-6.html
Exposures in oxidising atmospheres were carried out in a horizontal tube furnace with a quartz tube of inner diameter 42 mm. O2, N2 and SO2 were supplied in gaseous form, whereas HCl and water were added as liquid using a peristaltic pump. Evaporation occurred immediately in the furnace. The total gas flow velocity was approximately 1 mm/s past the specimens. Exposures in N2/5 vol.% H2 were carried out in an alumina tube with inner diameter of 49 mm and an approximate gas velocity of 2 cm/s. The dew point of the atmosphere was recorded for the outgoing gas using a Vaisala DRYCAP Handheld Dew point meter DM70. | 10.1007-s11085-014-9503-6.html
The experimental procedure and mass measurements were performed following the draft standard for high temperature corrosion, ISO/DIS 21608. Post-exposure analysis was performed using scanning electron microscopy with energy-dispersive X-ray spectroscopy (SEM–EDS), combined with wavelength-dispersive spectroscopy (WDS) for N and O, glow discharge optical emission spectroscopy (GDOES) and focused ion beam (FIB) with SEM–EDS in addition to light optic microscopy (LOM) and X-ray Diffraction (XRD). A hardness tester, FutureTech FM-700 was used for micro Vickers measurements with a load of 25 g. Before the measurements the sample was polished to 0.25 µm and etched with HNO3/H2SO4 to facilitate correct localisation of the indents. Several indents were performed across a sample with a separation of 0.35 mm. Hardness measurements were also done at the grain boundaries, inside the grains and under the oxide. Thermodynamic calculations were performed using databases TCFE6 and SSUB3 from ThermoCalc and Ni–Fe super from ThermoTech Ltd with ThermoCalc software ver S. | 10.1007-s11085-014-9503-6.html
The 20Fe–40Ni–10Mn–30Cr alloy was obtained from Ames Laboratory, Ames, Iowa. Each face of alloy samples measuring approximately 1.0 cm × 0.5 cm × 0.25 cm was ground and polished for 2 min each with 240, 400, 600, 1200 grit emery paper, using water as the lubricant. This was followed by polishing the samples for 5 min each using 1 micron diamond paste and 0.05 micron colloidal silica, both on Imperial Cloth. The samples were then cleaned by sonication in acetone, hexane, and ethanol for 10 min in succession. | 10.1007-s11085-014-9505-4.html
The selective oxidation of Mn and Cr was accomplished by exposing the alloy to a 90 % CO–10 % CO2 mixture at 1,000 K for a range of exposure times. The pO2 of the 90 % CO–10 % CO2 mixture is 4.5 × 10−23 atm at 1,000 K. This pO2 is of the same order of magnitude as the pO2 (1.2 × 10−22 atm) found in metal dusting environments (e.g. 50CO:50H2) in this temperature range . The pO2 value cited in the previous work using a CO–H2 mixture was estimated by the authors by first measuring the water vapor content in the exit stream and using this value to approximate the H2O partial pressure in the reacting mixture. The oxygen partial pressure was then evaluated using the H2–H2O equilibrium. The equilibrium threshold pO2 required for the oxidation of Mn, Cr, Fe, and Ni at 1,000 K are estimated and presented in Table 1 ; the pO2 values presented in Table 1 were used to select the environment for selective oxidation. This CO/CO2 ratio was chosen to provide a pO2 such that Mn and Cr could be selectively oxidized over Fe and Ni. The mixed oxidant gaseous environment used in this investigation is characterized both by a carbon activity and an oxygen partial pressure as shown in Table 2 . No carburization has been detected in electron microscopic investigations of the reacted samples. This would suggest that carbon transfer by CO dissociation is much slower than oxygen transfer by CO2 dissociation, leading to preferential protective oxide film formation. An Applied Test Systems Series 3210 tube furnace equipped with a thermocouple and Watlow Series 96 temperature controller was used in the oxidation experiments. The tube was made of quartz and was fitted with ground glass joints at each end. Attached to one of the ground glass joints was a gas inlet leading from the feed gas into the tube, and on the other was a gas outlet leading to a mineral oil bubbler and fume hood ventilation system. A polished sample was placed on a quartz boat that was located in the center of the tube furnace directly below the thermocouple for the temperature controller. One specimen was oxidized at a time. Under an 80 % Ar–20 % H2 environment the furnace containing the polished alloy was purged for 5 min at room temperature. The furnace was then heated from room temperature to 1,000 K under 80 % Ar–20 % H2 at a rate of 3 K/min and held isothermally at 1,000 K for 0.5 h. The gas feed was then switched to the oxidizing 90 % CO–10 % CO2 mixture and held isothermally at 1,000 K for the desired time interval (up to 100 h). A linear gas flow rate of ~10 cm/min was used in the experiments. This flow rate is considered rapid enough to rule out mass transport in the gas phase as a rate- limiting step as compared with solid-state diffusion through the surface oxide phase. The furnace was then quickly purged under a flow of ultra high purity (UHP) Argon while removing the tube from the furnace and allowing the sample to cool. A temperature dependent study was also conducted following the same procedure but holding the sample at 1000, 1025, 1050, 1075, and 1,100 K for 150.66 h. Samples were also held at 1100 K for 50 and 100 h. A heated-unoxidized alloy sample was prepared by heating the sample to 1,000 K under 80 % Ar–20 % H2 and quenching under argon, without exposing the sample to the 90 % CO–10 % CO2 environment. | 10.1007-s11085-014-9505-4.html
Nominal compositions of the superalloys provided by Mishra Dhatu Nigam Limited, Hyderabad (India) are reported in Table 1. Specimens with dimensions of approximately 50 × 20 × 5 mm were cut and polished to obtain the similar condition on all the samples before being subjected to the boiler environment. | 10.1007-s11085-014-9509-0.html
T. A. Ramanarayanan, R. Petkovic-Luton, J. D. Munford and A. Ozecin, Material and Corrosion49, 226 (1998 ). | 10.1007-s11085-014-9513-4.html
The alloy was prepared in a vacuum induction melting furnace and cast into cylindrical rods (15 mm diameter × 130 mm length) by pouring the liquid alloy into a ceramic shell mold prepared using the lost wax technique at Açotécnica Company (Jandira, São Paulo, Brazil). | 10.1007-s11085-014-9517-0.html
The samples (discs of approximately 11 mm diameter and 1.7 mm thickness) were cut from the bars by electro discharge machine (EDM), grounded to 800-grit SiC paper under water, degreased in acetone, thoroughly ultrasonically cleaned in isopropanol for 30 min and dried in hot air. | 10.1007-s11085-014-9517-0.html
The surface morphology of the oxidized samples was evaluated by SEM without any preparation. However, for evaluation of cross-sections, all specimens were initially covered with a thin gold layer (approximately 15 nm) in order to allow subsequent deposition of a nickel layer by electrolysis process utilizing 300 g of NiSO4···6H2O, 50 g of NiCl2···6H2O and 40 g of H3BO3 dissolved in 1 L of distilled water. This procedure aimed to prevent damage to the oxide layer during the metallographic preparation of the specimens. The samples were then cut, resin mounted, grinded and polished for cross section observation. Energy-dispersive X-ray spectroscopy (SEM/EDS) was also utilized to determine the chemical compositions of the different phases/regions present in the samples. The corresponding X-ray mappings of alloying elements were employed to study the elemental redistribution after oxidation tests. | 10.1007-s11085-014-9517-0.html
The chemical composition of HR3C alloy is listed in Table 1. Specimens for these experiments were cuboids with nominal dimensions of 200 mm × 10 mm × 1 mm. All specimens were grounded employing normal 400, 800, 1000, 1200 and 1500 grits silicon carbide sand paper, and finally polished with alumina of 1.5 μm. | 10.1007-s11085-014-9522-3.html
The experimental apparatus is shown in Fig. 1. The specimens were kept at constant temperatures during the tests by a tubular furnace. The stresses were applied by hanging different weights. With a 10 mm2 cross-sectional area, the specimens need weights of 20, 40 and 60 kg to form stresses of 20, 40 and 60 MPa. The corrosive agent used in the tests is the mixture of Na2SO4 and K2SO4 with the mass ratio of 8:5. All the reagents, i.e. Na2SO4 and K2SO4 are analytical grade with the purity of 99.99 %. Isothermal corrosion experiments were conducted in the molten salt at temperatures of 700 and 750 °C for 700 h. Corrosion experiments under a series of applied stresses were performed at temperatures and time periods that corresponded with those of the unstressed experiments. | 10.1007-s11085-014-9522-3.html
Small ingots of Ni–Cr–Al model alloys of nominal compositions given in Table 1 were prepared by Ar-arc melting followed by drop-casting to form 10 mm diameter rods. The alloys were prepared at the Ames Laboratory’s Materials Preparation Center . Following casting, the alloys were homogenized in vacuum at 1,000 °C for 48 h, cut into 10 mm thick disks, cold-rolled to 2 mm thick elliptical-shaped specimens and then given a final vacuum anneal 1,000 °C for 48 h. Each of these specimens was cut into four test coupons. A total of 48 coupons were prepared and polished to a 600-grit finish. The entire alloy preparation procedure was in accordance with the procedure used by Giggins and Pettit in their study to determine an oxide map for the Ni–Cr–Al system exposed to 0.1 atm O2 at 1,000 °C . | 10.1007-s11085-014-9524-1.html
The implantation with F-ions was performed on one side of each sample, such that the untreated side could serve as an unmodified baseline for comparison. The implantation procedure is described in more detail in “Fluorine-ion implantation” Section of this paper. All alloys were ultrasonically cleaned in a solution of pure water and ethanol prior to fluorine-ion implantation. Fluorine fluences of 5 × 1016, 1 × 1017 and 2 × 1017 F cm−2 at an ion energy of 38 keV were used. Proton induced gamma-ray emission (PIGE) allowed the non-destructive measurement of the F-implanted profiles by using the resonant nuclear reaction 19F(p,αγ)16O at a proton energy of 484 keV and a resolution depth of 5 nm. All implantations were carried out using a 60 kV-ion implanter, while the PIGE-measurements used a 2 MV-Van de Graaff-accelerator. Both instruments are located at Goethe-University Frankfurt. | 10.1007-s11085-014-9524-1.html
Two sets of alloy CMSX-4 samples were used in the study: (i) disc-shaped about 25 mm in diameter and 8 mm in thickness, and (ii) rods about 10 cm in length and 8 mm in diameter. Both layers of the bond costs were deposited by the technique of sputter ion plating . Subsequently, the deposited layers were diffused into the superalloy substrate by pre-oxidation/diffusion heat treatment at 1,150 °C in air to develop about 40 μm thick layer of each bond coat with the desired microstructure as well as a thin surface layer of Al2O3 to facilitate the adhesion of the top ceramic coat. The disc-shaped samples were reserved for studying the thermal stability characteristics and oxidation behavior of the bond coats, and prior to microstructural characterization they were ground and polished to remove the oxide layer developed during the heat treatment. | 10.1007-s11085-014-9525-0.html
The GH202 nickel alloy was used as substrate material for the multi-layer coating. The specimens with size of 1 mm × 5 mm × 10 mm were polished using SiC abrasive paper and ultrasonically cleaned in alcohol before coating. | 10.1007-s11085-015-9537-4.html
The characteristics of the oxide scales were investigated by XRD, scanning electron microscopy in combination with energy-dispersive X-ray spectroscopy (SEM–EDS) techniques. XRD was performed using Cu Kα at 2θ° scale ranging from 10° to 80° and scanning rate of 6 s/step. | 10.1007-s11085-015-9537-4.html
The measured chemical composition (wt%) of Inconel 740H used in the study is shown in Table 1. The material in the present work was manufactured by vacuum induction melting (VIM) and electroslag remelting (ESR). Samples measuring 15 mm × 10 mm × 10 mm in size were sectioned from the ingot, then ground with SiC abrasive paper (1000 grit) and ultrasonically cleaned in acetone and ethanol. | 10.1007-s11085-015-9543-6.html
The nominal composition of super alloy 282 is listed in Table 1. The specimens with a size of 15 mm × 15 mm × 2.3 mm were cut from a plate. These samples were ground by 120#, 400# and 1000# SiC papers and ultrasonically cleaned in ethanol for 5 min. Specimens were weighed using an electronic balance with an accuracy of 10−4 g before and after the experiment to obtain the mass change during the oxidation test. | 10.1007-s11085-015-9555-2.html
In this work, the influence of chloride content in deposit without oxide phase (SiO2, Al2O3…) on corrosion resistance of two alloys has been tested: one ferritic steel (16Mo3, Masteel) and one nickel-based superalloy (Inconel 625, Goodfellow). Table 1 presents the elemental steel compositions (wt%) given by Masteel and Goodfellow. The steel samples were cut into cylindrical shapes of 12 × 2 mm (ø × h) and polished with 600 grit SiC paper. Angles were rounded and also polished with 600 grit SiC paper in order to limit stress effect. Before being tested, samples used for mass loss evaluation were weighted with a precision balance (Denver Instrument M-120, accuracy 0.1 mg) and measured with a dial caliper (accuracy of 10 µm) in order to calculate the surface of the sample. Samples used for thickness loss evaluation were also measured with a dial caliper. An average of the thickness is obtained with 20 measurements. | 10.1007-s11085-015-9556-1.html
Two different synthetic ashes were prepared: one chloride rich ash (40 wt% chloride) and one chloride poor ash (10 wt% chloride). They were prepared with NaCl (99 %, SDS), KCl (99.5 %, Roth), Na2SO4 (98 %, VWR), K2SO4 (99 %, Acros Organics) and CaSO4 (97 %, Sigma Aldrich) salts. Their composition is given in Table 2. The compounds were ground to obtain a maximum grain size of 250 µm and mixed together in a shaker (Turbula T2FN) during 24 h. In order to predict the presence of molten phases, thermo mechanical analyses (TMA, Setaram TMA 92 16-18) with a specific assembly presented in Fig. 1 were performed on salt mixtures to determine their solidus temperatures (Tsol). Pellets of salt mixture were prepared and placed in an alumina crucible and covered with another piece of alumina. The probe of the TMA followed the displacement of the alumina cover which went down when molten phases appeared. Differential Thermal Analysis (DTA, Setaram TGA 92 16-18) measurements were also performed on salts mixtures. TMA and DTA measurements were performed on both ashes (chloride rich and poor) and on salt mixtures without CaSO4 with same ratios of KCl, NaCl, K2SO4 and Na2SO4 to estimate its effect on the solidus temperature. Additionally, the melt fraction of the NaCl–KCl–Na2SO4–K2SO4 system in the ashes ratios without CaSO4 was also estimated with the thermodynamic software FactSage (6.4 version) . | 10.1007-s11085-015-9556-1.html
Samples were immersed into an alumina crucible with ashes as describe in Fig. 2 following ISO/DIS 17248 standard . The corrosive powder was flattened by applying a uniform pressure (about 0.04 MPa, corresponding to 40 g/cm2) with a jig in order to keep reproducibility of test. Nevertheless, the air atmosphere was still able to reach the metal/oxide interface. The corrosion tests were performed in muffle furnace (Nabertherm LT15/12/P330, N11/H) under ambient air (no gas flow) at four isothermal temperatures (between 450 and 650 °C). The humidity in the atmosphere corresponded to relative air humidity. The test’s temperatures have been chosen around the solidus temperature (appearance of melting phases) of the synthetic ashes. As well, tests in chloride rich ash were performed at 450, 550, 600 and 650 °C and those in chloride poor ash were run at 450, 500, 550 and 650 °C. Both furnaces were calibrated in temperature with a K thermocouple. Exposure times were 100, 500 and 1000 h. | 10.1007-s11085-015-9556-1.html
After the exposure, the specimens used to measure thickness loss were cold mounted in epoxy. Then, the samples were cut off in the middle (in order to obtain two half cylinders) with a manual cut-off machine in dry condition (without water) and the surface was ground with 400, 800, 1200 and 2400 grit SiC papers in dry condition too. These metallographic preparations under dry conditions were used to avoid dissolution of corrosion products and Cl-containing compounds. The metallographic cross-sections were characterized using scanning electron microscopy (SEM) coupled with energy dispersive X-ray spectrometry (EDS) (JEOL J7600F, JEOL JSM-6010/LA). The SEM images were in backscattered electron mode, in order to get phase contrast. Wavelength dispersive X-ray spectrometry (WDS) have been performed on Inconel 625 in order to distinguish Mo and S elements. Standards were used to calibrate the instrument in order to get reliable quantitative analyses. The thickness loss of samples was measured on an assembly of SEM pictures as shown in Fig. 3. Thickness measurements were performed with a microscopy software (AxioVision SE64). The average thickness loss is calculated by subtracting the average of 20 residual thickness of the sample to the initial thickness measured before the test (which is an average of 20 measurements). The error bar represents the standard deviation of the 20 measurements of thickness loss. Corrosion product scales (oxide, sulfide…) were removed from specimens used to evaluate the weight loss by chemical washing following ISO/DIS 17248 standard . Inconel 625 samples were dipped in a heated (60 °C) solution containing 18 % of sodium hydroxide and 3 % of potassium permanganate during 20–30 min, then in a solution of ammonium citrate (10 %) in the same conditions. 16Mo3 samples were dipped in hydrochloric acid (20 %) doped with hexamethylenetetramine. The washed samples were weighted and the masses were compared to those before test. Preliminary tests have shown that none of the two alloys were corroded in chemical washing solutions. | 10.1007-s11085-015-9556-1.html
Samples of alloy CMSX-4 used in the study were in the form of discs about 25 mm in diameter and 8 mm in thickness as well as rods about 10 cm in length and 8 mm in diameter. Table 1 lists the nominal chemical composition of the superalloy as well as the composition of the samples used in the study as measured by inductively coupled plasma-atomic emission spectroscopy. Prior to deposition of the bond coats, all samples were grit blasted. The modified bond coat was synthesized by first depositing 20 μm thick layer of Ni-6 wt% Re–0.5 wt% Y alloy followed by 5 μm thick layer of Pt using the technique of sputter ion plating . Using the same technique, the conventional bond coat was synthesized by first depositing a Pt layer about 8 μm in thickness. | 10.1007-s11085-015-9566-z.html
After deposition of the coating layers, all samples were diffusion heat treated for 3 h at 1150 °C to develop the characteristic γ′ + γ microstructures of the two bond coats investigated, which consists of massive surface layer of γ′-phase with small islands of γ-phase. Rod samples to be top coated were heat treated in air to simultaneously develop a thin surface layer of Al2O3 about 1–2 μm in thickness in order to facilitate the adhesion of the ceramic top coat whereas the disc samples were heat treated under argon atmosphere to study their thermal stability characteristics and oxidation behavior in the bare condition. All the rod samples were top-coated with 250 μm layer of zirconia-7 wt% yttria using the technique of EB-PVD . Twelve specimens about 6 mm in thickness were machined from the bond- and top-coated rods for thermal exposure tests and microstructural characterization. To rank the performance of the two coating systems, all thermal exposure tests were carried out at 1150 °C in air with 24 h cycling period to room temperature. | 10.1007-s11085-015-9566-z.html
Specimens cut from fully heat-treated 〈001〉 CMSX-4 [Canon-Muskegon Co, Ni–9.3Co–7.6Cr–12.6Al–1.3Ti–2.0W–2.2Ta–1.0Re–0.03Hf (at.%)] were ground and polished to 0.1 µm, cleaned ultrasonically and heated in a furnace connected to a vacuum system to control pO2. Three environments were created; oxygen (99.9995 vol% O2) at 0.2 atm., argon (99.998 vol% Ar) at 860 mbar (pO2 = 2 × 10−9 atm.) to simulate an inert gas atmosphere, and vacuum (pO2 = 2 × 10−11 atm.) Samples are designated H (high pO2), heating under oxygen; M (medium pO2); L (low pO2) under argon and vacuum, respectively (Table 1). | 10.1007-s11085-015-9569-9.html
Samples were heated rapidly by inserting the tube into the furnace held at 1135 °C with a thermocouple 3 mm from the specimens; temperature and pressure were recorded every 2 s. Upon reaching 1135 °C, which was selected to enhance a formation of stable aluminium oxide , the tube was retracted. The heating period was 960 s, and samples reached 100 °C 1450 s after removal. | 10.1007-s11085-015-9569-9.html
The slurry TBCs were obtained from a 1/10 PVA/H2O solution to which 45 mass% 5 µm-sized Al microparticles were added . After spray onto four nickel-based superalloys with different composition and crystal structure (Table 1) and dry in air, the slurries were annealed at 700 °C/2 h and additional 1100 °C/2 h in Ar(g). The traces of O2 (2 vpm) and H2O (5 vpm) in Ar were shown to be sufficient to grow the top coat and the TGO composed of hollow and plain α-Al2O3, respectively . The slurry TBCs were compared with industrially manufactured low activity out-of-pack (70Cr-30Al donor, NH4F activator, treated at 1080 °C for 6 h in vacuum) and high activity pack cemented (60Cr-40Al donor, NaCl activator, Al2O3 filler treated at 860 °C for 6 h in argon and subsequently annealed at 1120 °C for 2 h in vacuum). | 10.1007-s11085-015-9570-3.html
Short (100 h) isothermal tests were performed in a Setaram TGA92 thermobalance while for the long term (500 and 1000 h) tests a Pyrox furnace was employed. In both cases, purging with Ar(g) was let in the chamber till the oxidizing temperatures (900, 1000, 1100 °C) were reached and synthetic air replaced Ar(g). For the cyclic oxidation tests at 1000 and 1100 °C ambient air was employed in a Delta Thermique furnace. The thermal cycles corresponded to a hot dwell of 45 min after which the samples were quenched by air flow for 15 min to reach surface temperatures of 40(±10) °C. Note however that the oxidation temperatures depended on the limit operating temperature of the substrates as gathered in Table 2. X-ray diffraction (XRD, Bruker AXS D8, KαCu = 0.15406 nm), Raman spectroscopy (Jobin–Yvon Horiba LabRam HR, λ = 632.817 nm), light microscopy (Leica M165C), scanning electron microscopy with a coupled energy dispersive energy spectrometer (SEM/EDS, FEI-Quanta 200F/EDAX and JEOL5410/Oxford) and Electron probe microanalysis (EPMA, JEOL JXA-1800) allowed to characterize the degradation of the coatings in the as-deposited condition and after oxidation. | 10.1007-s11085-015-9570-3.html
Hot corrosion testing was performed using a tube furnace for the total of 700 h. Samples were heated to 200 °C on a hotplate and sprayed with a saturated aqueous salt solution of Na2SO4–30 wt% NaCl. Specimens were weighed before and after salt coating to ensure a salt supply of 3–5 mg/cm2 on the surface of each specimen. Subsequently, samples were placed in the furnace at 870 °C to carry out the Type I hot corrosion experiment. At intervals of 20 h, the specimens were taken out, cooled to room temperature and weighed with an electronic balance with accuracy of 0.0001 g to record the weight change. | 10.1007-s11085-015-9580-1.html
Samples were received as centreless ground ‘cotton reel’ cylinders of 10 mm diameter and 10 mm height with a roughness, Ra of approximately 1.0 µm. A notch was added to the cylindrical samples for easy angular referencing in later metrology measurements, as shown in Fig. 2. | 10.1007-s11085-015-9590-z.html
The substrate material used in this study was nickel base superalloy DZ125 (Beijing Institute of Aeronautical Materials, China) prepared by arc melting and casting in an argon atmosphere. The composition of the nickel base superalloy DZ125 was 63.5Ni–6.2Co–8.9Cr–7.0W–6.1Al–3.8Ta–2.0Mo–1.5Hf–1.0Ti (wt%). The ingot was inverted and remelted more than five times to ensure compositional homogeneity and element parting. The alloy rod was sliced into buttons with a dimension of approximately 14 mm in diameter and 3 mm in thickness by wire-electrode cutting. Surfaces of the buttons were ground with 800 grit SiC paper. Then the buttons were cleaned by acetone solution ultrasonically to remove oxides and other contaminants from the surfaces. | 10.1007-s11085-015-9599-3.html
The Co–Al–Si–Y coating was prepared by the pack cementation process with the pack composition of 20Co–7.6Al–4Si–2Y2O3–4NH4Cl–4NH4I–58.4Al2O3 (wt%). The Co, Al, Si and Y2O3 powders were used as donor sources and the Al2O3 powder was used as the filler. The halide salts NH4Cl and NH4I were used as activator which would react with the depositing elements to form a series of halide vapors. Each of the powders used in this study were commercial pure powders (≥99.8 % grade, Beijing Chemical Works, China) with average particle sizes of all less than 100 mesh. The powders of the pack mixture were weighed according to the ratio and mixed appropriately. Subsequently, the substrates were buried in the well-mixed pack powders in a sealed alumina retort with a dimension of approximately 20 mm in diameter and 35 mm in thickness,which was placed in an electric tube furnace. The deposition temperature was chosen as 1323 K and the holding time was chosen as 10 h. The furnace, which was filled with argon gas, was heated to the desired deposition temperature at a rate of 5 K/min. After holding at 1323 K for 10 h, the furnace was turned off while keeping the argon gas flowing. The retort together with specimens cooled down to room temperature naturally. | 10.1007-s11085-015-9599-3.html
The 2nd generation Ni-base superalloy, CMSX-4® of nominal composition (wt%); Ni–5.6Al–9.6Co–6.4Cr–0.6Mo–3Re–6.5Ta–1Ti–6.4 W, S–0.3 ppm, was used. Single crystal turbine blades were produced via a state-of-the-art investment casting process followed by directional solidification, where the <001> crystal axis was within 10° from the blade-axis. The as-cast micro-segregation was subsequently eliminated by solution heat treatment in an Ar atmosphere. The blades were heated using a ramp cycle up to 1310 °C and then an isothermal hold followed by a rapid gas fan quench, where the non-equilibrium eutectic phases were dissolved and long-range compositional homogeneity was achieved. This was then followed by a primary ageing cycle in an Ar atmosphere at 1140 °C for 2 h followed by a rapid gas fan quench. After heat treatment, the surface of the blades was grit-blasted and subsequently vibro-barrelled to produce a fine surface finish. The aerofoil was sectioned into cross-sections and these cross-sections were rinsed thoroughly with cold water to remove any adherent processing residue and ultra-sonically cleaned. The bond coat was applied by electro-plating up to a 10 μm Pt layer followed by a diffusion heat treatment at 1150 °C for 1 h in Ar atmosphere. After annealing, the aerofoil surfaces were grit-blasted, pre-oxidised in vacuum and a ceramic layer of ZrO2–8 wt% Y2O3 was deposited by electron beam physical vapour deposition (EB-PVD). This was then followed by heat treatment at 1100 °C for 1 h in Ar atmosphere followed by the secondary ageing cycle at 870 °C for 16 h and then rapidly quenched. Finally, the aerofoil sections underwent cyclic oxidation in air at 1190 °C. Each cycle consisted of 3 h dwell at 1190 °C, after which the samples were removed from the furnace and allowed to cool in air to room temperature. Thereafter, the test sections were immersed in or sprayed with water in order to displace any bond coat and top coat that had previously spalled off the substrate. All coating processes were carried out at Turbine Surface Technologies Ltd (TSTL), Nottingham, UK. | 10.1007-s11085-015-9601-0.html
After fabricated, the coating specimens underwent the oxidation test at 1050 °C for 1000 h in an air furnace. Three specimens of each coating type were placed in an alumina crucible. The oxidized coating specimens were removed from the furnace after 1000 h exposure and ultrasonically cleaned and weighed after drying. One specimen from each group was cut, mounted and polished, using standard procedures, for microstructure examination. For comparison, a reference coating, NiCrAlY on IN738, was also tested. | 10.1007-s11085-015-9604-x.html
To investigate the oxidation behaviour of γ/γ′ alloys from the Ni–Co–Al–Ti–Cr system, a series of nine different compositions were evaluated. The alloys contained three discrete concentrations of Cr; 10, 15 and 20 at.%, and a total of 10 at.% Al + Ti. At each Cr concentration the Ni:Co and Al:Ti ratios varied from 3:1 to 1:1 to 1:3. The nominal compositions of the alloys are given in Table 1. The naming convention of the alloys was chosen to reflect the composition ratios as follows: the first 2 numbers denote the Cr content in the alloy, for example an alloy containing a nominal 15 at.% Cr was named 15##; the subsequent number reflects the ratio of Ni:Co, number 1 was used to denote a Ni:Co ratio equal to 1:3, 2 denoted Ni:Co ratios equal to 1:1 and 3 denoted Ni:Co ratios equal to 3:1; similarly, the last letter was used to identify the Al:Ti ratio, with a indicating a ratio of 1:3, b indicating a ratio of 1:1 and c indicating a ratio of 3:1. | 10.1007-s11085-015-9606-8.html
50 g bars of each alloy were prepared from elemental metals with purities greater than 99.5% via vacuum arc melting on a water cooled Cu hearth. Each ingot was inverted and melted a total of five times to improve the homogeneity of the final material. After casting, the bars were encapsulated in quartz tubes under an Ar-atmosphere and homogenised in the γ phase field for 48 h, followed by bench cooling. | 10.1007-s11085-015-9606-8.html
The nominal compositions of the alloys and those measured using EDX analysis are given in Table 1. The majority of the measured compositions were determined to be within 1 at.% of the nominal values. However, in alloy 101a (Ni–60Co–2.5Al–7.5Ti–10Cr) larger deviations were observed, particularly in the concentrations of Ni and Co, which approached about 10 at.%. Whilst this was not ideal, the composition of the alloy was still in keeping with the intended systematic variation required for this study. All of the alloys displayed a uniform γ/γ′ microstructure following their respective homogenisation heat treatments and a representative example of a secondary electron micrograph from alloy 103c (Ni–20Co–7.5Al–2.5Ti–10Cr) is shown in Fig. 1 and micrographs from all alloys are presented in the supplementary online information. The γ′ precipitates varied from ~40 to 65 nm in diameter for all the alloys examined, and existed in similar volume fractions. Accurate quantification of the γ′ volume fraction was not possible due to the differential etch response of the compositions examined, which resulted in more γ′ being exposed in those alloys that were etched more deeply. | 10.1007-s11085-015-9606-8.html
The Inconel 738 superalloy was sectioned into the rectangle shape samples (20 mm × 10 mm × 10 mm). At first, the samples were blasted with grade 24 silica grit in order to improve the adherence of the coating and subsequently cleaned in the mixture of the ethanol and acetone solution using ultrasonic cleaning machine, and finally dried by the electric heating constant temperature drying box. CoNiCrAlY powders (Diamalloy 4700 Sulzer Metco) were HVOF sprayed on all surfaces of the specimen substrate. The chemical compositions of the used powder and Inconel 738 are listed in Table 1. High velocity oxy-fuel spraying was carried out using a commercial Met Jet III (Metallization) gun. Kerosene and oxygen were used as fuel and carrier gases, respectively. HVOF spray conditions are reported in Table 2. After deposition, samples were sandblasted with white corundum Al2O3 to attain different coating surface morphologies. Sandblasting conditions are reported in Table 3. The thickness of the prepared coating reached 350 μm roughly. Quantitative measurements of the surface Ra were made using a surface profile recorder (PS1, Mahr Group). The surface Ra was measured for each coating in more than 5 locations, and the average value was used to determine the surface Ra. The samples placed in the high temperature box furnace were conducted at 1050 °C for 5, 25, 50, 60, 80, and 100 h, respectively. After oxidation, to identify the phase compositions of the thermally grown oxides, we used scanning electron microscopy and energy dispersive X-ray analysis (SEM/EDX) to determine the scale morphology and the chemistry as well as X-ray diffraction (XRD) technique for phase identification. | 10.1007-s11085-016-9619-y.html
Compositions of interests are shown in Table 1; these alloys are based on Co–Al–W–Ni–Si alloy systems. FC series are alloys containing 0–2 at% Si with 10 at% W; on the other hand, FC-2.0 and CS-4 both contain 2 at% Si, and W content is reduced by half to 5 at% in CS-4. The as-cast ingots were prepared by vacuum arc melting in a copper mould under argon atmosphere, and ingots were cut into 10 mm × 10 mm × 2 mm by electro-discharge machining into test pieces. Before oxidation tests, the as-cast samples were subjected to solution and ageing heat treatments. γ′ solvus was analysed by differential scanning calorimetry (NETZSCH DSC 404) at a heating rate of 10 °C min−1 and then cooled at a cooling rate of 20 °C min−1. The solution heat treatment was conducted at 1250 °C for 20 h followed by water quench, and γ′ precipitation ageing was then conducted at 900 °C for 168 h. The purpose of solution heat treatment and ageing was to allow homogeneous γ′ nucleation and growth. All specimen surfaces were ground by 1200-grit sand paper and then ultrasonically cleaned with ethanol and dried before experiments. Isothermal oxidation tests were carried out at 900, 1000, and 1150 °C for 5, 48, 96, and 146 h in box furnace. At each time interval, samples were removed from the furnace and weight of oxidized samples were measured by electronic weighting balance with sensitivity down to 10−5 g, and weight gains were determined by subtracting the weight of the original sample from the weight of the oxidized sample. Cross-sectional specimens were mounted in epoxy resin and coated with a thin layer of Pt to facilitate conductivity. The metallographic specimens were prepared by the process of grinding and polishing. Oxide phase identifications were carried out by X-ray diffraction (XRD, Shimadzu XRD 6000) with Cu Kα radiation. The specimens were scanned at 2θ angle from 20° to 100° with a scanning rate of 2° min−1. XRD spectrums were analysed by search-match software based on JCPDS database, and when the oxide layer thickness was too thick to be analysed, oxides were identified by grinding surface off layer by layer for XRD scans. Cross-sectional micrographs and composition mappings were conducted by scanning electron microscopy (Hitachi SU8010 FE-SEM) and energy-dispersive X-ray spectrometry (EDS). | 10.1007-s11085-016-9623-2.html
Before the experiments, samples were ground with 600-grit SiC papers, cleaned in an ultrasonic bath with acetone, and weighed (recorded as the original weight, Wo). Then samples were placed in empty crucibles and preheated at 500 °C for 24 h. After this pre-oxidation stage, salts were placed on the samples. In order to prevent salt vaporization and contamination, the crucibles, with an inner volume of 15 mL, were covered and sealed with high-temperature sealant (High-Temperature Gasketing Adhesive, McMaster-CARR). Sealed crucibles with single salts were left in the furnace at 500 °C for 500 h. In the case of Mixture A, sealed crucibles were left in the furnace at 500 °C for 250, 500, and 1000 h, respectively. There were duplicates for every condition, and data presented in this work are the mean values. | 10.1007-s11085-016-9627-y.html
For samples from single salts, the extent of corrosion damage was determined by the mass-loss data together with the remaining oxide layer thicknesses of coupons after 500 h of exposure. The corrosion products were removed from samples by pickling with a basic potassium permanganate solution (2.5 M NaOH, 0.2 M KMnO4) for 20 min at 80 °C . Samples were then cleaned with acetone for 5 min in an ultrasonic bath and weighed (recorded as the final weight, Wf). After these measurements, the samples were embedded in epoxy, and the cross section of the epoxied samples was polished to 1 μm. Samples from single salts were analyzed by Scanning Electron Microscopy (SEM). | 10.1007-s11085-016-9627-y.html
On the other hand, for samples from Mixture A, the corrosion extent was only determined by measuring the thicknesses of the corrosion layers after exposure. Neither chemical treatment nor weighing was performed on samples from Mixture A. Samples from Mixture A were directly embedded into epoxy, polished to 1 μm, and analyzed by SEM with Energy-Dispersive X-Ray Spectroscopy (EDX). | 10.1007-s11085-016-9627-y.html
Nickel-base superalloy Inconel 738 (15.5 %Cr–8.5 %Co–3.5 %Al–3.5 %Ti–2.6 %W–1.8 %Mo–1.6 %Ta, balanced Ni) was used as the substrate and CoNiCrAlYSi (Sicoat 2231) powder (Co–29 %Ni–26 %Cr–8 %Al–0.6 Si–0.8 %Y) was used to produce MCrAlY overlay coating. Specimens with the dimensions of 15 mm diameter and 2 mm thickness were ground using No. 1000 SiC abrasive paper, grit-blasted with alumina powder, and then ultrasonically cleaned in ethanol. | 10.1007-s11085-016-9633-0.html
Prior to hot corrosion test, the samples were preheated on a hot plate to 200 °C and subsequently the saturated solution of Na2SO4–20 wt%NaVO3 was sprayed on the samples. The target salt deposition was 0.5–1 mg/cm2. The high-temperature hot corrosion (type I) resistance of coated samples was started by inserting the samples into a tube furnace with the air atmospheric condition at 880 °C for 20 h. Samples were weighed after cooling and resprayed with salt and tested again. Oxidation test was done by subjecting coated samples in an electrical furnace at 1100 °C. Each testing cycle included a 60-min exposure at 1100 °C which was followed by ambient air cooling for 15 min out of the furnace. Hot corrosion and oxidation rates were determined by measuring the weight gain of the specimens with a microbalance having an accuracy of 0.1 mg at regular intervals. The weights did not include any spalled scale. | 10.1007-s11085-016-9633-0.html
In order to achieve phase identification, before and after subjecting to hot corrosion and oxidation, the specimens were investigated by an X-ray diffractometer (XRD) (D8 Advance, Bruker Co., Germany) using monochromatic Cu–Kα radiation operating at 40 kV and 40 mA. Surface morphology and microstructural characterization of the oxide scale of the tested specimens were examined using a field emission scanning electron microscope (FESEM) equipped with energy-dispersive spectroscopy. To obtain the cross section, after the specimens were mounted in an epoxy resin, they were subjected to the polishing process. A field emission probe microanalyzer (EPMA-JXA-8530F) was used in order to investigate elemental distribution before and after exposing to hot corrosion and oxidation tests. | 10.1007-s11085-016-9633-0.html
Simple γ–γ’ NiPtAl diffusion coatings were prepared on disk-shaped superalloy coupons (16.5 mm diameter × 1.7 mm thick with chamfered edges to avoid spallation-prone 90° edges) by electroplating either ~7 or ~12 µm of Pt at Tennessee Technological University (TTU). Prior to electroplating, coupons were grit-blasted using #220 Al2O3 grit, followed by ultrasonic cleaning in acetone. The Pt-plated specimens were annealed for 2 h in vacuum (~1.3 × 10−5 Pa) at 1175°C to form a γ–γ’ NiPtAl coating . | 10.1007-s11085-016-9646-8.html
Cyclic oxidation tests of coated specimens were conducted at 1050, 1100, or 1150°C in dry, flowing O2 with 1 h at temperature and 10 min cooling in laboratory air per cycle in an automated vertical test rig . Specimen mass changes were measured at 20 or 50 cycle intervals on a microbalance (Mettler Toledo model AG245 or XP205) with an accuracy of ±0.04 mg or ±0.01 mg/cm2. In many cases, two specimens of each type were tested. Coating surfaces and cross sections were characterized by field-emission gun scanning-electron microscopy (SEM) (Hitachi model S4700) or SEM (Hitachi models S3400 and S3800) and energy-dispersive spectroscopy (EDS). X-ray fluorescence (Shimadzu µEDX Model 1300 spectrometer) was used to characterize the composition of the oxide and underlying near-surface region of coating . Coatings were also metallographically sectioned and examined by SEM and/or by electron-probe microanalysis (EPMA, JEOL model 8200) using pure metal standards. Average Pt and Al coating content values were calculated using 2 µm measurement intervals from 0 to 20 µm below the oxide scale, and averaging the data from two separate line scans. Cross-sectional transmission electron microscopy (TEM) specimens were prepared by focused ion beam (FIB) milling. The alumina scale was characterized using a JEOL model 2200FS-AC scanning TEM with a 200 kV probe-corrected microscope (using CEOS Cs-Corrector) equipped with a Bruker XFlash® 6¦30 silicon drift detector. | 10.1007-s11085-016-9646-8.html
Corrosion coupons of AISI 316L, 310S, and Ni alloys 600, 601, 617, 800H, RA 333 with 600 grit surface finish were supplied by Metal Samples Company (USA). The chemical compositions provided by the suppliers are listed in Table 1. Rectangular flat samples were 20 × 15 mm with a thickness of 3 mm. The specimens were cleaned with acetone, washed with deionized water, and dried in air prior to the experimental series. | 10.1007-s11085-016-9655-7.html
A series of five cast nickel-based alloys, containing first chromium in rather high quantity to favor a chromia-forming behavior and second interdendritic chromium carbides themselves favorable to an easy supplying of the oxidation front in Cr, were chosen to be sure to really obtain a chromia-forming behavior. Indeed, it is known that Cr diffuses easily in the austenitic nickel matrix, much easier than in cobalt-based alloys for example. Chromium diffusion is furthermore helped by the presence of chromium carbides in the interdendritic spaces. High enough but still moderate levels of titanium were considered, to favor the observation of the possible effect of this element, but without risking disturbing the microstructures of the model alloys. Three Ti-containing alloys were thus prepared by casting: Ni–25Cr–0.25C–1Ti (“NiTi1” alloy), Ni–25Cr–0.50C–1Ti (“NiTi2-1” alloy) and Ni–25Cr–0.50C–2Ti (“NiTi2-2” alloy). There were produced by melting in inert atmosphere (300 mbars of pure Ar) using a CELES high frequency induction furnace. The melting of each mix of pure elements (Ni, Cr, Ti: from Alfa Aesar, purity >99.9 %, and C: graphite, purity >99.99 %) was achieved in the water-cooled copper crucible of the furnace. After heating leading to total fusion, the liquid alloy was isothermally maintained during 5 min. Solidification and cooling down to ambient temperature were carried out in the copper crucible. For evidencing the possible effects of the presence of titanium two reference nickel-based Ti-free alloys with the same amounts in Cr and C were synthesized in parallel (Ni–25Cr–0.25C, “Ni1” alloy, and Ni–25Cr–0.50C, “Ni2” alloy), following the same elaboration procedure. | 10.1007-s11085-016-9656-6.html
Five compact 40 g-weighing ingots were thus obtained. They were cut for obtaining samples of two types: metallographic samples for the examination of the as-cast microstructures, and parallelepiped samples for the oxidation tests (approximate dimensions: 8 × 8 × 3 mm3). The samples for metallography examinations were embedded in a cold resin mixture (resin CY230 + hardener HY956, ESCIL), and ground using SiC-enriched papers with grade varying from 120 to 1200. After cleaning using ultrasonic vibrations in water, they were polished using textile containing 1 µm-alumina particles, to obtain a mirror-like state for all metallographic samples to allow their examination using electron microscopy. | 10.1007-s11085-016-9656-6.html
Table 1 indicates the chemical composition of the IN-738LC superalloy used as substrate in this research. Dimensions of the IN-738LC samples were 15 × 15 × 3 mm. They were abraded by abrasive paper SiC No. 1000 for eradication of the outer layers. Substrates were rinsed with distilled water and ultrasonically degreased with liquid acetone. | 10.1007-s11085-016-9657-5.html
Pack cementation process was used to deposit Cr-modified aluminide onto the IN-738LC substrate. A two-step procedure comprising (i) chromization and (ii) aluminization was employed. The component to be coated was first immersed in powder A of Table 2 at 1100 °C for 5 h and then in powder B of Table 2 at 750 °C for 2 h. The samples were then heat treated. A scheme of the equipment used is shown in Fig. 1. | 10.1007-s11085-016-9657-5.html
Multiple (175 and 350 times) temperature steps of 900 °C (each lasting for 25 h) were applied to the samples (see Fig. 3). After each step, the sample was cooled down to the room temperature. Cool down period was 30 min. Weight of the samples were measured before and after each cycle. Specific weight gains of the samples were determined in each test. | 10.1007-s11085-016-9657-5.html
Ni-based alloy 230 was used for oxidation tests in the present work. Its chemical composition is shown in Table 1. The high content of Cr (22 wt%) implies the possible formation of a protective Cr2O3 layer in the high-temperature oxidation environment . Samples with dimensions of 18 × 12 × 1.5 mm were machined from the alloy strip. A small hole with a diameter of 1.5 mm was drilled in each sample. All the samples were mechanically ground with silicon carbide paper up to 1200 grit. Then the samples were ultrasonically cleaned in acetone for 10 min followed by cleaning in deionized water and ethanol prior to deposition of the ceria coating. | 10.1007-s11085-016-9692-2.html
To prepare ceria coatings on the ground specimens, a classical three-electrodes system was used . This system contained the specimen as the cathode electrode, a platinum grid as the anode electrode and a saturated calomel electrode (SCE) as the reference. 0.1 M cerium nitrate electrolyte solution was used to deposit ceria on all the specimen surfaces. The optimized deposition parameters with a current density of −0.75 mA/cm2 were used to deposit ceria for 20 min at room temperature. After deposition, the samples were washed with ethanol, dried with an air drier and then placed in a desiccator for 24 h before further treatment. To eliminate the influence of resident free water on the weight change, the deposits were carefully scraped off and further heat-treated. They were heated from room temperature to 150 °C with a ramping rate of 20 °C/min and held there for 30 min using an SDT Q600 TA instrument. This method was used to see how long it would take to entirely vaporize the water molecular. Then, all the coated samples were also heat-treated in the same way in a box furnace. | 10.1007-s11085-016-9692-2.html
Isothermal oxidation tests were conducted in a laboratory muffle furnace at 900 °C under static air atmosphere. The specimens were suspended in the crucible boat through a ceramic rod with a diameter of 0.8 mm. The specimens were removed from the furnace after different interval times of 50, 100, 300, 500, 700 and 1000 h to study the oxidation kinetics of both bare and coated substrates. A Mettler Toledo XS205 analytical balance with an accuracy of 0.01 mg was used to measure the weights of all the samples before and after oxidation. | 10.1007-s11085-016-9692-2.html
A field emission-scanning electron microscopy (FE-SEM) SU6600 was used to characterize the surface and cross-section morphology of the oxidized samples. The oxide phase identification was defined using a D8 Bruker discovery X-ray diffraction (XRD) with Cr Kα radiation at a scanning rate of 2 °/min. For analysis of the cross-section structures, the oxidized samples were electro-plated with nickel and mounted in a conductive resin. Then, the mounted samples were ground using silicon carbide papers up to 4000 grit followed by polishing with 3 and 1 μm solutions. Finally, the samples were polished using a BUEHLER Vibromet 2 vibratory polisher for 24 h. This final polishing provided a stress-free and extremely flat cross-section surface which allowed us to use energy dispersive spectroscopy (EDS) and electron back-scattering diffraction (EBSD) for structure analysis. A fine scanning step size of 30 nm was used for the EBSD scanning. | 10.1007-s11085-016-9692-2.html
Sample coupons (20 × 10 × 3 mm) were machined from tubular sections of P92 obtained from Vallourec Mannesmann. The composition is shown in Table 1. | 10.1007-s11085-016-9704-2.html
Prior to coating, the samples surface was ground (Struers P40) and degreased in ethanol in an ultrasonic bath. The slurry was produced at INTA by mixing Al powder (5 µm, 99.90 wt% obtained from BendaLutz) with water and a proprietary binder constituted by a mixture of inorganic compounds (without Cr+6). The slurry was homogenized by magnetic stirring prior to spraying with a Sagola spraying gun. Once coated, the samples were left to dry in laboratory air for 3 h. Subsequently, a diffusion heat treatment was performed under argon flow at 700 °C for 10 h. After heat treatment, undiffused slurry residues (“bisque”) were removed by slightly grinding. | 10.1007-s11085-016-9704-2.html
This test was performed using an especially designed experimental rig with four independent lines of H2O, SO2, O2, N2, and CO2 feeding a tubular reactor placed in a furnace shown elsewhere . The gas composition is shown in Table 2. The samples were placed in alumina crucibles and exposed to the flowing gaseous atmosphere at atmospheric pressure and 650 °C. The exhaust gas was neutralized by bubbling it through alkaline solutions. The test began by flowing nitrogen for 1 h while the furnace was heating up to the test temperature. Then, the nitrogen line was closed and the corrosive gases and water vapor were introduced at a linear velocity of 3 cm/s. Every 7 days the test was stopped to weight the specimens by cutting the corrosive gas mixture and turning the furnace off and introducing N2. After approximately 2 h once the temperature was 300 °C or lower the samples were removed. At least three samples of each type were tested. | 10.1007-s11085-016-9704-2.html
Excellent high-temperature strength is obtained by heat treatment and aging: Alloy 718 specimens were solution heat-treated for 4 h at 1050 °C (super-solvus) or 1000 °C (sub-solvus), respectively, followed by water quenching and aging for 16 h (8 h at 720 °C and 8 h at 620 °C). The resulting microstructure consists of small γ′′ Ni3Nb platelets and, in the case of the sub-solvus-solutionized samples, of δ Ni3Nb precipitates at the alloy grain boundaries (see Fig. 3a). While the δ precipitates keep the grain size small (approx. 8 µm), the super-solvus-solutionized samples became coarse grained (approx. 70–100 µm). A similar heat treatment concept was applied to AD730 specimens: super-solvus (1150 °C) or sub-solvus (1080 °C) solutionizing for 4 h followed by water quenching and 16 h aging at 730 °C. A small alloy grain size was maintained by primary γ′ Ni3(Al,Ti) precipitates, while aging resulted in small globular-shaped γ′ precipitates (see Fig. 3b). | 10.1007-s11085-016-9707-z.html
A variety of mechanical tests were applied to identify the DE behavior under sustained load and superimposed load reversals, using SENB specimens for four-point bending load relaxation tests and corner notch (CN) specimens for dwell-time fatigue experiments. The specimens were heat-treated and produced by turning, milling, and mechanical polishing (1-µm finish). Pre-cracks were grown from a 0.25-mm eroded starter notch by cyclic loading at room temperature (alternatively by a thin Mo wire drawn back and forth through the notch using 6-µm diamond suspension, for details see ) to a length of about 1.6 mm. The subsequent crack propagation tests were performed using electromechanical and servohydraulic testing machines at 650 °C under load control at a stress ratio of R = 0.1 in vacuum and air. | 10.1007-s11085-016-9707-z.html
Material samples were cut from strip, plate or bar in delivery condition to nominal size approximately 10 × 20 × 2 mm and grinded with SiC paper to 500 mesh on all surfaces. Actual dimensions were measured, and the surface area was calculated. Before exposure, samples were degreased in alcohol in ultrasonic bath for 15 min. Samples were placed in >99.6% pure alumina crucibles that were degassed and stabilized by exposing them to 72 bake cycles of 1 h up to 1300 °C and checking for <0.10 mg weight change between exposures. Nevertheless, some negative numbers for spalling (actually crucible + possible spall) were achieved for the alumina formers which indicate a possibility of gross mass loss of samples or more likely crucibles during the exposure. The measured maximum mass losses are, however, small, <0.08 mg/cm2, and is therefore ≤6% of the total final mass change in all cases. | 10.1007-s11085-016-9710-4.html
Exposures were carried out by immersing the samples in sulfate–vanadate salt-filled quartz crucibles at 600 and 650 °C in a muffle furnace (stationary air) for 100 h. The salt mixture between Na2SO4 (40% mol) and V2O5 (60% mol) was chosen because it has the lowest melting temperature in the sodium vanadate system and is molten at the selected temperature . Salt deposits from the top of the crucible (without corrosion products) were characterized after exposure by X-ray diffraction (Bruker D8 ADVANCE). The measured XRD patterns (not shown) prove that NaV bronzes and NaVO3 were the main vanadates formed and Na2SO4 is still present after exposure. TiAl (Goodfellow), Cr, and CrSi16 (a two-phase Cr–Cr3Si alloy) were selected as model alloys for coatings, and 10CrMo9-10 steel (2.25% Cr, 0.49% Mn, 0.97% Mo, rest Fe) was selected as substrate for the diffusion coatings. Planar samples with dimensions of 2 mm thickness were cut and ground with SiC120 abrasive paper. Prior to exposure, all samples were cleaned in an ultrasonic bath with acetone and measured with a TESA-Micromaster model micrometer (resolution 1 µm; accuracy 1.6 µm). Pack-cemented Cr diffusion coatings were manufactured as described in detail in during a heat treatment of 2 h at 1050 °C in Ar/5% H2 atmosphere. The resulting coating consists mainly of a Cr23C6 layer of 3–5 µm thickness (see Fig. 1a). Al and AlSi slurry diffusion coatings were manufactured by using previously described slurries and a heat treatment of 10 h at 750 °C in Ar/5% H2 atmosphere. In the case of Al slurry, the coating mainly consists of a Fe2Al5 intermetallic of around 75 µm thickness, whereas in the case of AlSi slurry it consists of a Fe2Al5 matrix with a Si-rich layer (probably τ1 ) of around 65 µm (see Fig. 1b, c, respectively). The microstructure and composition of the surface and cross sections of the exposed samples were characterized by light optical microscopy (OM) and scanning electron microscopy (SEM) combined with energy-dispersive X-ray spectroscopy (EDX) (Philips XL40). Element distribution maps with a spatial resolution below 1 μm were obtained by electron probe microanalysis (EPMA, JEOL JXA 8100) applying an excitation energy of 15 kV. For the preparation, no water was used in order to avoid losing water–soluble reaction products. Dimensional metrology was employed in order to quantify the metal wastage (MW). This method involves the comparison of accurate pre- and post-exposure measurements to determine the sample damage due to scale formation or internal damage. In order to calculate the MW, several OM micrographs have to be taken at evenly spaced sample locations as described in . The metal loss is calculated via the reduction in sample thickness at each location by comparison with the pre-exposed metrology data. As multiple locations were measured, the resulting dataset formed the basis of a statistical analysis of MW for each sample. The cumulative distribution was obtained by determining the number of spots deeper than a given corrosion depth value and determining the probability of corrosion exceeding this depth value. Cumulative distribution of the corrosion data was then displayed in normalized probability plots. This method was developed to analyze burner rig samples, which usually show degradation similar to that observed in the present experiments . | 10.1007-s11085-017-9744-2.html
All commercial alloys were cut into rectangular coupon specimens of approximately 15 × 10 × 2 mm3. The model NiCrAl and NiCrAlMo alloys were received as cast bars that were heat treated at 1000 °C for 24 h in sealed quartz tubes under a small partial pressure of argon. The cast bars were cut into circular coupons of approximately 1.5 mm thick and 18 mm in diameter in the case of the NiCrAl model alloy and 1.5 mm thick and 19.4 mm in diameter for the NiCrAlMo model alloy. The Mo-containing model alloys (second set) were received as cast bars of approximately 10 mm in diameter, which had been annealed for 24 h at 1000 °C in vacuum. These were cut into circular coupons approximately 0.6 mm thick. All of the specimens were ground with SiC sandpaper to a 1200 grit finish and subsequently cleaned and degreased in ethanol using an ultrasonic cleaner. The specimens were then dried and weighed before any deposits were applied or testing was conducted. | 10.1007-s11085-017-9746-0.html
$${\text{SO}}_{3} + {\text{ Na}}_{2} {\text{CO}}_{3} = {\text{ Na}}_{2} {\text{SO}}_{4} + {\text{ CO}}_{2}$$ (5) After exposure, the surface of selected specimens was investigated by photo-stimulated luminescence spectroscopy (PSLS) using a micro-Raman mapping spectrometer (Renishaw InVia) connected to a Leica microscope equipped with a 633 nm line-focus laser. Details of the PSLS technique can be found in . All specimens were prepared for metallographic analysis. Some of the specimens were PVD coated with a 20-nm-thick layer of palladium and subsequently electrochemically coated with a 100-µm-thick layer of nickel using a Watt’s bath . These coatings were applied in order to support the oxide scale during further specimen preparation and to improve the contrast between the scale and the mounting material during analysis. All specimens were embedded in an epoxy resin and cross sections were prepared using conventional techniques, i.e., grinding, coarse polishing, and fine polishing. In the case of the specimens with Na2SO4 deposits, oil-based polishing solutions were used in order to preserve the corrosion products. The metallographic cross sections were characterized using scanning electron microscopy (SEM) with energy dispersive X-ray spectroscopy (EDS). Limited characterization was also performed by wavelength dispersive X-ray spectroscopy (WDS). | 10.1007-s11085-017-9746-0.html
The coated samples were wheel-polished and then subjected to X-ray diffraction (XRD) analysis and Field Emission Scanning Electron Microscope (FEI Quanta 200F, Made in Czech Republic; at IITR, Roorkee) with EDAX Genesis software attachment and (FEI: CARL ZEISS EVO-18 Research; at Metallizing Equipment Co. PVT. LTD. Jodhpur) fitted with an EDAX attachment (Oxford, UK). This equipment was used to characterize the morphology of the surface as well as cross section along with X-ray mapping of the coatings. SEM micrographs along with EDS spectrum were taken with an electron beam energy of 20 keV. The XRD analysis was performed using a Bruker AXS D-8 Advance diffractometer (Germany) with Cu K radiation source. The specimens were scanned in 2θ range of 20°–120° with a scanning speed of 2O/min, and the intensities were recorded. The diffractometer was interfaced with the Bruker DIFFRAC Plus X-ray diffraction software which provides the d values directly on the diffraction pattern. To identify the cross-sectional details, the samples were cut with a slow-speed diamond cutter (Buehler’s Precision Diamond Saw, Model ISOMET 1000, made in USA) across its cross section, subsequently cold epoxy mounted in plastic rings using cold setting resin (supplied by Kishore Scientific, Delhi) and cold setting hardener (supplied by Kishore Scientific, Delhi) in 1:1 ratio. The mounted samples were subjected to mirror polishing using SiC papers of 220, 400, 600 grit sizes and afterward on 1/0, 2/0, 3/0 and 4/0 grades, successively. Fine polishing was carried out to obtain a mirror finish using a 0.05-μm alumina powder suspension. The polished samples were characterized to obtain their cross-sectional morphology and compositions by using the FE-SEM/EDAX analysis. The EDAX Genesis software was used to calculate the composition of the elements in the coatings from their corresponding emitted X-ray peaks. Cross-sectional microhardness of the coating was measured with Vickers indenter at a load of HV 0.3 kg using microhardness tester (model SHIMADZU HMV-G-21ST) as per ASTM-E384. The bond strength of coating was measured with the pull-off test method according to ASTM C-633-2013 standard at Metallizing Equipment Co. Pvt. Ltd., Jodhpur. The test consists of coating one face of a substrate fixture, bonding this coating to the face of a loading fixture, and subjecting this assembly of coating and fixtures to a tensile load normal to the plane of the coating. The commercially available epoxy resin adhesive provided by Metallizing Equipment Co. Pvt. Ltd., Jodhpur, was used for bonding the coated faces of the fixture, which has a nominal strength of about 70 MPa. For each coating, three test pieces were used and the average value was used as an indicator of the bond strength. | 10.1007-s11085-017-9759-8.html
Three model alloys (termed S1, S2, and S3) with different Co contents were vacuum-induction-melted and solidified in water-cooled copper molds, followed by homogenization heat treatment for 10 h at 1200 °C in sealed quartz ampoules to achieve better alloy equilibration. The measured chemical compositions of the as-cast alloys are listed in Table 1. Rectangular specimens (10 × 10 × 2 mm) were cut from each casting and were polished with 2000-grit SiC paper. Samples were cleaned ultrasonically in acetone and methanol before the oxidation and corrosion tests. | 10.1007-s11085-017-9783-8.html
Corrosion tests were conducted in a horizontal resistance-heated furnace with a sealed quartz chamber (diameter 100, 1000 mm length). A schematic setup of the corrosion experiments is shown in Fig. 1. Specimens were suspended in the constant-temperature region of the chamber and were covered with a synthetic mixture of deposits. The typical composition of this synthetic coal ash for corrosion testing consisted of a mixture of reagent grade SiO2, Al2O3, Fe2O3, CaSO4, Na2SO4, and K2SO4 in a ratio of 39:20:6:29:2:2 by weight, and the amount of synthetic ash coated was ~40 mg/cm2. Deposits selected in the test were determined from the actual combustion atmosphere. Before heating, high-purity (99.99%) Ar was used to discharge air in the chamber. A gas mixture of N2, CO2, O2, H2O (g), and SO2 in a ratio of 81.3:10:3.5:5:0.2 was fed through a platinum catalyst. This use of platinum catalyst is to obtain additional SO3 to simulate the real service condition. Generally, partial SO3 in atmosphere can be acquired through the following reaction: SO2 + O2 = SO3, where the platinum acts as a catalyst to achieve sulfur dioxide/sulfur trioxide equilibrium in the gas mixture near the specimens. Gas flowed through the test chamber at 100 ml/min. Specimens were first exposed for a specified duration, and then they were retrieved. Prior to weighing, cleaning step was carried out to get rid of residual salts on surface, i.e., specimens were boiled in de-ionized water followed by drying, in which the soluble salts could be almost completely removed. Subsequently, the exposures continued with a fresh deposit mixture. The corrosion exposures reported here were at 750 °C. Three parallel specimens of each model alloy were used under the same testing conditions. | 10.1007-s11085-017-9783-8.html
The specimens were produced using wire-based electrical discharge machine along the direction, and the surfaces subsequently were ground to 1200 grit finish using silicon carbide grinding paper to remove the recast layer resulting from the electrical discharge machining process. Following this, the specimens were degreased in acetone, ultrasonically cleaned in alcohol and dried in air. The size of specimens used was approximately 10 mm × 10 mm × 2 mm. | 10.1007-s40195-017-0598-z.html
After oxidation testing, the specimens were prepared for cross-sectional analysis by grinding on SiC papers down to 1200 grit followed by polishing with 1.5 μm diamond paste. X-ray diffraction (XRD) analysis of the surface oxides was performed on a Empyrean system using Cu Kα radiation, indexed between a 2θ of 20–80°. Zeiss Supra55 scanning electron microscopy (SEM) was used to identify the morphology of the layer structure. X-ray energy-dispersive spectroscopy (EDS) and electron probe microanalysis (EPMA) were used to analyze chemical composition and element distribution of the oxide layers and internal nitrides of specimens. | 10.1007-s11085-017-9787-4.html
The compositions of the alloys tested, named CoNb and NiNb, are given in Table 1. These alloys contain 25% of chromium (to favor a chromia-forming behavior) and the same molar quantity of C and Nb to promote the formation of MC-type carbides. The alloys were elaborated from solid parts of pure elements (purity > 99.9%) under argon. These ones were synthesized in a high-frequency induction furnace (CELES, France), with melting and solidification achieved in water-cooled copper crucible. The obtained ingots weighed about 40 g. These ingots were cut into two equivalent parts using a Delta AbrasiMet saw (Buehler). The first part was studied in its as-cast state, and the second part had undergone a heat treatment in order to simulate an aging in service. This dwell at high temperature was carried out in a tubular furnace, at 1200 °C during 100 h. The ingots were placed in the oven at the room temperature, and the heating rate was of 20 °C/min. After 100 h at high temperature, the alloys were extracted from the furnace and they were cooled in room air. The aged versions of the NiNb and CoNb alloy were named NiNbR and CoNbR, respectively. All the half-ingots were cut with Secotom 50 microsaw (Struers) to obtain the samples for the oxidation tests: Their dimensions were 6 × 6 × 2 mm3. Then, these samples were polished with SiC papers from #400 to #1200 by rounding the edges to avoid local over-oxidation and too high growth stresses in the oxide scales. A Setaram TG92 thermobalance (Setaram) was used for the thermogravimetry tests which were performed at 1000, 1100 and 1200 °C during 46 h. The samples were suspended in chamber through which synthetic dry air (80% of N2 and 20% of O2) circulated (flow rate of 1.5 L/h). After the oxidation tests, the specimens were cut into two halves. The halves were embedded in CY230 resin mix with a HY956 hardener (Escil). The embedded samples were polished with SiC papers from #400 to #4000 and then with a synthetic velour drape enriched with a solution containing alumina particles of 0.02 µm in diameter to have mirror-like state. And to finish, they were ultrasonically cleaned with ethanol. SEM images in back-scattered electron (BSE) mode, EDS and XRD analyses were carried out on these samples in order to observe and to define their microstructures, the subsurface state and the oxides formed. A JSM-6010LA (JEOL) electronic microscope equipped with an EDS analyzer was used. The images and the analyses were made with an acceleration voltage of 20 kV. The X-ray diffractions were realized with a X’Pert Pro (Philips) diffractometer using a Bragg–Brentano (θ−2θ) assembly. The X-ray source was a copper anti-cathode (Kα1, λ = 1.54056 Å). The indexation of the obtained diffractograms was performed with a Diffrac AT software using the EVA module working with the PDF2 database. | 10.1007-s11085-017-9790-9.html
As a sample, the Ni–11 at.%Cr–10 at.%Al alloy (γ phase), Ni–50 at.%Al alloy (β phase) and Ni–11 at.%Cr alloy (γ phase) were used for comparison (hereinafter referred to as Ni–11Cr–10Al, Ni–50Al and Ni–11Cr, respectively). These alloys were prepared by arc melting of a high-purity Ni (purity: 99.9 mass %), high-purity Al (purity: 99.2 mass %) and high-purity Cr (purity: 99.9 mass %). The sample area was about 1.5 × 10−4 m2. The samples were polished with 800 emery paper, ultrasonically cleaned and then used for the experiments. | 10.1007-s11085-017-9791-8.html
We used the experimental equipment described in a previous paper . The water vapor atmosphere was prepared using saturated water vapor by passing pure Ar gas through ion-exchanged water maintained at 323 K. Since the saturated water vapor pressure at 323 K is 0.0123 MPa, the prepared gas corresponds to a gas containing 12 vol.% of steam in Ar (hereinafter, the atmosphere is denoted as Ar–H2O). This was introduced into a reaction tube. | 10.1007-s11085-017-9791-8.html
All analysed material was supplied by Good Fabrications Performance Exhausts Ltd., using sheet material provided by Special Metals. The sheet had been cold-rolled and pickled to remove surface impurities before annealing at 1040 °C. The composition of the stock material was determined by X-ray fluorescence (Table 1). All elements are within the nominal specification for Inconel 625. | 10.1007-s11085-017-9792-7.html
The exhaust manifold had been exposed to engine exhaust gas/particulates throughout its operational lifetime in a highly dynamic transient cycle of an auto racing (Formula 1 car) environment. The total in-service duty cycle across a number of races was 33 h, between which all components cooled and were stored at room temperature. During service, the exhaust can operate at temperatures ranging between ~650 and 1000 °C and pressures around 5 bar (7 bar peak). The 1.75 mm-thick tube section provided was 50 mm long and 40 mm in diameter and removed from an exhaust manifold installed approximately 100 mm downstream from the engine block. From this, small square samples (10 × 10 mm) were sectioned for metallographic examination, using a low-speed diamond saw to avoid damaging the oxide scales. These were cold-mounted using epoxy resin, polished to 1 μm diamond finish and coated with 20 nm carbon to improve conductivity and reduce beam drift in electron microscopes. Cross sections from both the inner exhaust surface (i.e. exposed to engine exhaust gases) and the outer exhaust surface (exposed only to air at high temperature) were examined. Strips of unused Inconel 625, also supplied by Good Fabrications as control samples, were mounted and polished according to the same procedure. | 10.1007-s11085-017-9792-7.html
Samples were prepared for atom probe tomography (APT) analysis using two methods. For site-specific analyses, a Helios NanoLab 600 SEM–FIB microscope equipped with an Omniprobe micromanipulator at Imperial College, London, was used to prepare samples following the standard lift-out method , using the Ga beam to mill out, extract, mount (onto a standard Cameca Si-flat top coupon) and finally sharpen the resulting tips, each of end diameter <100 nm. For bulk analyses, strips of unused Inconel 625 (15 mm long) were electropolished in 10 vol% perchloric acid/acetic acid solution and then finished in a solution of 2 vol% perchloric acid in butoxyethanol to produce suitably sharp needle-shaped samples. All samples were analysed using a Cameca LEAP 3000 HR system available in the Department of Materials, University of Oxford, with a specimen temperature of 50 K, using laser mode (0.3 nJ) for fragile oxide–metal interfaces or voltage mode (25% pulse fraction) for bulk samples. All data sets were collected and processed using IVAS 3.6.14 software. | 10.1007-s11085-017-9792-7.html
The specimens were isothermally oxidized in a furnace at 1100 °C in static air for 200 h. Furnace temperature was controlled to within ±1%. Before putting the specimens into the furnace, they were weighed. The specimens were removed after each 25 h up to 200 h, cooled down to room temperature and then weighed by an analytical balance of 0.01 mg precision. Specific weight gains of the samples were determined in each test. | 10.1007-s11085-017-9797-2.html
Model alloys that were termed Sx (x = 1, 2 … 8) were vacuum-induction melted and solidified in water-cooled copper molds, followed by homogenization heat treating for 20 h at 1200 °C in sealed quartz ampoules to achieve a better alloy equilibration. The chemical compositions of the as-cast alloys are listed in Table 1. Rectangular 10 mm × 10 mm × 2 mm specimens were cut from each casting and were polished to 2000-grit SiC paper. Prior to the corrosion test, samples were cleaned ultrasonically in acetone and methanol. | 10.1007-s11085-017-9804-7.html
Corrosion tests were conducted in a horizontal resistance heated furnace with a sealed quartz chamber (100 diameter, 1000 mm height). A schematic diagram of the experimental apparatus is shown in Fig. 1. Specimens were suspended in a constant-temperature region of the chamber and were covered with a synthetic mixture of deposits. The typical composition of this synthetic coal ash for corrosion testing consisted of a mixture of reagent-grade silicon dioxide (SiO2), Al2O3, iron(III) oxide (Fe2O3), calcium sulfate, sodium sulfate, and potassium sulfate in a 33:22:6:29:5:5 ratio by weight. The samples were coated with deposit on all sides and the amount of coated synthetic ash was ~40–50 mg/cm2. Deposits selected in the test were determined by the combustion atmosphere, but did not contain sodium chloride. Before heating, high-purity (99.99%) Ar was used to purge the chamber. Nitrogen, carbon dioxide, oxygen, water (g), and sulfur dioxide gas in a 81.4:10:3.5:5:0.1 ratio (vol%) was fed through a platinum catalyst at elevated temperature to ensure sulfur dioxide/SO3 equilibrium in the gas mixture near the specimens. The gas flowed through the test chamber at 100 ml/min. During the test, specimens were exposed for a certain time, after which they were retrieved, cleaned of deposits, and boiled without any soluble salts, dried, and then weighed. The exposures were continued with a fresh deposit mixture. | 10.1007-s11085-017-9804-7.html
The corrosion exposures reported here were at 750 °C. Three replicate specimens of each model alloy were used under the same test conditions. The corrosion kinetics curves were drawn according to the mean mass change, which was measured using an electrobalance with a detection limit of 0.01 mg. After the test, specimens were cross-sectioned and prepared for metallographic analyses using conventional techniques, i.e., grinding (2000 grit), polishing, and fine polishing. The surfaces and metallographic cross sections were characterized by optical microscopy and scanning electron microscopy with energy dispersive X-ray analysis. X-ray diffraction (XRD) analyses using Cu-Kα radiation were used to determine the oxide phase composition. Electroless nickel deposition was used to avoid oxide-layer cracking during sample preparation. | 10.1007-s11085-017-9804-7.html
For each alloy, 40 grams of mix of pure metals (Alfa Aesar, purity higher than 99.9 wt%) were prepared and put in the copper crucible of the high-frequency induction furnace (CELES, France, 50 kW). A silica tube was placed around the crucible to isolate the metallic parts from laboratory air. Pumping was performed out until reaching 5 × 10−2 mbars in the fusion chamber and 800 mbars of pure argon was injected inside. These two operations were repeated three times. Heating and melting were realized in 300 mbar of Ar, with about 2 min of heating until obtaining the molten state, 3 min of isothermal stage to ensure total chemical homogenization and about ten minutes for solidification and cooling down to ambient temperature. | 10.1007-s11085-017-9808-3.html
After heating at 20 K/min, the samples were maintained at 1400 K (1127 °C) during 20 h, in air. After the isothermal oxidation stage, the samples slowly cooled in the furnace off, until reaching about 650 °C. They were then exited from the furnace (air-cooling). The oxidized samples were photographed and then prepared for the cross-sectional observations. The start of this preparation was to cathodically deposit gold all around to give the necessary electrical conductivity to the outer side of the oxides formed. Each gold-coated oxidized sample was then immersed in a Watt’s bath heated at 50 °C. It was then cathodically polarized to reduce the Ni2+ ions of the solution in metallic nickel. After about two hours at 0.016 A/cm2, a sufficiently thick nickel shell was obtained all around the sample to ensure good protection of the external oxide scales during the subsequent cutting. The Ni-covered samples were cut into two parts which were thereafter embedded in cold resin (ESCIL), as the samples for the as-cast microstructure examinations. After about 2 h in a 40 °C stove, the resin was totally rigidified. The samples were then extracted from the mold. All the embedded samples, as-cast or oxidized, were ground with SiC papers from 240 to 1200 grit. After ultrasonic cleaning in water, the samples were polished with 1 µm hard particles sprayed on textile disk. | 10.1007-s11085-017-9808-3.html
Commercially available mill-annealed Ni–Cr–Fe-based superalloy 690 was used as substrates in the present study. The chemical composition of the alloy is given in Table 1. Alloy substrates having dimensions ~ 10 mm × 10 mm × 7 mm were cut from the pipe sample and were solution-annealed at 1373 K for 0.5 h followed by water quenching. The substrates were subjected to atmospheric plasma spraying, followed by standardized heat treatment in air at 1273 K for 3 h to form graded aluminide layers on the alloy substrates. Details of plasma spraying, heat treatment and quantitative scanning electron microscopy with energy-dispersive X-ray spectroscopy (SEM-EDXS) analysis along the cross section have been discussed elsewhere . The alloy substrate containing only the aluminides was thermally oxidized in air at a temperature of 1273 K for 7200 s (2 h) and air-cooled. The XPS studies on the oxidized specimen were conducted in an electron spectrometer. Al-Kα X-rays (hν = 1486.74 eV) were used as primary radiation source. The emitted photoelectrons were collected by a hemispherical energy analyser with delay line detector (Phoibos HSA 3500, SPECS). An Ar+ ion beam of 5 keV with 45 degree incidence was used for sputtering the surface for depth profiling. The XPS spectra were recorded for the as-oxidized surface as well as for the surfaces sputtered for 5 and 15 min. The XPS spectra were recorded for a 2p level of Al, for a 2p3/2 level of Ni, Cr and Fe and for a 1s level of O and C. The binding energies at the peaks recorded at the photoelectron spectra were corrected with respect to C 1s reference occurring at 284.5 eV. Quantitative elemental analyses were performed using CASA-XPS software with Shirley’s background correction. The quantification has been carried out using relative sensitivity factors (RSF) provided in the database of CASA-XPS software. The various RSF factors used are presented in the table given below. | 10.1007-s11085-017-9813-6.html
RA 602CA, Inconel 693, Manaurite 40XO and Sumitomo 696 are commercially available alloys that contain 25–30 wt% Cr. Their actual compositions (Table 1) were determined in the cross sections using an SEM equipped with an energy-dispersive spectrometer (EDS), and they were compared to the nominal compositions. These analyses are considered quantitative since calibration specimens were employed. Except for C, N and a few elements that form carbides or nitrides (elements in parentheses in Table 1), the results given are the average values of point analyses performed 10–15 times on the matrix of each alloy. Of course, this methodology does not aim to accurately determine the alloy composition of these multiphase materials, but to verify the composition of the main γ-NiCr constitutive phase. | 10.1007-s11085-017-9822-5.html
The samples (dimensions: 10 × 10 × 2 mm) were ground using SiC paper down to 800 grit and their edges were rounded. They were then cleaned ultrasonically in ethanol. Thermogravimetry was performed for 48 h (except for 602CA for which the test duration was only 40 h) at 950 °C in a synthetic dry air flow (H2O amount was lower than 3 ppm; 1.2 L h−1) and in Ar–H2O (10 vol% absolute humidity; 1.2 L h−1) using a SETSYS thermobalance. The heating rate was 20 K min−1, and weight change measurements were initiated after the temperature of the thermobalance furnace was set at the test value. | 10.1007-s11085-017-9822-5.html
Some complementary tests were also carried out in ambient air + 10 vol% H2O in a tubular furnace. Saturation with water vapour was performed by passing a constant air flow (2.5 L h−1) through boiling water. The value of the water partial pressure was determined via the temperature control of a reflux column placed at the entrance of the furnace tube. | 10.1007-s11085-017-9822-5.html
A series of five Ni-based alloys was synthesized by induction melting and casting under inert atmosphere. All these alloys contain 0.4 wt%C, 6 wt%Ta and a variable Cr content. These alloys are different from one another about their chromium content. The Cr content varies from 10 to 50 wt%. The studied alloys are named “NTCxCr,” in which x is the weight content in Cr. Their targeted chemical compositions are shown in Table 1. For each alloy, a mix of metallic elements (Ni, Cr, Ta: Alfa Aesar, C: pure graphite) was prepared by targeting a total mass of about 40 g. This mix of pure elements was placed in the water-cooled copper crucible of a CELES (France) furnace. This crucible was surrounded by a silica tube to isolate from air the inert internal atmosphere (300 millibars of pure Ar). The mixed elements were heated until reaching 2.5 kV. This voltage was maintained during 30 s (thermal homogenization). Voltage was then increased until reaching 5 kV. It was maintained for 3 min for achieving total melting and then chemical homogenization. The alloy solidified first time by decreasing the injected power. It was thereafter melted again according to the same cycle, in order to be sure of the total absence of any not-molten parts in the final ingot. | 10.1007-s11085-017-9828-z.html
The obtained ingots were of a compact conic shape. Each of them was divided into four quarters, by using a Buehler Delta Abrasimet metallographic saw. One of these quarters was prepared as a metallographic sample devoted to the control of the as-cast microstructure. Two others were prepared for the high-temperature oxidation tests. These ones were ground all around using 1200-grit SiC papers. A quarter by alloy was exposed at 1127 °C in a resistive furnace (Nabertherm) during 24 h. A second one was exposed at 1237 °C, in the same furnace and in the same atmosphere (laboratory air). After total cooling, the oxidized samples were all coated by cathodic pulverization of gold. This aimed to give a good electrical conductivity to their surface, despite the presence of the oxide scales. A second coating was then electrolytically applied (Ni2+ solution heated at 50 °C, 2 h at about 20 mA/cm2). This led to a sufficiently thick shell of electrolytic Ni for protecting the external oxide scales during cutting. The oxidized samples were thereafter cut into two parts, by using the same metallographic saw as described above. The as-cast parts and the parts of oxidized samples were embedded in a cold resin mixture (ESCIL, France). They were ground with SiC papers of 240 to 1200 grits, water-washed and ultrasonically cleaned. Final polishing was achieved with a {1-µm hard particles}-containing textile disk. The obtained mirror-like samples were thus ready for metallographic characterization. | 10.1007-s11085-017-9828-z.html
In625 alloy with 26 × 17 × 17 mm dimensions was used as specimen. Chemical composition of the alloy is shown in Table 1. In order to conduct gravimetric tests, the specimens were manually ground with 120–1200 grit SiC abrasive papers. The samples were primary weighted using a digital balance with 10−5 g accuracy, and their dimensions were measured carefully. After that, they were ultrasonically degreased in acetone and then exposed to a molten salt containing 40 KNO3/60 NaNO3 (wt%) inside an electric furnace. The weight of the samples was measured after 8, 16, 24, 32 and 40 h exposure of duplicate specimens in the molten salt at 500 and 600 °C. The corroded specimens were removed from the furnace and cooled in warm air stream. To remove corrosion products, the samples were first mechanically cleaned with a brush and then rinsed with distilled water. The residual scales were chemically removed according to ASTM-G1 standard practice . After being perfectly cleaned and dried, the corroded specimens were weighed again, and then, weight-loss (ΔW) values were determined by reducing the weight of the corroded samples after removal of the scales and corrosion products from the initial mass of the samples. For holding and exposing the samples in the molten salt for weight-loss measurements, Pyrex glass gaskets were used. | 10.1007-s11085-017-9830-5.html
After exposure, samples were embedded in epoxy resin, ground, and polished with a water-free procedure. The microstructure and composition of the surface and cross sections of the exposed samples were characterized by light optical microscopy (OM) and scanning electron microscopy (SEM) combined with energy-dispersive X-ray spectroscopy (EDX) (Philips XL40). Element distribution maps with a spatial resolution close to 1 μm were obtained by electron probe microanalysis (EPMA, JEOL JXA 8100) using an excitation energy of 15 kV. | 10.1007-s11085-017-9831-4.html
Table 1 illustrates the nominal composition of superalloy CMSX-4, and the composition of the alloy heat utilized in the present investigation as determined by inductively coupled plasma-atomic emission spectroscopy. The nominal composition of the powder feedstock used to process the CoNiCrAlY overlay is shown in Table 2. Rods of the alloy (10 cm long and 8 mm diameter) were grit blasted and then ultrasonically cleaned prior to deposition of the overlay coating by vacuum plasma spraying . To determine the effect of Pt addition, a platinum layer with nominal thickness of 7 µm was deposited by wet electroplating on a number of overlay coated samples. One set of samples coated with Pt-free and Pt-modified overlays was heat treated for 3 h at 1150 °C under argon atmosphere as specified for the Pt-free overlay to develop the desired microstructure and reserved for characterization study of the bare bond coatings. In order to develop the coating microstructure and surface film of Al2O3 (~ 1 µm thick) to facilitate the adherence of the top coating, the other set of samples was given the same heat treatment as above in air. Electron beam physical vapor deposition was used to apply the top coating on the Pt-modified coatings with 250-µm-thick layers of zirconia-7 wt% yttria. | 10.1007-s11085-018-9838-5.html
The compositions of commercial CrMoV, F91 and Mar-M247 alloys used in this study are shown in Table 1. The heat treatment processes were used for the CrMoV and F91 alloys are summarized in Table 2. Typical solution heat treatment was carried out for MAR-M247 superalloy (1080 °C for 4 h, Ar/GFC (gas fan cooling)). Specimens with a diameter of 15 mm and a thickness of 2 mm were used during the experiments. The specimens were abraded to a 1200-grit finish, thoroughly degreased and then ultrasonically cleaned in acetone prior to oxidation tests, removing any impurities adhered on the surface. The oxidation test was performed in a horizontal furnace equipped with an enclosed alumina tube, in which the specimens were placed in an alumina boat with specimens leaned against the wall. The specimens were heated at a rate of 10 °C/min to 550 °C in laboratory air, held for 120, 300, 500 and 1000 h and then air-cooled to room temperature. Specimen weight before and after exposure for a given oxidation time was recorded using a precision balance. The cross sections of the oxidized specimens were mounted in an epoxy resin and subsequently fine polished using standard metallographic techniques. Oxidation products were analyzed using scanning electron microscopy (SEM) equipped with energy-dispersive X-ray and backscatter (BSE) detectors, X-ray diffraction (XRD), micro-laser Raman spectroscopy (LabRam-HR, Horiba JY) with He/Ne lasers at a wavelength of 633 nm and a laser beam diameter of about 1 µm. Some of the specimens were analyzed by glow discharge optical emission spectroscopy (GDOES) using the LECO GDS850A model, electron probe micro-analysis (EPMA) and energy-dispersive X-ray spectroscopy (EDS) to determine the distribution of each element and identify the structures of the reaction products. Vilellas and Nital reagent, according to the ASTM E-407 standard, were used for etching of F91 and CrMoV alloy, respectively. | 10.1007-s11085-018-9839-4.html
The beta-stabilized TiAl alloy used in the present work had the nominal composition of Ti–43.5Al–4Nb–1Mo–0.1B–x (La or Er), where “x” was equal to 0.1 and 0.2 atomic percent (here after designed as TNM + 0.1La, TNM + 0.1Er, TNM + 0.2La and TNM + 0.2Er). Buttons with the mass of 50 g were melted in a laboratory arc-melting furnace and cast in a water-cooled copper mold under argon atmosphere. Sufficient chemical homogeneity was ensured by re-melting the buttons for six times. The as-cast alloys were heat-treated at 1240 °C for 1 h, this was followed by air cooling and another heat treatment at 850 °C for 6 h; subsequently, furnace cooling was carried out. Oxidation specimens were cut from heat-treated ingots with the dimensions of 10 × 5 × 1 mm3. These specimens were ground using SiC papers with grits up to 2000 and then ultrasonically cleaned in a solution of alcohol and acetone. Oxidation tests were conducted in an air atmosphere furnace at 900 and 1000 °C for various exposure times up to 320 h. Specimens were hung in an alumina crucible by a platinum wire to collect any oxide spalls. The temperature of hot zone was controlled by a thermocouple the type K. The mass changes (sample and oxide spalls) were determined using an AND balance with the precision of 10−1 mg. By weighing alumina crucibles with samples, the measured weight gains also included detached oxides. Then, the samples were also weighed separately to estimate the degree of spallation. The surface morphologies were studied without preparation. Then, the samples were mounted and polished for cross section evaluations by a field emission electron microscopy [Fe-SEM Mira Tescan] equipped with an energy-dispersive spectroscope (EDS). The phase compositions of the oxides were identified by X-ray diffraction (XRD, Philips 208s) with Cu kα radiation. | 10.1007-s11085-018-9842-9.html
Cylindrical samples (about 10 cm in length and 8 mm in diameter) of the directionally solidified alloy MAR M002DS were used as substrate in the present investigation. Table 1 lists the nominal chemical composition of the alloy as well as the composition of the samples used in the investigation as measured by inductively coupled plasma atomic emission spectroscopy except for the carbon content which was measured by combustion calorimetry. Disk-shaped specimens 8 mm in diameter and 6 mm in thickness were machined from the superalloy samples. All specimens were grit-blasted and then ultrasonically cleaned. This was followed by electroplating about 7-μm-thick layer of Pt and diffusing it into the substrate by 1-h annealing at 1100 °C under argon atmosphere according to industrial practice . Some specimens were then aluminized by pack cementation (Fig. 1a) at 850 °C using a pack of high Al activity corresponding to Al content of 25 wt%. The remainder of the specimens was aluminized by CVD (Fig. 1b) at 1100 °C using low activity Al source with about 17 wt% Al. In the as-deposited condition, both coatings had a total thickness of about 60 μm. The pack cementation coating consisted of: (1) an outer 20-μm layer of β-NiAl + PtAl2, (2) an intermediate 20-μm layer of β-NiAl containing some Pt in solid solution as well as secondary precipitates including carbides and sigma phase and (3) an interdiffusion zone about 20 μm in thickness. In contrast, the CVD coating consisted of outer 30-μm layer of β-NiAl containing Pt in solid solution followed by an interdiffusion zone of about 30 μm in thickness. | 10.1007-s11085-018-9846-5.html
Various techniques used in detailed microstructural characterization included: (1) scanning electron microscopy combined with energy- and wavelength-dispersive X-ray spectroscopy, (2) X-ray diffraction using Cu–Kα radiation and (3) TEM. To prepare thin-foils for TEM, disks about 3 mm in thickness were sliced from the coated disks and ground on one side down to about 1 mm in thickness and then 3-mm-diameter specimens were punched from the disks. The specimens were electropolished on the superalloy side in a solution consisting of 30% nitric acid in methanol by volume until the specimen was perforated. Final thinning was carried out in an ion beam mill. All foils were examined at an accelerating voltage of 200 keV. | 10.1007-s11085-018-9846-5.html
Cubic samples with dimensions of approximately 10 mm × 10 mm × 10 mm were cut from the middle zone of the airfoil at the leading edge of the vane. In order to recover the microstructure of the alloy, two standard heat treatments were performed on the samples. The details of the heat treatments are presented in Table 2. The service-exposed and heat-treated samples were grinded with 60–600 grit SiC papers. The samples were then ultrasonically cleaned in an acetone bath. | 10.1007-s11085-018-9847-4.html
Oxidation and hot corrosion tests were performed in a tube furnace. In the hot corrosion test, the specimens were coated with a salt containing 60 wt% Na2SO4, 30% V2O5 + 10% NaCl. The melting points of Na2SO4, V2O5 and NaCl are 884, 675 and 585 °C, respectively . In order to generate a homogenous deposit of the salts on the surface of the samples, the salts were first suspended in distilled water and the obtained solution was poured on the surface with a syringe. The samples were then dried on a heating plate. This procedure was repeated until 3–5 mg/cm2 of the salts deposited onto the surface of the samples. Both oxidation and hot corrosion tests were carried out at three temperatures of 830, 930 and 1030 °C in an air atmosphere. The samples were withdrawn, cooled in air, ultrasonically cleaned in acetone and weighted every 48 h. In the hot corrosion tests, the samples were re-coated with the salts and then inserted in the furnace. The rates of oxidation and hot corrosion were obtained by dividing the weight change by the exact surface of the samples. In order to investigate the mechanisms of the oxidation and hot corrosion, the cross section of the samples was investigated by optical and scanning electron microscopes. | 10.1007-s11085-018-9847-4.html
As described in a previous publication , three libraries comprising 234 alloy samples across Co–Ni–W–Al–Cr–Ta composition space were generated using a high-throughput combinatorial synthesis technique based on ion-plasma deposition . The details of these libraries are not critical for the present discussion and will be explored in depth in the forthcoming publication. In general, the specimens consisted of ~ 110 µm alloy layers deposited on 2.5 mm thick by 12.5-mm-diameter substrates of approximate composition 79Co–9Al–7W–3Cr–2Ta (at.%). The generated alloys spanned approximate composition ranges 0.1–1.1 atomic ratio Ni:Co, 7–15 at.% Al, 2–10 at.% W, 1–9 at.% Cr, and ~ 3 at.% Ta. A subset of these buttons were polished to a 0.05 μm finish using a VibroMet™ polisher with alumina suspension and subsequently oxidized for 1 h in air at 1100 °C yielding a variety of oxide phases and microstructures. A button of commercial Ni-base alloy René N5 was also oxidized under the same conditions for comparison. | 10.1007-s11085-018-9849-2.html
All hot-corrosion exposures were conducted on a Co–20Cr–26Al–0.4Y (at.%) model alloy. The alloy (about 100 g) was prepared by Ar-arc melting of the component elements (99.95% purity) on a water-cooled copper hearth plate. Each alloy button was triple melted and then drop-cast into a 10-mm-diameter water-cooled copper mold resulting in a cylindrical ingot, which was subsequently homogenized in argon at 1000 °C for 24 h (see Fig. 2). The annealed alloy was cut into 5-mm-thick disks and polished to a 1200-grit SiC paper (i.e., according to the Federation of the European Producers of Abrasives which is equivalent to 600 USA standard grit). All specimens were ultrasonically cleaned using acetone, methanol, and deionized water for 15 min each to remove surface contamination prior to Na2SO4 salt deposition. A 2.5 ± 0.5 mg/cm2 deposit of Na2SO4 was applied to one face of the specimen by heating the specimen using a heat gun (~ 200 °C) and spraying with a saturated solution of Na2SO4 in deionized water. Specimens were weighed periodically to ensure that the proper amount of salt was deposited. | 10.1007-s11085-018-9853-6.html
The hot-corrosion exposures were conducted in a horizontal tube furnace with atmospheric control. A first set of specimens was isothermally treated for 100 h at 700, 800, and 900 °C under different corroding environments, i.e., laboratory air or an O2–SO2 mixture with either 100 ppm or 1000 ppm SO2. A second set of experiments involved isothermal exposures for 1, 5, 10, and 20 h at 700 °C and O2-1000 ppm SO2. Based on this, the effective deposit fluxes used for these sets would be equivalent to 25 µg/cm2/h at 100 h and to 2500 µg/cm2/h at 1 h. Finally, several specimens were oxidized in laboratory air and O2-1000 ppm SO2 for 5 h with no deposit for comparison. The gas mixtures were passed through a platinized honeycomb catalyst in order to form the equilibrium amount of SO2/SO3 before contacting the specimens . In the case of a test involving a gas mixture, the reaction chamber was initially flushed with argon for 5 h and then switched to the desired O2–SO2 mixture which was flowed for another 12 h to ensure stable conditions at the exposure temperature (Table 1). During this period, the specimens were kept in the cold zone of the furnace (~ 200 °C) and then pushed into the hot zone. The gas-flow rate of the reactant gases was 50 cm3/min (measured at room temperature), which corresponded to a linear velocity of 5.2 cm/min. | 10.1007-s11085-018-9853-6.html
Figure 2 shows the microstructure of the drop-cast Co–20Cr–26Al–0.4Y (at.%) model alloy after 24 h homogenization in argon at 1000 °C. The alloy contains three phases: β (B2: CoAl), γ (A1: fcc Co), and Y-rich precipitates (with an unconfirmed structure and stoichiometry), as determined by EDS in conjunction with XRD. Based on quantitative analysis from digitized cross-sectional images using ImageJ software, the proportions of the observed phases were 84% β, 13% γ, and 3% yttride. The β-CoAl and γ-Co chemical compositions were also estimated by EDS, and the results are presented in Table 2. | 10.1007-s11085-018-9853-6.html
Nickel-based superalloy GH4033 with nominal composition listed in Table 1 was used as the substrate. The alloy rod was sliced into substrate specimens with 6 mm × 4 mm × 4 mm dimension by a wire electrode cutter (Model MSC-M332, China). All surfaces of the substrate specimen were polished using 400-grit SiC-based abrasive paper. Then, substrate specimens were cleaned by submerging in acetone solution and an ultrasonic vibration. The Ce-modified NiAl coating was prepared by the pack cementation process with a pack composition (in wt%) of 44 Al (100–200 mesh) − 9 CeO2 (30–50 nm) − 44 Al2O3 (100–200 mesh) − 3 NH4Cl. The Al and Al2O3 powders were used as source and filler, respectively. The halide salt NH4Cl was used as activator, which would react with the depositing elements to form a series of halide vapors. The powders of the pack mixture were weighed according to the prescribed proportions and mixed appropriately. Subsequently, the substrate specimens were buried in the well-mixed pack powders in a sealed steel container with dimensions of 60 mm in diameter, 5 mm in thickness and 65 mm in height, which was then placed in a muffle furnace. The deposition temperatures were 850 °C for 8 h followed by 1050 °C for 4 h. The heating rate was 10 °C min−1 from room temperature to 850 °C and 20 °C min−1 from 850 to 1050 °C. Finally, the steel container was furnace cooled to room temperature. | 10.1007-s11085-018-9856-3.html
The cross-sectional morphology of the Ce-modified NiAl coating was investigated using an optical microscope (Model CMY210, China) with Toup View software, and the microstructure and elemental composition of the coating were analyzed by scanning electron microscopy (SEM, Model Mp-94260CS, Japan) and energy-dispersive X-ray spectroscopy (EDS). These analyses were performed on corroded samples plated with Ni to improve the imaging and avoid electron charging in the samples. The coating phases were investigated by X-ray diffraction (XRD, Model D8 ADVANCE, Germany) technique. The aqua regia (HCl: HNO3, volume ratio of 3:1) solution was used for etching the samples before microstructure investigation. | 10.1007-s11085-018-9856-3.html
Low-temperature, Type II hot corrosion was performed on small, roughly 1 × 5 × 10 mm, rectangular samples that had been prepared to a 2400-grit finish by polishing on emery papers. A saturated aqueous salt mixture of 20K2SO4–80Na2SO4 (mole%, Teutectic ≈ 823 °C) was sprayed on the samples while heated on a hot plate. Samples were weighed, and one side was coat/recoated at ~ 0.5 mg/cm2 of salt deposit for every 50 h of testing. The test was conducted at 700 °C in air charged with 300 vpm SO2 (flow rate of 50 cm3/min). Exposures were made in a vertical alumina tube furnace using alumina hardware. Sample removal and cooling were performed every 25 h. Duplicate samples were employed and removed from test at 100, 200, 300, and 500 h to allow surface recession to be estimated by cross-sectional metallography using dimensional metrology procedures. Samples were mounted in epoxy and polished with non-aqueous media to retain water-soluble salts and corrosion products. Corroded samples were examined by optical photography, microscopy, and SEM/EDS elemental raster mapping. Further experimental test details can be found in prior works . | 10.1007-s11085-018-9857-2.html
Nickel-based commercial IN 718 superalloy of chemical composition shown in Table 1 was used in this study. Specimens were sectioned to rectangular sizes of 15 mm × 15 mm × 2 mm using water-cooled abrasive cut-off wheel. Holes of about 1.5 mm in diameter were drilled for suspension during hot-dip coating. Sectioned specimens were then mechanically abraded to 800 grit SiC papers and subsequently cleaned ultrasonically in acetone. | 10.1007-s11085-018-9865-2.html
Prior to aluminizing, all polished specimens were degreased ultrasonically in acetone for 5 min, then cleaned in a solution of 10 wt% NaOH and 15 vol% H3PO4 for 15 s and finally rinsed in freshwater and ethanol, and dried. After cleaning, flux-coated specimens were immersed into molten bath of commercially pure aluminium (99.5 wt% Al) at 700 °C for 1 min. The speed at which the specimen was immersed into and withdrawn from molten bath was 15 cm/min using motorized elevator. Aluminized hot-dipped specimens were then cleaned to remove oxide flux attached to the surface using solution of nitric, phosphoric acid, and water in a 1:1:1 volume ratio at 25 °C, then finally rinsed in freshwater and ethanol and dried. | 10.1007-s11085-018-9865-2.html
HP40NbTi alloy was melted in an induction furnace; cast billets were produced by static sand or centrifugal casting in steel ingot molds. To increase the cooling rate and the chemical inhomogeneity of the alloy, additional samples were made using a Gleeble 3800-GTC system (Vcool ≈ 100 K/s) and a melt spinning technique on a steel disk (Vcool ≈ 300 K/s) or a copper disk (Vcool ≈ 1000 K/s). The nominal composition of the alloy is given in Table 1. | 10.1007-s11085-018-9866-1.html
To reveal the mechanism of the process, oxidation of the HP40NbTi alloy was studied by thermogravimetric analysis at a constant temperature of 800 °C. Flat polished samples were prepared from the alloys produced by static and centrifugal casting: Sample 1 (statically cast) had a weight of 14.0777 g, dimensions of 48 × 8 × 4.5 mm, and a surface area of 12.72 cm2, and Sample 2 (centrifugally cast) had a weight of 11.0025g, dimensions of 15 × 10 × 9 mm, and a surface area of 7.50 cm2. The samples of the alloy were automatically weighed every 30 s. | 10.1007-s11085-018-9866-1.html
The substrates used in this study were directionally solidified Ni-based superalloy René 80 (59.7Ni–3.0Al–14.1Cr–9.7Co–4.3W–4.0Mo–5.0Ti–0.18C in wt% and 130B–200Zr–7S in ppmw) and single-crystal superalloy CMSX-4 (60.7Ni–5.9Al–6.3Cr–9.6Co–6.5W–0.6Mo–2.9Re–6.5Ta–1.0Ti in wt% and 1100Hf–17C–1S in ppmw). Concentrations of the main elements in these alloys were measured with inductively coupled plasma analysis, whereas the levels of the trace elements (such as S, C, O and N) were determined by combustion analysis. Test specimens were either disks of 15–20 mm in diameter and ~ 4 mm thick or pie-shaped quarter samples cut from disks originally of 25.2 mm in diameter and 3.3 mm thick. Prior to coating deposition, the substrates were ground to a 600-grit finish, grit blasted using #220 Al2O3 grit and ultrasonically cleaned in hot water and acetone. | 10.1007-s11085-018-9868-z.html
Automated cyclic oxidation tests were conducted on uncoated and coated alloys at 1000 and 1100 °C in dry flowing O2 . Each cycle consisted of a 1-h exposure at temperature followed by a 10-min cooling period in ambient air. Specimens were weighed after every 20 or 50 cycles. As shown in Table 1, for the 1000 °C test, uncoated and coated René 80 specimens were included, whereas coatings on both René 80 and CMSX-4 were evaluated at 1100 °C. The NiCoCrAlY coatings evaluated in the oxidation tests were either ~ 50 or 100 μm thick. | 10.1007-s11085-018-9868-z.html
Preliminary hot corrosion tests were also carried out in a modified Dean rig, which consisted of a hot zone where an Na2SO4 reservoir was heated above its melting point and a cooler zone downstream where the evaporated salt condensed onto the test specimens. The testing procedure was in accordance with what was previously reported by Deodeshmukh and Gleeson . The specimens were placed in the “cooler zone” at 900 °C for Type I corrosion testing. A carrier gas of O2 + 0.1% SO2 was passed through a platinum-plated nickel foam catalyst to form an equilibrium amount of SO3 in the atmosphere. The gas flow rate was ~ 22 ml/min, which was equivalent to a linear velocity of 0.25 mm/s. Prior to hot corrosion testing, 2–3 mg/cm2 of Na2SO4 salt was sprayed on the specimen at ~ 200 °C using an airbrush. After every 20 h of exposure, the specimens were cooled to room temperature, weighed and then re-sprayed with 2–3 mg/cm2 of salt. Uncoated and coated René 80 specimens (Table 2) were tested for up to 100 h under Type I hot corrosion conditions. | 10.1007-s11085-018-9868-z.html
Three powder batches with varying C contents were prepared through inert gas atomization. The nominal compositions of as-received powder IN 713 and as-sintered IN 713 with C variants are listed in Table 1. Powders with high, medium and low C content are termed MIM IN 713C, MIM IN 713LC and MIM IN 713VLC, respectively. Plate shape MIM specimens from these powders were prepared by injection molding and then sintered by Schunk Sintermetalltechnik GmbH (Thale, Germany). The samples were used for oxidation tests in the as-sintered state. The C content in the powders and sintered specimens were measured at Neue Materialien Fürth GmbH (Fürth, Germany). Cylindrical Cast + HIP IN 713LC alloy bars were received from a commercial vendor, Zollern GmbH & Co. KG after hot isostatic pressing (HIP). Its composition is also listed in Table 1. Before oxidation, all materials were machined into two different dimensions. The first group (40 mm × 7 mm × 2 mm) was used for oxidation in the furnaces at 800 °C and 900 °C for up to 300 h. The second group (10 mm × 10 mm × 2 mm) was used for oxidation tests in a thermo-gravimetric analyzer (Setaram Evolution 1650, France) at 1000 °C and 1100 °C for up to 60 h. The surface roughness Ra of machined and ground samples is below 0.3 µm. All the samples were oxidized using 80% N2 and 20% O2 artificial dry air. | 10.1007-s11085-018-9869-y.html
The powders were dried for 2 h at 800 °C before their use in order to remove any remaining humidity, and the test specimens were packed with the powder in a steel cylindrical container of a 70 mm diameter and 70 mm height. The container was then sealed off with refractory clay and liquid glass. The steel container was placed in an electric muffle furnace for a period of 8 h at a 1000 °C followed by air cooling. The samples were then taken out of the steel container, cleaned and prepared for further examination. | 10.1007-s11085-018-9871-4.html
Cross sections of specimens were mounted in Bakelite, ground with successively finer silicon carbide papers from 220 to 1000 grits. The specimens were then polished on cloth using 300-nm aluminum oxide suspensions and etched in a Kalling’s no. 2 solution containing 5gr CuCl2 + 100 ml HCl + 100 ml ethyl alcohol. The microstructure and composition of the coated specimen’s cross sections were analyzed using LM and SEM/EDS techniques. Before testing and after the oxidation cycles, the specimens were additionally investigated by X-ray diffraction XRD using PANalytical X’pert PRO unit with Cu Kα radiation at 45 kV and 40 mA. The detector was moved through an angle of 2θ = 10 to 90 degrees. | 10.1007-s11085-018-9871-4.html
After cleaning with acetone and isopropanol, the IN 625 coupons were dried in air. Then, the samples were dipped into the prepared boehmite-sol, kept there for 20 s and finally withdrawn at a rate of 170 mm/min. The samples prepared in this way were dried in an oven in air at 120 °C for 5 min and were removed afterward to cool down to room temperature. During the following second heating step, the coupons were treated in a muffle furnace at 600 °C for 30 min using a heating rate of 10 K/min. After that time, the furnace was switched off and the samples could cool down slowly. The resulting alumina coatings were porous and had an average thickness of about 1800 nm as described in our investigations of analogous coatings on steel P92 . | 10.1007-s11085-019-09888-z.html
For oxidation tests, the samples were heated in a muffle furnace (Nabertherm B180) in dry air at 10 K min−1 to 900 °C and kept at that temperature either for 500 h or for 2000 h. After the furnace was switched off and had reached a temperature below 50 °C, the samples were removed (Table 2). | 10.1007-s11085-019-09888-z.html
Different thicknesses were reported for chromia scales formed on IN 625. Oxidation of a thin foil (~ 113 µm) at only 800 °C for 1000 h in air yielded a scale around 10 µm thick . Chyrkin et al. used IN 625 ground and polished to 1200-grit surface finish. After oxidation in air at 900 °C for 1000 h, an 8-12-µm-thick chromia scale had formed (Fig. 5 in ). | 10.1007-s11085-019-09888-z.html
Four alloys were considered in this study. Alloy 1 was Ti-free and selected so that the γ-Ni phase was the only stable phase at the oxidation temperature of 1000 °C (Fig. 1) while forming a continuous Al2O3 scale (region III) . Two Ti-containing alloys (Alloys 2 and 3) with the same Cr and Al concentrations (26 and 10 at.%, respectively) as the reference Alloy 1 were also used. Alloy 2 contained 0.6 at.% Ti and Alloy 3 1.7 at.% Ti. Alloys 1, 2, and 3 were cast using a Bridgeman furnace, solution-treated at 1200 °C for 100 h, and air-cooled. All nominal compositions are listed in Table 1. | 10.1007-s11085-019-09911-3.html
Prior to oxidation, the alloy surfaces were ground using 320, 600, and 1200 grit SiC paper to ensure a flat and uniform surface, and then polished using 6, 3, and 1 μm diamond slurries. For the isothermal oxidation experiments, samples were placed in an alumina boat inside a quartz tube. Samples were first heated to 1000 °C in pure Ar gas. Once at temperature, O2 gas was introduced and samples were oxidized in a 20% O2–Ar atmosphere for set times ranging from 5 min to 32 h. | 10.1007-s11085-019-09911-3.html
The new Ni–Fe-based superalloy and Cr20Ni80 ingots were melted in a 25-kg induction furnace under high vacuum condition. The casting ingots with a diameter of 120 mm were hot-forged into sticks of 40 mm × 40 mm × L mm (L: length). The chemical composition of the new Ni–Fe-based superalloy casting ingot is Ni–32Fe–17Cr–4.5Al–1.0Si–0.1Y–0.13Zr (wt%). The samples with approximate dimensions of 20 mm × 10 mm × 5 mm cut from the hot forging stick were ground up to 1200 grit with SiC abrasive paper. After measurement of dimensions, the samples were cleaned in acetone and ethanol. | 10.1007-s11085-019-09913-1.html
Five alloys with various concentrations of yttrium (0.00–0.43 wt%), based on the Ni–16Mo–7Cr–4Fe master alloy supplied by IMR-CAS, were melted by a commercial vacuum induction furnace under Ar protective atmosphere. The Ni–16Mo–7Cr–4Fe alloy without yttrium was prepared by the same route for comparative purposes. The chemical compositions of the investigated alloys determined by inductively coupled plasma atomic emission spectroscopy (ICP-AES) are listed in Table 1. The impurity contents (S and P) were controlled to < 0.001 wt%. | 10.1007-s11085-019-09914-0.html
The as-cast ingots were homogenized at 1450 K for 10 min and 1173 K for 20 h in a KSL-1400X muffle furnace followed by water quenching. | 10.1007-s11085-019-09914-0.html
The homogenized ingots were first cut into 2-mm-thick sheets (22 mm × 8 mm), washed with absolute ethanol in an ultrasonic and subsequently mechanical polished with silicon carbide paper up to grade 1500# and flannelette. The prepared sheets were then cleaned in acetone for 20 min. | 10.1007-s11085-019-09914-0.html
In this experiment, four alloys composed of Ni–15Cr–5Al–xSi (x = 0, 1, 3, 5 wt%, if not otherwise specified), referred to as 0Si alloy, 1Si alloy, 3Si alloy and 5Si alloy, respectively, were prepared using nickel powder (diameter 38 µm and purity 99.95 wt%), aluminum powder (diameter 38 µm and purity 99.95 wt%), chromium powder (diameter 50 µm and purity 99.95 wt%) and silicon powder (diameter 25 µm and purity 99.99 wt%). Homogeneous mixed alloying powder was prepared by milling the raw material powder using XQL-2L planetary ball mill grinding up to 10 h to achieve mechanical alloying. The ball milling rotation speed was 150 r/min, the mass ratio of ball to material was 9.8:1, and high-purity argon was used as a protective gas to fill the containers. The mixed powder was compressed using a hydraulic machine to compress the powder to 550 MPa for 1 min. The size of specimens was 12 mm × 12 mm × 3 mm. The pressed samples were sintered in a vacuum carbon tube furnace, in which the sintering temperature was 1200 °C and holding time was 120 min. After sintering, the samples were ground with abrasive papers from 100 to 2000 grits in order to obtain the same surface roughness, followed by surface polishing with 0.5-µm diamond paste. Prior to oxidation, the mirror-polished samples were ultrasonically cleaned in distilled water and then in ethanol for 5 min. | 10.1007-s11085-019-09922-0.html
Mo–Si–B system alloy ingots with compositions of Mo–3Si–1B (wt%) were fabricated using arc melting. Specimens with a size of 10 mm × 10 mm × 4 mm were prepared from the casting alloy. The sliced samples were ground with SiC paper to #800. Al pack cementation coatings were created in the temperature range of 800–1000 °C for 1.5 ~ 24 h with a pack composition of 25Al–70Al2O3–5NH4Cl (wt%). Heat treatments were carried out at a heating rate of 5 °C/min in an Ar gas atmosphere. To determine the effect of the coating source and activator on the coating layer thickness, the heat-treatment coating conditions were fixed at 900 °C for 6 h, and packs with Al content in the range of 5–25 (wt%) and/or NH4Cl fraction from 1 to 10 (wt%) were prepared. The thickness of the coating layers was measured for all coating conditions, and the effects of the pack content were analyzed. The growth kinetics of the aluminide coating layer were demonstrated on a theoretical basis. The proposed model that can theoretically predict the thickness of the coating layer was compared with the experimental results. Isothermal oxidation tests were conducted at 1400 °C for the specimens coated at 900 °C for 6 h. The change in weight of the specimens before and after the oxidation tests was measured. The oxidized specimens were cut into cross-sectional samples, and electron probe micro analysis (EPMA) measurements were carried out. The coating layer microstructure, coating layer thickness and phase analysis were observed with field emission scanning electron microscopy (FE-SEM, Hitachi SU5000), electron probe micro analysis (EPMA, EPMA1610) and X-ray diffraction (XRD, Regaku). | 10.1007-s11085-019-09930-0.html
The single- and dual-layered TBCs samples were placed in an atmospheric electrical furnace at 1100 °C for 4-h cycles to study the cyclic oxidation behaviour. In similar studies , for avoiding the thermal shocks effect, it is recommended to cool down the samples in the furnace. Therefore, in this paper heated specimens were furnace-cooled to avoid thermal shocks. | 10.1007-s11085-019-09937-7.html
Cast Ni-base superalloy IN738LC was used as substrate in this study. The specimens with dimensions of 30 × 15 × 1.5 mm3 were grit blasted with alumina powders and then ultrasonically cleaned in ethanol. The CoNiCrAlY coating was deposited on the specimens by LPPS method. The chemical composition of IN738LC, CoNiCrAlY and LPPS parameters is given in Tables 1 and 2. For oxidation and hot corrosion cyclic test, the surfaces of coated specimens were covered with thin salt mixture of Na2SO4 + l0 wt% NaCl. Specimens were weighted to ensure that the salt surface density of about 2.5 mg/cm2 and then were heated to 150 °C on a hot plate. The specimens were placed on a strip of superalloy IN 617 and then sent into the tube furnace. The specimens were maintained at 850 °C for 24 h in the furnace and cooled to room temperature by a fan for 5 min (as one cycle). After each cycle, one specimen was randomly removed from sheet for evaluation of magnetic susceptibility and other specimens were washed and recovered with salt mixture and reintroduced inside the furnace. After mass weight measurement and washing by water, the magnetic susceptibility of the selected specimen was determined individually by modified permeability probe designed by Dr. Forster Institute (model magnetoscope 1.068) for each specimen. The cross section of specimens was also investigated, and depletion amount of β-NiAl phase was measured. The microstructures of specimens after each cycle were studied by SEM model Vega T-scan Philips with LaB6 gun. | 10.1007-s11085-019-09945-7.html
Single crystals of the two superalloys included in the present study were grown into rods about 8 mm and 10 cm in diameter and length, respectively. Both superalloys were of the original commercial grades which typify the CMSX-4 and CMSX-10 grades. Table 1 illustrates their nominal compositions in comparison with the actual compositions of the samples used in the present investigation as determined by inductively coupled plasma-atomic emission spectroscopy (ICP-AES). | 10.1007-s11085-020-09960-z.html
Initially, all rods were given a solution heat treatment of 1 h at 1100 °C under argon atmosphere followed by water quenching. Some of the bare rods were reserved for studying the inherent oxidation resistance of the two superalloys. To develop the Pt-modified surface layer, 10 μm thick layers of Pt were electroplated on the surfaces of the other bare rods after grit blasting and ultrasonic cleaning in acetone. Electroplating was carried out in a diamino-dinitro-platinum salt bath (H4N4O4Pt followed by a diffusion heat treatment for 3 h at 1150 °C under argon atmosphere and then water quenching. Disk-shaped specimens about 6 mm in thickness for microstructural characterization and oxidation testing were machined from all the rods and then aged for 16 h at 870 °C under argon atmosphere to precipitate the strengthening γ′-phase and finally air-cooled (blade condition according to the manufacturer). Some specimens were reserved for microstructural characterization in the heat-treated condition and examination of the microstructural stability after extended exposure at elevated temperatures. All microstructural stability tests were carried out under argon atmosphere followed by water quenching. This test condition is utilized to eliminate/minimize the effect of oxidation which occurs during thermal aging. Although particular emphasis was placed upon the oxidation resistance at 1150 °C, additional isothermal tests were carried out on the Pt-modified superalloys at 950, 1000, 1050 and 1100 °C to determine the activation energies of the respective oxidation reactions. A Toledo thermogravimetric unit was used to record the mass change vs. time. | 10.1007-s11085-020-09960-z.html
The various techniques employed for detailed microstructural characterization included scanning electron microscopy (SEM) complemented by microchemical analysis using energy-dispersive spectroscopy (EDS) and wavelength-dispersive spectroscopy (WDS), X-ray diffraction (XRD) with Cu-Kα radiation and transmission electron microscopy (TEM) with energy-dispersive spectroscopy. Specimens for SEM/EDS/WDS were polished and etched in Marble’s reagent (10 gm copper sulfate, 50 ml HCl and 50 ml H2O). All respective analysis was conducted at an accelerating voltage of 20 keV. X-ray diffraction experiments were conducted on polished specimens. The TEM experiments were used to characterize the structure of the oxide layer near the oxide-substrate interface. Thin foils for these experiments were prepared by combination of electro-polishing and ion beam milling as described in Ref. . Thinning by electro-polishing was carried out in an electrolyte composed of 30% nitric acid by volume in methanol until perforation occurred. Final thinning of the remaining specimen near the perforation was done by ion beam milling. Thin oxide regions near the perforation were examined at an accelerating voltage of 200 keV. | 10.1007-s11085-020-09960-z.html
The effects of the salt systems on Mo–Si–B coatings were explored by producing a series of coated molybdenum coins that were exposed to hot corrosion environments. Pure molybdenum (99.95%) rods were cut into coins approximately 1.25 cm in diameter and .3 cm thick. The edges of these coins were rounded and polished to a 5 micron finish. | 10.1007-s11085-020-09961-y.html
The coated coins were loaded into a tube furnace. In the furnace, the coins were exposed to repeated thermal cycling of 5 h periods at either 900 °C or 1000 °C. During the cycles, the air was either left static in the furnace or laboratory air was flowed over the coins at a rate of approximately 10 l/min. The large quantities of salt and relatively slow air speeds make the conditions tested far more favorable for hot corrosion attack than turbine operation. After each cycle, the mass of the coin was measured, and X-ray diffraction was performed periodically. The salt coating was not reapplied during the cycles as Gray et al. have shown that redeposition has little effect on corrosion for the time scales used here. Select coins were sectioned and polished for scanning electron microscopy. Before sectioning, the coins were coated with a sputtered gold and an electroplated nickel layer to preserve the glassy silica coating during the polishing according to a procedure outlined by Richter . | 10.1007-s11085-020-09961-y.html
Each superalloy had been cast in the < 001 > orientation in the form of bars which were single point turned to a diameter of 6 mm. The machined bars were then sectioned to obtain test specimens which were 10 mm in length. | 10.1007-s11085-020-10001-y.html
The cast Rene-80 superalloy chemical composition, used as the substrate, is given in Table 1. Rectangular samples with the dimensions of 10 × 10 × 2 mm3 were prepared from the cast ingot. The specimens were sandblasted with SiC and alumina powders to obtain surface roughness of 5 µm. The samples were cleaned and degreased in an ultrasonic bath of acetone and ethanol solution for 10 min. | 10.1007-s11085-020-10006-7.html
A nickel layer was electrodeposited on the surfaces of samples in a sulfate bath. The platinum layer was electroplated in a 1-L solution containing specific concentrations of type P salt di-nitro di-amino platinum (Pt(NH3)2(NO2)2), sodium carbonate, and sodium acetate. The annealing heat treatment at 1050 °C for 2 h was performed on the platinum layer under the vacuum of 10−5 torr . Then, the specimens were cooled in the furnace to 400 °C followed by air-cooling to room temperature. The high-activity low-temperature (HALT) aluminizing process was performed via pack cementation at 750 °C for 3 h, followed by a heat treatment at 1070 °C for 1 h under argon atmosphere . The YSZ layer was applied on the samples by thermal spray method. The chemical composition of YSZ powder and the thermal spray method variables have been mentioned elsewhere . | 10.1007-s11085-020-10006-7.html
As-coated hot mounted and cold mounted hot corroded specimens were polished using 220, 320, 500, 1000 and 2400 P sandpaper sheets in the water and dehydrated oil environments, respectively. All specimens were cleansed and degreased in an acetone ultrasonic bath and ethanol solution with 1:1 volume ratio for 10 min. To reveal the microstructures, electro-polishing and electro-etching were carried out in 10 mL HCl + 90 mL Methanol and 170 mL HPO3 + 10 mL H2SO4 + 16 g Cr2O3 solutions, respectively. | 10.1007-s11085-020-10006-7.html
Microstructural studies were conducted using a MIRA3-Tescan field emission scanning electron microscope (FE-SEM) equipped with an energy dispersive spectroscopy (EDS). After cyclic hot corrosion, the YSZ layer was removed by 50% diluted HCl solution. X-ray diffraction (XRD) analysis was performed using Analytica/ILAC diffractometer with monochromatic radiation of Cu Kα (λ = 1.54060 Å). The voltage and current were 40 kV and 30 mA, respectively. The phases of XRD pattern was identified by X’pert highscore software. | 10.1007-s11085-020-10006-7.html
The nickel-based superalloy GH3039 (dimensions of 10 mm × 10 mm × 5 mm, with the nominal composition given in Table 1) was selected as a substrate. All of the samples were first sandblasted and then ultrasonically cleaned in acetone and ethanol before AIP. The NiCoCrAlYSiHf coating (composition is shown in Table 2) was deposited on the substrate using domestic MIP-8-800 AIP equipment. The following parameters were used for deposition: target base distance of 100 mm, arc current of 60 A, arc voltage of 20 V, negative bias voltage of -300 V, duty cycle of 60%, and coating thickness of 40 μm. After the coating was deposited, the NiCoCrAlYSiHf coating was annealed at 900 °C for 4 h (at a heating rate of 5 °C/min) in a vacuum heat treatment furnace. The NiCoCrAlYSiHf coatings that were deposited via AIP were then irradiated using a HOPE-1-type HCPEB source with 30 pulses. The parameters were as follows: electron energy of 27 keV, pulse duration of 1.5 μs, energy density of 4 J/cm2, and vacuum of 5 × 10−3 Pa. | 10.1007-s11085-020-10007-6.html
Hot corrosion tests were conducted in a muffle furnace in static air at 900 °C. Oversaturated salt solution contains distilled water and eutectic alkali sulfates (75 wt% Na2SO4 + 25 wt% K2SO4); the melting point of the solution was about 823 °C . The solution was sprayed on the coating surfaces using a hand brush to form a salt film that was preheated on a hot plate. This process was repeated until the final deposit reached about 2.0 ± 0.5 mg/cm2. The salt-deposited samples were all fixed in a corundum crucible, which was then placed in a muffle furnace that had been heated to 900 °C. The entire hot corrosion test lasted for 100 h, and during the experimental process, hot corrosion behaviors were analyzed after 2 h, 50 h, and 100 h. Before the characterization, all of the samples were washed in boiling distilled water for at least 30 min to eliminate the residual salt and/or to remove the loose corrosion products on the surface and then dried off. | 10.1007-s11085-020-10007-6.html
Three NiAlCr–Ca and one NiAlCr–Sr alloys were produced from 99.9% Ni, 99.97 Al, 99.5% Cr, 99.5% Ca elements, and Al–10 Sr master alloy by melting in an atmosphere-controlled induction furnace. The molten alloys were cast into a mold made of stainless steel walls and a copper bottom plate with a 60 mm × 30 mm footprint. | 10.1007-s11085-020-10018-3.html
The cast alloys were heat-treated in order to obtain homogenous microstructures. The samples were encapsulated in quartz ampulla before heat treatment to minimize the oxidation. The heat treatment was carried out by heating the samples at 1050 °C for 96 h, furnace-cooling to 500 °C and air-cooling to room temperature. | 10.1007-s11085-020-10018-3.html
The designation of the alloys and the chemical compositions obtained by SEM–EDS analysis is given in Table 1. A low-speed saw with a diamond cutting wheel was utilized to section the annealed alloys into the samples with the dimensions of 14 mm × 7 mm × 2.5 mm. Absolute ethanol was used as a coolant while sectioning, grinding, and polishing the alloys to avoid Ca and Sr-rich phases dissolve in water. Microstructural examination of the alloys was conducted on both ground (180–2500 grid) and attack-polished (1 g FeCl3:200 cc ethanol) samples since Ca and Sr-rich regions tend to dissolve during polishing. All faces of the samples to be oxidized were ground using 180–1200 grid emery papers and rinsed with ethanol. The exact surface area of each sample was determined from high-resolution optical scanner images using the ImageJ software . | 10.1007-s11085-020-10018-3.html
Before starting the oxidation tests, each sample and each alumina boat (oven-dried) belonging to a sample were weighed individually using a microbalance (Sartorius CPA 224S) with a 0.01 mg precision. Afterward, the boats containing samples were placed in a horizontal furnace preheated to 1027 ± 5 °C. NiAlCr–Ca and NiAlCr–Sr alloys were oxidized for a total duration of 192 h under the airflow of 90 l/h . The oxidation process was carried out discontinuously in two steps: (1) 16 cycles × 6 h/cycle and (2) 4 cycles × 24 h/cycle. Since the weight measurement of the alloys after each interruption was carried out manually, the period of each cycle was changed from 6 to 24 h to save time after the observation of the kinetics slowing down. The previous trials showed that if an alumina boat was immediately removed from a furnace at temperatures above 1000 °C, it tended to crack due to thermal shock. A potential failure of the boat could have resulted in the spilling of the samples and the collected spall; therefore, the boat was pulled to the furnace edge and kept there until it cooled down to 800 °C to avoid due to thermal shock damage. Once the temperature reached to 800 °C, the boat was taken out to cool in the air. The temperature of the boat was measured using a pyrometer before removal. The same microbalance was used to determine the discontinuous mass gain of the samples. A Bruker D8 diffractometer (Cu Kα at 40 kV) was employed to identify phases of the bare alloys and the oxidized samples, over a 2θ range of 10–100 with the scanning rate of 1°/min and 0.02° step size. Microstructural and chemical examinations of the annealed alloys before and after the oxidation were carried out using a Philips XL30 FEG scanning electron microscope (SEM) equipped with an energy-dispersive spectrometer (EDS). Volume fractions of phases in the alloys prior to oxidation were determined by ImageJ software on the SEM images. Plan-view examination of the oxidized samples was conducted without gold-deposition. In order to prevent charging, oxide scale on one of the edge of the sample was removed, and the sample holder and bare sample surface were interconnected using a conductive silver paste. Then, one-half of each sample was sectioned with low-speed saw, mounted in epoxy resin, ground (180–2500 grid), and attack-polished (1 g FeCl3:200 cc ethanol) for cross-sectional examination. | 10.1007-s11085-020-10018-3.html
The details about the manufacturing process and the sample preparation procedure can be found elsewhere . All alloys were homogenized in a tube furnace at 1500 °C for 20 h under Ar. Isothermal oxidation tests were performed in a thermogravimetric system at 1200 °C for 24 h. In addition, all alloys were oxidized for 30 min to study the transient oxidation. To identify the oxidation products, various methods were used. The identification of crystalline phases was performed in a X-ray diffractometer X`Pert Pro MPD with Cu-Kα radiation operating at 45 kV and 40 mA. To characterize the microstructure of the alloys and the oxide scales, a focused ion beam–scanning electron microscope (FIB–SEM) DualBeam system of type FEI Helios Nanolab 600 equipped with techniques such as backscatter electron (BSE) imaging, energy-dispersive X-ray spectroscopy (EDX) was used. The oxide layer thicknesses and the element distribution in oxide scales were determined on the basis of BSE images and EDX mappings. For this purpose, 20 measurements were performed using the software ImageJ. The outer oxide scale of the alloy Ta-Mo-Cr-Ti-5Al for the TEM investigations was removed using a scalpel and placed on a TEM grid. The following TEM investigations were performed in TEM FEI Talos F200X with 200 kV acceleration voltage. | 10.1007-s11085-021-10046-7.html
In order to evaluate the hot corrosion behavior of coatings, a mixture of 55 wt. % V2O5 and 45 wt. % Na2SO4 powder was selected as the corrosive salt. The salts were poured over the surface of coatings in a 4 mg/cm2 concentration, leaving 1.5 mm from the edge to avoid edge effect. Each corrosion test cycle comprised of heating the samples in an electric furnace with air atmosphere at 900 °C for 8 h. After each cycle, the samples were cooled down inside the furnace, and then the surface of them were inspected in order to determine the extent of corrosion. The as-sprayed and corroded samples were epoxy infiltrated in vacuum to prevent damage that may occur during the subsequent stages of sample preparation. After epoxy infiltration, the samples were cut to reveal the cross section. Grinding and polishing were carried out, and the polished surfaces were finally coated with carbon in order to be analyzed by a field emission scanning electron microscope. Field emission scanning electron microscopy (FE-SEM, Hitachi SU-70) equipped with an energy dispersive X-ray spectrometer (EDS) and wavelength dispersive X-ray spectroscopy (WDS) was employed to study the microstructure and chemical composition of the TBCs before and after hot corrosion test. The phase analysis of the coatings before and after hot corrosion were characterized by X-ray diffractometry operating with Cr radiation. The samples were scanned between 30\(^\circ\) and 120\(^\circ\), with the step width of 0.05 per minute. | 10.1007-s11085-021-10058-3.html
The material used in the present study was a γ/γ’ polycrystalline nickel-based superalloy with a grain size index of 8–9 (ASTM), i.e., 5–15 µm, and a typical composition presented in Table 1. The samples for oxidation test with a 10 × 15 mm size were taken from a forged piece via electrical discharge machining and further drilled (Ø 1.5 mm) for holding during oxidation tests. Samples with thicknesses ranging from 15 to 500 μm with thickness deviations less than 2 μm were obtained by mechanical polishing using a precision polishing jig following the method detailed in previous work by Texier et al. . The samples were ground then polished using the jig on SiC paper down to a P2400/800 grit with sufficient material removal for each SiC paper to minimize residual stresses at the surface of the samples and produce a repeatable surface finishing. All sides were manually polished to the same surface finish prior to grinding. The final dimensions (after polishing, primary ultrasonic ethanol and drying cleaning) were measured via optical analysis using a LEICA DMS 300 calibrated microscope for length and width to allow surface computation through edge detection algorithms (OpenCV python library ). Thickness was measured via a 1 µm precision micrometer on a 5-point grid. Specimens were finally cleaned following a sequence constituted by: ultrasonic acetone immersion (10 min), drying, ultrasonic ethanol (20 min) and final drying, followed by the initial mass measurement. Isothermal oxidation was performed in static laboratory air using a Nabertherm furnace. Oxidation samples were suspended using platinum wires during oxidation tests at 650, 700, 800, 900 and 1,000 °C. For each temperature, different holding times were investigated: 10, 30, 100, 200, 600 and 1,000 h. Samples were introduced in the hot furnace and air-quenched after oxidation interruption. The temperature was controlled via two K-type thermocouples positioned at different locations inside the furnace, one being in contact with the samples. | 10.1007-s11085-021-10075-2.html
For the mechanical tests, three different metallurgical states were investigated: (1) as-received state, corresponding to pre-machining ring-rolled material, (2) “aged” state, corresponding to samples with ground surfaces after heat treatment to remove the surface/subsurface-affected layer (oxidized or depleted in Cr) and (3) “oxidized” state, corresponding to ground samples before heat treatment to investigate the surface/subsurface-affected layer effects. Mechanical tests were performed using specimens of 500 µm, 100 µm, 50 µm and 20 µm thicknesses for the three metallurgical states. Thicknesses of 250, 75 and 35 µm were added for as-received state to better characterize the effect of sample thickness onto the mechanical response. Tensile tests were conducted using an electromechanical INSTRON tensile machine equipped with a SCAIME 500 N load cell for samples thicknesses below 150 µm and 5 kN load cell for thicker samples with constant cross-head displacement rate. Elongation measurement of the gage area was assessed using contactless extensometry using digital image correlation techniques. A black speckle was sprayed onto a white background at the samples surface and was optically tracked synchronously to the room temperature tension tests. Displacement/deformation was computed using VIC digital image correlation (DIC) algorithm . | 10.1007-s11085-021-10075-2.html
The milled powders were sintered with the spark plasma sintering apparatus for 5 min at 1,300°C in vacuum atmosphere under 10−3 Torr. Heating rate was 100°C/min and the applied pressure was 56 MPa. The Ni3Al–Al2O3/TiC composite was directly synthesized by dehydrogenation and carburization reaction during the sintering process. Figure 1 shows the SPS procedure to fabricate Ni3Al–Al2O3/TiC composites. The milled powders were heated to 750°C and held 10 min for degassing, and then reheated to the various sintering temperatures between 1,100°C and 1,350°C with a 100°C/min heating rate. Sintering was kept for 5 min under 56-MPa pressure. The ball-milled powders were also annealed at 800~1,200°C in mixed Ar and 4% of H2 atmosphere in the horizontal tube furnace to analyze the phase transformation behaviors according to the annealing temperature. The heating rate was 10°C/min and holding time was 1 h. The phase transformation of the ball-milled and annealed powders were evaluated with general area detector X-ray diffraction system (GADDS), and field emission scanning electron microscopes (FE-SEM). | 10.1007-s11164-010-0182-x.html
R. E. Shalin, I. L. Svetlov, E. B. Kachanov, et al., Monocrystals of Nickel Heat Resistant Alloys [in Russian], Mashinostroenie, Moscow (1997). | 10.1007-s11182-020-02059-7.html
E. N. Kablov and E. R. Golubovskii, Heat Resistance of Nickel Alloys [in Russian], Mashinostroenie, Moscow (1998). | 10.1007-s11223-019-00066-9.html
The composition of the single-crystal Ni-base superalloy is reported in table. 1. Disks of Φ 15 × 3.5 mm were machined from single-crystal Ni-base superalloy bars. The as-cast specimens were ground down to 600-grit SiC paper, degreased in acetone, ultrasonically cleaned in alcohol and dried in hot air immediately before testing. | 10.1007-s11249-006-9099-3.html
The friction and wear tests were performed using a high temperature pin-on-disk tribometer (CSM, Switzerland) capable of going up to 600 °C. All the tribological tests were carried out at 1 m/s linear sliding velocity. The samples were shaped into ~2 mm thick cuboid chips with a square, 6 × 6 mm2, working surface. The counter surfaces were cylindrical (55 mm diameter and 9.5 mm thick) disks of Inconel-718 superalloy (SA) (High Temp Metals, Inc., Sylmar, CA), whose base composition was Ni 50–55% Cr 22–24% Fe 20–23% (wt.%), with small (<5 wt.%) quantities of Nb, C, Mo, Si, Mn, Si, etc. For simplicity herein we assume the molar chemical ratio of Inc718 to be close to Ni:Cr:Fe≈0.5:0.25:0.25. Unless otherwise noted, all surfaces were polished to a 1 μm diamond finish, washed with acetone, and dried prior to testing. | 10.1007-s11249-008-9384-4.html
For some experiments, the Inc718 surfaces were roughened by sandblasting or chemical etching. Sandblasting was carried out for 30 s using Al2O3 grits. Chemical etching was done by immersing the SA in a 40 vol.% ferric chloride, FeCl3, solution (Fisher Scientific, Pittsburgh, PA) for 10 min. | 10.1007-s11249-008-9384-4.html
The self-lubricating composites were fabricated by powder metallurgical method using vacuum-hot-pressing furnace (ZT-45-20Y, China). The composition of NiCr-40Al2O3 (NC40A) cermet-based composites were shown in Table 1. The starting material is a commercially available Ni (60 μm), Cr (45 μm), α-Al2O3 (30 nm), silver, SrSO4, all in form of powder. Ni (80 wt%) and Cr (20 wt%) powders were first ball-milled for 20 h in Pulverisette 5 Planetary high-energy-mill (Fritsch, Germany), then Al2O3 powder, silver and SrSO4 was added and continuously ball-milled for 20 h. The ratio of ball to powders was 10:1 in weight. The milled powders were then cold compacted in a graphite mold (inner diameter 40 mm, out diameter 90 mm) at a pressure of 20 MPa. Then, the pressed specimens were sintered at 1,100 °C for 1 h with a heating rate of 10 °C/min under the pressure of 25 MPa in a hot press sintering furnace at a dynamic vacuum of about 10−2 Pa. The specimens were machined and polished into designed samples for following analyses and tests. | 10.1007-s11249-012-0068-8.html
The hardness measurements were conducted using MH-5 Vickers microhardness instrument with a load of 300 g and a dwell time of 10 s, and the average value of ten repeat tests were given in this article. The compressive specimens with size of 4 × 4 × 10 mm3 were cut from the composites with different states by diamond wire machining (Shenyang Kejing Auto-instrument Co Ltd, China) and all surfaces were mechanically ground with 800-grit SiC abrasive prior to compression test. The compression tests were conducted in Gleeble-1500D test machine at room temperature and 1,000 °C, with an initial strain rate of 1 × 10−1 s−1. The liner coefficients of thermal expansion were measured from room temperature to 1,000 °C with a heating rate of 5 °C/min using DIL 801L (Bärhr-Thermo, German) dilatometer at air atmosphere and the shape of the specimen was 5 × 5 × 30 mm3. | 10.1007-s11249-012-0068-8.html
A bulk polycrystalline Ti3AlC2 sample was prepared by hot-pressing sintering a mixture of the individual element titanium, aluminum, and graphite powders. Commercial titanium (99.2 % purity), aluminum (99.5 % purity), and graphite (99.5 % purity) powders were used as the starting materials. The powders with an atom ratio of Ti:Al:C = 3:1.1:2 were mixed by ball-milling for 8 h using a planetary high-energy ball-mill (Fritsch Pulverisette 5). The powders were prepressed at a pressure of 8 MPa into a BN-sprayed graphite die at room temperature, and then hot pressed at a temperature of 1,425 °C and a pressure of 20 MPa for holding 30 min within argon atmosphere. The heating rate was 10 °C/min. | 10.1007-s11249-013-0126-x.html
Phase constitutes of the produced Ti3AlC2 sample were identified by X-ray diffraction (XRD) with Cu Ka radiation. Microstructures of the sample were observed using a scanning electron microscope (SEM, JSM-6701F). The observed surfaces were polished, and etched with a mixed acid of HF and HNO3. The density of the sample was measured using Archimedes principle. The Vickers microhardness was measured by using a MH-5 hardness tester. The compressive strength of the cylindrical sample was determined on an Adamel Lhomargy DY35 universal mechanical testing machine. | 10.1007-s11249-013-0126-x.html
The friction and wear behavior of the Ti3AlC2 disk was evaluated using a home-built ball-on-disk type high temperature friction tester with reciprocating motion model. The commercial SiC ball with diameter of 4 mm, Vickers hardness of 28 GPa and surface roughness of about 0.02 μm was used as the friction counterface. The Ti3AlC2 sample for friction and wear tests was cut into disks with dimensions of 18 × 18 × 4 mm3, and ground and then metallographically polished. All the testing was conducted in air with a relative humidity of 35 %. The testing parameters were selected as a load of 10 N, a frequency of 13 Hz with 5 mm stroke (corresponded to a linear velocity of 0.06 m/s), temperatures of RT, 200, 400, 600, 800, 900, and 1,000 °C and a running time of 30 min. The friction coefficient was automatically measured and recorded in real time by a computer system. Tests were repeated three times for each test condition, and the average value was used as the evaluated data. The morphological observation and chemical analysis of the worn surfaces of the Ti3AlC2 were done using SEM and X-ray photoelectron spectroscopy (XPS), respectively. | 10.1007-s11249-013-0126-x.html
A bulk polycrystalline Ti3AlC2 ceramic was fabricated by hot-pressing technique. Commercial titanium (99.2 % purity), aluminum (99.5 % purity), and graphite (99.5 % purity) powders were used as the starting materials and mixed with atom ratio of Ti:Al:C 3:1.1:2, and then, the powers were ball milled for 8 h under argon atmosphere using a planetary ball miller (Fritsch pulverisette 5). The mixed powders were precompressed at a pressure of 8 MPa in a BN-sprayed graphite die and then hot pressed at a temperature of 1,425 °C and pressure of 20 MPa holding 30 min within flowing argon gas; the heating rate was about 10 °C/min. | 10.1007-s11249-013-0269-9.html
Phase compositions of the Ti3AlC2 sample were identified by X-ray diffraction (XRD) with CuKa radiation. Microstructure of the sample was observed using a scanning electron microscopy (SEM). The observed surfaces were polished and etched with a mixture of HF and HNO3. The density of the sample was measured using the Archimedes principle. The Vickers hardness was measured by a MH-5 hardness tester under a load of 300 g and duration time of 10 s. The compressive strength of the cylindrical sample with dimensions of 3 mm (diameter) × 4.5 mm was conducted on a universal tester (Adamel, DY35) at a crosshead speed of 0.1 mm/min. | 10.1007-s11249-013-0269-9.html
Starting materials used in this study were commercial powders of Ti (20 μm in average size, 99.9 % in purity), Al (20 μm in average size, 99.9 % in purity), B (25 μm in average size, 99.9 % in purity), Nb (10 μm in average size, 99.9 % in purity), Cr (10 μm in average size, 99.9 % in purity) and Ag (1.0 μm in average size, 99.95 % in purity), as well as Ti3SiC2 (5 μm in average size, 99.9 % in purity). Ti3SiC2 powders used here were synthesized in our laboratory . Peng et al. reported that the ductility, strength and oxidation resistance of Ti-48Al-2Cr-2Nb-1B alloys had been improved obviously compared to the single-phase TiAl. Thus, the second generation of alloy system (Ti-48Al-2Cr-2Nb-1B) was chosen as the self-lubricating composite matrix material in the work. The composite powders of TiAl matrix consisted of Ti, Al, Nb, Cr and B powders with molar ratio of 48:47:2:2:1. Referring to our previous experiment data, the optimum content of solid lubricant silver or Ti3SiC2 is in the rage of 10–15 wt%. Hence, the content is 12 wt% in the work. The compositions of the as-prepared TMSC are listed in Table 2. T denotes the TiAl base alloy, while TA, TT and TAT represent TiAl-12Ag, TiAl-12Ti3SiC2 and TiAl-12Ag-12Ti3SiC2 composites, respectively. The starting powders were mixed together by high-energy ball-milling in vacuum. Balls and vials were made of hard alloy, and the charge ratio (ball-to-powder mass ratio) employed was 10:1. The milling time and speed are 18 h and 200 rpm, respectively. After being mixed and dried, the mixtures were then sintered by SPS using a D.R.Sinter® SPS3.20 (Sumitomo Coal & Mining, now SPS Syntex Inc.) apparatus at 1,050 °C under a pressure of 35 MPa for 10 min in pure Ar atmosphere protection. A cylindrical graphite mold with an inner diameter of 20 mm was used. The as-prepared specimen surfaces were ground to remove the layer on the surface and polished mechanically with successive grades of emery papers down to 1,200 grit, 5 μm up to a mirror finish, to make the following tests. | 10.1007-s11249-014-0299-y.html
Nickel-based superalloys: N 80A, N 90 and N 75, were procured from commercially available reliable sources, in the form of discs 30 mm in diameter and 8 mm in thickness. Chemical composition, physical properties and mechanical properties of alloys are given in Tables 1 and 2. The surface preparation procedure of the samples consisted of grinding disc surfaces and final polishing. Disc samples are finished by SiC papers with different grit sizes, P 200, P 400, P 600, P 800, P 1200, P 1600 and P 2000, respectively, on the polishing machine at constant rpm of 1200. For ultrafine polishing of these samples, diamond pastes of 6, 4, 1 and 0.25 µm were used. Further, these samples were cleaned in the acetone solution which was held in digital ultrasonic cleaner for 15 min. Then, the samples were dried in oven for 10 min at constant temp of 323 K. The surfaces of samples of N 80A and N 90 and counterface of N 75 superalloy were mirror polished, and the average roughness (Ra) values attained were 22, 20 and 25 nm for N 80A, N 90 and N 75, respectively. Scanning electron microscopy (SEM) and energy-dispersive X-ray spectroscopy (EDS) studies were carried out to study microstructure of N 80A, N 90 and N 75 surfaces and also to carry out elemental analysis of these samples. SEM and EDS studies were carried out on SEM 3600 N (Hitachi, Jp), equipped with EDS. Typical results of SEM with EDS are shown in Fig. 1. It is evident from Fig. 1 that the surfaces of these samples contain uniform grain structure. | 10.1007-s11249-017-0881-1.html
Materials used for plates were two Ni-based single crystal superalloys with a nominal chemistry provided in Table 1 . Waspaloy® served as a baseline. The single crystal material was either conventionally heat-treated (CHT) or overaged to produce coarse γ′ (SOA). The SOA single crystal materials were heat-treated to obtain precipitate size approaching 1 µm. Typical heat treatment conditions and procedure for the single crystal alloys can be found elsewhere . The pin for each experiment was CHT PWA1484. This material was chosen as the pin to represent typical counterface materials in the high-temperature region of the engine. In addition, experiments on PWA1484 were performed on the {100} and the {111} crystallographic faces. These samples were machined accordingly to obtain the desired surface orientation, which was verified by means of Laue diffraction. | 10.1007-s11249-018-0994-1.html
The database which was used in this study is based on the experimental works of Nunes et al. in . Applied experimental procedures are summarized as follows: After the welding, the coating was detached, so that the remained material was only the Inconel 625 alloy. Afterward, seven samples were obtained from the coating. Three samples were submitted to heat aging treatments at 650 °C, three at 950 °C and both for aging times of 10, 100 and 200 h , and the remaining one was kept as the as-welded state (0 h). | 10.1007-s11265-015-1029-x.html
The materials studied in this work were titanium-6246 alloy and a nickel-based superalloy 625. The chemical compositions of the alloys are presented in Tables 1 and 2. Ti-6246 is a high strength α + β alloy, whereas Alloy 625 is similar to the Inconel 625 superalloy. Both alloys were studied in a soft annealed condition, and no precipitates were present in the microstructure. Compression specimens of 6 mm in diameter and 6 mm to 8 mm in length were EDM machined from round bars with a diameter of 70 mm. | 10.1007-s11340-013-9793-7.html
The material behavior was characterized in compression at temperatures ranging from room temperature up to 730 °C at strain rates ranging from 10−3 s−1 to 4600 s−1. The low strain rate tests up to the strain rate of 1 s−1 were performed using an MTS servohydraulic materials testing machine with an induction heating setup. The high strain rate tests, on the other hand, were performed using a Split Hopkinson Pressure Bar (SHPB) device with high temperature capabilities . | 10.1007-s11340-013-9793-7.html
The mechanical behavior of titanium-6246 and a nickel based superalloy were thoroughly investigated at a wide range of strain rates and temperatures. The experimental data was used to obtain Johnson-Cook material model parameters, and the models were used for simulating orthogonal cutting. The simulation results were compared to the results obtained from cutting experiments. | 10.1007-s11340-013-9793-7.html
In order to perform EBSD and get information about the microstructure, the samples must be polished to a mirror finish. The specimens used during this study were “dog-bone” shaped with a gauge length of 25.00 mm, width of 4.00 mm, and a thickness of 2.38 mm. This procedure is not limited by the specimen shape or size, thus any specimen can be used. The samples were mechanically polished with abrasive grinding paper up to a grit of P4000. The sample was then polished using 0.3 μm silica powder and finalized with a vibropolisher. | 10.1007-s11340-014-9926-7.html
The IN718 SPF material was obtained from Special Metals in the form of a hot-rolled and then solution annealed sheet having dimensions of 300 mm × 300 mm × 2 mm thickness. The chemical composition of the IN718 SPF alloy is given in Table 1. The microstructure of the as-received alloy is shown in Fig. 1. The grain size of the material was measured to be ASTM ten or higher (6 μm or less). Electrical discharge machining (EDM) was used to section coupons from the sheet, which were then aged in vacuum at 750 °C for 5 hr prior to the LSP treatments. Microhardness measurements revealed that the as-received sheet had an average Knoop hardness of ~260 HK, but that increased to ~540 HK following the 750 °C, 5 hr aging treatment. Transmission electron microscopy (TEM) and selected area diffraction (SAD) observations of the aged specimens indicated that increase in hardness following aging was caused by the presence of fine γ” precipitates in a f.c.c. matrix. | 10.1007-s11340-014-9940-9.html
Two sets of coupons, measuring 38 mm × 38 mm and 14 mm × 14 mm, that had been sectioned using EDM and then aged were used for the LSP treatments, which were performed using a GEN I Nd:Glass laser (λ = 1.052 m), with two different laser energy conditions, namely: 1. | 10.1007-s11340-014-9940-9.html
The LSP-treated coupons were given the following heat treatments: For coupons in Set 1, one sample was peened for each temperature - time condition of 600 °C (1 h); 650 °C (1, 24, 100 h); and 700 °C (1, 24 h) – a total of six samples. Heat treatments were carried out in a vacuum furnace. Through-thickness residual stresses were measured in each of the six samples. | 10.1007-s11340-014-9940-9.html
For coupons in Set 2, one sample was peened for each temperature - time condition of 600 °C (10 min, 1, 24 h) and 650 °C (10 min, 1, 24 h) – a total of six samples. The samples were sealed in Ar gas filled quartz tubes and heat treated in a high temperature furnace for the given length of time and then rapidly cooled. Through thickness residual stresses were measured in each of the samples. | 10.1007-s11340-014-9940-9.html
For coupons in Set 3, one sample was peened for each temperature condition of 550, 600 and 650 °C – a total of 3 samples. Each sample was sealed in Ar gas filled quartz tubes, heat treated (5, 10, 20, 40 min, 1, 2, 5 h), then rapidly cooled and the surface residual stresses were measured on the samples at the same spot after each heat treatment. This allowed for making more measurements with fewer samples. | 10.1007-s11340-014-9940-9.html
For samples in Sets 1 and 3, a patch of 10 mm × 10 mm was electro polished at the center of the peened patch (using 125 mL H2SO4:875 mL CH3OH solution) and measurements were made at the center of the electropolished area using an aperture of 2 mm diameter. For the single dimple Set 2 samples, residual stress measurements were made at the center of the dimple using a smaller size aperture (1 mm diameter). In the through-thickness measurements in Sets 1 and 2, strain gradient and layer removal corrections were applied as per Moore and Evans’s procedure for a plate to determine the actual residual stress profile through the depth. | 10.1007-s11340-014-9940-9.html
In order to maintain a constant, contamination-free environment within the chamber during CCG testing, a flushing and baking protocol was developed and implemented. Prior to CCG testing in helium, a roughing pump was used to bring the chamber down to a pressure of several milli Torr for 15–20 min, and then ultra high purity argon was flowed through the chamber from the bottom to the top for 15–20 min. This cycle of pumping followed by argon flushing was repeated twice. Subsequently, the chamber was bought up to 1 psig in argon, and the temperature of the chamber was brought up to 300 °C. The chamber was allowed to bake in argon for ~24 h at 300 °C, with the gas constantly flowing through the chamber at a rate of ~55 ccm. After the 24-h bake, helium was flowed into the chamber with a top-to-bottom flow direction. When the pressure became stable at 1 psig, the temperature of the chamber was brought up to the testing temperature (either 700 or 850 °C). The gauge pressure in the chamber was then maintained at 1 psi for the duration of the CCG testing. To verify the effectiveness of the flushing/baking procedure, gas samples were extracted from the flow lines before and after they entered the retort tube, and mass spectra of the gas samples were acquired for each test by mass spectrometer (Thermostar, Pfeiffer). | 10.1007-s11340-014-9954-3.html
For each experimental condition in CCG testing, three CT samples were included in the load train for simultaneous testing. Each sample was electrically isolated using 1/2″ diameter braided ceramic sleeving (3 M Nextel 312 Sleeving, Thermostatic Industries Inc.) between the clevis pin and sample. Electrical isolation was verified with a voltmeter prior to introducing the load train to the retort tube. Four 302 stainless steel leads were TIG welded to each sample for current in, current out, and two voltage connections. All leads used to measure voltages and carry currents were isolated with a series of 3″ sections of small diameter ceramic tubes (Ceramic Insulation Beads, MDC Engineered Process Solutions). Additionally, two wire loops covered with 1/16″ diameter braided sleeving (3 M Nextel 312 Sleeving, Thermostatic Industries Inc.) were TIG welded between each of the three samples to conduct current. | 10.1007-s11340-014-9954-3.html
Prior to the scoping study undertaken on Inconel 617 and Alloy 800H in both helium and air environments at temperatures up to 850 °C (the details of which will be reported in a subsequent paper), a series of preliminary tests were performed on the DCPD equipment and the CCG apparatus using 1,018 low-carbon steel (8,910 K973, McMaster Carr) and 304 stainless steel (8,983 K44, McMaster Carr) to ensure proper operation. CT specimens defined by ASTM standard E1457-13 were fabricated by EDM (JAPAX LS250A wire electrical discharge machine, reconditioned by McWilliams Sales & Service, Mooresville, NC) from aged alloy materials using the values of W = 50 mm, B = 6.25 mm, and a = 27.5 mm for validation testing. Fine-wire EDM (Integrity Wire EDM, Sussex, WI) was used to machine the final 3.75 mm length of the crack at a width of <100 μm for CCG experiments. | 10.1007-s11340-014-9954-3.html
Tensile tests were performed at room temperature in-situ in a FEI Helios FEG system (FIB-SEM) on flat dogbone-shaped specimens with a gauge cross-section of 1 ×3 mm and a gauge length of 15 mm at quasti-static loading conditions with initial strain rates between 10−3 to 10−4. Specimens were ground with SiC papers and chemical-mechanically polished with 0.05 μm colloidal silica for 12 hours to remove any residual surface deformation. Prior to deformation, secondary electron images and EBSD maps were acquired. The EBSD maps were taken with an EDAX Hikari XP detector with a step size of 1 μm. Interrupted tensile tests were performed on the René 88DT samples in the elastic and plastic regimes, at strain levels of 0.29 % and 0.98 %, respectively. Strain was measured in-situ using fiducial markers located at both ends of the gauge length. The macroscopic tensile stress-strain curve is shown in Fig. 1 and the values of the macroscopic strain for the two investigated levels are reported. The axial loading direction will be referred to as the x-direction and vertically oriented in all strain maps. In order to minimize distortion errors inherent to SEM imaging , SEM parameters were chosen following the guidelines of Kammers and Daly . High magnification images were taken at horizontal field widths (HFWs) of 85 μm to reduce distortions. Large electron beam spot sizes (5) and large dwell times (20 μs, 6 minutes per image), were used to reduce drift distortions . In addition, low acceleration voltages of 5 kV were used to minimize charging effects and reduce drift distortion. Short working distances of 5 mm were used to obtain higher spatial imaging resolution and electron beam stability. | 10.1007-s11340-015-0083-4.html
Experiments were conducted on 120 × 80 × 1 mm plates of Hastelloy-X, a nickel-based superalloy, purchased from American Special Metals Inc. [Miami, FL, USA]. A 5 mm diameter hole was drilled through the center of the plate for attaching one end of a threaded stinger rod to the plate while attaching the other end to a mechanical shaker. The front surface of the plate was speckled using high temperature refractory paints purchased from Aremco [Valley Cottage, NY, USA]. To help the paints adhere, the plate’s surface was pre-oxidized in a box furnace by heating the specimen to 800 °C (i.e. higher than the expected maximum in the experiments and below the heat treatment temperature during manufacture) and maintaining the temperature for a dwell time of about 20 min before cooling. The now-oxidized front surface was then speckled white with Pyropaint 634-ZO, which has a maximum temperature rating of 1800 °C. The white paint was cured at room temperature for 2 h and at 100 °C for 2 h as described in the manufacturer’s curing instructions. The surface was then additionally speckled with a random black speckle pattern, to provide contrast, using Hi-E Coat 840-CM, which has a maximum temperature rating of 1371 °C. The black paint was cured for 1 h at room temperature, followed by 30 min at 100 °C and 1 h at 260 °C as described by the manufacturer’s instructions. The heating and cooling rates for all thermal cycles during paint application were about 20 °C/min. | 10.1007-s11340-015-0092-3.html
The specimen was heated at 800 °C for 20 min and subsequently cooled in air to obtain the final speckle pattern (as shown in Fig. 2). | 10.1007-s11340-016-0234-2.html
The direct aged Inconel 718 (IN718DA) material used in this study was extracted from a forged bar. The nominal composition of this alloy is 0.14Co, 17.97Cr, 0.023C, 0.0062N, 17.3Fe 0.56Al, 1Ti, 5.4Nb, 0.03C (wt%) . A hardened primary (γ′) and secondary (γ″) direct-aged microstructure results from the aging heat treatment step applied directly after the forging operations with a grain size of 25 μm. The size of the primary γ′ phase is about 60 nm, while secondary γ″ precipitates display a disk-like shape with several nanometers in diameter. | 10.1007-s11340-017-0286-y.html
Monotonic testing was performed on the René 88DT material in air at 650 ∘C on a electromechanical machine in stress control mode at various maximum tensile stresses ranging from 800 MPa to 1025 MPa. Cyclic testing was performed in air at 400 ∘C and 650 ∘C in the low cycle fatigue (LCF) and high cycle fatigue (HCF) regimes. Fatigue tests were performed in a symmetric, uniaxial, push-pull mode on an electromechanical machine at various maximum stresses raging from 758 MPa to 1000 MPa, with a R-ratio of −1 or −0.5 and a frequency of 1 Hz. Cylindrical dogbone-shaped specimens with a gauge diameter of 5 mm and gauge length of 16 mm were used in this study. The samples were heated using an induction coil and the testing temperature was controlled within ± 10 ∘C along the gauge section of the fatigue specimens using a calibrated infrared pyrometer. | 10.1007-s11340-017-0286-y.html
Sub-grain scale DIC measurements were made at different percentages of the fatigue lifetime following the methodology in Fig. 2. Sub-grain scale DIC refers to the strain measurements at the scale that is approximately 1 /10 the grain size or lower. The grain orientations from the DIC measurement areas were collected using EBSD. Thermal treatments of the samples, at temperatures of 400 ∘C or 650 ∘C, were performed over a 12 hour period prior to cyclic deformation with heating and cooling rates of 10 ∘C min−1. The thermal treatments result in a fully developed oxide layer at the sample surfaces in all of the polycrystalline nickel base superalloys investigated . SEM images were acquired prior to mechanical deformation, establishing the unstrained DIC base measurement. Thereafter, samples were heated to temperatures of 400 ∘C or 650 ∘C for 2 hours to form a stable oxide on the sample surfaces, as described in more detail in Section “Development and Validation of a DIC Technique for use at 650 ∘C”, after which cyclic deformation was performed. These fatigue experiments were interrupted after 1-10 cycles and then at 20% and 95% fatigue life. The interrupted experiment samples were cooled to room temperature and SEM images were collected from the same location as those of the unstrained samples. | 10.1007-s11340-017-0286-y.html
To show the capability of the BSL 3D DIC system for measuring the fracture parameters, uniaxial tensile experiments of single-edge cracked specimens were conducted at room temperature, and the facture parameters were calculated using the methods mentioned above. GH4169 Ni-based superalloy was selected as the research object. Before manufacturing the specimens, this material was heat treated at a temperature of 950 °C for 1 h, followed by air cooling. Then, it was treated at a temperature of 720 °C for 8 h. Next, the specimen was cooled to 620 °C at a cooling rate of 50 °C/h, held for another 8 h, and allowed to air cool. The specimens were manufactured from the treated material by electrical discharge machining. The designed specimen shown in Fig. 4(a) has overall dimensions of 70.0 × 18.0 × 1.5 mm3. Because of the thin thickness of the samples, the specimen can be considered to be in a state of plane stress. A scratch was made by a knife to generate a precrack on the specimen surface. Finally, single-edge, through thickness crack was manufactured by electrical discharge machining at the precrack location (size: 3 mm long and 0.2 mm wide). | 10.1007-s11340-019-00490-7.html
A nickel-based superalloy, Inconel 718 provided by ThyssenKrupp VDM GmbH in the form of rods having 20 mm diameter, is investigated in the present study. The rods were first solution-treated at 980∘C for 90 minutes, and then cooled in water to bring to room temperature. After that the rods were exposed to 720 ∘C temperature for eight hours, and finally furnace cooled to 621 ∘C at 56 ∘C/h, where they were held for forced air cooling for eight hours to bring to room temperature . The chemical compositions of Inconel 718 are given in Table 4. The grain morphologies of the heat-treated alloy were analyzed by electron backscatter diffraction (EBSD). The material showed an isotropic grain distribution, where the average grain size was 26.2 μm. | 10.1007-s11340-020-00680-8.html
Effect of filler alloys on heat-affected zone cracking in preweld heat-treated IN-738 LC gas-tungsten-arc welds ¦ SpringerLink Advertisement Search Log in Search SpringerLink Search Effect of filler alloys on heat-affected zone cracking in preweld heat-treated IN-738 LC gas-tungsten-arc welds Download PDF Download PDF Published: July 2005 K. Banerjee2 nAff2, N. L. Richards1 & M. C. Chaturvedi1 Metallurgical and Materials Transactions Avolume 36, pages1881–1890(2005)Cite this article 597 Accesses 46 Citations 3 Altmetric Metrics details The effect of filler alloys C-263, RENÉ-41, IN-718, and FM-92 on heat-affected zone (HAZ) cracking susceptibility of cast IN-738 LC, which is a high-temperature Ni-based superalloy used at temperatures up to 980 °C and is precipitation hardened by the γ′ (Ni3Al,Ti) phase, by gas-tungsten-arc (GTA) welding was studied. In addition, autogenous welds were also made on the IN-738 parent material. The preweld treatments consisted of the standard solution treatment at 1120 °C for 2 hours followed by air cooling, and a new heat treatment, which was developed to improve the HAZ cracking resistance of IN-738 LC. This heat treatment consisted of solution treating at 1120 °C followed by air cooling then aging at 1025 °C for 16 hours followed by water quenching. Welds were observed to suffer intergranular HAZ cracking, regardless of the filler alloy; however, the autogenous welds were most susceptible to HAZ cracking. In general, the cracking tendency for both heat treatments was maximum for C-263 and RENE-41 fillers and decreased with the use of FM-92 and IN-718 filler alloys. The HAZ cracking was associated mainly with constitutional liquation of γ′ and MC carbides. On some cracks, liquated low melting point containing Zr-carbosulfide and Cr-Mo borides were also observed to be present. The cooling portion of the weld thermal cycle induced precipitation hardening via γ′ phase in the γ matrix of the weld metal. The HAZ cracking increased as the weld metal lattice mismatch between γ′ precipitates and γ matrix of the weld and its hardness (Ti + Al) increased. However, the weld-metal solidus and solidification temperature range, determined by high-temperature differential scanning calorimetry, did not correlate with the HAZ cracking susceptibility. It is suggested that the use of filler alloys with small γ′-γ lattice mismatch and slow age-hardening response would reduce the HAZ cracking in IN-738 LC superalloy welds. | 10.1007-s11661-005-0051-1.html
LEK 94, the material used in this study, is a new Ni-base superalloy single crystal developed by MTU Aero Engines (München, Germany). Its specific chemical composition is given in Table I. The heat treatment consists of solution annealing followed by aging for 5 hours at 1353 K and 8 hours at 1173 K. The miniature creep specimens were taken from 19-mm-diameter rods and from slabs with the dimensions 165 × 103 × 20 mm. Photographs of the LEK 94 slab, which was investigated in the present study, are shown in Figure 1. Figure 1(a) illustrates that the slab edges are parallel to (longitudinal direction), (long transverse direction), and\( [\ifmmode\expandafter\bar\else\expandafter\=\fi{1}10] \) (short transverse direction). In Figure 1(a), two magnified schematic primary dendrites are drawn on the photograph of the slab. Primary dendrites solidify in the direction, and mean primary and secondary dendrite spacings are near 400 and 50 μm, respectively. The white circles indicate the position of cast micropores that form in between the secondary dendrite arms and that line up along the growth direction of the primary dendrites. | 10.1007-s11661-006-9007-3.html
Samples for TEM were taken from selected creep specimens by cutting 0.5-mm-thick slices from the gage section parallel to the specimen axis. Thinning of TEM samples was accomplished using an electrolyte consisting of 70 vol pct methanol, 20 vol pct glycerin, and 10 vol pct perchloric acid at −20 °C. The TEM was performed using a PHILIPSFootnote 1 CM20 operating at 200 kV. | 10.1007-s11661-006-9007-3.html
In addition to TEM, scanning electron microscopy (SEM) was performed on our flat miniature creep samples. Preparation of the samples consisted of grinding, mechanical polishing, and etching. Samples were etched electrolytically (6 V dc) for approximately 3 seconds in a mixture of 12 mL perchloric, 47 mL sulfuric, and 41 mL nitric acid using a procedure described in Reference 33. During etching, a surface topography evolves by selective dissolution of the γ phase. Fracture surfaces were cleaned in ethanol prior to SEM examination. Investigations were carried out using a Leo Gemini 1530 operating at an accelerating voltage of 12 kV and a JEOLFootnote 2 JSM 6340 F at 10 kV. | 10.1007-s11661-006-9007-3.html
The laser beam was directed onto the substrate to create a molten pool into which the premixed powders of Ti6Al4V and Rene88DT superalloy were injected through the laser nozzle. The metal powders were melted and subsequently resolidified to form the clad layer. A solid single wall rectangular structure with base dimensions of 40 mm × 4 mm was fabricated, its first 25 layers (∼10 mm) composed of 100 pct Ti6Al4V. The composition of the deposition was then changed linearly from 100 pct Ti6Al4V to 38 pct Rene88DT over the next 110 layers (∼44 mm). The variation in composition along the height of the solid structure was achieved by the in-situ adjustment of the ratio of the volume of Ti6Al4V to the Rene88DT of the premixed powder according to the predetermined graded structure. The nominal compositions of Ti6Al4V and Rene88DT superalloy powders are listed in Table I. The processing parameters for LRF are presented in Table II. The substrate material used for the experiment was a piece of cold-rolled Ti sheet. The surface of the substrate was cleaned by sandblasting prior to laser cladding. In order to eliminate any water that was trapped in the powders, the powders were dried in a vacuum oven for 24 hours. | 10.1007-s11661-006-9021-5.html
The as-deposited graded material was sectioned perpendicular to the laser scanning direction for metallographic studies. As for the X-ray diffraction (XRD) analysis, the section perpendicular to the gradient direction was used. The metallographic specimens were ground with a series of emery papers and polished with diamond paste abrasives to 1 μm. The microstructure of the material was revealed using Kroll’s reagent and an etchant of 15 wt pct H2O2, 10 wt pct HF, and 75 wt pct HNO3. The composition and the microstructure along the gradient direction were characterized using the Leica Stereoscan 440 scanning electron microscope (SEM) equipped with the facility of Oxford INCA energy-dispersive X-ray analysis (EDS). Phase identification was performed using the PHILIPSFootnote 3 X’pert x-ray diffractometer system. The hardness of the graded material along the composition gradient was measured by a Shimadzu NT-M001 microhardness tester using a 500-g load with a holding time of 15 seconds, each data presented was the average of five measurements. | 10.1007-s11661-006-9021-5.html
The as-received INCONEL 738LC superalloy was in the form of 15 × 2.5 × 0.6 cm cast plates, and its composition was (wt pct) 0.11C, 15.84Cr, 8.5Co, 2.48W, 1.88Mo, 0.92Nb, 0.07Fe, 3.46Al, 3.47Ti, 1.69Ta, 0.04Zr, 0.012B, and balance nickel. 7.5 × 2.5 × 0.3 cm rectangular plates, with a 0.13-cm-deep V groove, were machined from the as-received material. They were given the overaging heat treatment developed by Thakur et al., consisting of the standard solution treatment of 2 hours at 1120 °C/argon quenching, followed by aging at 1025 °C for 16 hours, and then water quenching. The overaged specimens were tungsten gas arc (TIG) welded with IN 738 filler wire, using a current of 60 amps d.c. and 10 V. The welding torch and wire feed speeds were maintained at 76 and 304 mm/min, respectively. The HAZ microstructures in the overaged condition were also simulated by a Gleeble thermomechanical simulation system. Cylindrical specimens of 6-mm diameter and 115-mm length were rapidly heated to 1135 °C, 1150 °C, 1165 °C, 1180 °C, 1225 °C, and 1245 °C temperatures at a rate of 111 °C/s and then held for 0.5 seconds at each of the temperatures followed by water quench. The susceptibility of the alloy to HAZ cracking was evaluated by Gleeble hot ductility testing, using a specimen of similar configuration as described previously. Hot ductility testing parameters are given in Table I. The specimen temperature was controlled with a chromel-alumel thermocouple spot welded to the specimens at the midsection of the gage length. Ductility, in terms of reduction in area, was evaluated by measuring the diameter of the fractured test pieces in several regions around the fractured surface with digital vernier calipers and with a calibrated low-magnification binocular microscope. Welded specimens were sectioned transversely to the weld, and the Gleeble-simulated samples were sectioned at the location of the spot-welded thermocouple. The microstructures of the base alloy, weld HAZ, and thermally simulated specimens were examined and analyzed by an inverted reflected-light microscope equipped with a Clemex vision 3.0 image analyzer, JEOLFootnote 2 5900 scanning electron microscope (SEM) equipped with an Oxford (Oxford Instruments, Oxford, United Kingdom) ultra-thin window energy-dispersive spectrometer (EDS) and INCA analyzing software, and a JEOL 2000FX transmission electron microscope (TEM), equipped with an ultra-thin window Genesis EDS. In order to minimize the effect of the radial temperature gradient, microstructures of the Gleeble-simulated specimens were recorded mainly from locations that were at a radial distance of 0.5 mm from the specimens’ surface. Polished samples for optical and SEM examination were etched electrolytically in 12 mL H3PO4 + 40 mL HNO3 + 48 mL H2SO4 solution at 6 V for 5 seconds. X-ray microanalysis using theoretical Cliff–Lorimer k factors and selected area diffraction analyses were performed in the TEM, on interdendritic microconstituents extracted on carbon extraction replicas. | 10.1007-s11661-006-9025-1.html
The solution heat treatment at 1120 °C for 2 hours resulted in a partial dissolution of primary γ′ precipitates. The microstructure after this heat treatment consisted of fairly regular coarse cuboidal, 0.6- to 0.8-μm size, primary γ′, and fine (∼0.1-μm) spheroidal dispersion of secondary γ′ (Figure 5). The secondary γ′ precipitates formed during cooling from the solution treatment temperature. Solidification constituent MC carbides, γ-γ′ eutectic, and M2SC sulfocarbide were also observed after the solution heat treatment (Figure 5(b)). On overaging at 1025 °C for 16 hours, both the primary and secondary γ′ increased in size, producing a microstructure consisting of γ′ precipitates in the size range of 0.5 μm to 1 μm (Figure 6). Large γ′ particles, of average size about 1.8 μm, were observed along the grain boundaries after the two heat treatments. The terminal solidification product ahead of the γ-γ′ eutectic observed in the as-cast alloy was found to consist mainly of M3B2 boride after the solution and overaging heat treatments. There was no evidence of the presence of either Ni-Zr or Ni-Ti intermetallic compounds in any of the heat-treated specimens. | 10.1007-s11661-006-9025-1.html
The alloy was heat treated at elevated temperatures to study the grain growth behavior. First, small coupons of the alloys, around 2 × 2 × 0.2 cm, were cut from the bulk material. The small sample size was chosen so that the sample could be heated or cooled as quickly as possible. The samples were inserted into a preheated tube furnace and held under flowing Ar for times ranging from 2 to 4800 minutes to investigate the isothermal grain growth. The heat treatments were conducted at temperatures between 1093 °C and 1270 °C: because the solvus for the primary γ′ phase is around 1143 °C, we refer to samples heat treated above and below this temperature as supersolvus and subsolvus, respectively. At the end of each heat treatment, the sample was removed from the furnace quickly and then water-quenched to minimize any microstructural changes upon cooling. | 10.1007-s11661-006-9032-2.html
The grain structure was characterized using scanning electron microscopy (SEM). The surfaces of the coupons were first prepared using standard metallographic grinding and polishing techniques. The GBs were then revealed by immersion etching the sample in waterless Kalling’s solution for a period of 1 to 3 minutes, while the γ′ particles were defined by etching the sample in Glycerygia for around 20 seconds. Secondary electron images were obtained from these samples using a JEOLFootnote 1 6335F field-emission scanning electron microscope operating at an accelerating voltage of 30 kV. The grain size was evaluated by measuring the mean linear intercept (I), and the mean boundary curvature (H) was obtained by using the tangent count method, as given in Eq. . The volume fraction of the γ′ particles was determined using the point count method. | 10.1007-s11661-006-9032-2.html
Conventionally cast low-carbon INCONEL 738 (IN738LC) alloy was supplied by Special Metals Corporation (Huntington, WV, USA) in the form of a cylindrical billet of 8.5-cm diameter. The nominal composition of the alloy (wt pct) was Ni, 2.77Al, 3.18Ti, 14.80Cr, 8.48Co, 1.95W, 1.81Mo, 4.70Ta + Nb, 0.1Si, 0.04Zr, 0.008B, 0.004S, 0.013P, 0.09Fe, and 0.13C. The alloy was subsequently remelted and DS in a Bridgman furnace in the form of 120-mm-long rods of diameter 25 mm, at a withdrawal rate of 2 mm/min. Longitudinal and transverse coupons of 3-mm thickness were cut with a numerically controlled wire EDM by sectioning the as-cast DS rod in a direction parallel and perpendicular to the solidification direction, respectively, for welding. The solidification structure along the two directions was examined by macroetching with Marble’s reagent (10-g CuSO4 + 50-mL H2O + 50-mL HCl). All of the coupons were given a preweld heat treatment at 1120 °C for 2 hours, which is the standard solution heat treatment used for CC IN738. For transverse direction coupons, the weld assembly consisted of two circular specimen discs of diameter 25 mm and thickness 3 mm, held together on a stainless steel substrate with the help of a spring-loaded mechanism. For welding in the longitudinal direction, a single rectangular plate of size6 × 25 × 3 mm was used. The specimens were laser beam welded autogenously, using a laser power of 1.5 kW and a welding speed of 2500 mm/min. Subsequent to welding, the coupons were sectioned transversely to the laser beam traversing direction, mounted in bakelite, and prepared for metallography. Specimens were electrolytically etched in a mixture of 12 mL H3PO4 + 40 mL HNO3 + 48 mL H2SO4 at 6 V for 5 seconds. The microstructures of the as-cast, solution-heat-treated, and welded specimens were examined by optical microscope, a JEOLFootnote 2-5900 scanning electron microscope (SEM) equipped with an Oxford (Oxford Instruments Microanalysis Group High Wycombe, Bucks, UK) ultra-thin window detector energy-dispersive spectrometer (EDS), and a field emission gun SEM of JEOL Auger microprobe JAMP-9500. A Cameca (Cameca Genevilliers, near Paris, France) SX-100 electron probe microanalyzer (EPMA) was used to analyze the chemical composition of dendrite cores and interdendritic regions in the fusion zone (FZ). X-ray microanalysis and selected area diffraction analyses on the interdendritic constituents in the FZ extracted on carbon extraction replicas were performed in a JEOL-2100F transmission electron microscope (TEM/STEM) equipped with an Oxford ultra-thin window detector EDS. Carbon extraction replicas were prepared through a standard technique with a solution of 10 mL HCL and 1 g tartaric acid in 90 mL methanol at 5 V. Cracking susceptibility of the welds made along longitudinal and transverse directions was determined by measuring the length of cracks in 10 sections of each weld using SEM image analysis software. For comparison, cracking susceptibility of laser-welded CC IN738, welded using identical welding conditions, was also determined in a similar manner. The nature of grain boundaries in the base metal was determined using the electron backscatter diffraction (EBSD)–based orientation imaging microscopy (OIM) technique using a JEOL-5900 SEM equipped with a TSL (TSL, Salt Lake City, UT) OIM system. | 10.1007-s11661-006-9063-8.html
The material properties used for the Bridgman and LMC models were generally well known and are summarized in Tables I through IV. Ideally, the material properties for GTD-444, the alloy used for the physical casting experiments, would have been used for the simulations; unfortunately, physical material properties for this class of alloys are generally not available in the literature necessitating selection of a similar superalloy, CMSX-4, with properties predefined in ProCAST. CMSX-4, as defined in the model, had slightly higher liquidus (TL = 1381 °C) and solidus (TS = 1329 °C) temperatures than the experimental alloy, GTD-444 (TL = 1345 °C, TS = 1300 °C); however, the mushy zone range was similar and other material properties pertinent to macroscopic solidification should be comparable. Using the predefined CMSX-4 material properties also took advantage of ProCAST’s capability for calculating heat capacity and latent heat from enthalpy data. Properties for the remaining materials were based on data for the respective materials predefined in ProCAST, available in the literature, or derived from empirical assumptions and experimental evidence. | 10.1007-s11661-006-9085-2.html
The purpose of this work was to evaluate the effect of aging at 800 °C for times of up to 24 hours on the microstructure, hardness, and γ-γ′ mismatch in advanced nickel-base superalloys solution heat treated above the γ′ solvus. The alloys studied in this work were Udimet 720, RR1000, and an experimental alloy UC01. The compositions of the alloys are detailed in Table I. | 10.1007-s11661-007-9089-6.html
In addition to the different compositions, two different cooling rates from the supersolvus solution temperature were studied for alloy UC01 to investigate the effect of the cooling rate on the aging response. All of the alloys studied were subjected to a 4-hour solution treatment at 20 °C above their respective γ′ solvus temperatures before being cooled at either an intermediate (Udimet 720, RR1000, and alloy UC01) or billet cooling rate (alloy UC01 only). These rates were chosen for the two following reasons. The billet cooling rate was chosen to represent large scale component cooling rates and consisted of a cooling rate of approximately 0.5 °Cs−1. The intermediate cooling rate was chosen to cool the material slowly (∼0.9 °Cs−1) through the γ′ solvus to a temperature at which γ′ starts to precipitate and then is rapidly quenched (∼3 °Cs−1) to below 800 °C. The purpose of the intermediate cooling rate was to try and suppress precipitation of the total equilibrium volume fraction of γ′, and also to study its effect on the microstructural and material property evolution during the aging stage. | 10.1007-s11661-007-9089-6.html
Specimens were prepared for scanning and transmission electron microscopy by mounting in conductive Bakelite, before polishing to a high finish using standard metallographic techniques. For scanning electron microscopy, samples were etched in 10 pct phosphoric acid in water at 5 V for 2 to 3 seconds, until the specimen developed a blue halo. This preferentially dissolves the γ phase leaving the γ′ in relief. | 10.1007-s11661-007-9089-6.html
For transmission electron microscopy, the samples were prepared as above and subsequently sputter coated with a ∼20-nm-thick carbon layer. The samples were then scored using a scalpel into squares approximately 2 mm in length. These were etched off using a solution of 20 pct perchloric acid in ethanol at 10 V. Having removed the carbon squares, they were floated onto copper transmission electron microscopy grids. | 10.1007-s11661-007-9089-6.html
The DS specimens were sectioned parallel and normal to the growth direction to observe the quenched S/L interface and the microstructural evolution during DS. Specimens for microscopic examination were prepared by the standard metallographic procedures and electrolytically etched in a solution of 3 g CrO3 and 100 mL H2O at 3 V. The microstructures were examined by an optical microscope, a JEOLFootnote 1 JSM-5800 scanning electron microscope (SEM) equipped with an Oxford (Oxford Instruments, United Kingdom) LINK ISIS energy dispersive spectrometer (EDS), and a JEOL 2000FX transmission electron microscope (TEM). Thin foils for the TEM analysis of interdendritic constituents were produced by twin-jet electropolishing in a solution of 15 pct perchloric acid and methyl alcohol at −243 K using 60 V/0.14 A. The composition of microstructural features was determined by an electron probe microanalyzer (EPMA) on polished, but unetched microstructural samples using a ShimadzuFootnote 2 EPMA-1600. | 10.1007-s11661-007-9090-0.html
Differential scanning calorimetry (DSC) measurement was performed in a Netzsch model DSC 404C to examine the crystallization behavior of the alloy. Prior to the testing of the specimen, the DSC unit was calibrated with high-purity Ni (99.99 pct) and Ag (99.9999 pct) at a scan rate of 10 K/min. The DSC measurement was conducted in a purged Ar atmosphere with a flow rate of 50 cc/min in the temperature range from 873 to 1768 K. A cylindrical specimen of 4 mm in diameter and 2 mm in thickness was used for the DSC experiment. | 10.1007-s11661-007-9090-0.html
Laue orientation measurements were employed to establish the direction of the slabs and bars. A maximum deviation of 12 deg from the direction was detected. Samples with a cylindrical gage section (and a diameter of 3.6 mm) were machined for the determination of the mechanical properties. The testing of 75 samples in the high-cycle fatigue regime at an elevated temperature (T = 800 °C) was conducted using a Roell Amsler 2 HFP 421 resonance-testing machine (Roell Amsler; Ulm, Germany), exciting the sample with an electromagnet. For the determination of the fatigue life, completely reversed loading (stress ratio R = minimum stress/maximum stress = −1) was applied. The primary dendrite arm spacing, λ1, was determined according to the method suggested in Reference 10. | 10.1007-s11661-007-9188-4.html
Alloy 720Li and IN718 rings used for IFW were machined from large-scale forgings. The chemical composition of the two alloys is given in Table I. A sub-γ′ solvus heat treatment at 1105 °C for 4 hours was carried out on alloy 720Li, while a sub-δ solvus heat treatment at 980 °C for 1 hour was carried out on IN718. In order to reduce the residual stresses of the forgings prior to machining, both forgings were stress-relief annealed. For this study, rings of the two alloys, with an outer diameter of 143 mm and a wall thickness of 25 mm for U 720Li and 20 mm for IN 718, were machined and then inertia friction welded at MTI (South Bend, IN). Slices for microstructural studies were machined from the welded ring along the axial direction, using electrodischarge machining (EDM). Postweld heat treatments (PWHTs) were conducted on these slices in an air-circulating furnace at 760 °C for 2, 4, 8, and 24 hours, followed by air cooling to room temperature. | 10.1007-s11661-007-9194-6.html
For static electrochemical measurements, HASTELLOY C2000 samples were coarse ground to an 800-grit finish using silicon-carbide grinding pads manufactured by Buehler (Lake Bluff, IL). A final fine polish was achieved using a diamond paste slurry for 4 hours on a Buehler Vibromet 2 vibratory polisher to produce a 1-μm finish. | 10.1007-s11661-007-9231-5.html
The specimens for the C2000 superalloy were machined from blanks into a flat geometry. The dimensions of the specimen were machined to 101.6 mm in length with a center thickness of 1.59 mm and a hole diameter of 6.6 mm. Each sample consisted of a continuous radius to ensure crack initiation within the center area and the ease of the crack identification under the scanning electron microscope (SEM). To generate the stress vs fatigue life cycle (S-N) data, 600-, 800-, and 1200-grit silicon-carbide papers were used to bevel the edges of the samples. For careful examination of the fatigued surface under SEM, additional samples were given an optimal surface finish by electropolishing the sample for 75 minutes at 5 V and 1.5 amps in a methanol and a sulfuric acid bath. All samples were ultrasonically cleaned in distilled water. | 10.1007-s11661-007-9231-5.html
For bulk CP-Ti with a Vickers hardness of ∼144 kg/mm2, and a mean grain size of ∼60 μm, a HSS tool with a rake angle of +20 deg was used to impose a shear strain of ∼3.2 in the chip (estimated using Eqs. and ). The machining was performed on a custom-built linear machining device to ensure plane-strain (2-D) conditions. A partially formed chip specimen was created and was metallographically prepared to reveal the bulk microstructure and the resulting SPD microstructures (Figure 4). Chips were also created under identical machining conditions for TEM observation. For this purpose, chips were ground to a thickness of ∼100 μm by abrasive polishing, and 3-mm-diameter disks were punched out and thinned to electron transparency by electrolytic jet-thinning (Struers Tenupol-5, Struers, Denmark) using a solution of 60 pct methanol, 35 pct butanol, and 5 pct perchloric acid at −30 °C and 40 V. | 10.1007-s11661-007-9257-8.html
INCONEL 718 (grain size ∼50 μm and Vickers hardness ∼300 kg/mm2) in a solution-treated condition was similarly subjected to SPD, this time using a commercial ceramic tool with rake angle of −20 deg, resulting in chips with a shear strain of ∼6. The much higher strength of INCONEL 718 precluded machining on the linear machining device; instead the chips were created by plane-strain machining of a cylinder of diameter ∼150 mm on a lathe. The hardness of the chips was measured using Vickers indentation. Thermal stability of the chips produced was characterized by heat treating them at temperatures in the range of 500 °C to 750 °C for different lengths of time. Microstructure of the chips was analyzed by TEM. The specimen preparation procedure followed that for Ti, except that the electrolytic-jet thinning was performed using a solution of 25 pct HNO3 and 75 pct CH3OH. The CP-Ti and IN-718 chip samples were examined in a JEOLFootnote 2 2000FX TEM, operating at 200 kV to characterize the grain size and dislocation structures following the SPD. | 10.1007-s11661-007-9257-8.html
The SPD of bulk 1080 steel with a coarse pearlite microstructure was performed to analyze the effects of large-strain deformation of a lamellar two-phase microstructure. The coarse pearlite microstructure was created by heat treating a 25.4-mm-diameter bar of 1080 steel at 800 °C for 2 hours, followed by controlled furnace cooling to 650 °C at a rate of 28 °C per hour over ∼5.5 hours. The bar was then allowed to cool to room temperature inside the furnace. The resulting coarse pearlite had an interlamellar spacing of ∼716 nm and an initial Vickers hardness of 238 kg/mm2. This material was subjected to a strain of ∼3.8 by plane-strain machining on the lathe with a +5 deg-rake angle HSS tool. The pearlitic microstructure in the bulk and chip samples was revealed by etching with a solution of 4 g of picric acid in 100 mL of ethanol. A combination of atomic force microscopy (AFM) and optical microscopy was used to analyze the pearlite microstructure in the chip and bulk samples. Hardness values in different regions of the pearlite were analyzed using nanoindentation with a Berkovitz indenter at 250-nm depth. | 10.1007-s11661-007-9257-8.html
Samples were solution treated at 1321 °C for 2 hours and subsequently air cooled. To achieve a more homogeneous microstructure and composition, the alloy was soaked at 1280 °C for 16 hours before the standard solution treatment. The solution-treated CMSX-4 superalloy was subsequently aged at 1140 °C for 6 hours and air quenched. Samples for laser machining were sliced from the bars into 15 × 15 × 4 mm blocks, and were prepared by conventional metallographic procedures with a final polish of 0.05-μm Al2O3 suspension. | 10.1007-s11661-007-9260-0.html
Table I presents chemical composition of alloys used in this study. The IN625 superalloy (LCF grade) and 316L stainless steel were supplied by Special Metals Corporation (Hereford, England) and Allegheny Ludlum Corporation (Pittsburgh, PA), respectively, as cold drawn round bars with a diameter of about 6 mm. Cylindrical samples with aspect ratio of about 1.2 were cut using electrodischarge machining (EDM), and were solution-treated as described in Table II. Solution-treated samples were investigated under TEM and formation of single phase microstructure in these samples was confirmed. | 10.1007-s11661-007-9356-6.html
A number of samples at different strain levels in the range of −5 to −25 pct were prepared for microstructural investigations. Samples for optical microscopy were prepared via standard electropolishing techniques. The 316L samples were electrolytically polished in Struers A-2 solution at 0 °C and an operating voltage of 20 V. Samples were then electroetched using a solution of saturated oxalic acid in water at an operating voltage of 6 V at room temperature. The IN625 samples were electropolished and electroetched in the same solutions with a final wash in acetic acid to remove corrosion debris. In order to reveal surface relief effects, optical microscopy studies were performed using Olympus BX51M (Olympus, Tokyo, Japan) under Nomarski differential interference contrast mode. For TEM studies, slices of selected deformed cylinders were cut using EDM and ground to a thickness of about 100 μm. Discs of 3 mm diameter were punched from ground slices. Thin foils were prepared by electropolishing of these discs in a Struers Tenupol-5 jet polisher (Struers, Rodovre, Denmark). For 316L samples, Struers A-8 solution was used at a temperature of 15 °C and operating voltage of 20 V. Thin foils of IN625 superalloy were prepared using a solution of 20 pct perchloric acid in methanol at −30 °C and an operating voltage of 20 V. The TEM studies were carried out using a Philips CM200 scanning transmission electron microscope (Philips, Eindhoven, Netherlands), operating at 200 kV. | 10.1007-s11661-007-9356-6.html
The material of the present investigation, IN718, was procured from the Project Office (Materials), Kaveri Engine Programme, Defence R&D Organisation (Kanchanbagh, Hyderabad), in the form of bars of 15 mm in diameter that were hot rolled, solution treated, and machined. Solution treatment was given at 980 °C for 1.5 hours, followed by cooling in air. The chemical composition of the as-received material is presented in Table I. The as-received bars were transversely sectioned into blanks of 110 mm in length for the heat treatment and fabrication of tensile specimens. The blanks were subjected to four different heat treatments: ST, PA, OA, and OA100. The details of these four heat treatments are in Table II. A stress-relieving (SR) treatment of heating at 550 °C for 1.5 hours, followed by cooling in air, was given to the 5 pct cold-rolled blanks. All the heat treatments were carried out in an electric resistance-heating furnace equipped with a programmable temperature controller. Thin foils for transmission electron microscopy (TEM) examination were prepared from transversely sectioned coupons from the heat-treated blanks and from the gage section of the tensile-tested specimens. The coupons were ground to a thickness of 0.025 mm, and discs of 3-mm ϕ were punched out from the ground coupons. These discs were electropolished to perforation using a jet polisher in an electrolyte of 10 pct perchloric acid in glacial acetic acid. Jet polishing was carried out at ambient temperature at the potential of 25 V. The TEM study of thin foils was carried out using a JEOLFootnote 2 JEM 200 CX microscope. Tensile specimens were prepared as per BS specification 12-1950, i.e., 4.54-mm gage diameter and 14.5-mm gage length (Figure 1). The gage section of the samples was mechanically polished using emery papers of increasing fineness (1/0 to 4/0). Tensile tests were performed using a 50 KN screw-driven Instron testing machine (Instron Corporation, Norwood, MA) at a constant strain rate of 5 × 10−4 s−1. The desired temperatures for high-temperature tests were achieved by an electric resistance-heating furnace. Cold reduction was given by a WHA Robertson rolling mill (W.H.A. Robertson and Co. Ltd., Bedford, England) with grooved rolls. | 10.1007-s11661-007-9375-3.html
The material of the present investigation, IN718, was procured from the Project Office (Materials), Kaveri Engine Programme, Defence R&D Organisation (Kanchanbagh, Hyderabad), in the form of bars of 15-mm diameter in hot-rolled, solution-treated, and machined condition. Blanks of 110-mm length were solution treated at 980 °C for 1.5 hours, followed by cooling in air. The chemical composition of the as-received material is presented in Table I. The solution-treated blanks were subjected to peak aging in two stages: initially, at 720 °C for 8 hours, followed by furnace cooling to 620 °C, and subsequently by holding at this temperature for another 8 hours, followed by air cooling. All the heat treatments were carried out in an electric resistance-heating furnace equipped with a programmable temperature controller. Cylindrical LCF specimens with threaded ends of 30-mm length and 12-mm diameter, gage section of 15-mm length, 5.5-mm diameter, and shoulder radii of 25 mm (Figure 1) were machined from the heat-treated blanks. The gage section of the LCF specimens was mechanically ground by 3/0 and 4/0 grades of emery paper followed by polishing with sylvet cloth using alumina powder to remove machining marks and to make the surface smooth. | 10.1007-s11661-007-9378-0.html
The LCF tests were carried out on a completely computer-controlled servohydraulic MTS testing machine (model 810) of ±50-kN capacity, with Teststar IIs interface (MTS Systems Corporation, USA). Fully reversed (R = −1) LCF tests were performed in air under total axial strain control. Tests were conducted until fracture. Strain measurements during the LCF test were accomplished by means of an MTS extensometer (model 632.130-20), mounted in the gage section of the specimen. Cold reduction to blanks was given by a W.H.A. Robertson rolling mill (W.H.A. Robertson and Co. Ltd., Bedford, England) with grooved rolls. A stress relieving (SR) treatment (heating at 550 °C for 1.5 hours, followed by cooling in air) was given to the 5 pct cold-rolled blanks. Samples of 20 × 10 × 3 mm size were machined for texture analysis from the PA as well as differently cold-rolled blanks, mechanically polished on one face using successive grades of emery papers (1/0 to 4/0), and finally polished with a sylvet cloth, using a suspension of alumina powder in water. The mechanically polished samples were electropolished in a solution of 90 pct glacial acetic acid, 8 pct perchloric acid, and 2 pct water by volume percent, at ambient temperature, at a potential of 15 V. Bulk texture measurements were carried out for the electropolished samples, using an X-ray Panalytical MRD system (PANalytical B.V., The Netherlands) and analyzed using Labsoft software, at the National Facility of Texture and OIM, IIT (Bombay, Mumbai). | 10.1007-s11661-007-9378-0.html
K452 has the composition (wt pct) of 0.105C, 20.9Cr, 11.15Co, 3.5W, 0.6Mo, 0.25Nb, 2.5Al, 3.5Ti, 0.04Zr, 0.015B, and rest Ni. Specimens were subjected to a homogenization for 4 hours at 1170 °C followed by furnace cooling to 900 °C and then air cooling to room temperature; subsequently, two annealing treatments (4 hours at 1050 °C and 16 hours at 850 °C), producing the secondary and tertiary γ′ precipitates, were carried out. After the heat treatment, specimens were exposed at temperatures of 800 °C, 850 °C, and 900 °C for times of 1000, 3000, 5000, and up to 10,000 hours, respectively. For each exposure condition at least four specimens were prepared for tensile- or stress-rupture tests (two for tensile-rupture tests and two for stress-rupture tests). Tensile- and stress-rupture tests (gage length 50 mm, gage diameter 5 mm) were performed at 900 °C and 900 °C/201 MPa, respectively. Each rupture value, including strength and elongation, represents an average of at least two test results. | 10.1007-s11661-007-9381-5.html
The microstructures were examined using optical microscope (OM) and scanning electron microscope (SEM). Chemical etching was employed for the general microstructural observation using a solution containing 20 g CuSO4, 50 mL HCl, and 100 mL H2O, which dissolves γ′. Deep etching with an electrolyte of 200 g KCl + 50 g citric acid + 200 mL HCl + 1000 mL H2O, which removes the γ matrix, was conducted for the three-dimensional observation of γ′. The specimens worked as the anode while the cathode was a stainless steel plate; the current density was ∼0.5 A/cm2. Transmission electron microscopy (TEM) equipped with an energy dispersive X-ray spectroscope (EDS) was used for phase identification. Foils for TEM were prepared on a twin-jet electropolisher with a solution of 10 pct perchloric acid and 90 pct ethanol at −25 °C. | 10.1007-s11661-007-9381-5.html
Plates were cut by electrodischarge machining and indented on one side using a Brinell hardness tester. After full heat treatment (1220 °C/2 h + 1080 °C/4 h + 900 °C/16 h) during which the RX occurred, the indentation was carefully removed by grinding. Based on the relationship between the depth of the local RX and the applied load obtained from our previous work, specimens with different depths of local RX were obtained by applying different indentation loads and controlling the subsequent grinding process. (The depth of RX was also cross-checked by cutting and measuring some of the machined specimens after full heat treatment.) The plates were subsequently machined on the opposite side to the final dimension (35 × 8 × 5 mm gage section for tensile tests, and 15 × 5 × 2 mm gage section for creep rupture tests). To check the effect of sample thickness, two specimens with 15 × 5 × 0.8 mm gage section (with and without local RX) were also prepared for creep tests. After macroetching the machined specimens, six to eight grains were found for the 2-mm specimens and three to four grains for the 0.8-mm specimens within the gage section. As for specimens with a different number of local RX, up to ten indentations were uniformly made, so that the resulting local RX regions were isolated within the gage section. As a comparison, the shot peening specimen was prepared with a surface RX layer ∼25 μm in depth. | 10.1007-s11661-007-9387-z.html
An experimental third generation single-crystal Ni-base superalloy prone to TCP precipitation was selected to characterize the effect of a 3 wt pct Ru addition on microstructural stability at 1100 °C. The compositions of the alloy SRR300D and its Ru-bearing counterpart, SRR300D + 3 Ru, are listed in Table I. All material was directionally solidified in a laboratory-scale Bridgman furnace as ∼11-mm diameter, 70-mm length bars under constant processing conditions. This produced comparable <001> oriented single crystals with a primary dendrite arm spacing of ∼280 μm. Both alloys were solution treated under identical conditions to minimize chemical heterogeneities and were subjected to standard primary and secondary aging conditions. After solution heat treatment all eutectic γ′ had been dissolved and compositional heterogeneities stemming from dendritic solidification were measured to be consistent between the two alloys. Of all the constituent elements, only Re and Ta exhibit a notable degree of residual segregation with concentration differences of 2.0 and 1.2 wt pct, respectively, between the dendritic and interdendritic regions of the microstructure. This is consistent with other high refractory content single-crystal superalloys. Consequently, any changes in the microstructural response between SRR300D and SRR300D + 3 Ru could be attributed to the addition of Ru rather than to differences in residual microsegregation and the initial γ/γ′ microstructure. | 10.1007-s11661-008-9490-9.html
X-ray diffractometry was employed to complement the phase identification by SAD. The TCP precipitates from samples of SRR300D and SRR300D + 3 Ru exposed to 1100 °C for 2000 hours were extracted using the same electrolytic etch described previously, but for an extraction time of 8 hours. Following extraction, the beaker containing the electrolyte, platinum cathode, and sample was placed in an ultrasonic bath for 10 minutes to consolidate all of the precipitates in the solution. The insoluble TCP residue was then separated from the electrolytic solution by centrifuge at 4000 rpm for 5 minutes. The excess liquid was decanted and the remaining extract was cleaned in methanol and dried. The extract was then mounted on a single-crystal Si wafer to minimize background noise, and analyzed using a PHILIPSFootnote 2 PW1050 θ/2θ X-ray diffractometer with a calibrated vertical diffractometer and Cu Kα (λ = 1.541 Å) radiation on a rotating sample mount to maximize the sampled area. Measurements were made over a 2θ range of 35 to 85 deg with a step size of 0.01 deg and a dwell time of 10 seconds taking ∼14 hours per spectrum. The resulting spectra were processed using PHILIPSFootnote 3 X’Pert Plus software to determine peak positions, which were then compared with the JCPDS-ICDD reference database to identify the phases present and their respective lattice parameters. | 10.1007-s11661-008-9490-9.html
To elucidate whether Ru shared a similar affinity for the TCP phase as W and Re, qualitative compositional maps of an isolated TCP cluster at the dendrite core of the SRR300D + 3 Ru sample isothermally exposed to 1100 °C for 1000 hours were obtained by wavelength dispersive spectrometry (WDS) on a Cameca SX-100 electron probe microanalyzer (Cameca, Courbevoie, France). This was confirmed quantitatively using energy dispersive spectrometry (EDS) on a JEOL 5800LV scanning electron microscope (SEM). To avoid contamination from the surrounding γ/γ′ matrix, the partially extracted TCPs from the samples exposed to 1100 °C for 1000 hours in the microstructural evolution study were removed from the sample surface onto carbon tape. Ten precipitates were selected from each extract for compositional analysis using a 20 kV accelerating voltage, a working distance of 10 mm, a count time of 100 seconds, and a dead time of below ∼30 pct. The compositions of the precipitates in each extract were then averaged for comparison between the Ru and non-Ru-bearing samples. | 10.1007-s11661-008-9490-9.html
Following the 1100 °C isothermal age, the samples were mounted, ground, and polished to 1 μm followed by a 40 minute finish with 0.05 μm colloidal silica. They were then examined in a JEOL 6340F FEGSEM and CSEI images of the cellularly recrystallized areas were captured for qualitative comparison of the effect of Ru additions on the TCP equilibrium volume fraction. The areas of interest in both samples were analyzed in a JEOL 5800 LV SEM using electron backscatter diffraction (EBSD) to ensure that the discontinuous precipitation reactions compared had nucleated from similarly misoriented grain boundaries. | 10.1007-s11661-008-9490-9.html
The effect of Ru additions on the γ′ volume fraction with increasing temperature was investigated. Sections of SRR300D and SRR300D + 3 Ru were exposed to a 4 hour isothermal age at 900 °C, 1000 °C, and 1100 °C and subsequently water quenched to retain microstructures representative of those present at high temperature. These were then examined in a JEOL 5800 LV SEM using back scattered imaging (BSEI) following standard metallographic preparation. Fifteen images were captured from each sample comprising equal numbers from the dendrite cores, dendrite arms, and interdendritic regions to account for variations in the γ′ volume fraction due to residual microsegregation. The micrographs were taken at a magnification low enough to ensure a representative sample area but high enough to ensure a clearly distinguishable γ/γ′ interface. The γ′ volume fraction in each of the fifteen micrographs was measured using KS300 software and averaged. The average γ′ volume fractions for both samples were then plotted as a function of temperature for subsequent comparison. Note that none of the dendritic or interdendritic regions from which the measurements were taken contained TCP phases that could have potentially skewed the results. | 10.1007-s11661-008-9490-9.html
Changes in elemental partitioning between the γ and γ′ phases due to the presence of Ru were also investigated. SRR300D and SRR300D + 3 Ru were subjected to bulk γ′ chemical analysis. The γ′ was electrolytically extracted by immersing the sample, together with a platinum cathode, in a solution of 5 pct nitric and 2 pct perchloric acid in water with a current density of 0.1 A/cm2 at room temperature for ∼6 hours. Following extraction, the beaker containing the electrolyte, platinum cathode, and sample was placed in an ultrasonic bath for 10 minutes to consolidate the precipitates from the sample and cathode into solution. The γ′ residue was then separated from the electrolytic solution by centrifuge at 4000 rpm for 5 minutes. The excess liquid was decanted and the remaining extract was cleaned in methanol and dried. Any surface layer remaining on the extracted sample was ground away with silicon-carbide paper and the process repeated until 2 grams of γ′ had been extracted from both samples. The chemistry of the γ′ extract was then analyzed using inductively coupled plasma–mass spectrometry. | 10.1007-s11661-008-9490-9.html
Galvanizing zinc alloy, which contained 0.23 wt pct Al, was machined down to cubes (5 mm × 5 mm × 3 mm) for melting during static wetting tests and also extruded into wire segments of 3-mm diameter in order to produce molten sessile drops during dynamic testing. Substrate samples (316L stainless steel and MSA2020 superalloy) were cut (12 mm × 12 mm × 3 mm) from originally supplied materials. Experiments were carried out in purified Ar-4 pct H2 at various temperatures from 465 °C to 500 °C and different testing durations from 1 to 4 hours. The changes in contact angle between the molten Zn alloy and the substrates were monitored over time using a high-speed charge-coupled device (CCD) camera. | 10.1007-s11661-008-9501-x.html
At the end of each experiment, the substrate was removed from the furnace and prepared for examination. Metallographic specimens of the as-received materials and cross sections of the tested samples were prepared following a standard procedure. The identification of reaction products was conducted using a JEOLFootnote 1 8200 EPMA with details of the reaction products in the samples examined using a Hitachi 4700 scanning electron microscope (Pleasanton, CA) equipped with an integral EDS. Also, the depths of the reaction layers were measured using image analysis software (Image-Pro Plus 4.0, Media Cybernetics, Bethesda, MD). | 10.1007-s11661-008-9501-x.html
Polycrystalline ingots of the experimental Ru-containing nickel-base superalloys were cast by Sophisticated Alloys, Inc. (Butler, PA). The experimental alloy compositions have “second-generation” levels of Re and W and 5.7 wt pct Ru and are listed in Table I. The reference alloy for the Ru-containing experimental alloys is MK-4, a modified version of the second-generation alloy, CMSX-4. The polycrystalline ingots were directionally solidified into single-crystal bars (19 and 12.7 mm in diameter) in clusters of four in a laboratory-scale Bridgman furnace. Further details regarding the characterization of these alloys are published elsewhere. The SX bars were given a solution treatment and subsequently aged at 1100 °C for 8 hours, as shown in Table II. The solution temperature and time for each alloy, determined from the differential thermal analysis curves and by microstructural analysis, resulted in less than 5 vol pct eutectic and no incipient melting. | 10.1007-s11661-008-9520-7.html
Cylindrical buttonhead creep specimens were machined by low stress grinding techniques by Westmoreland Mechanical Testing and Research, Inc. (Youngstown, PA). The gage section of the creep specimens was 3 mm in diameter and 25.4 mm in length. Creep testing of -oriented creep specimens was performed in vacuum at 950 °C and 290 MPa both for 200 hours and until rupture. A stress of 290 MPa was chosen in order to achieve a strain of approximately 1 pct in a reasonable time period, similar to second-generation commercial superalloys. The degree of misorientation of the direction was less than 10 deg in all creep samples. | 10.1007-s11661-008-9520-7.html
Foils for TEM were also prepared from material cut from the gage section perpendicular and parallel to the applied stress axis from specimens crept to approximately a 1 pct strain and to rupture. For the rupture samples, material for the foils was removed at least several millimeters away from the rupture location. The samples were mechanically ground to 175 to 200 μm using a polishing wheel and then ground by hand to 100 to 110 μm. Further thinning was performed electrochemically by twin jet polishing in a solution of 68 pct methanol, 10 pct percholoric acid, 9 pct distilled water, and 13 pct butyl cellusolve by volume. The optimum jet polishing conditions were determined to be −35 °C, 20 V, and 50 mA. | 10.1007-s11661-008-9520-7.html
The compositions of the three experimental single-crystal alloys that form the focus of this study, namely, F-26, F-16, and F-13, are provided in Table I. Compositions of several additional alloys, which were also studied for comparison purposes, are also given. As is evident from Table I, F-26, F-16, and F-13 alloys, in that order, each had an increasing amount of Ru. Cast single-crystal alloy rods were solutionized at an approximate temperature of 1300 °C for 8 hours followed by aging at 1100 °C for 8 hours, to develop the γ-γ′ structure. Additional casting and heat-treatment details for these alloys can be found elsewhere. Disk-shaped samples approximately 4-mm thick were sliced from the heat-treated rods by a slow-speed saw and were polished using a 600-grit emery paper. The samples were then thoroughly cleaned and weighed before the coating treatment. Diffusion aluminide coatings were applied to the samples at Howmet Corporation (Whitehall, MI), using a low-activity process at 1080 °C for 5 hours. The details of the aluminization treatment have previously been reported. | 10.1007-s11661-008-9534-1.html
The aluminide-coated samples were subjected to cyclic oxidation at 1100 °C in air, using an automated cyclic furnace. Each 1-hour cycle consisted of a 10-minute heatup, a 45-minute dwell (at 1100 °C), and a 5-minute cooling with a fan at room temperature. The cumulative dwell time at 1100 °C was considered to be the exposure duration for any oxidized sample. The cycling was carried out for a maximum exposure duration of 100 hours, i.e., for 134 cycles. The cross-sectional microstructures of the as-coated and the oxidized samples were examined using both an Olympus PME3 optical microscope (Olympus Corp., Melville, NY) and a Hitachi S3200N scanning electron microscope (SEM, Hitachi High Technologies America Inc., Pleasanton, CA) operating at 15 to 20 kV. An etchant consisting of 33 pct acetic acid, 33 pct nitric acid, 1 pct hydrofluoric acid, and 33 pct distilled water (all in volume percent), was used to reveal the microstructural details. Compositional information and X-ray maps were obtained using a Cameca SX100 electron probe microanalyzer (EPMA, Cameca Instruments Inc., Trumbull, CT) operating at 20 kV. For observing the microstructure of the substrate alloys in a transmission electron microscope (TEM), 3-mm disks of the alloys were mechanically polished to a thickness of approximately 100 μm. Subsequently, they were electrochemically polished by a twin-jet polisher at −35 °C using 20 V. The solution for electropolishing consisted of 68 pct methanol, 10 pct perchloric acid, 13 pct ethylene glycol monobutyl ether (butyl cellosolve), and 9 pct distilled water (all in volume percent). Since the P-phase particles in the SRZ could not be thinned by this electropolishing method, TEM foils for observing SRZ microstructure were prepared using an ion-beam thinning technique. A PHILIPSFootnote 1 CM12 TEM was used for the microstructural observation and collection of the electron diffraction patterns required for identifying the crystal structures of the various phases. An energy-dispersive spectrometer (EDS) attached to the TEM was used to determine the composition of the constituent phases. For this purpose, the spot diameter of the electron beam was suitably reduced, to ensure that information was obtained from the desired phase alone. In addition, the measurement was done at the thin regions close to the hole in the foil, where the desired phase extended over the whole thickness of the foil. | 10.1007-s11661-008-9534-1.html
The material alloy 718 was supplied by Midhani (Mishra Dhatu Nigam) Limited, Hyderabad. The chemical composition of the test material (provided by the supplier) is given in Table I. Autogenous full-penetration bead-on-plate GTA welds and EB welds were made on alloy 718 coupons of 3-mm thickness. The welding parameters used are shown in Table II. Radiographically cleared weld coupons were given two different postweld heat treatments (PWHT) in air: (1) direct aging (DA) treatment—aging at 720 °C for 8 hours, furnace cooling to 620 °C, and soaking there for 10 hours followed by air cooling; and (2) solution treatment followed by aging (STA)—solutionizing at 980 °C (below the δ-solvus line) for 0.5 hours and then air cooling to room temperature followed by the double aging treatment, as mentioned in the DA condition. | 10.1007-s11661-008-9553-y.html
The samples for optical microscopic observations were mechanically polished following the standard metallographic practice and then electrolytically etched using Kalling’s 2 reagent (50 mL HCl, 50 mL ethanol, and 2.5 g CuCl2). Electrolytic etching was done for 5 to 10 seconds maintaining the voltage at 5 to 10 V. The etched samples were thoroughly cleaned with acetone and examined under a Leitz Metallovert microscope (Wetzlar, Germany). X-ray diffraction analysis was carried out for phase identification using a Shimadzu, XD-D1 diffractometer (Kyoto, Japan) with Cu Kα radiation. Microscopic observations were performed on etched weld specimens using a high-resolution scanning electron microscope (SEM) (Hitachi-S-4300SE/N, Tokyo, Japan) to study the finer details of different phases. Scanning electron microscopic observations were also made on fracture surfaces of the tested samples after cleaning with acetone in an ultrasonic cleaning unit. A PHILIPS CM12 scanning transmission electron microscope (Eindhoven, The Netherlands) was also used for microstructural observations. Slices of 400 to 500 μm in thickness were extracted close to the fracture surface using electric discharge machining (wire cut). The slices were further thinned to about 40 to 60 μm by mechanical polishing using emery papers. Final electrolytic thinning was accomplished by twin-jet electropolishing using a solution of 5 vol pct perchloric acid in methanol at −40 °C to −50 °C. An electron probe microanalyzer (EPMA) (Camebax, Camera MBX, Courbevoie, France) was used for microchemical characterization of weld fusion zones. Both X-ray mapping and quantitative chemical analysis were conducted. All studies were performed on welds as well as on base metal in the as-polished condition. Quantitative analysis was carried out on Laves particles and in the dendrite core regions. Analysis of at least three different locations was performed, and the average values of the three measured values were calculated and reported. | 10.1007-s11661-008-9553-y.html
A series of uniaxial tensile tests were carried out at temperatures ranging from room temperature to 815 °C in air in order to establish tensile properties as a function of temperature for this heat of material. The material was supplied by Schlosser Forge Co. (Rancho Cucamonga, CA) in a forged and fully heat-treated condition. The processing conditions, heat treatment, and application are proprietary. The tensile samples were crush ground to a cylindrical shape and consisted of a reduced section 6.35-mm diameter with a 25.4-mm gage length. Temperatures were maintained with a three-zone resistance-heating furnace, and all sample temperatures were monitored by placement of type K thermocouples directly on the gage section. High-temperature extensometers were used to measure initial strain rates. All tensile tests were carried out in accordance with ASTM E 21, the procedure for conducting elevated-temperature tensile tests on metallic materials. The strain rate was maintained at 8.33 × 10−5/s through the 0.2 pct offset, then increased by a factor of 10 and held constant until failure. | 10.1007-s11661-008-9564-8.html
Alloy 720Li, used for this study, was supplied by M/s Aubert and Duval (Les Ancizes, France) in the form of forged blocks of dimensions 150 × 150 × 100 mm in fully heat-treated condition. The alloy was triple melted sequentially through vacuum induction melting, electroslag refining, and vacuum arc refining and processed through ingot metallurgy route. The chemical composition of the alloy is given in Table I. The heat treatment involved solutionizing and two-stage aging. Solutionizing was carried out at a subsolvus temperature of 1090 °C for 4 hours followed by oil quenching. First-stage aging was carried out at 650 °C for 24 hours and air cooled. The second-stage aging was at 760 °C for 16 hours followed by air cooling. The subsolvus forging and solutionizing treatment adopted is typical of the process adopted for realization of fine-grained high-strength alloy 720Li meant for turbine disc application. | 10.1007-s11661-008-9585-3.html
The specimens for tensile testing used in this study were machined from cylindrical blanks that were electric discharge machined from the fully heat-treated forged blocks. All tests were conducted on threaded round specimens having a gage diameter of 4 mm and a gage length of 24 mm. Tensile tests were conducted per ASTM E8M and E21 test procedures in a screw-driven Instron 4500 series universal testing machine of 200-kN load capacity equipped with a resistance-heated three-zone split furnace. The temperature during the test was monitored using a K-type thermocouple tied on the gage portion of the specimen and recorded with a strip chart recorder. All elevated temperature tests were started after holding for 30 minutes at the test temperature. Tensile tests were conducted at temperatures ranging from room temperature (∼25 °C) to 750 °C at constant crosshead speed. Load and crosshead displacement data were recorded on-line using a computer. Crosshead displacement data were converted to strain using specimen gage length. Tensile tests at selected temperatures were carried out at five constant crosshead speeds, viz. 144, 14.4, 1.44, 0.144, and 0.0144 mm/min, resulting in equivalent strain rates of 10−1, 10−2, 10−3, 10−4, and 10−5 s−1 at the start of the test. | 10.1007-s11661-008-9585-3.html
Samples for optical metallography were prepared using conventional metallographic procedures and electrolytically etched with 10 pct orthophosphoric acid in water. Specimens for transmission electron microscopy (TEM) were sliced using a low-speed saw from the gage sections of specimens at 45 deg to the loading axis after deforming to desired strain levels. Three-millimeter-diameter discs were punched out after the slices were mechanically thinned to 100 μm. They were twin-jet electropolished to perforation in a solution of mixed acids (by volume 78 pct methanol, 10 pct lactic acid, 7 pct sulfuric acid, 3 pct nitric acid, and 2 pct hydrofluoric acid) at −30 °C and 12 V DC. The foils were examined using a FEI Tecnai 20T microscope operating at 200 kV. | 10.1007-s11661-008-9585-3.html
Polycrystalline nickel-base IN-738LC superalloy and 25.4-μm-thick amorphous Ni-Si-B foil (American Welding Society designation BNi-3) were used as the base alloy and interlayer, respectively. The chemical composition and melting temperature range of these materials were presented in Table I. Both B and Si in the chemical composition of the interlayer depress the melting point and increase the possibility to produce the interlayer in the amorphous state. Furthermore, B causes deoxidation of surface oxides on the faying surfaces of base alloys. The 10 mm × 10 mm × 5 mm coupons were cut from the as-received base alloy by electrodischarge machining (EDM). Thereafter, the faying surfaces of the coupons were ground with 80- to 400-grade SiC papers for removing the surface oxide layer. After grinding, the coupons were degreased in the ultrasonic cleaning machine with methanol solution for 15 minutes, immediately before the TLP bonding process. Subsequent to this, an interlayer slice was sandwiched between two mating surfaces of the cleaned coupons. In order to prevent the movement of the base alloys during the TLP procedure, the prepared assembly was held together under a low pressure (10 kPa) by a steel fixture. | 10.1007-s11661-008-9588-0.html
Microhardness and three-point bending examinations were selected for evaluating the mechanical properties of bonded samples. Microhardness was measured by using an Akashi hardness testing machine at different loads (0.5 to 10 Kgf). Ten microhardnesses were measured for each phase or point, and the average of these ten measurements was reported as the microhardness of that phase or point. The bending test was performed by the 50KND Shimadzu AG facility with a crosshead speed of 0.2 mm/min. Two analogue specimens with dimensions of 20 mm × 4 mm × 3 mm were tested for each condition, and the bending characteristics of both samples were presented in Section III. Before the bending test, the bending samples were ground by using 150- to 1000-grade SiC papers to minimize the influence of surface artifacts induced by specimen preparation procedures. | 10.1007-s11661-008-9588-0.html
Carbides in casting IN-738LC were mainly MC carbide, (Ta, Ti, Nb)C, with fcc structure and 4.38 Å lattice parameter and M23C6, (Cr,Mo)23C6, with fcc structure and 10.71 Å lattice parameter. The solvus temperature of MC carbides is above 1200 °C. Therefore, the dissolution of MC in heat-treated samples was not significant. Similarly, it was reported that some contents of MC carbides remained in IN-738LC after holding for 16 hours at 1200 °C. | 10.1007-s11661-008-9588-0.html
F.C.: Furnace cooled (cooling rate ∼10 °C/min). | 10.1007-s11661-008-9588-0.html
The base materials used in this study were 12-mm-thick plates of 310 SS and INCONEL 657, the former in the rolled and solution-annealed (1100 °C for 1 hour followed by water quenching) and the latter in the as-cast condition. The four consumables examined were INCONEL 82 (gas tungsten-arc filler wires), INCONEL A, INCONEL 617, and 310 SS (shielded metal-arc electrodes). The diameter of used electrodes (Rutile coated) and filler wires was 3.15 and 2.4 mm, respectively. The chemical compositions of the base materials and the undiluted filler materials are given in Table I. | 10.1007-s11661-008-9598-y.html
Welded joints were made between the base materials by using each of the four filler materials and employing a V-groove edge preparation with an included angle of 75 deg, a root opening gap of 2.5 mm, and root face of 1 mm. Pure argon gas was used for shielding (flow rate: 25 Lmin−1) and backing (flow rate: 6 Lmin−1) to improve the welds in gas tungsten arc welding (GTA welding). Pure tungsten electrode of 2.5-mm diameter was used to perform GTA welding using direct current electrode negative. Alternating current was also used to deposit coated electrodes in shielded metal arc welding (SMAW). Prior to the welding, the base metal was cleaned with acetone. During welding, each test plate was clamped. Between passes, the piece was brushed clear with a SS brush and root backing was not used. The interpass temperature for each pass was below 150 °C. All the welding layers were utilized, with each layer being deposited in a single pass. Macrosection of the welded joints is presented in Figure 1. The welding voltage (E), current (I), and speed (V) were simultaneously recorded during welding. The heat input was taken as EI/V. Constant welding parameters (i.e., constant heat inputs and dilutions for each weld metal type) are presented in Table II. Welding consumable optimization was based on different experiments in order to obtain properties such as tensile properties, hardness, and notch toughness. | 10.1007-s11661-008-9598-y.html
According to American Welding Society (AWS) B4 standard, the transverse tensile specimens were cut from the weldments with the cutting axis length perpendicular to the weld fusion line. These specimens were prepared and tested at room temperature with a gage length of 28.6 mm and diameter of 4 mm by employing Hounsfield H50KS tester (Scheideler GmbH & Co. KG, Borgentreich, Germany). The samples were tested at a nominal strain rate of 1.2 mm/min at room temperature. Microhardness measurements were made on the weld and base metals at a load of 100 g using a Leitz Wetzler 721 464 microhardness tester (M/s Leitz Wetzlar, Germany). Room-temperature toughness of the welds was determined using standard 55 × 10 × 10-mm Charpy V-notch impact specimens using AMSLER tester (CANADA & INTERNATIONAL Qualitest International Inc., Ontario, Canada). Samples were prepared in the L-T orientation. The L-T orientation represents a sample transverse to the welding direction with the notch located in such a way that testing occurs through the thickness of the weld from root to the cover passes. All notches were located at the center of the weld deposit. The fractured faces were examined by employing a PHILIPSFootnote 2 SEM. In accordance with the design requirements to qualify welding consumables for working conditions of oil industries, weld metal specimens were also tested at room temperature for notch toughness, microhardness measurement, and transverse tensile testing after subjecting them to an embrittling heat treatment at 1000 °C for 100 hours. | 10.1007-s11661-008-9598-y.html
The shoulder sections of the test bars were cut and mounted in epoxy and polished for microhardness measurements using a LECOFootnote 1 microhardness tester under a load of 1 kg. For optical microscopy observations, the polished samples were etched in a solution composed of 50 mL HCl and 2 mL H2O2 (30 pct) for 10 to 15 seconds, in order to reveal the grain size, morphology, and presence of second-phase precipitates. Both etched and unetched samples were observed in a Hitachi (Albuquerque, NM) S-4000 field emission gun scanning electron microscope and a PHILIPSFootnote 2 FEI XL-30 environmental scanning electron microscope (ESEM) using secondary and backscattered electron (BSE) imaging, and photographs were digitally recorded at appropriate magnifications. Energy dispersive X-ray spectroscopy (EDS) analysis was performed to ascertain compositions of phases using an Oxford (High Wycombe Bucks, UK) LINK ISIS system attached to the Hitachi S-4000 scanning electron microscope, as well as an EDAX GenesisFootnote 3 4000 system attached to the FEI XL-30 ESEM. To prepare foils for transmission electron microscopy (TEM), thin slices were sectioned from the aged test bars (3 mm in diameter), using a low-speed diamond saw, mechanically polished to approximately 100 μm in thickness with 640-grit emery paper, and then electropolished to perforation using a twin-jet electropolisher with a solution of 10 pct perchloric acid and 90 pct ethanol at negative 30 °C and 12 V. Some samples for TEM were dimpled and then ion milled to perforation using a Gatan precision ion polishing system. The TEM observations of the samples were performed on the PHILIPS CM20 and CM30 microscopes operating at 200 kV, and photographs were recorded under bright-field (BF), dark-field (DF), selected area diffraction (SAD), and convergent beam electron diffraction modes. Energy-dispersive X-ray microanalysis was also performed to ascertain compositions of phases using an EDAX thin-window system attached to the transmission electron microscope. | 10.1007-s11661-008-9618-y.html
High-temperature alloy development has resulted in casting of conventional boron-bearing RENEFootnote 1 80 by directional solidification process to produce DS RENE 80 superalloy. The cast material is normally subjected to solution heat treatment, gas-fan cooled, and followed by aging prior to deployment to service. Limited information is presently available about the mode of the presence of boron along intergranular regions in the DS RENE 80, which can be crucial in understanding microstructural response of the alloy to mechanical loading during long-term high-temperature exposure. The primary goal of the present work was, therefore, to perform analytical transmission electron microscopy (TEM) study of solution heat-treated, gas-fan cooled, and aged DS RENE 80 superalloy to ascertain the nature of boron presence along its intergranular regions. The composition of the DS RENE 80 material used in the study was (wt pct) 0.2C, 14.1Cr, 9.52Co, 4.0W, 3.98Mo, 0.02Nb, 0.18Fe, 2.9Al, 4.98Ti, 0.028Zr, and 0.013B balance nickel. The alloy was subjected to standard solution heat treatment of 2 hours at 1200 °C, gas-fan cooled, and was subsequently aged at 1025 °C (within the aging temperature range of the alloy) for 16 hours. Thin foils from the aged material for TEM study were prepared by mechanical polishing and dimpling to a thickness of less than 10 μm followed by ion milling in a Gatan precision ion polishing system. In addition, grain boundary microconstituents were extracted on carbon extraction replica by standard metallographic technique with a solution of 10 mL HCL and 1 g tartaric acid in 90 mL methanol at 3 V. The TEM chemical and crystal structure analyses were performed in a field emission gun JEOLFootnote 2 2100F scanning transmission electron microscope equipped with an Oxford energy dispersive spectrometer (EDS, Oxford Instruments, Oxforshire, UK), Gatan imaging filter system (Gatan Inc., Warrendale, PA), and electron energy loss spectrometer. The EDS X-microanalysis was performed using theoretical Cliff–Lorimer k factors, and Ka lines were used for the elemental analysis except for Mo and W, where La and Ma lines were used. Electron energy loss spectroscopy (EELS) signals were collected with 0.5 eV/channel dispersion. | 10.1007-s11661-008-9646-7.html
The alloy D9 used in the present investigation was supplied by M/s. MIDHANI (Hyderabad, India), in the solution-annealed (SA) condition. The chemical composition of the alloy is given in Table I. The SA specimens were subjected to cold rolling and annealing. The experimental variables chosen for this investigation were as follows: (1) extent of prestrain by cold rolling, (2) annealing temperature, and (3) annealing time. Cold rolling operations were carried out on 3-mm-thick rectangular plates on a laboratory rolling mill. The extent of deformation employed in this study was 5, 10, and 15 pct, respectively. Subsequently, deformed specimens were annealed in vacuum-sealed quartz capsules at three different temperatures (1173, 1223, and 1273 K) for three different periods of time (30 minutes, 1 hour, and 2 hours). The heat-treated specimens were quenched in cold water. Table II summarizes the combinations of thermomechanical processing conditions adopted in the present study. | 10.1007-s11661-008-9667-2.html
The bulk chemical composition of the commercially procured René 88 DT alloy was 56.53Ni-16.24Cr-13.27Co-3.92Ti-2.09Al-4.08Mo-3.92W-0.76Nb (wt pct) or 55.63Ni-18.02Cr-13.00Co-4.74Ti-4.45Al-2.48Mo-1.21W-0.46Nb (at. pct). Material was cut from the bore and rim section of a turbine disk, produced, and tested under a DARPA program. The samples were supersolvus solution-treated at 1150 °C in the single γ-phase field for 30 minutes to dissolve primary γ′ and then water quenched. They were drilled to accommodate a thermocouple directly in the center of the sample. These samples were heated in a nonvacuum furnace to allow for rapid water quenching of the material. Despite these elaborate procedures, it is expected that the samples cooled at a rate faster than the rate relayed by the thermocouple to the data acquisition system. The estimated cooling rate of water-quenched samples is faster than 300 °C/min. These samples were subsequently aged for 0, 50, and 100 hours at 760 °C in a large chamber vacuum furnace and air quenched. The high cooling rate from supersolvus temperatures experienced by these samples can result in microstructures far from equilibrium in the as-quenched condition. However, the subsequent aging at 760 °C for long periods of time leads to the development of a closer to equilibrium microstructure. For convenience, these samples will be subsequently referred to as WQ0, WQ50, and WQ100 samples in the remaining part of this article. | 10.1007-s11661-008-9691-2.html
Samples for 3DAP tomography studies in the LEAP microscope were prepared by a combination of electropolishing and focused ion beam milling techniques. For this purpose, samples from the different heat-treated conditions were first electrodischarge machined into thin wires with a square cross section (∼ 0.5 × 0.5 mm). These wires were mechanically ground and subsequently electropolished to tip diameters ∼1 μm using a commercially available ElectroPointerFootnote 2 system. The electropolishing was carried out in two steps, first with a 95 pct acetic acid + 5 pct perchloric acid solution using 25 V for the coarser polish, and finally with a 98 pct butyl cellulose + 2 pct perchloric acid solution using 10 V for the final polish. These electropolished needles were subsequently thinned further in a dual-beam focused ion beam instrument (FEI Nova Nanolab 200, FEI Inc., Hillsboro, OR) system using a Ga ion beam. The ion beam thinning was carried out in multiple steps, starting with 30 kV ions and finally finishing with 5 kV ions to reduce the surface damage caused by the higher energy ions. The final tip diameter of the atom probe specimens was ∼50 to 80 nm. The 3DAP experiments were carried out using a LEAP system from Imago Inc., Madison, WI. All atom probe experiments were carried out in the electric-field evaporation mode at a temperature of 70 K, with the evaporation rate varying from 0.2 to 1.0 pct and the pulsing voltage at 30 pct of the steady-state applied voltage. | 10.1007-s11661-008-9691-2.html
The Ni-base superalloy studied in this work is the single-crystal version of a Chinese manufactured superalloy DZ125L. The composition and metallographic microstructure of the alloy have been reported in detail previously. The single-crystal superalloy used in the experiments was directionally solidified within 10 deg along . The cast alloy was heat treated as 1220 °C/2 h/air cooling (AC) + 1080 °C/4 h/AC + 900 °C/16 h/AC. After heat treatments, the metallographic microstructure of the alloy consists of 60 vol pct cubic form γ′ phase precipitates (L12, Ni3Al based) with an edge length of about 0.45 μm surrounded by γ phase matrix (fcc solid solution based on Ni). The TMF samples of 8-mm diameter, 26-mm gage length along were machined from the alloy (Figure 1) and tempered at 900 °C in argon protection for 6 hours for relieving stress from machining. After neutron diffraction measurement, the samples were electrical-sparkle cut horizontally and vertically along the sample axis into plates and foils (Figure 1) and polished using abradant first and then using electrolyte for X-ray diffraction and electron microscopy measurements. | 10.1007-s11661-008-9694-z.html
The chemical composition of DS René 80 alloy used in this study was (wt pct) 2.90Al, 4.98Ti, 9.52Co, 14.10Cr, 0.18Fe, 3.98Mo, 0.02Nb, 4.0W, 0.028Zr, 0.02Hf, 0.2C, 0.013B, 0.001S, and balance Ni. The alloy was received in its conventionally used solution-treated condition (designated as “as-received”), which consisted of heating at 1204 °C for 2 hours in argon gas, followed by gas fan cooling. Rectangular weld coupons of size 53 × 25 × 3 mm, with a 1.3-mm deep × 4.1-mm wide v-groove were machined from the as-received material by a numerically controlled wire electrodischarge machine. The coupons were given a preweld heat treatment at 1025 °C for 16 hours in argon atmosphere, followed by water quenching (designated as aging heat treatment (AHT)). The hardness of the as-received and AHT material was determined by a Vicker’s hardness tester using a 10.0-kg load. | 10.1007-s11661-008-9700-5.html
Welding was performed along the length of the coupon, in a direction perpendicular to the solidification axis of the material. The specimens were GTA welded with IN738 filler wire, using a current of 60 A and a voltage of 10 V at a welding torch and filler wire speed of 76 and 203 mm/min, respectively. After welding, the coupons were sectioned transversely to the weld-pass direction and polished by standard metallographic techniques for microscopic examination. Microstructure of the as-received and aged base alloy and welded specimens was examined and analyzed by an inverted reflected-light microscope, a JEOLFootnote 1-5900 scanning electron microscope (SEM) equipped with an ultrathin window Oxford energy dispersive spectrometer (EDS, Oxford Instruments, High Wycombe, Bucks, UK), a JEOL-9500F field emission Auger electron microprobe/spectroscope (AES), and a JEOL-2100F field emission transmission electron microscope (TEM/STEM) equipped with an ultrathin window Oxford EDS, Gatan imaging filter, and electron energy loss spectrometer (EELS). Specimens for microstructural examination were etched electrolytically in a solution of 12 mL H3PO4 + 40 mL HNO3 + 48 mL H2SO4 at 6 V for 5 seconds. X-ray microanalysis and selected area diffraction analyses of different microconstituents extracted on carbon-extraction replicas were performed in a TEM. Extraction replicas were prepared through a standard technique with a solution of 10 mL HCL and 1 g tartaric acid in 90 mL methanol at 5 V. | 10.1007-s11661-008-9700-5.html
The microstructure of the as-received (solution treated) DS René 80 alloy along the solidification direction is shown in Figure 1. It consisted of well-aligned remnant as-cast dendritic microstructure. As-cast René 80 has been reported to contain approximately 49 pct volume fraction of γ′. Standard solution treatment at 1204 °C for 2 hours appeared to result in a complete dissolution of primary γ′ precipitate particles within the dendrite cores, as well as in interdendritic regions. Hence, microstructure of the as-received alloy consisted of mainly secondary γ′ particles produced during cooling and MC-type carbides (Figure 2(a)). The MC carbides were observed to be mostly blocky type and were of different shapes (Figure 2(a)), with sizes ranging from 10 to 50 μm. Chemical analysis of MC carbides with SEM-EDS (Figure 2(b)) showed that the predominant metallic component in most carbides was Ti (>70 at. pct), along with a smaller concentration of Mo and W. In addition, the microstructure was observed to contain many incipiently melted regions (Figure 2(a)) and at a higher magnification in the inset in the same micrograph, both of which were obtained in the atomic number contrast-based backscattered electron imaging mode in SEM. Chemical analysis of various phases observed in these incipiently melted regions by EDS indicated the existence of Ni-Zr- and Ni-Ti-rich intermetallics, Cr-Mo-rich borides, and M2SC sulfocarbides. These microconstituents, which are believed to form during terminal-solidification reaction in the alloy, were also observed in front of the γ-γ′ eutectic cells in the as-cast DS René 80 alloy and were found to be responsible for the incipient melting in the alloy during solution heat treatment at 1204 °C. Details of incipient melting during the heat treatment of DS René 80 have been reported elsewhere. M2SC sulfocarbides were observed in the form of long rod-shaped particles of approximately 20 to 30 μm in length (Figure 2(a)) and were found to be enriched with Ti, S, and Zr (Figure 2(c)). Occurrence of M2SC phase has not been reported previously in René 80 alloy. However, this phase was observed by the authors in another similar superalloy, IN738, which had comparable sulfur content. | 10.1007-s11661-008-9700-5.html
The hardness of the as-received alloy was measured to be 440 ± 5 HV. In order to reduce the hardness and make the base metal softer before welding, several heat-treatment schemes were investigated. It was found that AHT at 1025 °C for 16 hours followed by water quenching produced a minimum hardness of 370 ± 8 HV, and, therefore, this heat treatment was selected as the preweld heat treatment in the present study. Ageing heat treatment at 1025 °C for 16 hours resulted in coarsening of secondary γ′ particles present in the as-received alloy, producing a microstructure consisting of large spheroidal/cuboidal γ′ particles of an approximate size of 0.4 to 0.5 μm, with an increased interparticle spacing (Figure 4). In addition, the subsequent water quenching prevented the formation of fine spheroidal γ′ particles. These changes in the microstructure resulted in a softer base metal, as hardness of the aged material was found to be approximately 70 HV lower than the as-received alloy. | 10.1007-s11661-008-9700-5.html
With the help of a vacuum arc furnace, the selected braze alloys were cast in the form of small lenses weighting about 10 g. In order to measure the phase transformation temperatures, particularly the solidus and liquidus temperatures of the selected braze alloys, differential scanning calorimetry (DSC) analyses were conducted with a NetzschDSC404C PEGASUSFootnote 2 calorimeter applying a heating/cooling rate of 10 K/min. A first cycle was performed to ensure identical solidification histories before transformation temperatures were monitored in a second cycle. The specific heat flow rate is plotted vs the temperature in Figure 3, whereby only the heating curves were taken into account. The intersections of tangents at the rising and falling slopes with the extrapolated base line were read off as solidus and liquidus temperatures, respectively. The corresponding temperatures of the selected alloys are listed in Table I. | 10.1007-s11661-008-9702-3.html
The samples brazed with the manganese-containing systems were etched with V2A etchant (200-mL distilled water, 200-mL hydrochloric acid (37 pct), 20-mL nitric acid (65 pct), and 0.6-mL Vogel-Sparbeize (proprietary product of Buehler Ltd., Lake Bluff, IL) for light microscopic evaluation. This is a special etchant to visualize grain boundaries. The D-15 samples were prepared with Beraha III etchant (100-mL parent solution containing 600-mL distilled water, 400-mL hydrochloric acid (32 pct), and 50-g ammonium hydrogen difluoride mixed with 1-g potassium disulfite) to visualize borides. | 10.1007-s11661-008-9702-3.html
The base alloy in the form of 6 × 6 × 12 mm coupons was sectioned from as-received plates using a numerically-controlled, wire electrodischarge machine (EDM). Prior to TLP bonding, the base-metal contacting surfaces were polished to remove the deformed surface layer and produce smooth faying surfaces. The filler metal was inserted at the mating surfaces of the nickel base-metal specimens, which were spot welded together to achieve intimate contact between the interlayer and the substrates. A stop-off material was applied on the periphery of the joint assembly to prevent spillage of the liquated-insert alloy during bonding. The test specimens were encapsulated in vycor glass capsules that were evacuated to 10−6 Torr and subsequently backfilled with argon. Encapsulated specimens were TLP bonded in a tube furnace at 1140 °C and 1200 °C for holding times ranging from 10 minutes to 16 hours. The 120-μm and 200-μm gap sizes were used in the experimental study. Bonded specimens were sectioned by an EDM and prepared by standard metallographic techniques for microstructural examination by optical microscope and scanning electron microscope (SEM) and an auger-electron microscope (AEM). Cross sections of the TLP joints were etched using Kallings etchant containing 48 g of CuCl2, 480 mL of HCl, and 40 mL of distilled water. Metallographic assessment of the joint microstructure was performed by an inverted-reflected light microscope equipped with a CLEMEX Vision 3.0 image analyzer. A minimum of 20 measurements was taken to calculate the average centerline-eutectic width in all the specimens. Further microstructural examination (using secondary and backscatter electron imaging modes) and compositional analysis of brazement were conducted on a JEOL 5900 SEM and a JAMP-9500F field-emission gun AEM (JEOL Ltd., Tokyo, Japan). Both the SEM and AEM are equipped with an Oxford electron dispersive spectrometry (EDS) system equipped with INCA software. | 10.1007-s11661-008-9726-8.html
The rectangular-cross-sectional specimens had a gage section of 19.6 × 2.8 × 3.0 mm. A tensile test was performed at 750 °C under strain rates of 4.25 × 10−4 s−1. A creep test was performed in a 〈001〉 orientation at 750 °C and under a nominal stress of 750 MPa. The microstructure of creep specimens was observed with a transmission electron microscope (TEM) to investigate the deformation mechanism. Thin foils for TEM analysis were obtained by cutting discs from the interrupted specimens. These were electropolished using a twin jet with a solution of 15 pct perchloric acid in ethanol at 30 V and 0 °C. The foils were observed in a JEM-3010 microscope (JEOL LTD., Akishima, Tokyo) at 300 kV. The Burgers vectors and the natures of the stacking faults were determined using the contrast visibility of the dislocations and stacking fault fringes. | 10.1007-s11661-008-9744-6.html
Table I lists the nominal chemical compositions of the TMW-4 alloy. A 50-kg ingot with 200-mm diameter and 250-mm height was cast by a vacuum induction melt and then hot-rolled at the Special Metals Corporation. The hot rolling was conducted smoothly at about 1120 °C, and only light edge cracks were found at the sides, showing that the TMW-4 alloy has good workability. The thickness of hot-rolled plates with a rolling reduction of 75 pct was about 12 mm. | 10.1007-s11661-008-9746-4.html
The rolled plates were solution heat treated at temperatures of 1100 °C, 1120 °C, 1130 °C, 1140 °C, 1150 °C, 1160 °C, 1180 °C, and 1200 °C, for 4 hours followed by air cooling (AC) and then aging at 650 °C/24 h/AC + 760 °C/16 h/AC to study the solution treatment effects on microstructural evolution, such as grain size and primary and secondary γ′. Some samples were also homogenized at 1220 °C/1 h followed by water quenching and then aging at temperatures ranging from 700 °C to 1200 °C for various times up to 1000 hours to investigate the formation of the η phase. In order to know the total γ′ fraction in the near-equilibrium state, some samples were supersolvus heat treated at 1220 °C for 1 hour and then cooled to 870 °C or 760 °C with a cooling rate of about 1 °C/h. This slow cooling rate allowed all the γ′ to precipitate and grow at near-equilibrium state. The heat-treatment conditions and their purposes are summarized in Table II. For the microstructural characterization, samples cut from the heat-treatment plates were polished and then etched in a solution of Kalling solution (100-mL HCl, 100-mL methanol, and 50-g CuCl2). Primary and total γ′ area fractions were determined using the point counting method. The average grain size was measured by the line intercept method without correction. Thin foils for transmission electron microscopy (TEM) observation were prepared by a twin-jet electron polisher in a chemical solution of perchloric acid, ethanol, and n-butoxyethanol (volume ratio: 1:2:6) at about 0 °C and then observed using the PHILIPSFootnote 3 CM200 operated at 200 kV. X-ray diffraction (XRD) analysis was performed at 35 kV and 300 mA. Differential thermal analysis (DTA) was performed to determine the solvus temperatures of γ and γ′. Prior to the testing, the DTA was calibrated with high-purity Ni at a heating rate of 10 °C/min. The DTA measurement was performed in a purged Ar atmosphere at a heating rate of 10 °C/min. | 10.1007-s11661-008-9746-4.html
Tensile specimens with a gage section of ϕ 4 × 22 mm were machined from the solution heat-treatment plates (1100 °C/4 h, 1140 °C/4 h, 1180 °C/4 h, and 1200 °C/4 h AC followed by 650 °C/24 h and 760 °C/16 h AC aging). The tensile tests were conducted on a Shimadzu AG-IS machine in accordance with the Japanese standard JIS G0567. The data were averaged from two experiments for each condition. The fracture surfaces were examined by scanning electron microscopy. | 10.1007-s11661-008-9746-4.html
A typical DTA thermogram obtained at a heating rate of 10 °C/min−1 is shown in Figure 3. The peak temperatures were measured to be 1144 °C for γ′ and 1328 °C for γ, respectively. Based on the DTA results and thermodynamic calculations (Figure 1), eight solution temperatures, i.e., 1100 °C, 1120 °C, 1130 °C, 1140 °C, 1150 °C, 1160 °C, 1180 °C, and 1200 °C were chosen near the γ′ solvus temperature. The duration of these treatments was 4 hours. | 10.1007-s11661-008-9746-4.html
Figure 7 shows the near-equilibrium microstructure and XRD of the TMW-4 heat treatment at 1220 °C and then cooled to 870 °C. As shown in Figure 7(a), the samples mainly consisted of γ and γ′ phases, the resulting γ′ precipitations were very large, and no η phase was observed. The XRD results (Figure 7(b)) also confirmed that γ and γ′ were the main phases. The total γ′ contents measured by the point counting method were 41.9 pct at 760 °C and 40.3 pct at 870 °C, respectively. | 10.1007-s11661-008-9746-4.html
Figure 9 shows a time-temperature-transformation (TTT) curve for the η-phase formation in the TMW-4 alloy. It was based on results from samples that had gone through a 1220 °C homogenized treatment followed by water quenching before aging at temperatures ranging from 700 °C to 1200 °C for 1 to 1000 hours. The existence of the η phase was checked by optical microscopy. The TTT curve exhibited a C shape and the nose of the C curve was about 1140 °C. The temperature ranges of the η-phase formation were confirmed to be between 1000 °C and 1175 °C. | 10.1007-s11661-008-9746-4.html
The microstructures and mechanical properties were examined in the TMW-4 alloy heat treated at temperatures ranging from 700 °C to 1220 °C for 1 to 1000 hours and the following results were obtained. | 10.1007-s11661-008-9746-4.html
No η phase was observed in the solution heat-treatment samples at temperatures ranging from 1100 °C to 1200 °C, but the η phase was found in the samples homogenized at 1220 °C and aged at temperatures ranging from 1000 °C to 1175 °C. | 10.1007-s11661-008-9746-4.html
The mechanical properties of the TMW-4 alloy were modified by solution heat treatment. The highest yield strength and elongation at 750 °C were reached with larger grain size (10.7 μm) and secondary γ′ precipitate size (about 80 nm) in the subsolvus heat-treatment samples. | 10.1007-s11661-008-9746-4.html
The nominal composition of DZ951 alloy used in this study is listed in Table I. The alloy was melted in a VZM-25F vacuum induction furnace. The directionally solidified specimens were made by the process of high rate solidification in a ZGD2 vacuum induction furnace. The temperature gradient was 80 °C/cm and the withdrawal rate was 6 mm/min. The procedure of heat treatment was as follows: 1220 °C/4 h AC + 1050 °C/4 h AC + 870 °C/24 h AC (AC: air cooling). The process of heat treatment produced a precipitation of regular cuboidal γ′ particles aligning along in the γ matrix. The size of γ′ was about 0.3 μm and the volume fraction of γ′ phase was about 65 pct. | 10.1007-s11661-009-0001-4.html
Creep specimens were machined from heat-treated bars with 10-mm diameter and 50-mm gage length. The constant-load tensile-creep tests were conducted in air over the 110 to 880 MPa stress range from 700 °C to 1000 °C. The temperature was measured using three thermocouples attached to the gage part of each specimen and was controlled within ±2 °C during all creep tests. The inductive transducers could detect strain variations as small as 10−4, and the output was automatically shown at any time. Most samples were run to failure, and some were interrupted for dislocation observations. | 10.1007-s11661-009-0001-4.html
Fracture surface and longitudinal section through the fracture surface were examined on a JEOLFootnote 1 JSM 6301 F scanning electron microscope (SEM). Samples for transmission electron microscopy (TEM) were performed on a PHILIPSFootnote 2 EM 420, obtained from a thin slice (200 μm) cut at a distance of 2 mm away from the fracture surfaces of the failed specimens and the center of the interrupted specimens. Thin foils were prepared by twin-jet thinning electrolytically in a solution of 7 pct perchloric acid and 93 pct alcohol at −30 °C, 40 mA. | 10.1007-s11661-009-0001-4.html
The material used in the present study was INCONEL 617 (UNS N06617). The composition of the as-received material is given in Table I. Creep testing was performed on specimens in the as-received condition (Figure 2) with geometry as defined by ASTM Standard E 139-06. The gage length was 16.6 mm and the gage diameter 4.2 mm. Specimens were cut from a 1.9-cm-thick plate such that the long axis of the creep specimen was parallel to the rolling direction (i.e., longitudinal orientation). High-temperature creep tests were carried out using an Applied Test Systems Lever Arm Tester (Series 2410, Applied Test Systems, Inc., Butler, PA), with the parameters given in Table II. The temperature was monitored with a K-type thermocouple and controlled to within ±3 °C of the target test temperature. Creep displacement was monitored with a linear variable differential transducer during the test, but only to determine when the test should be terminated. The actual creep strain was determined by measuring the increase in the sample length after the test was completed and the sample was cooled to room temperature (cooling occurred under load). | 10.1007-s11661-009-0027-7.html
In this article, we report the investigations on mechanical properties of some TMW alloys (TMW-2, TMW-24, and TMW-4M3) and a commercial C&W Ni-base disk alloy (U720Li alloy). The chemical compositions of the tested alloys are listed in Table I. All specimens used were cut from the pancakes (440 mm in diameter and 65 mm in thickness) produced by a conventional C&W processing route including triple melting, billet making, and pancake forging at Mitsubishi Materials Corporation. The specimens were heat treated in the standard heat-treated condition reported for U720Li alloy (1100 °C/4 h followed by oil quench (OQ) and then aging at 650 °C/24 h/OQ + 760 °C/16 h/OQ). | 10.1007-s11661-009-0032-x.html
Samples for mechanical testing were cut parallel to the axis of the rod by spark erosion and sliced into dog-bone-shaped samples with thickness of 0.4 mm, length 28 mm, and width 8 mm. The samples were then mechanically polished to a thickness of 0.2 mm. The final sample had a gage volume of 10 × 2 × 0.2 mm3. | 10.1007-s11661-009-0047-3.html
The bulk chemical composition of the commercially procured Rene 88DT alloy was 56.53Ni-16.24Cr-13.27Co-3.92Ti-2.09Al-4.08Mo-3.92W-0.76Nb (wt pct) or 55.63Ni-18.02Cr-13.00Co-4.74Ti-4.45Al-2.48Mo-1.21W-0.46Nb (at. pct). Material was cut from the bore and rim section of a disk, produced and tested under work supported by the United States Defense Advanced Research Projects Agency, Defense Sciences Office (Engine Systems Prognosis, Contract Nos. HR0011-04-C-0001 and HR0011-04-C-0002). The program evaluated the impact of the microstructure on the mechanical properties. The samples were subjected to a supersolvus annealing treatment in a vacuum furnace (at 1150 °C in the single γ-phase field for 30 minutes) to dissolve any existing γ′ and then slow cooled at an average cooling rate of 24 °C/min. These samples were subsequently aged for 0, 50, and 200 hours at 760 °C in a large-chamber vacuum furnace and air quenched. For convenience, these samples will be subsequently referred to as SC0, SC50, and SC200 samples, respectively, in the remaining part of this article. | 10.1007-s11661-009-0075-z.html
Samples for 3DAP tomography studies in the LEAP microscope were prepared by a combination of electropolishing and focused ion-beam milling (FIB) techniques. For this purpose, samples from the different heat-treated conditions were first electrodischarge machined into thin wires with a square cross section (~0.5 × 0.5 mm). These wires were mechanically ground and subsequently electropolished to tip diameters of approximately 1 μm using a commercially available Electropointer (Simplex ElectropointerFootnote 1) system. The electropolishing was carried out in two steps, first with a 95 pct acetic acid + 5 pct perchloric acid solution at 25 V for the coarser polish and finally with a 98 pct butyl cellulose + 2 pct perchloric acid solution at 10 V for the final polish. These electropolished needles were subsequently thinned further in a dual-beam FIB instrument (FEI Nova Nanolab 200Footnote 2) system using a Ga ion beam. The ion-beam thinning was carried out in multiple steps, starting with 30-kV ions and finally finishing with 5-kV ions, to reduce the surface damage caused by the higher-energy ions. The final tip diameter of the atom probe specimens was approximately 50 to 80 nm. The 3DAP experiments were carried out using a LEAP 3000Footnote 3 system. All atom probe experiments were carried out in the electric field evaporation mode at a temperature of 70 K, with the evaporation rate varying from 0.2 to 1.0 pct and the pulsing voltage at 20 pct of the steady-state applied voltage. In order to obtain the more accurate composition analysis through the 3DAP experiment, average values obtained more than five precipitates and statistical error equations were used for acquiring the error percent. | 10.1007-s11661-009-0075-z.html
The UNS-C17200 (Cu-1.9 wt pct Be-0.4 wt pct Co) plate was used in this investigation with the nominal thickness of 0.2 mm. The Nd:YAG-pulsed laser welding was carried out with an SW-1 microlaser machine. The maximum average power of laser used was 80 W. Welding procedures were carried out in 30 seconds for each sample with the optimum laser parameters (Table I), The various types of heat treatment carried out before and after welding are as follows: (1) solution annealing treatment at 790 °C for 15 minutes, and (2) artificial age hardening treatment at 315 °C for 360 minutes. | 10.1007-s11661-009-9822-4.html
The sequence of heat treatment for each sample is shown in Table II. The samples were thereafter cut in cross section. The etching process was performed by immersion of the samples in ammonium persulfate-hydroxide solution (2 parts 10 pct NH4OH, 1 part 3 pct H2O2, and 6 parts H2O). In this study, the micrographs of the weld pool and heat affected zone (HAZ) of the samples that have undergone various pre- and postheat treatments are compared by optical microscopy and scanning electron microscopy (SEM). Micro-Vickers hardness measurements are conducted on the etched cross section of the welds with a load of 0.2 Kgf holding for 15 seconds. Tensile tests are carried out according to ASTM-E8 at a strain rate of 3.28 × 10−4 s−1 and the results are tabulated in Table III. The shape and dimensions of the tensile samples are, according to the subsize specimen, presented in Figure 2. | 10.1007-s11661-009-9822-4.html
The chemical composition of the present superalloy is shown in Table I. The plate specimens used for hot compression tests were cut into cylindrical shapes (diameter: 8 mm diameter; height: 12 mm) using an electrodischarge machine (EDM) and then ground with a grinding paper (grade 3000). The cylindrical specimens were subsequently annealed at 1050 °C for 12 hours to obtain homogenized microstructures, which were then examined by X-ray diffraction (XRD). | 10.1007-s11661-009-9829-x.html
A graphite foil sprayed with boron nitride was used as a lubricant to minimize the friction between the specimen and the anvils. Compression tests were carried out in vacuum from 950 °C to 1200 °C at intervals of 50 °C in a computer-aided hot-forging simulator (Thermecmaster-Z). The stroke rate was set to 1.2 mm/s. A heating rate of 5 °C/s was achieved by induction heating from room temperature to the required temperatures. The sample was maintained at the temperature for 300 seconds before being subjected to compression. The sample was compressed to the final strain level and then cooled to room temperature (cooling rate: ~50 °C/s) using a mixture of N2 (6 MPa) and He (4 MPa). The strain rates (έ) chosen were 0.1, 1, 10, and 30 s−1. | 10.1007-s11661-009-9829-x.html
The samples were electropolished at room temperature at an operating voltage of 20 V using a solution of 10 pct H2SO4 and 90 pct CH3OH. Then, the center of the sample, which was parallel to the longitudinal compression axis, was observed under an optical microscope. The misorientation between the new and original grains was determined using EBSD. Microstructures formed after the compression tests were observed using a transmission electron microscope (JEOLFootnote 1 2000 EX; acceleration voltage: 200 kV). The samples were cut into thin discs (thickness: approximately 1 mm) by positioning of the EDM at the center of the sample and aligning it parallel to the longitudinal compression axis; these discs were then mechanically polished to an thickness of ~0.1 mm using a grinding paper (grade 3000). The discs were further ground to a thickness of approximately 40 μm using a dimple machine. Finally, thin foils for TEM observations were obtained by subjecting the discs to ion beam milling (Gatan M691, Gatan Inc., Pleasanton, CA; 3 keV). | 10.1007-s11661-009-9829-x.html
Ingots of each alloy were prepared by vacuum arc melting high-purity constituent elements followed by dropcasting into copper molds, to obtain rods 0.5 × 3.0 cm in size. The as-cast rods were sealed in silica tubes that were backfilled with Ar and then homogenized at 1250 °C for 6 hours, followed by a water quench to avoid excessive γ′ precipitation. The ingots were then removed from the silica tubes and precipitation heat treated at 1050 °C for 4 hours in air. | 10.1007-s11661-009-9844-y.html
The DTA samples measuring 3 to 4 mm in diameter and weighing approximately 275 to 300 mg were sectioned using a wire electric discharge machine (EDM). Samples were placed within an alumina crucible and experimental runs were conducted using a Setsys 16/18 apparatus (SETARAM, Caluire, France). Samples were heated from 900 °C to 1500 °C at a rate of 5 °C/min, to determine the γ′ solvus and the solidus and liquidus temperatures. The heating rate was optimized for accurate determination of these transition temperatures to within ±1 °C. | 10.1007-s11661-009-9844-y.html
Samples prepared for the SEM were final polished in a colloidal silica slurry, cleaned, rinsed with ethanol, etched (33 pct H2O, 33 pct acetic acid, 33 pct HNO3, and 1 pct HF), and then carbon coated. Samples prepared for electron probe microanalysis (EPMA) followed the same procedure as those for SEM, but the former were not etched, in order to maintain chemical homogeneity. | 10.1007-s11661-009-9844-y.html
Samples of alloys 1 and 2 were also sectioned using EDM into creep samples 4 × 4 × 8 mm in size. Compression creep tests were conducted in a vacuum of 10−7 torr at a constant temperature of 1000 °C (1273 K). Samples were crept to approximately 1 pct strain, in order to promote the formation of interfacial dislocations that relax the misfit between the matrix and the precipitate phases. | 10.1007-s11661-009-9844-y.html
Transmission electron microscopy (TEM) foils of the crept samples were sectioned parallel to the applied stress axis and twin-jet electropolished using a solution of 340 mL methanol, 50 mL perchloric acid, 65 mL butyl cellusolve, and 45 mL distilled water at a temperature of –40 °C. Samples were imaged using a PHILIPSFootnote 1 CM-12 scanning transmission electron microscope with an operating voltage of 120 kV. All samples were imaged with a zone axis pattern. | 10.1007-s11661-009-9844-y.html
Both alloys were injection cast into a 0.20-cm diameter by 2.0-cm-long rods. The injection-cast rods were placed inside small alumina tubes, wrapped with Ta foil, and then placed inside argon-backfilled silica tubes. This procedure was followed to reduce the possibility of oxidation at the elevated temperatures at which the synchrotron data were acquired. Following encapsulation, alloys were heat treated by solutionizing at 1250 °C for 6 hours followed by precipitation heat treatment for 4 hours at 1050 °C. The heat-treated injection-cast rods were then cut into pellets; this was followed by cryomilling into powder. The powder was then placed in argon-filled silica tubes. | 10.1007-s11661-009-9844-y.html
Because there were significant changes in the lattice misfit between alloys 1 and 2, it is reasonable to anticipate differences in the γ′-precipitate morphology. To assess the microstructures, one sample from each alloy was taken from the precipitation heat-treated condition (4 hours at 1050 °C). The samples were then prepared using standard metallographic techniques and were characterized using SEM. | 10.1007-s11661-009-9844-y.html
The coarsening rate of the strengthening γ′ precipitates is of major concern with regard to the structural stability of high-temperature alloys. Because alloys are typically aged to their peak strengths, at which the resistance to dislocation motion is maximized, coarsening typically degrades strength. Thus, the influence of the PGM additions on coarsening was investigated. A section of each alloy ingot was taken after solution treatment but prior to aging. Sample disks were then cut to approximately 0.1 cm in thickness. Aging took place at 1000 °C for times of 0, 0.167, 0.5, 1, 10, 100, and 1000 hours, followed by water quenching. | 10.1007-s11661-009-9844-y.html
The microstructural variation induced by commercially relevant regimes of processing and heat treatment of the nickel-base alloy IN100 motivated the experiments and modeling. Experiments on IN100 and an alloy with a modified chemistry but a microstructure similar to IN100 were used for validation of the yield strength model. The materials were chemically and microstructurally characterized in detail by Wusatowska-Sarnek et al. using transmission electron microscopy (TEM), scanning electron microscopy (SEM), and chemical analysis techniques. For the IN100 alloy, the phase compositions were measured by electrochemical extraction with inductively coupled plasma analysis. The volume fractions of the phases were measured by SEM and TEM analysis and this information was incorporated into a thermodynamic database that was subsequently used to calculate the phase compositions in the modified chemistry alloy. The compositions of these two alloys along with the compositions of the γ and γ′ phases for IN100 are summarized in Table I. For the modified chemistry alloy, changes in the γ and γ′ compositions were calculated on the basis of expected (small) differences in partitioning of the elements to the two phases. | 10.1007-s11661-009-9858-5.html
All materials were subjected to standard powder metallurgy hot compaction, extrusion, and isothermal forging procedures. Following this, the materials were subjected to several heat treatments, in order to obtain a variety of microstructures. The typical heat treatment, shown schematically in Figure 1 for IN100, consisted of a subsolvus or supersolvus heat treatment (for IN100, the γ′ solvus temperature is 1185 °C), followed by stabilization and aging heat treatments. These three heat treatments establish the final microstructure of the alloy. | 10.1007-s11661-009-9858-5.html
Most of the samples in this study were subjected to a standard subsolvus heat treatment at 1143 °C for 2 hours with a 1-hour stabilization at 982 °C, followed by gas fan cooling and then an 8-hour aging step at 732 °C followed by air cooling. Heat treatments that vary from this will be presented as appropriate. | 10.1007-s11661-009-9858-5.html
Figures 2(a) through (c), (d) and (e), and (f) and (g) show the microstructures at different scales of IN100 given the standard subsolvus heat treatment, the IN100 given a supersolvus heat treatment, and the supersolvus alloy with a modified chemistry, respectively. Figures 2(a) and (b) are courtesy of Wusatowska-Sarnek et al. Figures 2(d) through (g) were prepared using an etchant consisting of 50 vol pct lactic acid, 30 vol pct HCl, and 20 vol pct HF. Figure 2(c) was acquired using a PHILIPSFootnote 1 STEM CM12 transmission electron microscope. Foils for the TEM were ground to a thickness of 0.12 mm in three stages, using 320-, 600-, and 1200-grit SiC papers sequentially. The samples were then twin-jet electropolished with a solution of 340 mL methanol, 50 mL perchloric acid, 45 mL distilled water, and 65 mL butyl cellusolve at –40 °C with a voltage of 20 to 25 V. | 10.1007-s11661-009-9858-5.html
Three additional unimodal and bimodal microstructures established by the supersolvus heat treatment of unmodified IN100 were studied. These were as follows: a unimodal microstructure of secondary γ′ (mean precipitate diameter of 180 nm) was achieved by supersolvus heat treatment at 1205 °C for 2 hours, followed by cooling at 25 °C/min, then stabilization heat treatment at 990 °C for 1 hour; a bimodal microstructure of secondary γ′ (mean precipitate diameter of 180 nm) and tertiary γ′ was achieved by supersolvus heat treatment at 1205 °C for 2 hours, followed by cooling at 25 °C/min, then stabilization and aging heat treatments at 990 °C for 1 hour and at 732 °C for 8 hours, respectively; and a bimodal microstructure of secondary γ′ (mean precipitate diameter of 564 nm) and tertiary γ′ was achieved by supersolvus heat treatment at 1205 °C for 2 hours, followed by cooling at 10 °C/min, then stabilization and aging heat treatments at 990 °C for 1 hour and at 732 °C for 8 hours, respectively. | 10.1007-s11661-009-9858-5.html
Tensile testing was performed to measure the yield strength and strain-rate sensitivity of experimental materials at temperatures ranging from 22 °C to 760 °C. Testing was conducted on a screw-type Instron 5582 (Instron, Norwood, MA). Strain measurements were taken with a linear variable displacement transducer (LVDT). The test temperature was regulated to ±3 °C in a resistance-heated furnace. Cylindrical samples with a 4.09-mm-diameter gage section were strained to within the range of 0.2 to 0.5 pct past yielding at a rate of 5 × 10−5/s; the strain rate was then increased to 5 × 10−4/s. Strain-rate sensitivity was calculated using the method of Venkadesan et al. | 10.1007-s11661-009-9858-5.html
A total of approximately 36 tensile tests were conducted on a variety of microstructures and chemistries over the temperature range 22 °C to 760 °C. Supersolvus IN100, subsolvus IN100, and two different heat treatments of the chemically modified supersolvus alloy (Table I) were analyzed and evaluated against the model. The heat treatments and tensile testing were performed at Pratt & Whitney (East Hartford, CT) and the University of Michigan (Ann Arbor, MI). The microstructural information summarized in Table VI was experimentally characterized by Wusatowska-Sarnek et al. | 10.1007-s11661-009-9858-5.html
Gas-atomized INCONEL 625 alloy powders (Sulzer Metco (US) Inc., Westbury, NY) were cryomilled in a liquid nitrogen environment for 8 hours with a ball-to-powder ratio 20:1. The experiment was conducted in a modified Union Process 1-S attritor (Union Process Inc., Akron, OH) at a rotation rate of 180 rpm, and more details are given in References 9 and 10. Chemical analysis of as-received and cryomilled INCONEL 625, listed in Table I, shows that the chemical composition fell within the nominal compositional range of INCONEL 625 alloy; Fe, O, N, and C, originated from the milling media, were slightly increased as a result of cryomilling. | 10.1007-s11661-009-9914-1.html
The microstructures were examined using transmission electron microscopy (TEM) and X-ray diffraction (XRD). The TEM observation was performed with a JEOLFootnote 2 2010F microscope, operated at 200 kV. The TEM samples were mechanically thinned to a thickness of approximately 20 μm and then perforated using ion milling. The XRD measurements were conducted using a Scintag XDS 2000 X-ray diffractometer (Scintag Inc., Cupertino, CA) using Cu Kα radiation. | 10.1007-s11661-009-9914-1.html
The Aermet 100-S/CMV joints were produced by Rolls-Royce plc (Derby, United Kingdom) using an MTI inertia friction welder. Welds were produced with a finish machined outer diameter (OD) of 132 mm and an ID of 58 mm, using partially aged Aermet 100 and fully heat-treated S/CMV. Two welds were produced, using identical welding parameters. Weld 1 was kept in the as-welded condition, while weld 2 received a tempering PWHT in a regime that retained maximum strength and toughness in Aermet 100. | 10.1007-s11661-009-9915-0.html
Microhardness mapping was performed on a calibrated Vickers Hardness indenter (OmniMet MHT Automatic Microhardness Testing System)Footnote 1 with automated stage- and indent-measuring software. Measurements were performed on the material removed for the EDSXRD measurements, ground, polished, and sufficiently etched, using 2 pct nital etchant, to reveal the weld line. In general, the samples were underetched, in order to avoid problems when measuring the size of the indent using the image-analysis software. Indents were placed with a step size of 1 mm in the axial direction and 7.4 mm in the radial direction. | 10.1007-s11661-009-9915-0.html
Postweld heat treatment is necessary to relieve the residual stresses and enable the precipitation of strengthening phases. Microstructures from a laser deposition process are usually different from those resulting from the conventional cast and wrought processes due to the inherent rapid solidification rate associated with laser deposition. It is necessary to investigate how the industrial standard heat treatment methods (usually for cast and wrought IN718) affect the laser-deposited microstructures and eventually the mechanical properties of the material. In this study, three heat treatment methods conforming to Aerospace Material Specifications (AMS) were evaluated for laser-deposited IN718 samples, i.e., direct age, solution treatment and age (STA), and homogenization followed by STA. Table IV presents the detailed conditions for each heat treatment method used in this study. Solid rectangle samples with dimensions of 20 mm (L) × 8 mm (W) × 8 mm (H) were deposited with IN718 PREP powder and a constant 96 J/mm linear energy for these heat treatment studies. Samples were heat treated, sectioned, polished, and etched with a Kallings etchant. Microstructures at different heat treatment conditions were examined by optical microscopy and scanning electron microscopy (SEM). Energy dispersive X-ray spectroscopy (EDAX) analysis was performed for qualitative elemental characterization of featured phases based on the SEM observations. | 10.1007-s11661-009-9949-3.html
Two types of deposition geometries were used for making the tensile specimens: (1) deposition of thin-walled geometry on the direct-aged wrought IN718 (DA718) coupon with the final size of 42 mm × 81 mm × 3 mm, as shown in Figures 11(a); and (2) fully deposited block with the size of 64 mm × 15 mm × 7 mm on stainless steel substrate (25 mm × 25 mm × 6 mm), as shown in Figure 11(b). The former sample is designed to represent the repair situations for compressor and blisk blades, where only direct-age heat treatment can be applied after repair. The strength of the interface between the deposited material and the wrought DA718 base material is evaluated in the tensile test. The base DA718 coupon was verified to have a microstructure consisting of fine equiaxed grains with a size of ASTM 11. The DA718 samples, as shown in Figure 11(a), were tested in two heat treatment conditions, i.e., as deposited and direct aged. No solution and homogenization heat treatments were applied to these samples due to the potential degradation risk to the base material as a result of recrystallization and grain size coarsening. The fully deposited samples (Figure 11(b)) were divided into two groups and heat treated by standard STA and the homogenization STA method, respectively. The goal was to evaluate the laser deposition as a potential viable rapid manufacturing technique for new make parts. After heat treatment, flat tensile bars 60.3 mm (L) × 12.7 mm (W) × 1.5 mm (T) that conformed to GE Aviation specifications were cut from the deposition samples by wire electrical discharge machining. For each heat treatment condition, two to four specimens were prepared and tested. All the tensile tests were conducted at room temperature. | 10.1007-s11661-009-9949-3.html
The material used in this study was INCONEL 738LC of composition (wt pct) 0.11C, 15.84Cr, 8.5Co, 2.48W, 1.88Mo, 0.92Nb, 0.07Fe, 3.46Al, 3.47Ti, 1.69Ta, 0.04Zr, 0.012B, and bal Ni. The alloy had a grain size of 500 to 800 μm. Welding test coupons measuring 70 × 25 × 6.5 mm were cut from cast IN 738LC plates and were subjected to several preweld heat treatments (Table I) including the standard SHT (1120 °C/2 h/FC) and a heat treatment designed at the University of Manitoba (SHT + 1025 °C/16 h/WQ, designated as UMT). The preweld heat-treated specimens were surface ground and cleaned in acetone to remove surface oxides and then welded autogenously by CO2 laser beam welding. Welding was done in a single pass at welding speeds ranging from 0.5 to 2.5 m/min, 2.5 kW power, –0.5-mm focal point, and welding gas (He) and shielding gas (Ar) flow rates of 24 and 33.33 L/min, respectively. Welded specimens were sectioned transverse to the welding direction by a numerically controlled wire electric discharge machine to produce 12 sections from each test coupon, which were subsequently prepared by standard metallographic procedures for microstructural examination. The specimens were etched electrolytically in a solution of 12 mL H3PO4 + 48 mL H2SO4 + 40 mL HNO3. Preliminary pre- and postweld microstructural examination was carried out by optical microscopy, using a Zeiss Axiovert 25 microscope (Carl Zeiss Canada Ltd., Toronto, Canada), an inverted-reflected light microscope, equipped with Clemex Vision 3.0 image analysis software (Clemex Technologies Inc., Quebec, Canada). Detailed microstructural examination and analysis were carried out by a JEOLFootnote 2 5900 scanning electron microscope (SEM) equipped with an Oxford (Oxford Instruments, Oxford, United Kingdom) ultrathin window energy-dispersive spectrometer (EDS). The extent of HAZ cracking was determined by measuring the total crack length in 12 sections of each welded coupon using the SEM. For the analysis of very fine intergranular boride particles, interdendritic constituents were extracted on a carbon replica with a solution of 10 mL HCl and 1 g of tartaric acid in 90 mL methanol at 3 V and analyzed using a transmission electron microscope (TEM). A field-emission gun JEOL 2100F scanning TEM equipped with an Oxford EDS, Gatan imaging filter system, electron energy loss spectrometer, and high-resolution electron microscopy image simulation software, JEMS (CIME-EPFL, Lausanne, Switzerland), was used for all TEM analysis. The EDS X-ray microanalysis was performed using theoretical Cliff–Lorimer k factors, and electron energy loss spectroscopy spectra were collected with 0.5 eV per channel dispersion. The base alloy hardness was measured using a Vickers hardness tester under a load of 10 kg. | 10.1007-s11661-009-9962-6.html
Steven et al. studied isochronal aging of IN 738 for 16 hours and reported that the lowest hardness was obtained around 1040 °C, which is close to the 1025 °C used in the UMT condition. In the present study, heat treatment of IN 738 was performed to study the variation in the hardness of the alloy with holding time at the 1025 °C aging temperature (all heat-treated samples were solution heat treated prior to aging). The variation of hardness with aging time is shown in Figure 14. The result indicates that the base alloy hardness increases with time during aging at 1025 °C followed by a water quench. Our experiment also showed that either air cooling or water quenching after the initial SHT did not significantly change the hardness after aging. | 10.1007-s11661-009-9962-6.html
Given the fact that the extent of boron-segregation-induced precipitation of Cr-rich borides on grain boundaries during aging heat treatment is expected to reduce with increasing aging temperatures, the hardness variation with aging time at 1120 °C was also examined. The TEM examination of specimens heat treated at 1120 °C did not reveal the formation of intergranular boride particles. The result of hardness variation with aging time at 1120 °C in specimens initially solution heat treated is plotted in Figure 15, which shows that the trend is opposite to that at 1025 °C in that hardness decreased with holding time at 1120 °C. Since the intergranular borides do not form at 1120 °C and the lowest hardness was obtained after 24 hours of holding, the 1120 °C/24 h/WQ heat treatment could then be chosen as a likely candidate to reduce HAZ cracking in the alloy. However, a major concern was that water quenching of components is not often readily practicable in industry. Hence, a study was conducted to determine the effect of cooling rate on the hardness of the alloy after aging for 24 hours at 1120 °C, and the result is shown in Figure 16. The hardness increased in the order WQ < FC < AC, which indicates that other than water quenching, a lower hardness of the alloy can be obtained by furnace cooling rather than air cooling. The hardness of water-quenched and furnace-cooled samples are actually not significantly different. Therefore, the aging heat treatment 1120 °C/24 h/FC (designated NUMT) was selected based on its hardness and prevention of intergranular borides that increase susceptibility to HAZ cracking. The microstructure of the NUMT heat-treated alloy (Figure 17) consisted of coarse irregularly shaped primary γ′ particles and few secondary γ′ precipitates dispersed in the γ matrix. The microstructure also contained intergranular γ′ particles as well as MC-type carbides and γ-γ′ eutectic. | 10.1007-s11661-009-9962-6.html
Samples given the NUMT and UMT heat treatments were welded under several welding conditions to examine the effect of the new preweld heat treatment in reducing HAZ cracking, relative to the existing UMT heat treatment. A comparison of the HAZ cracking in the NUMT-and UMT-treated alloy is shown in Figure 18. This result shows that the new preweld heat treatment (NUMT) consistently produced significantly lesser HAZ cracking than the UMT heat treatment in laser-welded IN 738. | 10.1007-s11661-009-9962-6.html
This investigation made use of three alloys, PWA 1480, PWA 1480+, and PWA 1484, with the compositions given in Table I. All three alloys were cast into single-crystal bars by Pratt & Whitney Aircraft Engines (East Hartford, CT), using a modified Bridgman technique. Each cylindrical bar measured 1.6 cm in diameter by 18-cm long. These bars were then given a custom solution heat treatment to reduce the effects of γ/γ′ eutectics and coring due to solidification. The bars were then divided into two groups to receive one of two different age heat treatments: 704 °C/24 hours/air cool (AC) or 871 °C/32 hours/AC. These age heat treatments were selected because they have been shown to have an impact on creep behavior in these alloys. In addition, it should be noted that creep testing was conducted at temperatures below the 871 °C age, but at temperatures equal or greater than the 704 °C age. The full heat-treatment schedule is given in Table II. Standard metallographic techniques were used to mount, polish, and etch the samples for microstructural characterization using optical microscopy and scanning electron microscopy (SEM) metallography. Two different etchants were used to examine the microstructure of the samples. The first was a γ′ etch (Pratt & Whitney Etch 17: 100 mL H2O + 100 mL HCl + 100 mL HNO3 + 3g MoO3) and the second was an electrolytic γ etch (10 pct oxalic at 3 volts direct current (VDC)). | 10.1007-s11661-009-9979-x.html
After heat treatment, threaded creep and tensile specimens were machined from the single-crystal bars using a low-stress grind technique by Joliet Metallurgical (Joliet, IL). All specimens had a gage diameter of 45 mm and a gage length of 260 mm. Constant load creep testing was performed with the following conditions: 704 °C/862 MPa, 704 °C/758 MPa, 760 °C/690 MPa, and 815 °C/621 MPa. Creep tests were either run to failure for lifetime determination or were interrupted after 0.5 pct secondary creep for TEM observation. Tensile testing was performed on samples of the same geometry that was used for creep testing. Tensile tests were performed at 700 °C and 815 °C, with a constant crosshead speed corresponding to an initial strain rate of 2.54 mm/min. | 10.1007-s11661-009-9979-x.html
The XRD experiments were performed on disks cut from the single-crystal bars following the coating heat-treatment cycle. The disks were separated into four groups and three were heated again to 1080 °C for a period of either 6, 96, or 996 hours. This resulted in samples aged for 4, 10, 100, and 1000 hours at 1080 °C. These overaged samples were used to show the trend in the evolution of lattice misfit for all three alloys. Each disk was thinned and polished to a final thickness of 0.7 mm. Full scans (0.02-deg scan step, 1-second dwell time, 10 to 130 deg) and slow scans (0.01-deg scan step, 3- to 5-second dwell time) of the (002) reflections were obtained using a Rigaku θ/2θ X-ray diffractometer (Rigaku, The Woodlands, TX) at the Advanced Materials Processing and Analysis Center (AMPAC) at the University of Central Florida (Orlando, FL). Peak deconvolution was performed with MDI Jade software package (version 7, MDI, Livermore, CA) on the accompanying workstation, to separate the contributions of the γ and γ′ phases while accounting for both kα1 and kα2 wavelengths. Lattice parameters were determined using the calculated positions of the kα1 peak of both phases and the lattice misfit was determined by $$ \delta = {\frac{{2(a^{{\gamma^{\prime}}} - a^{\gamma } )}}{{(a^{{\gamma^{\prime}}} + a^{\gamma } )}}} $$ The XRD studies made use of peak deconvolution, as shown in Figure 15, to obtain the lattice misfit data for the (002) plane (Table VII). Following the 4-hour 1080 °C coating heat treatment, the alloy with the smallest magnitude of lattice misfit was PWA 1480+ (+0.034 pct), while the alloy with the largest misfit was PWA 1484 (−0.029). After 10 hours at 1080 °C, PWA 1484 maintained a large, negative misfit while PWA 1480+ transitioned from a positive to a negative misfit. The PWA 1480, however, produced a misfit value near zero after the 10-hour heat treatment. After 1000 hours, PWA 1480 returned to a negative value nearly double the original (4-hour HT) misfit value. The PWA 1484 decreased slightly to −0.201 pct. The modified alloy PWA 1480+ continued to become more negative, with a misfit value of −0.114 pct. | 10.1007-s11661-009-9979-x.html
Foils were prepared from the interrupted creep specimens perpendicular to the growth direction. The foils were thinned to approximately 100 μm in thickness, and 3-mm-diameter disks were prepared with a punch. The TEM foils were further thinned using a polishing die to a final thickness between 30 and 70 μm. They were then electropolished at 20 V with a polishing solution of 10 pct perchloric acid and 90 pct methanol at a temperature of −25 °C. The electrolyte was cooled by the addition of liquid nitrogen. The TEM samples were observed at 200 keV on a JEOLFootnote 1 200CX microscope at the Major Analytical Instrumentation Center (MAIC) at the University of Florida (Gainesville, FL). | 10.1007-s11661-009-9979-x.html
The rupture lifetime of PWA 1480+ was much longer than in either PWA 1480 or PWA 1484. While lifetime primary creep and secondary creep rates were improved, ductility was significantly reduced for all conditions. Most PWA 1480+ samples failed with less than 5 pct creep elongation. The interrupted creep tests of PWA 1480 were stopped at approximately 0.75 pct creep elongation for TEM analysis (Table VI). These tests were terminated following 10 to 25 hours of testing (Figure 8). The PWA 1480+ samples were terminated following 250 to 450 hours for the same elongation (Figure 9). The PWA 1484 samples, however, were terminated following 5 to 15 hours and as much as 28 pct creep (Figure 10). | 10.1007-s11661-009-9979-x.html
The system at the University of Michigan includes a 6 kW RF excited CO2 laser (Trumpf Inc., Plymouth, MI) integrated with a 5-axes workstation controlled by an Allan Bradley 8400 controller (Rockwell Automation, Milwaukee, WI). The substrate material was 1018 mild steel whose chemical composition is listed in Table I. The as-received substrate was cut into samples of dimensions 50 mm × 30 mm × 8 mm. Prior to laser processing, the samples were polished to remove the oxide layer and then cleaned with acetone and deionized water. Atomized Co-285 powders (−125 μm/+45 μm, provided by Praxair, with a composition similar to Co Alloy 31) and WC particles (−80/+149 mesh, provided by Inframat Advanced Materials) in the weight ratio of 70:30 were used as feedstock material. The composition of Co-285 superalloy is listed in Table I. Successive layers were scanned normal to each other, and two tracks have been scanned with an overlap ratio of 50 pct. The step sizes in the Y and Z directions were 0.76 and 0.25 mm, respectively. The deposited coatings had an area of 25 mm × 25 mm in the X-Y plane. The laser beam with a Gaussian mode is 0.5 mm in diameter. Powder was delivered with a concentric nozzle in which beam and powder come through the same nozzle. The concentric nozzle design offers equal deposition rates in any direction. Inert gas blown through the nozzle helps both in powder delivery and shielding the deposit from oxidation. The pressures of the delivering and shielding gas helium were 28 and 25 PSI, respectively. Processing parameters for coating A and B were as follows: laser power 0.8 kW, powder flow rate 8.6 g/min, and scanning speed 0.375 m/min and laser power 1 kW, powder flow rate 8.5 g/min, and scanning speed 0.3 m/min. Coatings A and B were scanned for six and two layers, respectively. | 10.1007-s11661-010-0189-3.html
After laser treatment, the specimens were sectioned, mounted, ground, polished, and etched with an etchant (65 pct HNO3:32 pct HCl = 1:3) for scanning electron microscopy (SEM, PHILIPSFootnote 1 XL30FEG) with energy-dispersive X-ray (EDX) analysis. The phases present in coatings A and B were identified using X-ray diffractometry (XRD, Rigaku rotating Anode XRD) with Cu Kα generated at 20 kV and 100 mA and a scanning speed of 2 deg/min. An analytical scanning transmission electron microscope (STEM, JEOLFootnote 2 2010F) was used to analyze the microstructure and to determine the phases in coating A. After mechanical and chemical polishing to a thickness of 0.08 mm, discs with a diameter of 3 mm were punched from the coating region. Specimens for the transmission electron microscopy (TEM) examination were prepared by a twin-jet-polishing technique in a solution of 90 vol pct ethanol and 10 vol pct perchloric acid at 40 V and 243 K (−30 °C). Microhardness of the cross section from the coating surface to the substrate was measured using a Clark CM-400 AT microhardness tester at a load of 500 g and a loading time of 10 seconds. Indentations on the undissolved WC were avoided. Sliding wear tests were conducted with a ball-on-disk apparatus (Microphotonics, Tribometer TRBH, MT/60/NI) under dry sliding conditions at room temperature. The disks were made using the coating samples with the dimensions of 20 mm × 20 mm × 8 mm. Their surfaces were ground and polished with 2000 grit paper. The applied load was 20 N. A fixed rotating speed of 7000 mm/min was used. Every test lasted for 60 minutes (sliding distance 420 m). Wear groove areas were measured with a Surfcom 130A profilometer every 10 minutes after beginning the test. A ruby ball (1570-1800HV) with a diameter of 3 mm was used as the counter-body. The ball was dressed prior to each test to remove any debris from previous tests and to ensure reproducibility in the test conditions. The average values of the volume losses from coatings A and B were compared (>3 measurements of each wear groove). The microstructure of the deposited coatings after the ball-on-disk wear test was observed with SEM and the wear mechanism was explained. | 10.1007-s11661-010-0189-3.html
The material used in this study is a cast, polycrystalline, Ni-base superalloy IN738LC, supplied by Howmet Corporation (Whitehall, MI), in the form of rods, 15 mm in diameter and 110 mm in length. The as-received rods were hot isostatically pressed at 1458 K (1185 °C) for 2 hours in order to remove microporosities and then cooled to room temperature in a neutral atmosphere. After hot isostatic pressing (“hipping”), solution treatment at 1393 K (1120 °C) was conducted for 2 hours; subsequently, an argon-backfill cooling to room temperature was given. An aging treatment at 1116 K (843 °C) was carried out for 24 hours, and cooling to room temperature was performed again by argon backfilling. All these processes were carried out by the supplier. The chemical composition of the as-received stock is given in Table I, and its microstructure consists of a bimodal distribution of irregularly shaped precipitates. | 10.1007-s11661-010-0241-3.html
Small, quarter-cylindrical pieces of about 4-mm thickness were cut from the as-received bars for heat treatments, and each of them was sealed in a quartz tube under vacuum at 10−3 millibar. Before sealing, the quartz tubes were first vacuumed and then purged 3 times with 99.995 pct purity argon. The samples were individually wrapped with a stainless steel foil in order to prevent reaction with quartz tube. The heat treatments were carried out in a tiltable, tubular furnace, which can reach temperatures up to 1673 K (1400 °C). At the end of a prescribed treatment time, the furnace was tilted, letting the quartz tube drop in a water-filled bucket and the sample to be quenched very quickly. | 10.1007-s11661-010-0241-3.html
Solution treatments, given in Table II, were carried out at four different temperatures for 4 hours followed by fast water quenching. The ones at 1508 K (1235 °C), 1523 K (1250 °C), and 1573 K (1300 °C) produced a supersaturated single-phase solid solution, whereas the one at 1473 K (1200 °C) produced a refined, unimodal precipitate size distribution of about 70 nm, which is in line with previous observations. | 10.1007-s11661-010-0241-3.html
Experiments were conducted on an as-extruded alloy designated René 88DT with nominal composition listed in Table I. | 10.1007-s11661-010-0251-1.html
Cylindrical compression samples measuring 7 mm in height with a 4-mm diameter were machined using wire electrical discharge machining. Sample surfaces were ground to remove any machining damage and compression surfaces were grooved with 2 perpendicular 1-mm deep channels to ensure maximum retention of lubrication to prevent nonuniform sample compression. Elevated temperature compression tests were conducted with an INSTRONFootnote 1 5582 system. Specimens were placed between ceramic inserts with boron nitride lubricant applied to contacting surfaces. Induction heating with an average heating rate of 10 K/s was used to bring samples to desired temperature. Experiments were conducted at temperatures between 1241 K (968 °C) and 1323 K (1050 °C) and nominal strain rates between 0.00032/s and 0.1/s. The specimens were air cooled after compression at an approximate rate of 200 K/min. | 10.1007-s11661-010-0251-1.html
To ensure that the relatively slow cooling rate of samples after compression did not permit significant recovery of dislocations after formation of substructure, several samples were compressed and then water quenched with the same parameters as air-cooled samples to determine the effect of cooling rate. The difference in measured grain size was negligible for all strain rates, indicating that static recrystallization does not occur during sample cooling. In the samples compressed at strain rates above 0.0032/s, there was, on average, a 10 pct increase in grain orientation spread when samples were water quenched, indicating that some recovery of misorientation does occur during cooling. This effect would be an important consideration in the processing of larger volumes of materials, as typically encountered in turbine disk forgings. | 10.1007-s11661-010-0251-1.html
For the tensile and fatigue tests, IN718 feedstock was supplied as 16-mm diameter rods. For all other tests, the IN718 specimens were supplied in the form of 3 × 25 × 75 mm3 plates. The compositions of the two IN718 materials are shown in Table I. Unless otherwise stated, the IN718 specimens were in the fully aged condition. | 10.1007-s11661-010-0299-y.html
X-ray diffractograms (XRDs) were obtained before and after carburization using a Scintag X-1 X-ray diffractometer (Scintag, Cupertino, CA). The instrument was set for Bragg–Brentano (θ–2θ) geometry with monochromated Cu-Kα radiation. The elemental concentrations in C and NT cross-sectioned specimens were measured by a Physical Electronics PHI-680 scanning Auger microprobe (Physical Electronics, Chanhassen, MN). The instrument was calibrated for carbon using specimens of iron and iron carbide with known compositions. Hardness-depth profiles were measured on the C cross-sectional specimen after a final mechanical polishing using a 0.05-μm alumina slurry with a Vickers microhardness indenter using a load of 25 gf. | 10.1007-s11661-010-0299-y.html
Potentiodynamic cyclic polarization curves were obtained for NT and C specimens in 0.6 M NaCl solution using methods described previously, with a scan rate of 10 mV per minute, reversing after the current exceeded 103 μAcm−2. IN718 specimens were investigated in both solution-annealed and aged conditions. Crevice corrosion tests were performed for NT and C specimens by holding specimens at +300 mV for one week in natural seawater in a specially designed holder. The composition of natural seawater is similar to 0.6 M NaCl, though the pH is nominally 8, compared with a pH of 6 for 0.6 M NaCl. | 10.1007-s11661-010-0299-y.html
Specimens for mechanical testing under uniaxial tension and under cyclic uniaxial loading were machined to a cylindrical “dog-bone” geometry. The gauge region was 18 mm long and 5 mm in diameter, with shoulder regions of 13 mm radius. All specimens were longitudinally polished using 320 grit SiC to remove machining marks. NT, C and heat-treated without carburization (HT) specimens were tested in this study. The HT specimens were subjected to the same thermal treatment as the C specimens and with a H2 and N2 ambient. Uniaxial tension tests and stress-controlled high-cycle fatigue tests under fully reversed cyclic loading (tensile and compressive stress equal in magnitude, corresponding to a load ratio R = –1) were carried out in a MTS 810 testing system. | 10.1007-s11661-010-0299-y.html
A Study on Laser Beam Welding (LBW) Technique: Effect of Heat Input on the Microstructural Evolution of Superalloy Inconel 718 ¦ SpringerLink Advertisement Search Log in Search SpringerLink Search A Study on Laser Beam Welding (LBW) Technique: Effect of Heat Input on the Microstructural Evolution of Superalloy Inconel 718 Download PDF Download PDF Published: 05 June 2010 Akın Odabaşı1, Necİp Ünlü1, Gültekİn Göller1 & Mehmet Nİyazİ Eruslu1 Metallurgical and Materials Transactions Avolume 41, pages2357–2365(2010)Cite this article 1182 Accesses 44 Citations 0 Altmetric Metrics details The effect of heat input from laser beam welding (LBW) on the microstructural evolution of superalloy Inconel 718 was investigated. LBW was carried out on 1.6-mm-thick sheets with an average grain size of 13 μm (ASTM # 9.5), and four different heat inputs in the range of 74.5 mm−1 to 126.6 J mm−1 were used. Full penetration was achieved in all weld experiments. Microstructures of the welds were evaluated using an optical microscope and a field emission scanning electron microscope. Increasing the heat input changed the resulting weld shape from a wine glass shape to a stemless glass shape with wider surface bead widths, and the measured average dendrite arm spacing was increased from 1.06 μm to 2.30 μm, indicating the corresponding solidification rate in the range of 1.75 × 105 K s−1 (°C s−1) to 3.5 × 106 K s−1 (°C s−1). The welds also were free from microfissuring even at the lowest heat input trials. The Nb concentration of Laves phase for the current LBW samples was ≈20.0 wt pct. The coefficients of partition and distribution for Nb were determined to be approximately 3.40 and 0.50, respectively. | 10.1007-s11661-010-0319-y.html
Inconel 718 sheet 1.6 mm thick with an average grain size of 13 μm (ASTM # 9.5) was used as a base material. Autogenous butt LBWs were produced successfully using a CO2 laser welding machine model PRC STS 3000 (PRC Laser Corp., Landing, NJ) with 3 kW maximum power rated capacity. The composition of the base material and the welding parameters are given in Tables I and II, respectively. The edge surfaces to be welded were 200 mm long and were machined with low grinding stresses using a milling machine. To remove the dirt from machining, the specimens were soaked in an ultrasonic bath containing Tickopur (SCHALLTEC GmbH, Mörfelden-Walldorf, Germany) cleaning solution at 343 K (70 °C) for 20 minutes. After removing from the bath, each specimen was washed with distilled water and dried at room temperature 296 K (23 °C). Before the welding operation, the surfaces were wiped with a lint-free cloth immersed in an acetone solution. Argon gas (99.995 pct pure, from Linde Gaz Company, Gebze, Kocaeli, Turkey) was used for shielding. After welding, transverse sections were prepared by a SampleMet II (Beuhler, Lake Bluff, IL) model abrasive cutter. Then, samples were mounted and polished through 0.05 μm alumina and etched with Glyceregia solution (3 parts glycerol, 3 parts HCl, and 1 part HNO3). The microstructural characterization of the welded samples was performed using a Leica DMRX (Leica, Wetzlar, Germany) optical microscope (OM), a field emission scanning electron microscope (FESEM) JEOL JSM 7000F (Jeol Ltd., Tokyo, Japan) fully computer controlled with energy dispersive X-ray spectrometer (EDS), wave-length dispersive X-ray spectrometer (WDS), and electron backscatter diffraction (EBSD) attachments operated at an accelerating voltage of 15 kV. | 10.1007-s11661-010-0319-y.html
After deposition, the coatings were dried at room temperature prior to sintering. Conventional sintering involved heating the green samples at 1373.15 K (1100 °C) for 30 minutes in air. Heating and cooling rates were 278.15 K/min (5 °C/min). Microwave sintering of EPD-coated samples was performed at 1173.15 K to 1573.15 K (900 °C to 1300 °C) for 10 to 60 minutes under controlled argon atmosphere with a flow rate of 20 mL/min. Heating and cooling rates were 283.15 K/min (10 °C/min). The phases present in the sintered coatings were determined using X-ray diffraction (XRD). The microstructures of coatings were examined using optical microscopy and scanning electron microscopy. Hardness and elastic moduli were calculated from the data obtained by nanoindentation tests using a Berkovich indenter. | 10.1007-s11661-010-0390-4.html
Rectangular blocks with dimensions of 13 mm in length (L), 11 mm in width (W), and 18 mm in height (H), as shown in Figure 1, were prepared by electrodischarge machining (EDM) from an as-received WASPALOY disc containing (wt pct) 17.08Cr, 12.87Co, 1.00Fe, 4.12Mo, 3.35Ti, 1.07Al, 0.07B, 0.01Zr, and 0.04C. The disc was in the standard heat-treated condition, solution heat treated and double aged. The γ′ solvus temperature was determined to be about 1303 K (1030 °C) by conducting some solution heat treatment experiments. Shen et al. reported this temperature to be 1300 K (1027 °C) for WASPALOY with Al and Ti contents of the present study alloy. After cleaning the surfaces to be welded with acetone, LFW was carried out with the oscillation applied perpendicular to the H × W cross section (Figure 1) using an MTS LFW Process Development System (PDS, MTS Systems Corporation, Eden Prairie, MN). This system consists of two hydraulic actuators: the in-plane actuator that oscillates the lower work piece in the horizontal direction and the forge actuator that applies a downward load on the stationary work piece. More details about the technical specifications of the MTS LFW PDS system are provided in Reference 30. No protective atmosphere was used and all the experiments were conducted at room temperature. | 10.1007-s11661-010-0457-2.html
Welded samples were sectioned through a plane parallel to the (x, y) plane indicated in Figure 1 at midwidth, using a precision abrasive alumina oxide cut-off wheel. Conventional grinding and polishing procedures were used to prepare the samples for microhardness testing and microstructural examination. Microhardness tests across the weld region were performed on a grid of five lines parallel to the y-axis (Figure 2) under a load of 500 g and a dwell time of 15 seconds using a Struers Duramin-A300 Vickers microhardness testing machine (Struers Company, Ballerup, Denmark). Measurements were carried out from the weld to a distance of 9 mm on either side of the interface well within the base metal zone. The axial distance of the indentation lines along the x direction was 2 mm, as shown in Figure 2. Also, on each line in the y direction, measurement locations were spaced greater than 5 times the indentation diameter. For each LFW condition, 60 indentions on every line were measured and the reported results are the average of the five microhardness test profiles. | 10.1007-s11661-010-0457-2.html
For TEM investigation, samples were cut from the welds and ground to a thickness of about 80 to 100 μm. Discs with 3-mm diameter were punched from the thinned samples. The discs were further thinned by jet polishing carried out at 233 K (–40 °C), 0.6 A, and 50 V in a solution consisting of 20 vol pct perchloric acid and 80 vol pct methanol. To remove any remaining electropolish film, the discs were ion beam milled. TEM was done on a PHILIPS CM200 machine at 200 kV. | 10.1007-s11661-010-0457-2.html
Small pieces of RR1000 of 2-mm thickness were given an isothermal heat treatment at 1453 K (1180 °C) for 60 minutes followed by an oil quench, producing a microstructure containing fine distributions of secondary and tertiary γ′ only of size that was suitable for characterization by SANS. The RR1000 specimens used had dimensions approximately 19 × 16 mm, with small holes drilled in each corner. The samples were cut by electrodischarge machining, and the surface was ground by manual abrasion with 800 grit SiC paper to remove the recast layer and any surface oxide. The samples were placed into a “U” shape holder, fixing them in place by looping tantalum wires through the holes in the sample and holes in the sample holder arms. The sample holder and specimen were attached onto a probe that was lowered into a vanadium element tube furnace. In this position, the specimen was located in the center of the furnace in the path of the neutron beam. Two thermocouples were used: one was fixed to the end of the probe close to the sample and another was within the furnace itself. | 10.1007-s11661-010-0466-1.html
To validate the precipitate predictions, carbon replicas were prepared for transmission electron microscopy (TEM) characterization. Specimens at the start and end of the aging heat treatment were prepared by grinding, polishing, and then electrolytically etching at 5 V in 10 pct phosphoric acid for a number of seconds until a blue halo appeared on the surface. This etchant preferentially dissolves the γ phase, leaving the γ′ precipitates in relief. Formvar resin in chloroform was then used to detach any overetched γ′ particles. Carbon was next sputtered onto the surface and removed by blistering using an electrolytic 20 pct perchloric acid in ethanol etch. These carbon replicas were floated onto copper grids in distilled water and finally dried before using a JEOLFootnote 1 200CX transmission electron microscope to capture micrographs. | 10.1007-s11661-010-0466-1.html
Bright-field TEM images were obtained from material in the starting condition, after the solution heat treatment and oil quench as well as from material after the in situ age for 505 minutes at 1033 K (760 °C). An image from each microstructural condition is shown in Figure 3. | 10.1007-s11661-010-0466-1.html
The materials examined were 13-mm-diameter bars of industrial grade WASPALOY obtained from Fry Steel. Three bars were solution treated at 1418 K (1145 °C) for 4 hours using a Carbolite model CDF 12/65/500 horizontal tube furnace (Carbolite, Watertown, WI) under an inert argon atmosphere. These bars were subsequently quenched in a ~5 wt pct NaCl and water solution heated to ~323 K (50 °C). | 10.1007-s11661-010-0483-0.html
The solution-treated bars were subsequently aged at temperatures of 998 K, 1073 K, and 1148 K (725 °C, 800 °C, and 875 °C) for times ranging from 0.5 to 263.5 hours with a heating rate of 3.3 K/min (3.3 °C/min) during the heating cycle. Throughout the aging times described, intermediate quenching steps, and sampling for subsequent ultra small angle X-ray scattering (USAXS), microscopy, and electrical resistivity testing, were undertaken. Samples with thicknesses of approximately 2 mm were sectioned from the bars after each heat treatment (including solution treatment) in order to carry out the necessary microstructural characterization described previously. Following each sampling, the bars underwent further reheating, aging, and sampling steps, resulting in one extra reheating step for every subsequent aging time. | 10.1007-s11661-010-0483-0.html
Microscopy specimens were ground with 400 US grit grinding papers followed by polishing with 9 and 3 μm diamond suspensions. Further polishing was carried out via a suspension of four parts of 0.05-μm colloidal silica plus one part of 30 pct H2O2, followed by a suspension of 0.05-μm colloidal alumina. A preferential γ′ etchant was used to observe γ-γ′ contrast. This etchant was comprised of 10 mL each of HCl, HNO3, H2O, and 0.3 g of molybdic acid reagent. A LEO 1530 scanning electron microscope was used to obtain microstructural images and energy dispersive spectroscopy (EDS) measurements of the γ phase in equilibrium with the γ′ phase. | 10.1007-s11661-010-0483-0.html
All of the samples that were heat treated and characterized for data reported in this publication are given in Table I. | 10.1007-s11661-010-0483-0.html
The Ni- base superalloys under investigation, namely Superni 718 and 601, were procured from Mishra Dhatu Nigham Ltd. (MIDHANI; Hyderabad, India). The chemical compositions of the alloys are reported in Table I. The alloy sheets were cut into rectangular coupons of size 20 mm × 15 mm with thickness in the range of 3–4 mm. The specimens were polished down to 1200 grit using silicon carbide papers and finally cloth wheel polished with alumina powder (1 μm). These were then washed with distilled water and cleaned with acetone. The physical dimensions of the samples were recorded carefully with a Sylvac digital vernier calliper (Sylvac, Crissier, Switzerland; resolution 0.01 mm) to evaluate their surface areas. These superalloy samples were exposed to cyclic oxidation in a silicon carbide horizontal tube furnace (Digitech, Roorkee, India) in Na2SO4-60 pct V2O5, as well as Na2SO4-60 pct V2O5 + Y2O3 environments for 50 cycles at 1173 K (900 °C). For oxidation studies in the Na2SO4-60 pct V2O5 environment, the samples were heated in an oven to a temperature of 523 K (250 °C), followed by the application of a salt mixture of Na2SO4-60 pct V2O5 on all the surfaces of the samples with a camel-hair brush. The amount of the salt coating varied from 3 to 5 mg per cm2 surface area of the samples. This salt coating was provided only once at the start of the oxidation studies, and no salt was applied during the oxidation studies. These salt-coated samples were then dried (~383 K [~110 °C]) for 2 hours in the oven. Whereas for the Na2SO4-60 pct V2O5 + Y2O3 environment, the samples were first coated with a thin layer of Y2O3 mixed in distilled water (1–2 mg/cm2) and heated in the furnace at 1173 K (900 °C) for 8 hours to improve the adherence of the coating. A thin layer of Na2SO4-60 pct V2O5 was then applied on these Y2O3-coated warm samples as explained earlier; the total amount of the salt (Na2SO4-60 pctV2O5 + Y2O3) coating ranged from 5 to 6 mg/cm2. These samples were also dried in the oven for 2–3 hours. | 10.1007-s11661-010-0486-x.html
Two W-rich Ni-based experimental alloys, designated A2 and A8, were selected for surface degradation experiments in environments with controlled levels of impurities. The alloys were vacuum induction melted and hot rolled at Special Metals Inc. (Huntington, WV) according to the following schedule. After casting of 50 lbs of each alloy, the alloys were solution treated at 1477 K (1204 °C) for 16 hours. Subsequently, they were hot rolled at 1450 K (1177 °C) for 30 minutes with a reduction of 6.35 mm per pass followed by a 30-minute reheat at the same temperature. Four of such passes were accomplished, and the final thickness of the rolled sheets was 6.35 mm. The compositions of the final hot-rolled alloys are listed in Table I. A final carbon content of ~0.08 wt pct was achieved in both alloys. Compared with most conventional Ni-based alloys, the experimental alloys contained higher W or W + Mo (15 wt pct). | 10.1007-s11661-010-0503-0.html
The liquidus and solidus temperatures of each alloy (Figure 1(a) and Table I) were determined from the respective differential thermal analysis (DTA) heating curves, obtained with a SETARAM SETSYS 18 DTA unit (Setaram, Inc., Newark, CA) at a scanning rate of 5 °C/min. Cylindrical samples were measured at 3-mm diameter × 4-mm height and weighed ~300 g. The addition of Mo and W increased the solidus (Ts) and the liquidus (Tl) temperatures significantly compared with those of solid-solution strengthened alloy Inconel 617 with 1627 K and 1658 K (1354 °C and 1385 °C) for solidus and liquidus, respectively. The increased solidus and liquidus temperatures are expected to be beneficial to the thermal stability of the alloys. The γ′ solvus temperature is shown in the Figure 1(a) inset and is about 1173 K (900 °C), which is lower than the anticipated operating temperatures, indicating that precipitates would be in solution. | 10.1007-s11661-010-0503-0.html
Experiments were conducted in a specially designed facility that allowed reliable control of impurity levels and a desired flow rate of helium during the entire duration of exposure. A detailed description of the environmental chamber is given elsewhere, and only the main aspects are summarized here. All samples (as-fabricated and preoxidized) measuring 6 mm × 6 mm × 1.25 mm were polished to 1.0-μm surface finish (and cleaned in a mixture of acetone and methanol followed by deionized water) and placed in quartz tubes surrounded by a high-temperature furnace. Because the samples rested on curved surfaces of the cylindrical quartz tubes, all surfaces of the samples were in contact with the flowing helium gas mixture. Prior to the start of the experiment, high-purity (99.9999 pct) N2 and He gas were used sequentially to flush the oxygen-rich air in the quartz tubes followed by a gas mixture containing He + 15 ppm CO + 1.5 ppm CO2 (Table II) at a steady rate of 5 l/h. Once the furnace hot zone reached the target temperature of 1273 K (1000 °C), the samples (six samples each in four different quartz tubes) were inserted into the high-temperature zone of the furnace from the cold zone of the quartz tube for up to 225 hours. A gas chromatograph (Perkin Elmer Clarus 500) equipped with a discharge ionization detector was used to analyze the gas chemistry during the entire duration of the experiment. For each alloy (A2 and A8) and for each surface condition (preoxidation vs as-fabricated), six samples were used for the study, and at the end of the specified time of exposure, samples were removed from the hot zone to the cold zone. At the end of the experiment (225 hours), exposed samples were analyzed for their weight changes using a microbalance (precision of 10−5 g) and for their microstructure using a SEM (Philips XL30 FEG). Composition profiles of the alloys were measured by electron microprobe analyzer (EMPA, CAMECA SX100, Cameca Instruments, Inc., Mahwah, NJ); the accelerating voltage and beam current were set at 20 kV and 10 nA, respectively. | 10.1007-s11661-010-0503-0.html
The as-cast bars were hot isostatic pressed (HIP’ed) at a pressure of 207 MPa in an 8-hour cycle (including heating and cooling) reaching a maximum temperature of 1523 K (1250 °C) to eliminate residual casting porosity. The HIP cycle was followed by a 42-hour homogenization heat treatment at 1523 K (1250 °C) in air followed by water quenching. The γ′ solvus temperature (Tγ′) was found to be ~1423 K (1150 °C) for alloy 5A and ~1493 K (1220 °C) for alloy 5C based on isothermal heat treatments performed in an inert argon atmosphere followed by water quenching. | 10.1007-s11661-010-0508-8.html
Similar to conventional practices for superalloys, supersolvus hot working (at 1500 K, or ~1225 °C) was used to break down the coarse structure of both alloys prior to machining preforms for hot-pack rolling. For this purpose, cylindrical samples measuring 25 mm diameter × 38 mm length were machined from the cast, HIP’ed, and homogenized bars and subjected to two series of four-hit compression deformations at a constant true axial strain rate of 10−2 second−1 with a 60-second dwell between each hit. During each hit, a true strain increment of 0.2 was imposed, consistent with typical production cogging operations. The overall (total) true strain was thus 1.6. After forging, the specimens were air cooled. Additional details regarding the hot compression experiments are reported elsewhere. | 10.1007-s11661-010-0508-8.html
Prior to rolling, each pack was preheated at 1198 K (925 °C) for 20 minutes, transferred to a furnace at the nominal rolling temperature, and held for an additional 30 minutes. A range of rolling temperatures and total reductions (Table I) was used to gain a comprehensive perspective of band formation. After preheating, all samples were rolled using a speed of 7.6 surface meters per minute (25 sfpm). An 8-pct reduction was used for the first pass to seat the pack, followed by 12-pct reduction on each subsequent pass. The rolling direction was reversed on each pass for unidirectionally rolled samples while the pack was rotated 90 deg between each pass for cross-rolled samples. Furthermore, each pack was reheated between passes to restore the heat lost from radiation and roll chill. Three-minute interpass reheats were used for the first 4 to 5 passes after which 2.5-minute interpass reheats were sufficient for the thinned material. Rolling to sheet consisted of approximately an 88 pct total thickness reduction corresponding to a von Mises effective strain of ~2.4. Following the final pass, each pack was slow cooled in vermiculite and decanned. A 1-hour post-rolling flattening treatment was desirable after reaching sheet gage. Initial flattening procedures (for samples 5C8-2R and 5C9-1XR, Table I) were performed at a high temperature (1436 K or 1163 °C). Subsequently, it was determined that lower temperatures produced acceptable flatness. Hence, the remaining flattening operations (5A3 specimens) were performed at 977 K (704 °C). | 10.1007-s11661-010-0508-8.html
Preforms for foil rolling measuring ~32 × 37 × 1 mm were extracted from rolled-and-flattened sheets via wire EDM. The surfaces of the sheets were conditioned to remove imperfections in the as-rolled sheets, which consisted of removing approximately 100 μm of material from both sides of the sheet. The exact amount of material removed was measured in each case and was not included in the calculation of the total reduction. The samples were then recanned and subjected to multipass hot-pack rolling with a target reduction of 75 pct, providing an additional true strain of 1.6. The 5A3 and 5C foils were given flattening treatments similar to the respective sheet materials. | 10.1007-s11661-010-0508-8.html
Metallography was performed on sheet and foil rolled to total von Mises effective strains of approximately 1.04, 1.72, 2.4, and 4.2. To this end, samples were sectioned from the sheet/foil with wire EDM or a slow-speed saw and mounted in conductive Bakelite. The mounts were ground successively using 320-, 400-, and 600-grit SiC papers followed by polishing with 9-, 6-, 3-, and 1-μm diamond paste with glycol-based extender. Final polishing was performed overnight using 0.05-μm noncrystallizing colloidal silica on a vibratory polisher. Scanning electron microscopy (SEM) and EBSD analysis were performed on samples in the as-polished condition using either an FEI Quanta 600 ESEM or an FEI XL30 ESEM (FEI Company, Hillsboro, OR), both of which were equipped with a field-emission gun. The accelerating voltage was 20 kV, and the probe current was approximately 10.5 nA. | 10.1007-s11661-010-0508-8.html
A nitrogen-containing DSS and four Ni-B-based amorphous foils with a thickness of 25.4 μm, MBF-30, MBF-50, MBF-80, and MBF-35 (Hitachi Metals Ltd., Tokyo, Japan), were used as the base alloy and the filler metals, respectively. The use of MBF-80 and MBF-35 was to clarify and explain the effects of Cr and Si on joint microstructure and isothermal solidification. The chemical compositions and the melting ranges of these materials are shown in Table I. The 10 × 10 × 10 mm3 specimens were cut from the as-received DSS plates (10-mm thick). Thereafter, the faying surfaces of the specimens were ground with 120- to 1500-grade SiC papers and ultrasonically cleaned in a solution of acetone for 60 minutes prior to the TLP bonding. Subsequent to this, the filler material was placed between the mating surfaces of the cleaned specimens, shown schematically in Figure 1. In addition, a stainless steel fixture was used to fix the specimens and to hold the sandwich assembly during the bonding operation. The TLP bonding operation was carried out in a vacuum furnace, operating under a vacuum of approximately 10–4 Torr, using a temperature-time bonding cycle shown schematically in Figure 2. The heating rate between room and bonding temperature was ~30 K/min. After joining, the specimens were cooled in the vacuum furnace by switching off the furnace; the cooling rate was around ~120 K/min. The bonding schedule is given in Table II. | 10.1007-s11661-010-0534-6.html
After bonding, specimens for metallographic examination were sectioned from the TLP-bonded joints. Ground and polished specimens were etched electrolytically at 3 V in an etchant containing 5 ml of H2SO4 and 95 ml of distilled water for the joints prepared using MBF-30 and another etchant consisting of 5 g of H2C2O4 and 100 ml of distilled water for the joints made using MBF-50 and MBF-80. Microstructural observations were conducted using an optical microscope and a Hitachi S-4700 field emission scanning electron microscope (FE-SEM, Japan Electron Optics Ltd., Tokyo, Japan). The chemical composition was analyzed using a JEOL JXA-8100 electron probe X-ray microanalyzer (EMPA, Japan Electron Optics Ltd., Tokyo, Japan) supplemented to spot and line scan wavelength dispersive spectrometry. An average of three measurements was carried out for each phase. The presence of light elements like B and N also was detected by a MICROLAB 350 Auger electron spectroscopy (AES). Phase compositions in the bonded joints were identified using X-ray diffraction (XRD) (with CuKα radiation). | 10.1007-s11661-010-0534-6.html
The nominal overall composition and the standard heat treatment of the second-generation, single-crystal superalloy DD6 has been described in References 12 and 13. The creep test was conducted at 1373K (1100 °C) under a stress of 140 MPa for 12 hours with the stress axis parallel to orientation. Disks with diameters of 3 mm suitable for TEM observations were punched out of samples, and thin foils were prepared by electrochemical polishing and cryo ion milling. STEM observations were carried out on a FEI TitanFootnote 1 80-300 electron microscope attached with an EDS system. | 10.1007-s11661-010-0566-y.html
347H boiler steel tube material with a chemical composition C 0.04 to 0.1, Mn 2.0, P 0.04 max, S 0.03 max, Si 0.75, Cr 17 to 19, Ni 9.0 to 13, and Fe 65.08 (wt pct) was used as a substrate material in the current study. Specimens, each measuring 20 mm × 15 mm × 5 mm approximately, were cut from the fresh boiler tubes. The specimens were polished down to 180 grit SiC paper finish and were grit blasted with Al2O3 (grit 60) before the deposition of the coating. | 10.1007-s11661-010-0587-6.html
The inertia friction-welded material investigated was alloy 720Li whose nominal chemical composition is given in Table I. The material used for the welding trials was cast and wrought alloy, solution heat treated for 4 hours at 1378 K (1105 °C) (i.e., below the γ′ solvus) and subsequently oil quenched. A partial stress relief anneal was carried out before machining 143 mm outer diameter (OD) rings (tubes) having a wall thickness of 11mm. In this condition, the alloy displayed a trimodal γ′ distribution of intergranular primary γ′ (1 to 2 μm), intragranular secondary γ′ (100 to 300 nm), and fine tertiary γ′ (10 to 50 nm). | 10.1007-s11661-011-0613-3.html
A Bridgman casting was withdrawn at a rate of 3.4 mm/min, while each LMC casting was withdrawn at a rate of 8.5, 12.7, or 21.2 mm/min, totaling to four experimental cast runs. Nickel plugs below a pigtail bend or seeded starters were used to control grain nucleation and produce oriented single crystals. The LMC process used a tin cooling medium operating at a temperature of 523 K (250 °C), combined with a floating, granular ceramic baffle, which operated as a heat shield during solidification. The 1.5-cm-thick baffle consisted of a mixture of hollow and solid beads, ranging from ~0.5 to 1.5 mm in diameter, each comprised of zirconium silicate. | 10.1007-s11661-011-0664-5.html
Solidified bars were extracted from the mold and remnant mold material was removed from the cast surface with sandpaper. Macroetching was performed for surface-defect identification by submerging cast bars in a solution of 80 mL HCl: 2 mL HNO3: 11 mL H2O: 16 g FeCl3 for approximately 1 hour. | 10.1007-s11661-011-0664-5.html
Sections located 1 cm from the top and bottom were machined from the as-solidified single-crystal bars for dendrite analysis. Sections taken from the bottom of the bars were at least 1 cm above the starter. A total of 48 sections acquired from all casting runs were mounted, ground, and polished by standard metallographic techniques. All polished samples were etched for metallographic examination using a solution of 33 mL CH3COOH: 33 mL H2O: 33 mL HNO3: 1 mL HF. PDASs were measured from metallographically prepared, transversely sliced sections with respect to the solidification direction. Average PDASs, λ1, were calculated assuming a square array: $$ \lambda_{1} = n_{p}^{{ - \raise.5ex\hbox{$\scriptstyle 1$}\kern-.1em/ \kern-.15em\lower.25ex\hbox{$\scriptstyle 2$} }} $$ (1) where np is the number of primary dendrite cores per area. Areas of at least 4 mm2 were used for calculation to image a statistically significant number of dendrites for comparison of resulting microstructures. Measurements were acquired at locations within 3 mm from the edge and compared to spacings at center locations that were greater than 5 mm from the edge. Average SDASs, λ2, were measured based on the line-intercept method using Eq. : $$ \lambda_{2} = L/\left( {n - 1} \right) $$ (2) where the length of line, L, intersects n secondary arms. Measurements were obtained from longitudinal sections at edge and center locations, where an edge was determined as a region within two secondary dendrite chains from the edge of the sample. A center measurement was determined as a value acquired at a location of least 3 mm from the edge of the section. At least 8000 primary dendrite cores and 6000 secondary dendrite arms were measured for each withdrawal rate. | 10.1007-s11661-011-0664-5.html
Measurements of the average PDASs and SDASs at various locations of the bar for each withdrawal rate are shown in Figure 3, where errors bars represent the standard deviation for each 6-bar casting. Compared to the 3.4 mm/min withdrawal rate used with the Bridgman process, all LMC withdrawal rates produced finer PDASs and SDASs. | 10.1007-s11661-011-0664-5.html
Cylindrical samples with 4-mm diameter and 70-mm length were directionally solidified in the modified LMC Bridgman apparatus with 〈001〉 oriented seeds. A high thermal gradient of approximately 250 K/cm (250 °C/cm) was obtained by using the dual resistance heating zones, carefully designed baffles, and low melting coolant (Ga-In-Sn liquid metals). A schematic illustration of the LMC Bridgman apparatus used in this research was shown in Figure 1. By using the resistance heating system, the effects of electromagnetic stirring on the melting can be efficiently suppressed during solidification. | 10.1007-s11661-011-0673-4.html
The liquidus and solidus temperatures of the four experimental alloys were investigated by differential scanning calorimeter analysis (DSC, Netzsch 409CD, Netzsch, Selb, Germany). Approximately 100 mg of the sample was heated in an alumina crucible at a heating rate of 10 K/min (10 °C/cm) in a flowing stream of Ar. Samples were heated to 1723 K (1450 °C) and then cooled at the same rate to 1273 K (1000 °C). To avoid the effects of supercooling, only the on-heating data were examined. Measuring accuracy has been controlled by repeated measurements of two randomly selected alloys. The instrument tolerance was found to be less than ±1 K (±1 °C). | 10.1007-s11661-011-0673-4.html
Quantitative composition measurements were carried out on the as as-cast specimen in the as-polished condition using an electromicroprobe analyzer (EPMA) JXA-8100, JEOL, Japan. The instrument was operated at an accelerating voltage of 20 KV, a beam current of 10 nA, and a spot size of 0.5 μm. As analysis crystals, TAP for Al, LIF for Re and Ta, LIFH for Ni, W, and Cr, PETJ for Ru, and Mo were used. To obtain the planar solid-liquid (S/L) interface, the experimental alloys were directionally solidified at a low withdrawal rate of 2 μm/s, followed by quenching. At least 20 points were selected to measure the compositions of constituent elements at the S/L interface. The schematic EPMA line scanning at the S/L interface was shown in Figure 2. | 10.1007-s11661-011-0673-4.html
In this study, an incremental diffusion couple technique was used to determine the diffusion parameters owing to the reasons discussed previously. Ni and Nb with 99.95 wt pct purity supplied by Alfa Aesar (Ward Hill, MA) were used to fabricate the samples. The Nb59 at. pct Ni alloy was prepared in an arc melting furnace and then homogenized at 1373 K (1100 °C) for 50 hours. Subsequently, pieces with 6 × 6 mm2 cross section and 1-mm thickness were cut from the alloy and coupled with pure Nb of similar dimensions. Bonding faces of the couple halves were ground with emery papers and polished with 0.25-μm alumina slurry. To finalize the sample preparation, the polished surfaces were cleaned ultrasonically in ethanol and dried in hot air. The bonding halves were clamped with minimum pressure required in a special fixture to allow good contact between the bonding surfaces. Experiments were conducted in vacuum (~10–7 kPa) in the temperature range of 1273 K to 1423 K (1000 °C to 1150 °C) for fixed annealing time 25 hours. The temperature was controlled within ±5 °C. Prior to annealing, particles of titanium dioxide (TiO2) were introduced as the Kirkendall markers at the bonding interface. The oxide powder with particle size of ~1 μm was dispersed in acetone and then applied onto the bonding surfaces before joining. | 10.1007-s11661-011-0715-y.html
The microsegregation behavior during solidification was quantitatively investigated by measuring the partition coefficient of each solute element. DS with a planar solid/liquid (S/L) interface followed by the quenching (DSQ) technique and electron probe microanalysis (EPMA) was used for the measurement of the partition coefficient. The specimen of 5.0 mm in diameter and 80 mm in length was directionally solidified at the solidification rate of \( R \) = 0.5 μm/s under the purged Ar gas atmosphere using the modified Bridgman furnace. When the original liquid solidifies to about 40 mm, i.e., the entire fraction of solid (fs) reaches about 0.5, the specimen is quenched and the S/L interface preserved for microprobe analysis. The DSQ sample was cut parallel to the growth direction and polished to observe the S/L interface and to analyze the elemental segregation. EPMA analysis was carried out using a Shimadzu modelFootnote 2 EPMA-1600 equipped with four wavelength dispersive spectrometers on as-polished microstructural samples. During X-ray sampling, an electron beam size of 20 μm was used with an accelerating voltage of 20 kV and a beam current of 10 nA. Pure elemental standards were used for the quantitative analysis of compositions. | 10.1007-s11661-011-0738-4.html
The evolution of γ/γ′ eutectic during solidification was examined using the furnace shown in Figure 1. About 30 g of alloy specimen was remelted and solidified in a mullite crucible under purged Ar gas atmosphere. The specimen was heated above its liquidus temperature, 1773 K (1500 °C) for CMSX-10 and 1743 K (1470 °C) for CMSX-4, and held for 30 minutes to stabilize the melt. Then, the specimen was cooled to 1423 K (1150 °C) with various cooling rates (0.9 to 138.4 K/min (0.9 to 138.4 °C/min)) and subsequently quenched into water. A Pt/Pt-13 pct Rh thermocouple (R type) was used to measure the cooling rate during solidification. The specimens were sectioned and polished by standard metallographic procedures and etched with Kalling’s reagent (2.5 g CuCl2 · 2H2O + 30 mL HCl + 70 mL ethanol). The microstructures were characterized by an optical microscope. | 10.1007-s11661-011-0738-4.html
As illustrated in Figure 1(a) and described briefly previously, EBM processing involves the building of three-dimensional (3-D) components layer by layer from powder. Unlike directional solidification, where melt front propagation creates microstructural architecture, EBM allows for layer-by-layer melt/solidification thermal cycling, which provides complex thermal arrays whose dimensions are determined by electron beam focus and scan spacing. Each melted portion of a raked powder layer is directed by CAD software or model construction, which can also include CT scans of 3-D products. In this program, cylindrical components measuring 20 mm in diameter and 80 mm in length were fabricated from alloy 625, rotary atomized, rapidly solidified, prealloyed precursor powder illustrated in Figure 1(b) using an Arcam S-12 EBM system (Arcam AB, Molndal, Sweden). Figure 1(c) shows the powder particle sizes and size distribution, having an average size (particle diameter) of 22 μm. Cylindrical components were convenient for examining transverse (horizontal) and longitudinal (vertical) plane structures and microstructures as well as residual hardness. Cylindrical geometries were also convenient for machining tensile specimens for test and analysis. Comparative rectangular specimens measuring 20 mm × 20 mm × 80 mm were also cut from rectangular plates measuring 20 mm × 80 mm × 80 mm. | 10.1007-s11661-011-0748-2.html
OM used a Reichert MEF4 A/M metallograph using digital imaging (Reichert, Inc., Depew, NY). Initial alloy 625 powder (Figure 1(b)) was embedded in an epoxy-base mounting material and ground and polished to expose particle sections, which were electroetched with a solution consisting of 70 mL phosphoric acid and 30 mL water, at room temperature, using 5 V for etching times varying from 5 seconds to 2 minutes. Samples were also etched with 5 pct hydrochloric acid for etching times ranging from 1 to 10 seconds to bring out annealing twin structures or double etches (phosphoric – water + hydrochloric acid). Coupons cut and similarly mounted from the transverse (horizontal) and longitudinal (vertical) planes of fabricated cylinders were also electroetched, as described for the precursor powder. As-fabricated cylinders were also hipped at 1393 K (1120 °C) at 0.1 GPa pressure for 4 hours in argon, and these processed cylinders were similarly examined by OM. | 10.1007-s11661-011-0748-2.html
Tensile specimens were machined from the as-fabricated and hipped EBM cylinders and tested in an upgraded TINIUS–OLSENFootnote 7 Universal Testing machine (SIN 175118) at a strain rate of ~10−3 s−1 at room temperature . Specimens as-fabricated and hipped were also tested at 811 K (538 °C). Fracture surface examinations were also performed for failed tensile specimens in the SEM. Tensile specimens were machined from the as-fabricated cylinders hipped at 0.1 GPa for 4 hours at 1393 K (1120 °C) in argon. This represented ~0.84 TM, where TM, the melting temperature, was 1608 K (1335 °C). | 10.1007-s11661-011-0748-2.html
The SX superalloy, CMSX4, was used. The nominal composition is listed in Table II. | 10.1007-s11661-011-0760-6.html
Cast IN 738 with a nominal composition of (wt pct) 0.11C, 15.84Cr, 8.5Co, 2.48W, 1.88Mo, 0.92Nb, 0.07Fe, 3.46Al, 3.47Ti, 1.69Ta, 0.04Zr, 0.010B, and balance nickel was received in the form of plates having dimensions of 240 mm × 60 mm × 15 mm. Welding test coupons of dimensions 12.8 mm × 11.1 mm × 17.7 mm were machined from these plates and were given the standard solution heat treatment (SHT) at 1393 K (1120 °C) for 2 hours, followed by air cooling. Linear friction welding of the specimens was performed by using a Linear Friction Welding Process Development System at the Aerospace Manufacturing Technology Centre of the Institute for Aerospace Research, National Research Council of Canada. The frequency and amplitude of oscillation during welding were 100 Hz and 2 mm, respectively. The forging phase of the process was performed under a pressure of 90 MPa. The axial shortening, after a total welding time of 21.6 seconds, was about 1.63 mm. In order to study and decouple the effect of the nonequilibrium thermal cycle and imposed compressive stress during joining, physical simulation of the linear friction welding process was performed by using the Gleeble 1500-D thermomechanical simulation system (Dynamic System Inc., Poestenkill, NY). The Gleeble simulations were performed at a fast heating rate of 150 °C/s to temperatures ranging from 1373 K to 1523 K (1100 °C to 1250 °C) for different holding times, followed by air cooling. Specimens simulated to study the effect of thermal cycle alone, without imposed stress, were heated to the peak temperatures and held for specific holding times ranging from 0.5 to 20.5 seconds before air cooling. Specimens used to study the coupled effect of thermal cycle and imposed compressive stresses were heated to the peak temperatures, while the holding times and the percent length reductions at the peak temperatures were varied. Welded and Gleeble-simulated specimens were sectioned, prepared by standard metallographic techniques for microstructural examination, and etched electrolytically in 12 mL H3PO4 + 40 mL HNO3 + 48 mL H2SO4 solution at 6 V for 5 seconds. Microstructures of the welded and Gleeble-simulated specimens were examined and analyzed by a Zeiss Axiovert 25 inverted reflected-light optical microscope (Carl Zeiss, Jena, Germany) equipped with a Clemex vision 3.0 image analyzer (Clemex Technologies Inc., Longueuil, Canada) and a JEOLFootnote 1 JSM 5900 scanning electron microscope (SEM) equipped with an Oxford (Oxford Instruments, Oxfordshire, UK) ultrathin window energy-dispersive spectrometer and Inca analyzing software. The character and distribution of grain boundaries across the weld joint were examined by carrying out electron backscatter diffraction (EBSD) based orientation imaging microscopy (OIM)Footnote 2 scans, with the OIM equipment attached to the JEOL JSM-5900 SEM. Special grain boundaries (3 ≤ Σ ≤ 29) were characterized based on the coincident site lattice model. The microhardness profile across the weld was determined by using a Buehler microhardness tester with a load of 300 g. | 10.1007-s11661-011-0774-0.html
Four inertia friction welded RR1000 tubes having an outer diameter (OD) of 143 mm and wall thickness of 8 mm after subsequent machining of the flash were provided by Rolls Royce plc (Derby, United Kingdom). The IFWs were produced on a development inertia friction welder at MTI (South Bend, IN). The microstructural condition of the base material and the heat treatment conditions for each specimen (S1-S4) are described in Table II. In all cases, the material was in a partially aged condition in order to provide a large enough process window for a subsequent PWHT. Weld parameters were chosen with the aim of obtaining similar upset for CG and FG IFWs. This was achieved by increasing the weld energy but keeping the weld pressure constant. Welds of the same parent microstructure were welded using the same welding parameters. The PWHT applied for this study was a development heat treatment aimed at minimizing any loss of mechanical strength to the alloy. | 10.1007-s11661-011-0802-0.html
DS CM-247LC alloy was used as the substrate material in the present study. The nominal composition of this alloy (wt pct) is 9.2Co-8.1Cr-9.5W-5.6Al-3.2Ta-1.5Hf-0.7Ti-0.015Zr-0.5Mo-0.15B-0.07C-balance Ni. This alloy was available in the form of 13-mm-diameter rods. The 〈001〉 solidification direction was along the length of the rods. Some of the rods were given the required heat treatment for developing the γ-γ′ structure. The preceding heat treatment involved a two-stage solutionizing and a two-stage aging in vacuum. Solutionizing was carried out at 1503 K (1230 °C) for 30 minutes followed by 3 hours at 1533 K (1260 °C). Subsequently, the aging treatment was carried out at 1353 K (1080 °C) for 4 hours followed by 20 hours at 1143 K (870 °C). From these fully heat-treated rods, tensile samples were fabricated per ASTM standard E8M, using a computerized numerically controlled lathe machine. These uncoated tensile samples were referred to as UC. While some of the solutionized rods were used for preparation of coated samples, the balance were given a two-stage aging treatment required for developing the γ-γ′ structure. Both these aging treatments were carried out in vacuum. For preparation of coated samples, some of the rods were given only the solutionizing treatment. From these solutionized rods, tensile samples were fabricated in a manner as mentioned previously. These samples were then deposited with a 5-μm-thick layer of Pt by the electroplating method. The Pt-plated samples were given a diffusion heat treatment at 1353 K (1080 °C) for 4 hours in vacuum. They were then pack aluminized using a high activity pack at 1103 K (830 °C) for 5 hours. The pack used for aluminization consisted of 10 wt pct Ni-Al alloy powder, 2 wt pct NH4Cl and balance calcined Al2O3 powder. The Al content in the preceding Ni-Al alloy powder was 50 wt pct. The aluminizing treatment was carried out in a tube furnace in an argon atmosphere. Finally, the aluminized samples were subjected to the same two-stage aging treatment, as mentioned earlier, for completing the process of coating formation as well as developing the substrate γ-γ′ structure. | 10.1007-s11661-011-0803-z.html
Using an ALD Vacuum Technologies furnace, ingots ranging from 4.5 to 5.5 kg were directionally solidified at the University of Michigan by the conventional Bridgman process to produce single crystals. ALD Vacuum Technologies, Inc. is located in Hanau, Germany and is a wholly owned subsidiary of Advanced Metallurgical Group. Two alloys were investigated: the second-generation commercial superalloy René N4, with a nominal composition of Ni-4.2Al-0.05C-7.5Co-9.8Cr-0.15Hf-1.5Mo-0.5Nb-4.8Ta-3.5Ti-6.0W (wt pct) and a model ternary, Ni-6.5Al-9.5W (wt pct). Withdrawal rates of 2.5 mm/min and 3.3 mm/min were used for René N4 [Tliquidus = 1618 K (1345 °C), Tsolidus = 1573 K (1300 °C)] and the Ni-Al-W ternary alloy [Tliquidus = 1729 K (1456 °C), Tsolidus = 1706 K (1433 °C)], respectively. During withdrawal, controlled fractures of the mold wall were initiated, allowing the evacuation of molten liquid and producing isolated dendritic structures accessible for investigation. Material containing the transition from fully solidified regions to dendrite tips was extracted from the castings, serial sectioned with the prototype RoboMet.3DTMFootnote 1 system located within the Materials and Manufacturing Directorate of the Air Force Research Laboratory (AFRL/RX), and imaged parallel to the primary growth direction. Reconstructions of the solidification front in both materials are shown in Figure 2. After image segmentation and reconstruction, both 3D datasets were converted into tetrahedral meshed domains. This mesh was then subdivided into domains that spanned different volume fractions of the solid and were subsequently used as input structures in full Navier-Stokes finite-element, fluid-flow models in two orthogonal flow directions: vertical (i.e., in the primary solidification direction) and cross (i.e., in the secondary dendrite arm growth direction). Additional details of the casting and decanting process, serial sectioning and reconstruction, and fluid-flow simulations have been reported previously for René N4. In this investigation, a substantially different Ni-Al-W ternary alloy has been investigated, and more detailed analyses of the interfacial surface area and fluid flow in subdomains of both mushy zones are presented. The implications of fluid-flow behavior within these experimental domains for the development of convective instabilities are also considered for the first time. | 10.1007-s11661-011-0823-8.html
Details about in-house alloy fabrication, implemented quality control, and casting conditions are stated elsewhere. Alloys have been directionally solidified (DS), to obtain an adequate number of tensile creep specimens. For comparison, single crystalline (SX) samples have been cast for Astra1-22 and CMSX-4, the latter also being supplemented by industrial SX-CMSX-4 reference samples, supplied by Doncasters Precision Castings GmbH (DPC, Bochum, Germany). The development of the heat treatment process for the Astra1 alloy series was adjusted to the remaining segregation after the standard heat treatment process of CMSX-4, as reported in Reference 18. The tensile creep specimens were fabricated in accordance to DIN 10291 in 〈001〉 orientation of fully heat treated cylindrical bars. Lever-arm tensile test equipment (lever-arm 2330-CC; ATS Applied Systems Inc., Butler, PA) with a displacement transducer (Linearencoder St12; Heidenhain GmbH, Traunreut, Germany) was used to perform creep tests under constant load at 1223 K and 1323 K (950 °C and 1050 °C). A constant furnace temperature with variances <5 K was realized by thermocouples directly attached to the creep samples. Applied stresses varied between 150 and 400 MPa. All tests have been conducted as uninterrupted creep tests in air. Data evaluation for Larson-Miller plots has been carried out for creep time until 1 pct plastic deformation tε1 pct. | 10.1007-s11661-011-0833-6.html
For the investigation of alloy phase stability, fully heat treated samples have been aged in a batch furnace (LT9/13; Nabertherm GmbH, Lilienthal, Germany) at 1223 K and 1323 K (950 °C and 1050 °C) for 500, 1000, and 2000 hours each. To avoid oxidation, the samples have been encapsulated in dense alumina rubalit tubes placed in a weld-sealed stainless steel container with Ti and Zr chippings to retrieve oxygen. Sample preparation was performed using the polishing steps 6-μm Allegro, 3-μm DP-Mol—both with lubricant green—and 0.25-μm MD-Chem with OP-U/H2O 1:5 suspension. A V2A etchant (100 mL H2O, 100 mL HCl , 10 mL HNO3 , and 0.3 mL Vogels Sparbeize) at 333 K (60 °C) was used to obtain lightly etched microstructures. | 10.1007-s11661-011-0833-6.html
The starting material was a commercially available hot-rolled Alloy 263 with composition (wt pct) Ni-20Co-20Cr-6Mo-0.06C containing <30 ppm boron present as a trace solute impurity. This alloy is age-hardened by precipitation of the global gamma-prime (γ′) with a volume fraction of around 10 pct in the γ matrix. Studies were conducted on conventionally heat-treated (unserrated) and specially heat-treated (serrated) Alloy 263. For heat treatment, test samples of about 7 × 10 × 10 mm in size were cut from a piece of the alloy. The sample was solution-annealed followed by water-quenching (WQ). The aging treatment was then conducted. This heat treatment characterized by a two-step process is conventionally used for the alloy. The serrated sample was prepared through the special heat treatment designed proprietarily by the present authors to contain the serrated GBs with a proportion of greater than 80 pct. The sample was solution-annealed at 1423 K (1150 °C) for 30 minutes and slow-cooled to 1073 K (800 °C) at a cooling rate of 10 K/min, and then subsequently aged for 8 hours at the same temperature. The average grain diameters of the unserrated and serrated samples were 127 and 110 μm, respectively. | 10.1007-s11661-011-0837-2.html
The segregation of boron at GBs in each sample was detected using secondary ion mass spectrometry (SIMS). The SIMS analysis was performed in a Cameca Nano-SIMS 50 instrument (Cameca, Gennevilliers, France) using 16 keV Cs+ as primary ions. SIMS ion images showing the distribution of boron in each sample were acquired by mass separating (mass resolution > 20,000) and imaging 11B16O− molecular ions with atomic mass 27. The HAZ microstructures were simulated by a thermal cycle simulation system of Formastor FII (Fuji Electronic Industrial Co., Tokyo, Japan) equipped with a high-frequency induction specified by 400-kHz frequency/1.5-kW output. Cylindrical specimens of 3 mm diameter and 10 mm length were rapidly heated to 1173 K–1573 K (900 °C–1300 °C) at a rate of 111 K/s and then held for 1 second at each of the temperatures followed by helium gas quenching. The susceptibility of the alloy to HAZ cracking was evaluated by Gleeble hot ductility testing in a Gleeble 3500 (Dynamic Systems Inc., Poestenkill, NY) using a cylindrical specimen of 6 mm diameter and 110 mm length. The hot ductility testing was conducted in an argon atmosphere using a heating rate of 111 K/s, hold time at test temperature for 0.5 s, cooling rate of 19 K/s (for on-cooling tests), and a stroke rate of 25 mm/s. Scanning electron microscopy (SEM) was performed on a JEOL JSM-5800 microscope (Jeol, Tokyo, Japan) with a tungsten filament operating at 20 keV. The transmission electron microscopy (TEM) characterization was performed on a field emission type JEOL JEM-2100F (Jeol, Tokyo, Japan) operating at 200 keV. | 10.1007-s11661-011-0837-2.html
Sixty-three Ni-Al binary, Ni-Al-Cr ternary, and multicomponent Ni-base single-crystal superalloys from one to five generations were used in this study. The alloys were designed and developed via an alloy design program at the National Institute for Materials Science (Ibaraki, NIMS) in Japan and have the following composition ranges: 0 to 15.4 Co, 0 to 30.5 Cr, 0 to 1.9 Mo, 0 to 4.4 W, 11.5 to 18.9 Al, 0 to 2.5 Ti, 0 to 1.3 Nb, 0 to 3.6 Ta, 0 to 0.7 Hf, 0 to 2.6 Re, 0 to 5.1 Ru, 0 to 4.1 Si, 0 to 0.3 C in at pct, and the balance Ni. Compositions of selected example alloys were given in Table I. The alloys were cast into single-crystal rods by means of a directional solidification casting furnace, and heat treated with standard two-step treatments. | 10.1007-s11661-011-0838-1.html
For the oxidation test, the alloys were cut into cylindrical shapes that were 5 mm in height and 9 mm in diameter. Their surfaces were polished up to #800 SiC paper. Cyclic oxidation testing was conducted at 1373 K (1100 °C) for 1 hour and cooled to room temperature for 1 hour in one cycle. The test lasted 200 cycles. The weight of the specimens was measured after each cycle. | 10.1007-s11661-011-0838-1.html
Rectangular bars of the experimental alloys INCONEL 617 and HAYNES 230 were procured from the Huntington Alloys Corporation (Huntington, WV), and Haynes International, Inc., respectively. Both alloy bars were subjected to the standard solid-solution treatment at a temperature of 1448 K (1175 °C) for INCONEL 617 and 1510 K (1237 °C) for HAYNES 230 followed by rapid cooling. Such thermal treatment is known to produce isotropic austenitic grains with annealed twins in Ni-based superalloys. The chemical composition of these alloys is given in Table I. | 10.1007-s11661-011-0877-7.html
After crack propagation testing, the specimens were broken into two halves to check the beach marks associated with various testing conditions for the crack length and K-value calibration. The DCPD monitor system in this study has a measurement error of 5 to 8 pct. Fractographic evaluations, showing the morphology of failures and cracking of the tested specimens, were performed using a JEOL-5610 SEM (JEOL Ltd., Tokyo, Japan). Optical microstructures of the as-received materials, INCONEL 617 and HAYNES 230, were examined in a polished and etched condition by using a Leica optical microscope (Leica Microsystems Inc., Buffalo Grove, IL). The etchant used was Kalling’s reagent, which is a mixture of 40 mL distilled water (H2O), 40 mL hydrochloric acid (HCl), 40 mL ethanol (CH3COOH), and 2 g cupric chloride (CuCl2). In addition to crack propagation tests, the tensile properties and hardness of experimental alloys were also measured at room temperature. | 10.1007-s11661-011-0877-7.html
The INCOLOY 945 ingot used in this study was produced by vacuum induction melting followed by an electroslag remelt. The chemical composition of the alloy after electroslag remelting in weight percent was 47.2-Ni, 20.7-Cr, 21.8-Fe, 3.1-Mo, 3.0-Nb, 2.1-Cu, 1.4-Ti, 0.015-C, 0.091-Mn, 0.101-Si, 0.18-Al, 0.165-Co, 0.001-B, 0.004-Zr, 0.034-W, 0.037-V, 0.009-P, 0.007-Ca, and remaining trace elements. An inductively coupled plasma mass spectrometer was used to determine the weight percent of most of the elements, and LECO combustion was used to measure C/S and N/O contents. The ingot was reduced in cross section by hot working to 15.875 mm (0.625-in) diameter bar and annealed at 1473 K (1200 °C) for 90 minutes to achieve a stable grain size that would not coarsen during the preheat period of the hot deformation experiments; the resulting average grain size was 410 μm, as shown in Figure 1. The heat-treated bar was then machined into cylindrical compression specimens with recessed lips to create a lubricant well at the interface with the platens. A schematic of the compression specimen design is shown in Figure 2. Water-based glass lubricants (Deltaglazes 151 and 153, manufactured by Acheson Industries, Port Huron, MI) were applied to each side of the compression samples to minimize friction between the sample and platens. | 10.1007-s11661-011-0889-3.html
A servohydraulic MTS 100-kip machine with a SATEC single-zone clamshell furnace was used for the hot compression experiments. The specimens were preheated in the equilibrated furnace for 6 minutes prior to compression testing. The samples were heated under zero load, and the starting specimen length before compression was calculated as the sum of the measured length before preheating and the amount of thermal expansion calculated from the coefficient of thermal expansion. Single-step hot compression tests were performed to a target true strain of 1.0, and the actual strain was 0.97 ± 0.03. The experiments were performed in 50 K increments at temperatures ranging from 1223 K (950 °C) (0.79 T/Tm) to 1423 K (1150 °C) (0.92 T/Tm), where Tm is the solidus temperature; the typical deviation in test temperatures was ± 2 K. For each temperature, tests were conducted with target true strain rates of 0.001, 0.01, 0.1, and 1.0 seconds−1; the actual strain rate always had less than a 10 pct deviation from the target strain rate and was usually less than 4 pct different. For simplicity, the test conditions will be referenced with respect to their target values in this paper. Single-step compression was also performed at 1323 K (1050 °C) and a true strain rate of 0.001 seconds−1 to target true strains of 0.2, 0.4, 0.6, 0.8, and 1.0 to investigate microstructural evolution and the effect of strain on dynamic recrystallization; the deviation between the actual and target strains and strain rate was similar to the experiments with target strains of 1.0. After compression testing, the specimens were quenched immediately in water within 4 seconds after deformation to preserve the hot deformed microstructure and avoid recrystallization, which may occur within 2 seconds after deformation. Every specimen exhibited a minor amount of barreling after deformation. However, the microstructure was assessed throughout the specimen, and the microstructural evolution was determined to be uniform; thus, strain gradients in the specimen were not significant. Because of the large initial grain size, most deformed specimens also displayed surface texture consistent with the “orange peel” effect. | 10.1007-s11661-011-0889-3.html
EBSD was performed in a FESEM in the radial center of longitudinal cross sections of the non-deformed heat treated material and specimens compressed to 1.0 strain at deformation temperatures of 1223 K, 1323 K, and 1423 K (950 °C, 1050 °C, and 1150 °C) and strain rates of 0.001 and 1.0 seconds−1. EBSD was also performed at a different location on the radial edge of a longitudinal cross section of the specimen compressed to a strain of 1.0 at 1323 K (1050 °C) and 0.001 seconds−1 to ensure that the microstructure observations were not affected by strain gradients within the specimen. A lateral cross section of the same specimen was investigated using EBSD to confirm the reliability of texture analysis performed longitudinally. A step size of 2 μm was used for scans that were approximately 1 mm × 1 mm in area, and a finer step size of 0.6 μm (less than 1/10 the measure recrystallized grain size) was used for smaller scans of locally recrystallized microstructure. TSL OIM Analysis 5 software (EDAX, Inc., Mahwah, NJ) was used to analyze the EBSD scan data. A filter was applied to eliminate any scan data with a confidence index less than 0.1 and any grains less than four scan steps in diameter. The texture and misorientation analysis was then performed on fully recrystallized regions in addition to the overall microstructure including nonrecrystallized grains. The recrystallized regions were selected for analysis using multiple polygon cropping. EBSD was used to investigate grain misorientations, misorientation distribution functions, deformation textures, and recrystallization textures. | 10.1007-s11661-011-0889-3.html
The substrates for the MAR-M509 alloy were provided in the form of plates of size 40 mm × 40 mm × 6 mm, whereas for the CMSX-4 and High-Cr superalloy, they were obtained in the form of cylindrical bars of 13 mm in diameter. The AMDRY-997 bond-coat was applied using low pressure plasma spray (LPPS) in each case, followed by a standard heat treatment for the coating. The MAR-M509 specimens additionally had an air plasma sprayed (APS) thermal barrier coating applied on top of the bond coat. After sectioning into smaller specimens, the samples were aged isothermally in air between 1123 K and 1323 K (850 °C and 1050 °C) for times up to 10,000 hours in laboratory furnaces. After aging, the specimens were air cooled, mounted in conducting Bakelite, and prepared using standard metallographic routines. The samples were observed using various field emission gun scanning electron microscopes (FEGSEMS) equipped with energy dispersive X-ray analysis (EDS) facilities, which were used for concentration (standardless) measurements. In the majority of experiments a Zeiss 1530 VP FEGSEM (Carl zeiss, Inc., Maple Grove, MN) was used in combination with an EDAX Pegasus combined electron back scatter diffraction (EBSD) and EDS system (EDAX Inc., Mahwah, NJ). The precise phase identification was done using a combination of selected-area electron diffraction and EDS in a transmission electron microscope (TEM), and once the chemistry of the different phases was established, the results were correlated with SEM analysis. Therefore, the contrast from the backscattered electron (BSE) images were widely used to identify bulk phases. | 10.1007-s11661-011-0897-3.html
Laboratory-scale cylindrical, single-crystal bars composed of a nominal composition similar to RENÉFootnote 1 N5 (Ni-7.5Co-7.0Cr-1.5Mo-5W-6.5Ta-6.2Al-3Re-0.15Hf-0.05C, wt pct) were solidified either by conventional Bridgman or the liquid-metal cooling casting method in an ALD Technologies furnace at the University of Michigan. The Bridgman method used a 150-mm-diameter water-cooled copper chill plate to support the investment mold (Figure 1), whereas a stainless steel chill plate was used in the LMC process. The liquid-metal cooling container held a 500 kg tin bath maintained at 1123 K (250 °C), combined with a dynamic, floating ceramic baffle. The 1.5-cm-thick baffle consisted of a mixture of hollow and solid beads, ranging from ~0.5 to 1.5 mm in diameter, each comprised of zirconium silicate. | 10.1007-s11661-011-0920-8.html
Ingots of the superalloy were induction melted with a maximum temperature of 1823 K (1550 °C). The removal of the mold from the furnace at a specified withdrawal rate was initiated after complete pouring of the molten metal into the preheated investment mold. Cylindrical bars of 1.6-cm diameter and 15.2-cm height were cast using a six-bar mold configuration using varying withdrawal rates (Figure 2). Bridgman castings were withdrawn at a rate of 3.4 mm/min using nickel plugs below a helical starter, while each LMC casting was withdrawn a rate of either 8.5, 12.7, 14.8, or 21.2 mm/min using seeded starters. Starters were used to control grain nucleation to produce a oriented single crystal. Bars were subjected to a macroetch (80 mL HCl, 2 mL HNO3, 11 mL H2O, 16 g FeCl3) following casting to observe any grain defects on the surface. | 10.1007-s11661-011-0920-8.html
Optical microscopy was performed on polished and etched (33 mL CH3COOH: 33 mL H2O: 33 mL HNO3: 1 mL HF) specimens cut from 1-cm sections at the ends of each cast bar. A total of 48 sections were analyzed. Microstructures were obtained for each withdrawal rate and analyzed for PDAS and SDAS values. Transverse slices with respect to the solidification direction allowed for PDAS measurement, λ1, initially assuming a square array: $$ \lambda_{1} = n_{p}^{ - 1/2} $$ (1) where np is the number of primary dendrite cores per area. Areas of at least 4 mm2 were used to image a statistically significant number of dendrites for comparison. The SDAS values, λ2, were measured based on the line-intercept method, where λ2 = L/(n – 1) as length of line L intersects n secondary arms. | 10.1007-s11661-011-0920-8.html
Optical microscopy of etched samples oriented transverse to the solidification direction was used to obtain an average λ1 at each withdrawal rate (Figure 4) for top and bottom sections. A 3.4 mm/min withdrawal rate within the Bridgman casting process was used as a baseline for comparison to the LMC solidified bars, which were grown over a range of withdrawal rates (8.5 to 21.2 mm/min). Castings produced by LMC at all withdrawal rates possessed a much smaller average λ1 than Bridgman castings, indicating an overall enhancement in cooling rate. The λ1 was extensively refined with increasing withdrawal rate until 12.7 mm/min, indicating an approach to maximum structure refinement for the investigated casting configuration (Figure 4). All faster withdrawal rates produced larger PDAS values. | 10.1007-s11661-011-0920-8.html
The nominal chemical compositions of TMW-4M3 are given in Table I, along with chemical compositions of U720Li for comparison. | 10.1007-s11661-011-0926-2.html
As can be observed, these two alloys have similar chemical compositions, except for the levels of Co, Cr, Ti+Al, and Ti/Al. All specimens for microstructural characterization and evaluation of mechanical properties were cut from the pancakes (440 mm in diameter and 65 mm in thickness), which were produced by a conventional cast and wrought processing route including triple melting, billet making, and pancake forging at Mitsubishi Materials Corporation, Tokyo, Japan. The pancakes were solutionized either at 1373 K (1100 °C) or 1393 K (1120 °C) for 4 hours, and the resultant alloy was designated as 4M3-1 and 4M3-2, respectively, as tabulated in Table II. | 10.1007-s11661-011-0926-2.html
The pancake was subsequently aged at 923 K (650 °C) for 24 hours and at 1033 K (760 °C) for 16 hours. After cutting, the specimens was polished and followed by etching in a solution of Kalling reagent (100 mL HCl, 100 mL methanol, and 50 g CuCl2) for the examination of microstructural morphology by an optical microscopy. The primary and total γ′ area fractions were determined using the point counting method. The volume fraction of γ′ precipitates was calculated by Thermo-Calc (Thermo-Calc Software, McMurray, PA) at 1033 K (760 °C); the average grain size was measured by the line intercept method. The morphologies of secondary and tertiary γ′ were observed by a transmission electron microscopy (TEM). Thin foils for TEM observation were prepared by a twin-jet electron polisher in a chemical solution of perchloric acid, ethanol, and n-butoxyethanol (volume ratio: 1:2:6) at 40 V and 0 °C, and then observed using the TECNAI-20 (Philips Electronic Instruments Corp., Mahwah, NJ) at 200 kV. | 10.1007-s11661-011-0926-2.html
Four essential required properties for turbine disk applications including tensile, creep, LCF, and FCG behaviors were evaluated. The tensile properties, yield strength (YS) and ultimate tensile strength (UTS), were determined in the range between 673 K and 1023 K (400 °C and 750 °C), using standard smooth cylindrical specimens (a gauge length of 25.4 mm and a gauge diameter of 6.35 mm). All samples were induction heated to the designated temperature, and then tests were performed in an uniaxial test machine according to the ASTM E21, using an initial test segment with a uniform strain rate of 0.5 pct/min, followed by a segment with displacement increased at a uniform rate of 1.3 mm/min. | 10.1007-s11661-011-0926-2.html
Creep experiments in the tension mode were performed at 998 K (725 °C) in air. The samples were machined into standard specimen geometry with the same size with that of tensile specimen. The creep tests were performed according to ASTM E139 and were continued until samples fractured with different stresses up to 840 MPa. The strain was monitored by a shoulder-mounted extensometer. | 10.1007-s11661-011-0926-2.html
Compact-tension specimens (width of 50.8 mm and thickness of 12.7 mm) were machined by electrodischarge machining and used for FCG rate tests. The tests were performed in accordance with ASTM E647. All tests were carried out in a computer-controlled, closed-loop servohydraulic testing system using resistance heating and capacitance gauge measurement to determine crack length, with specimens cycled under load-controlled condition. Prior to the increased temperature FCG testing, specimens were precracked in fatigue at room temperature with a frequency of 20 Hz to a precrack length of 2.5 to 3 mm. Tests were then conducted in laboratory air at temperatures of 923 K and 998 K (650 °C and 725 °C), with a frequency of 2 Hz (a symmetric, triangular waveform) under a load ratio (ratio of minimum to maximum loads) of 0.05. The results are presented in terms of the normalized crack growth rate as a function of stress intensity factor range ΔK. | 10.1007-s11661-011-0926-2.html
Cast CMSX-486 superalloy with a nominal chemical composition of (wt pct) Ni-9.3Co-5Cr-0.7Mo-8.6W-5.7Al-4.5Ta-1.2Hf-3Re-0.7Ti-0.005Zr-0.07C-0.015B, which was received in the form of rods with dimensions 12-mm diameter and 200-mm length, was used in this work. Linear friction welding test coupons of 17 mm in length were produced by sectioning the as-received material transverse to the solidification direction by using a Hansvedt model DS-2 traveling wire electrodischarge machine (Hansvedt/Arrow EDM, Rantoul, IL). These were then ground to achieve approximately 11-mm width and 11-mm thickness, as schematically represented in Figure 1. The welding test coupons were welded by using a linear friction welding process development system (PDS) at the Aerospace Manufacturing Technology Centre of the Institute for Aerospace Research, National Research Council (NRC) of Canada. During welding, the direction was oriented perpendicular to the welding direction, X (Figure 1). The frequency and amplitude of oscillation during welding were 100 Hz and 2 mm, respectively. A compressive stress of 90 MPa was imposed on the material at the forging phase of the welding process. A total axial shortening of approximately 1.75 mm was achieved after a welding time of about 22 seconds. In order to study and analyze the effect of rapid thermal cycle and imposed compressive stress during joining, physical simulation of the LFW process was performed by using a Gleeble 1500-D thermo-mechanical simulation system (Dynamic System Inc, Poestenkill, NY). Specimens simulated to study the effect of thermal cycle alone, without imposed stress, were heated at a fast heating rate of 150 °C/s to temperatures ranging from 1373 K to 1623 K (1100 °C to 1350 °C) and held for specific holding times to a maximum of 2.5 seconds before air cooling. Specimens used to study the coupled effect of thermal cycle and imposed compressive stresses were heated to the peak temperatures, while the holding times and the percent length reductions at the peak temperatures were varied. As-cast, welded, and Gleeble-simulated specimens were sectioned, prepared by standard metallographic techniques for microstructural examination, and etched electrolytically in 12 mL H3PO4 + 40 mL HNO3 + 48 mL H2SO4 solution at 6 V for 5 seconds. This etching procedure was used for other nickel-base superalloys. | 10.1007-s11661-011-0928-0.html
For this investigation, a ternary Ni-Al-Nb baseline alloy with a composition near the γ(Ni)-δ(Ni3Nb) pseudo-binary eutectic trough (Ni-5.5Al-13.5Nb at. pct) was selected (Figure 1). Five other alloy compositions derived from this baseline alloy were fabricated under nominally identical conditions to study the influence of Cr on this γ/γ′-δ eutectic system by substituting Ni with increasing levels of Cr (Table I). Pure Ni (99.95 pct), Cr (99.5 pct), Al (99.9 pct), and Nb (99.98 pct) were melted in a MRF ABJ-900 arc melter under an argon atmosphere. To ensure alloy cleanliness, the melting chamber was purged under vacuum to a pressure level of 10−3 mbar and then backfilled with high purity argon (99.998 pct). This procedure was repeated three times before melting. Each ingot was melted, repositioned within chamber, and remelted up to six times to ensure uniform mixing of the elemental additions. The solidified button ingots were all observed to have approximately the same mass (~55 g) and dimensions (approximately 3 cm in diameter and 1 cm in height). The mass loss from vaporization during arc melting was determined to be less than 0.1 pct for all the alloys. | 10.1007-s11661-011-0969-4.html
To reveal more accurately the character of the dendritic structure associated with these as-cast alloys, all button ingots were sectioned transversely, i.e., perpendicular to the general growth direction of the dendrites. This resulted in the alignment of the primary dendrite arms and aided in the interpretation and quantification of the solidification structures. Standard metallographic procedures were used to prepare the samples. An etchant composed of 1:1:1 HCl: HNO3: distilled water (in volume) was used to reveal the γ/γ′-δ microstructure under both optical microscopy (OM) and scanning electron microscopy (SEM). A Nikon ECLIPSE MA200 metallograph (Nikon Instruments, Inc., Melville, NY) was used for OM and a JEOL JSM-5900LV (JEOL Ltd., Tokyo, Japan) was used for SEM analysis. Electrolytic phase extraction was employed to remove the γ and γ′ phases preferentially and allow for detailed characterization of the δ(Ni3Nb) morphology. Sectioned samples were ground, polished, and etched electrolytically in a flowing solution of 9:1 methanol:HCl (in volume) and charged with a current density of ~0.02A/cm2 for 8 hours. The etched samples were then cleaned ultrasonically and prepared for microstructural characterization. | 10.1007-s11661-011-0969-4.html
A SETARAM SETSYS (SETARAM Instrumentation, Caluire, France) differential scanning calorimetry (DSC) unit was used to investigate the effect of Cr additions on solidus and liquidus temperatures. The DSC unit was calibrated with high-purity Ni (99.95 pct) and silver (99.9 pct) at scanning rates of 3 °C/min, 5 °C/min, and 10 °C/min, using sapphire reference. The DSC samples were sectioned near the center of the alloys the same way as in the metallographic analysis, and they were ultrasonic cleaned for 30 minutes in ethanol before testing. With masses on the order of 200 mg, the size of the DSC samples were much larger than the microstructural features present in these alloys and were representative of the bulk microstructure. The DSC experiments were conducted under an argon atmosphere (99.998 pct) to protect both the furnace and the DSC samples from oxidation. The DSC sample was heated up from room temperature to 1273 K (1000 °C) at 20 °C/min and allowed to equilibrate at 1273 K (1000 °C) for 10 minutes prior to heating to 1753 K (1480 °C) at 5 °C/min. The sample was cooled to room temperature at 20 °C/min. A heating rate of 5 °C/min was chosen because it was determined to yield the best combination of peak resolution and temperature accuracy. Only the heating curve was used to determine the solidus and liquidus temperatures to avoid an undercooling effect. The nonequilibrium γ′ precipitation temperature associated with these as-cast alloys was determined metallographically from the as-quenched microstructure after being solution heat treated at temperatures between 1423 K and 1523 K (1150 °C and 1250 °C) at 10 °C intervals for 2 hours. The nonequilibrium γ′ precipitation temperature was then taken as the average of the two boundary values of the interval and the accuracy is thus estimated to be within ±10 °C. | 10.1007-s11661-011-0969-4.html
To study this new eutectic alloy system, six near-eutectic alloys with different levels of Cr were fabricated via arc melting (Table I). It is worth noting that during solidification of these arc-melted ingots, various parameters may influence the formation of the resulting as-cast microstructure. In this study, however, the arc-melting process was well controlled, and all the ingots were processed to exhibit approximately the same mass and shape. This is supported by the observed similarities in the magnitude of the measured primary dendrite arm spacings (≈45 μm) for the various Cr alloys. Additionally, an EDS analysis was performed on samples sectioned from the center of each ingot to confirm the composition of these arc-melted ingots. A modest difference between the nominal and actual concentrations of Cr and Nb was found in the experimental alloys (Table I). For all alloys, both the Cr and Nb concentrations were measured to be slightly lower than their nominal values. Even when considering the differences between the actual and nominal chemistries, the Cr levels in the alloys increase systematically while the Al and Nb concentrations are constant. Thus, the trends and observations being associated with varying concentrations of Cr in these γ/γ′-δ eutectic alloys are consistent. | 10.1007-s11661-011-0969-4.html
Foils of Ni (1-mm thick), Mo (250-μm thick), and W (250-μm thick) with purity of 99.95 wt pct, supplied by Alfa Aesar (Ward Hill, MA), were used as starting materials. Pieces of 6 × 6 mm2 cross section were cut from the foils. Three NiCo alloys, with average compositions of Co(25Ni), Co(50Ni), and Co(25Ni) in the form of buttons, were melted in an argon atmosphere in an arc melting unit. To ensure better mixing, the alloys were remelted 4 to 5 times, each time flipping the buttons. Subsequently, alloys were homogenized at 1523 K (1250 °C) for 50 hours in a vacuum (~10−7 kPa) tube furnace. The homogeneity of the alloys was checked by measuring compositions randomly at a few places in an electron probe microanalyzer (EPMA). The maximum deviation from the average composition was found to be around 1.5 at. pct. Pieces with dimensions of 5 mm × 5 mm × 1 mm were then cut using an electrodischarge machine (EDM). The samples were ground to make them plane parallel and then polished finely using diamond paste with a particle size of 1 μm. The polished surfaces were cleaned ultrasonically in ethanol and dried in hot air. Further, each NiCo alloy was coupled with Mo and W foils and clamped in a special fixture with the minimum pressure required to allow contact between the bonding surfaces. Ni-W couples were annealed at four different temperatures in the range of 1423 K to 1573 K (1150 °C to 1300 °C) in a vacuum (~10−7 kPa), whereas the Ni-Co-X ternary diffusion couples and Co-Mo, Co-W, and Ni-Mo binary diffusion couples were annealed at two different temperatures of 1473 K and 1574 K (1200 °C and 1300 °C). The temperature was controlled within ±5 °C. The annealing time for all the couples was fixed as 25 hours. After annealing, the samples were cross sectioned and then prepared metallographically to examine in a scanning electron microscope (SEM). The composition profiles were established with an EPMA. | 10.1007-s11661-011-0990-7.html
The prototype nickel-based single-crystal superalloy STAL-15 investigated has composition Ni-5Co-15.5Cr-1Mo-4W-4.6Al-8Ta-0.1Hf (wt pct). An industrial scale investment casting facility at the University of Birmingham was used to prepare single-crystal castings in the form of 15-mm-diameter rods of length 150 mm, using casting stock melted by Ross & Catherall (Sheffield, United Kingdom). Three rods were cast in each run with a withdrawal speed of ~200 mm per hour; the temperature gradient was ~75 K/cm. Ceramic molds were used, which had been prepared from alumina, silica, and zircon in the usual way; the final mold thickness was ~6 mm. Casting was carried out under the vacuum of better than 10−4 Pa. The bars were macroetched using HCl + 5 to 10 vol pct H2O2 solution to check for the presence of casting defects such as freckles. None were observed. | 10.1007-s11661-011-0995-2.html
To remove microsegregation inherited from casting, an appropriate solutionizing procedure was designed. Pieces of the as-cast material were exposed to temperatures between 1533 K and 1593 K (1260 °C and 1320 °C), at 20 K intervals, for 2 hours. The samples were first put into the furnace heated at 20 K lower than the target temperature; then, after 15 minutes, the temperature was increased by +1 K/min to the target temperature. To complement these measurements, the liquidus, solidus, and solvus temperatures were determined using differential scanning calorimetry (DSC). Specimens of size 2 × 2 × 2 mm cubic were cut from the fully heat-treated bar, and then inserted into a Netzsch DSC404C machine (Netzsch Instruments, Walsall, UK) in pure-Al2O3 crucibles and analyzed between 1073 K and 1673 K (800 °C and 1400 °C). The heating and cooling rates used were 5 and 10 K/min, respectively. These experimental observations were compared with thermodynamic calculations, which indicated that the solidus temperature would be in the range 1581 K to 1588 K (1308 °C to 1315 °C, Table I), as discussed in further detail in Section III. | 10.1007-s11661-011-0995-2.html
Finally, transmission electron microscopy (TEM) was carried out as follows. Discs of diameter 3 mm were ground mechanically to ~150-μm thickness. They were then polished electrochemically by the twin jet method, using an HClO4 + 80 vol pct ethanol solution at 273 K (0 °C), using 10 to 30 V direct current. | 10.1007-s11661-011-0995-2.html
The effect of temperature and time on the γ′ microstructure developed during primary aging was studied, since these need to be chosen carefully for optimized mechanical properties. Figure 5 shows micrographs of fully heat-treated STAL-15 with different first aging conditions. The primary γ′ particles coarsen with increasing temperature and time, consistent with well-established theory. Moreover, the amount of primary γ′ decreases with increasing aging temperature, as this approaches the γ′ solvus temperature of 1469 K (1196 °C). The γ′ morphologies of Figure 5 were further analyzed using image-processing methods (Figure 6 and Table II); based upon the LSW theory and associated content from the literature, the coarsening behavior of Figure 5 was as expected. Figure 7 illustrates the microstructures whose mechanical properties are studied in the latter parts of the article. Microstructure 1 in Figure 7(a) exhibits a traditional uniform γ/γ′ distribution; it was developed by aging at 1373 K (1100 °C) for 6 hours, followed by air cooling. Microstructures 2 and 3 were developed by aging at 1393 K (1120 °C) for 24 hours and 1433 K (1160 °C) for 4 hours, respectively, followed by air cooling. Microstructures 2 and 3 were developed to be deliberately bimodal. The heat treatment conditions of STAL-15 investigated here are summarized in Table III. | 10.1007-s11661-011-0995-2.html
The base alloys used in the study are cast polycrystalline IN 738 superalloy, single crystal CMSX-4 superalloy, and directionally solidified alloy IC 6. The filler alloy used as the interlayer material was Metglas MBF-80 foil (Metglas, Inc., Conway, SC). The chemical compositions of the base alloys and the filler material are listed in Table I. | 10.1007-s11661-011-1010-7.html
The dimensions of test specimens are 7 mm (height) × 12 mm (width) × 7 mm (thickness), which were cut from as-received materials by using a numerically controlled wire electrodischarge machine (EDM). Prior to TLP bonding, the contacting surfaces were polished to remove deformed surface layer and to produce smooth faying surfaces. TLP bonding of the alloys was performed with an initial gap size of 80 μm in a brazing vacuum furnace at a pressure of 10−4 to 10−5 Torr, and within a temperature range of 1373 K to 1503 K (1100 °C to 1230 °C) for 1 to 7 hours holding times. Bonded specimens were sectioned by the EDM and prepared by standard metallographic techniques for microstructural examination by optical microscopy (OP) and scanning electron microscopy (SEM). The initial OP assessment of the joint microstructure was performed by the use of an inverted-reflected light microscope equipped with a CLEMEX Vision 3.0 image analyzer (Clemex Technologies, Inc., Quebec, Canada). Another microstructural study (using secondary and backscatter electron imaging modes) and compositional analysis of brazement were conducted on a JEOL 5900 SEM (JEOL Ltd., Tokyo, Japan), equipped with an ultra-thin window Oxford energy dispersive spectrometer (EDS) system (Oxford Instruments, Oxon, UK) equipped with an INCA software. | 10.1007-s11661-011-1010-7.html
The material used for this study was a ~75-mm-thick plate furnished in the solution-annealed condition (1393 K (1120 °C) followed by a water quench) with alloy chemistry shown in Table I. The grain size of the as-received material measured on polished metallurgical mounts using the mean lineal intercept procedure was found to be 187.6 μm (equivalent volumetric grain size of 281.4 μm or ASTM grain size 1.5). | 10.1007-s11661-011-1013-4.html
Smooth bar creep-rupture specimens having a 6.4-mm diameter (dia.) with a 31.8-mm gage length (GL) and one large smooth bar sample having a 25.4-mm dia. and 114.3-mm GL were machined for testing. Two different notched bar specimens were used, as shown in Figure 1. The ASTM V-notch specimens were manufactured with a notch root dia. of 6.4 mm, a gage dia. of 9.5 mm, a notch opening of 60 deg, and a root radius of 0.19 mm. The modified Bridgeman notched bar was manufactured with a 25.4-mm notch root radius, a 44.5-mm gauge dia., a 6.4-mm notch opening, and a 3.2-mm notch radius. The specimens were extracted from the plate so that the gage section was parallel to the rolling direction. In addition, the specimens were cut a minimum of 12.5 mm from the plate edge where the grain size was slightly finer. Prior to testing, all specimens were given a standard aging heat treatment of 1073 K (800 °C) for 16 hours. For the large smooth bar and modified Bridgeman notch tests, four strain gages were mounted around the specimen to measure bending. The specimens were step loaded at room temperature to the target stress level, with measurements verifying that bending strains were less than ± 8 pct. Creep-rupture tests were conducted in accordance with ASTM E139. All but one specimen were tested to rupture. | 10.1007-s11661-011-1013-4.html
After testing, specimens were sectioned, mounted in epoxy, and polished using standard metallographic techniques. Specimens used for OM grain size determination were etched using a solution of 40 mL H2O, 40 mL HNO3, and 20 mL HF. SEM was performed on polished (unetched) samples in both secondary electron (SE) and backscatter electron (BSE) imaging modes. To quantitatively assess microstructural features, length measurements were made on digitally captured images, and area fraction measurements were obtained by placing a digital grid on each image for point counting. A minimum of 390 intersections and two images were used for area fraction measurements, with lower area fractions using three images. Thermodynamic calculations of the equilibrium microstructural phases were carried out using JMATPROFootnote 2 version 4.0 with the Ni database. | 10.1007-s11661-011-1013-4.html
The castability of an experimental DS Ni-based superalloy was studied in the current work. The nominal composition is listed in Table I. Tube-like castings with a wall thickness of 1 mm and a length of 150 mm (Figure 1) were designed to evaluate the castability. A ceramic mold with a cluster of three tubes was used. | 10.1007-s11661-011-1023-2.html
Two melts of HP-niobium steel were centrifugally cast in the form of tubes by Kubota Metal Corporation (designated KHR35C) and Paralloy (designated H39W). The chemical composition of each melt is listed in Table I. Samples of reformer tube were mounted for radial view (through wall) using Buehler Probemet and underwent grinding steps using 240, 400, and 600 grit silicon carbide paper and polishing steps using 9-, 3-, and 1-μm diamond paste. Prolonged final polish (4 to 5 hours) using 0.02-μm colloidal silica was necessary to remove the surface deformation induced by the previous polishing steps. For EBSD and energy dispersive X-ray spectroscopy (EDS), samples were etched for 20 seconds in glyceregia (30-mL glycerol, 30-mL HCl, and 10 mL HNO3) and examined at 20 keV using a JEOLFootnote 1 JSM 6100 scanning electron microscope (SEM) equipped with the Oxford eXL EDS system and HKL Technology EBSD system (Oxford Instrument, Bucks, UK). Samples for high resolution scanning electron microscopy were observed in the as-polished condition, after etching for 45 seconds and after deep etching for up to 90 minutes in glyceregia. Observations of these samples were carried out at 20 keV using a JEOL 7000F field emission scanning electron microscope equipped with a JEOL JED-2300 EDS detector. | 10.1007-s11661-011-1025-0.html
(d) Directional solidification—The molds were then cast in industrial directional solidification furnaces in the Precision Casting Facility, Rolls-Royce plc (Derby, UK). The furnaces comprise of three chambers: (1) the melt chamber, (2) the heating chamber where the heating elements are graphite, and (3) the withdrawal chamber. After soaking the mold, the liquid charge was poured into the mold after which the mold was withdrawn through the furnace. The furnace heater temperatures used for the turbine blades was nominally 1773 K (1500 °C) and the vacuum level of the furnace chamber is approximately 10−6 atm. A withdrawal rate of approximately 5 × 10−5 m seconds−1 was used. After casting, the blades were leached using NaOH solution. The temperature for leaching was 428 K (155 °C) for 20 hours with periodic agitation and deventing with a maximum pressure of 6 bars. | 10.1007-s11661-011-1027-y.html
XPS data were acquired using the Scienta ESCA300 instrument (VG Scienta, Newburyport, MA) at the NCESS, Daresbury Laboratory, UK, facility using monochromated Al Kα (1486.7 eV) radiation, a slit width of 0.8 mm, and a takeoff angle of 90 deg. Samples were subjected to Ar ion etching by filling the sample preparation chamber of the Scienta instrument with Ar gas to a pressure of approximately 2 × 10−6 Torr. The sample was then exposed to the Ar ion beam for a time period of typically several minutes using an accelerator voltage of 5 kV resulting in a beam current of approximately 200 mA. | 10.1007-s11661-011-1027-y.html
The ultimate tensile strength of the duplex stainless steel was 828 MPa. Three amorphous Ni-based foils, which were MBF-80, MBF-30, and MBF-35 with a thickness of 25.4 μm, were used as the filler metals. Their nominal chemical compositions and melting-temperature ranges are shown also in Table I. The block samples with 10 × 10 × 32 mm3 were cut from the as-received duplex stainless steel plates. The surfaces to be bonded together were ground on SiC paper to a 1500-grit finish and cleaned in acetone in an ultrasonic bath for 60 minutes prior to bonding. Bonding was performed at 1343.15 K (1070 °C) for 120, 300, 3600, and 7200 seconds under a vacuum of approximately 10−4 Torr. For microstructual examinations, the specimens were etched electrolytically at 3 V in an etchant consisting of 5 mL H2C2O4 and 95 mL distilled water. Metallograpic investigations were conducted using a Hitachi S-4800 field-emission scanning electron microscope (SEM; Japan Electron Optics Ltd., Tokyo, Japan). The chemical composition was analyzed using a JEOL JXA-8100 electron probe X-ray microanalysis (EPMA, Japan Electron Optics Ltd.). Room-temperature tensile tests were performed on an Instron mechanical testing machine (Instron, Norwood, MA) with a constant strain rate of 2 mm/min. The tensile testing is shown schematically in Figure 1. The area of the fractures after tensile testing was measured by an Image-Pro Plus software (MediaCybernetics, Bethesda, MD). X-ray diffraction (XRD) with CuKα radiation was employed to identify the phase structures in the fracture surfaces. According to the ASTM G48 specification, the pitting corrosion testing of the specimens was carried out in a solution containing 6 g FeCl3 and 100 mL distilled water at 323.15 K (50 °C) for 24 hours. | 10.1007-s11661-011-1031-2.html
The materials were received as (1) 170-mm diameter, 40-mm thick, isothermally forged pancake; (2) 230-mm diameter extruded billet; and (3) 75-mm diameter billet that had been fabricated by further extrusion of the 230-mm diameter billet. The materials were produced by standard techniques starting with gas-atomized powder with a mesh size less than 325 (for the forged pancake) or 400 (for the extrusions) (Figure 1); the average powder-particle sizes were approximately 32 and 27 μm, respectively. After atomization, the powder for the pancake was subjected to a series of subsolvus operations comprising HIP consolidation, canned hot extrusion to a 5:1 reduction, and isothermal forging of a cylindrical preform to a 5:1 reduction. The powder for the billet products was also subsolvus hot isostatic pressed followed by a single 6:1 reduction extrusion (230-mm billet) or a three-stage extrusion that included additional 2:1 and 4.5:1 reductions (75-mm billet). The compositions of the pancake and extrusions were similar except for the levels of carbon and boron (Table I). | 10.1007-s11661-011-1035-y.html
A series of cylindrical bars, each measuring 10-mm diameter x 90-mm length, was electric-discharge machined from the as-received isothermally forged LSHR pancake and the two LSHR billets. The bars were subjected to short-time induction heat treatment or long-time furnace heat treatment (Table II) to establish the effect of thermomechanical processing history and composition on the supersolvus gamma grain size. The supersolvus furnace heat treatment was similar to that used in industrial practice. | 10.1007-s11661-011-1035-y.html
The induction heat treatments used an 80- to 200-kHz, 7.5-kW power supply (manufactured by Ameritherm, Inc., Scottsville, NY) and helical coil. Prior to induction heating, a type-K thermocouple was attached to each sample at the midlength, mid-diameter position to monitor and control the temperature. The principal processing variables were the peak temperature Tp, the heating rate to Tp, and the soak time at Tp. Specifically, the processing sequence consisted of heating to 1310 K (1037 °C) at a rate of ~85 K/min (~85 °C/min), soaking for 5 minutes to equilibrate the temperature, heating to a supersolvus temperature of Tγ’ + 25 K (1455 K ) or Tγ’ + 80 K (1510 K ) at a rate of 5 K/min (5 °C/min) or 85 K/min (85 °C/min), soaking for 1 or 10 min, and then cooling at a rate of 85 K/min (85 °C/min) (Table II). The moderate cooling rate was selected to avoid cracking associated with water quenching. | 10.1007-s11661-011-1035-y.html
For the long-time heat treatments, a number of 15-mm long slugs were cut from the 10-mm diameter bars. Each slug was encapsulated in a quartz tube backfilled with argon. The experiments used two furnaces, one at 1313 K (1040 °C) and a second at one of the two supersolvus temperatures used in the induction trials, i.e., Tγ’ + 25 K (1455 K ) or Tγ’ + 80 K (1510 K ). Heat treatment consisted of inserting a sample into the 1310 K (1037 °C) furnace, soaking for 5 minutes or 1 hour, rapid transfer to the supersolvus furnace, soaking at temperature for 2 hours, air cooling (Table II). | 10.1007-s11661-011-1035-y.html
After heat treatment, the induction samples were sectioned at the precise location of the control thermocouple; the furnace samples were sectioned at the midlength. The sections were prepared using standard metallographic techniques with finishing by polishing with 0.05-μm colloidal silica. The grain structures were photographed using backscattered electron (BSE) imaging in a SEM equipped with a field-emission gun (XL-30 or Quanta 600F, both manufactured by FEI, Hillsboro, OR). The grain structures in a number of samples were also determined via electron-backscatter diffraction (EBSD) in the XL-30 using EDAX/TSL OIM software (EDAX Corp., Mahwah, NJ). For this purpose, the scans were performed over an area measuring approximately 200 × 200 μm using a step size of 1 μm. Carbide and boride particles were BSE imaged using an FEI Sirion SEM in the ultrahigh-resolution mode; alternating the final surface preparation with silica and then alumina followed by BSE imaging of identical areas was used to confirm that the carbide/boride observations were not contaminated by polishing compound. | 10.1007-s11661-011-1035-y.html
The volume fraction (f) and average radius (rp) of carbide/boride particles were determined by thresholding and analyzing BSE images with the aid of MATLAB (MathWorks, Natick, MA). For this purpose, between 10 and 20 micrographs at a magnification of 2000 times, containing a total of approximately 200 to 1200 particles, were analyzed for each heat-treatment condition. Particle radii (rp) were calculated using the equivalent-circle method with no stereological correction. The approximate scatter in the measurements of f and rp was approximately ± 10 pct of the reported values. | 10.1007-s11661-011-1035-y.html
Despite the scatter in the data, the values of the particle radii (rp) for the pancake forging and 230-mm diameter billet did exhibit a weak trend (Tables III and IV). For both lots of material, the smallest particle sizes were found in the induction-heat-treated samples that were heated rapidly to the peak temperature. Samples that were heated slowly (5 K/min) from 1310 K (1037 °C) to Tp = 1455 K (1182 °C) via induction exhibited coarser particle sizes because of the greater time for coarsening. Similarly, samples that were furnace heat treated for 2 hours showed mildly greater degrees of coarsening for both the pancake forging and the 230-mm diameter billet. | 10.1007-s11661-011-1035-y.html
Isothermally forged pancake and extruded billet of the PM superalloy LSHR were subjected to various short- and long-time heat treatments. After heat treatment, the gamma grain size and pinning-particle volume fraction and size were determined. The following conclusions were drawn from this work: 1. | 10.1007-s11661-011-1035-y.html
The currently used TBC materials comprised a TC YSZ (i.e., 92 wt pct ZrO2 and 8 wt pct Y2O3), BC NiCoCrAlTaY (5.5 wt pct Al), and superalloy Mar-M247 substrate. The specimen was buttonlike with 24.5-mm diameter and 6.1-mm thickness. The BC was deposited to 100- to 150-μm thickness by the cold gas spraying technique, and the TC was deposited to 200- to 250-μm thickness by an air plasma spray (APS). The preparation of the BC and top ceramic coat were done at Xi’an Jiaotong University. The total amount of the TBC specimens was ten. The BC was grit blasted prior to the deposition of the TC, and then all the TBC specimens were heat treated in argon at 1353 K (1080 °C) for 4 hours. Oxidation occurs even at very low partial pressure of oxygen, so in principle, all the samples experienced some slight preoxidation during the heat treatment in Ar. | 10.1007-s11661-011-1055-7.html
The TBC specimens were placed in a pair of clamps, which were made of stainless steel (Figure 2(c)) and fixed on a “T” shaped shift supporter (Figure 2(d)). A thermal shock cycle consisted of dwelling specimens at about 1423 K (1150 °C) for 25 minutes, and then natural cooling in air down to room temperature for 25 minutes. When the exit gas temperature in the wind tunnel reached 1543 K (1270 °C), five of the ten specimens was pushed into the combustion gas (the surface temperature of the tested specimens was 1423 K (1150 °C)) and the other five specimens were in standby. After 25 minutes, the standby specimens were then shifted into the combustion gas for the next heating cycle, and the five thermally shocked TBC specimens were rotated out with cooling in air. | 10.1007-s11661-011-1055-7.html
The surface morphologies of the specimens were observed by scanning electron microscopy (SEM, JSM-6700F, JEOL) before and after thermal shocks. Energy dispersive spectroscopy (EDS) was used to analyze the element evolution. The TBC specimens after 100 cycles were transversely cut using a 1-mm-diamond wire for the TGO observations. In order to avoid possible cutting damage to the TBCs, the specimens were embedded in epoxy and then polished for several hours to be observed by SEM. | 10.1007-s11661-011-1055-7.html
Two experimental alloys with the compositions (in at. pct) Co-17Re-23Cr-2.6C (designated CoRe-1) and Co-17Re-23Cr-1.2Ta-2.6C (designated CoRe-2) were melted by vacuum arc melting and cast into square rods (12 × 12 mm2 and approximately 70 mm long) in a solid Cu mold. The cast bars were homogenized by heating between 1623 K and 1723 K (1350 °C and 1450 °C) for a total of 15 hours. Cylindrical samples 6 mm in diameter and 30 mm long were used for the high-temperature measurements. The samples had an M4 thread on one end for mounting on the furnace sample stick. | 10.1007-s11661-011-1058-4.html
The samples investigated in this study are known as WE91 (0.006 wt pct C) and G727 (0.033 wt pct C). These alloys are variants of IN718 with similar trace additions of B and P, which differ only in their C concentration. The composition of the two alloys is listed in Table I. The alloys were solution treated at 1323 K (1050 °C) for 30 to 45 minutes and water quenched. | 10.1007-s11661-012-1085-9.html
The microstructures of as-cast LDSX-6B and LDSX-6C were relatively similar as shown in Figure 2. These micrographs were obtained on a Camscan MX2600 field emission gun scanning electron microscope (Tescan USA, Inc., Cranberry Township, PA) operating at an accelerating voltage of 20 kV and a working distance of 10 mm in backscattered imaging mode. The samples were prepared according to standard metallographic preparation techniques, and at the final step, the samples were fine-polished with colloidal silica suspension. Dendrite lobes and interdendritic areas are clearly visible. The dendrite lobes were observed to have a distribution of γ and γ/ phases. During primary solidification, the dendrites consist of the γ phase only; however, solid-state transformation of the γ phase to γ/ precipitates occurs during cooling from solidification. The interdendritic pools were observed to have (1) fine γ/γ/ morphology and (2) coarse cellular γ/ structure separated by narrow γ channels. | 10.1007-s11661-012-1146-0.html
To obtain a first estimate of the required SHT parameters, the thermal characteristics of the materials in as-cast condition were quantified using DSC. A Netzsch DSC 404 (by Netzsch-Gerätebau GmbH, Selb, Germany) equipped with S-Type thermocouples (Pt10 pct Rh-Pt) in both the sample and the reference locations was used. The thermocouples were calibrated against the melting points of pure gold and pure nickel prior to the DSC measurements. The samples used for DSC measurements are approximately 5 mm in diameter and 1.5 mm in thickness, produced by electrodischarge machining (EDM). The samples were ground with SiC grinding paper to remove the EDM marks and finished to 2500-grit for the DSC experiment. Alumina crucibles were used in all DSC experiments. Prior to the start of measurement, the DSC was pumped down with a rotary/turbo vacuum pump combination to approximately 5 × 10−3 mbar and backfilled with argon; this procedure was repeated three times. Subsequent DSC measurement was carried out in a dynamic high-purity argon environment with an argon flow rate of 50 mL min−1. During the DSC measurement, the temperature program used was heating at 20 K min−1 from room temperature to 873 K (600 °C) and thereafter at 10 K min−1 up to 1723 K (1450 °C), followed by a 15-minute dwell at 1723 K (1450 °C) and then cooling at 10 K min−1 from 1723 K to 1273 K (1450 °C to 1000 °C). | 10.1007-s11661-012-1146-0.html
EPMA X-ray mapping of the alloys in as-cast condition was carried out to obtain a semiquantitative measure of the degree of elemental microsegregation in the as-cast materials. These results were to be compared with the results from solution heat-treated samples later. The samples used for EPMA X-ray mapping were prepared according to standard metallographic preparation techniques, and at the final step, the samples were fine-polished with colloidal silica suspension. A Cameca SX100 instrument was used to carry out EPMA X-ray mapping. The beam conditions were 20 kV and 100 nA, and the beam was fully focused (excitation volume for most X-rays in the alloy approximately 1 to 1.5 cubic microns). The map areas were 750 μm × 750 μm, and these areas were mapped at 1 μm resolution with a dwell time of 40 ms at each location. The following X-ray lines were used (the choice of lines is constrained by the need to avoid significantly overlapping lines): (a) Kα1 Al, Ti, Cr, Co (b) Lα1 Mo, Ru, W, Re (c) Mα1 Hf, Ta All calibration standards were pure (99.999 pct) metals except for Al, for which pure synthetic corundum (Al2O3) was used. The analyzing crystals used were large lithium fluoride (LLiF) for Cr, Co, W, and Re; pentaerythritol (PET) for Ti, Mo, and Ru; large thallium acid phthalate (LTAP) for Hf and Ta; and thallium acid phthalate (TAP) for Al. Background positions and slope factors were determined using the Virtual WDS software (Cambridge Enterprise Ltd., Cambridge, U.K.). The slope factors were calculated in place of measurements of background on the negative side of X-ray peaks for Mo and Ta, and on the positive side for W, Re, and Hf. Both backgrounds were measured for all other elements. Pulse height analysis with spectrometers in differential mode was used to eliminate interfering signals for Mo, Hf, and Ta. | 10.1007-s11661-012-1146-0.html
The effects of the SHT peak temperature and soak period on the attained compositional homogeneity were assessed in this section. The SHT runs were carried out in an AFT vacuum furnace (by Advanced Furnace Technology, Cambridge, U.K.). The furnace uses a graphite heating element, and temperature control was achieved with a C-type thermocouple (W26 pct Rh-W5 pct Rh) located near the heating element. The hot zone size was approximately 100 mm in diameter and 100 mm in height. The temperature in the center of the hot zone was calibrated against the melting points of pure gold and pure nickel prior to the SHT runs, and during the SHT runs, the alloy samples were placed at this location. Within the hot zone, the temperature uniformity was within ± 1 °C as determined by scanning the hot zone with a separate R-type thermocouple during the calibration process. The alloy samples used for the SHT runs are approximately 12 mm in diameter and 10 mm thick. After the SHT runs in the vacuum furnace, samples were prepared for DSC measurements, microstructural examination, and EPMA X-ray mappings. | 10.1007-s11661-012-1146-0.html
DSC measurements and EPMA mapping were carried out to investigate the material properties in the as-cast condition and after SHT. The DSC apparatus was also adopted as a vacuum furnace to evaluate the suitability of the SHT ramp profile and to check the safety margins with regard to incipient melting. | 10.1007-s11661-012-1146-0.html
Commercial purity of Mg (99.93 pct) and Y (98.6 pct) ingots were used to produce the Mg-10 wt pct Y base alloy in laboratory foundry. The raw materials of 4 kg weight were molten in a BN coated mild steel crucible at 1003 K (730 °C) under a protective atmosphere of mixed CO2 and SF6 in dry air, and it was held for 4 hours until no noticeable Y splat available in the melt before casting. The as-cast base alloy ingots with the actual chemical composition of Mg-10.2 wt pct Y were cut into four pieces of equal weight. Each piece of base alloy ingot was remelted with a different addition level of grain refiner (Al2Y) to ensure the same concentration of Y solute atoms in the α-Mg matrix of each ingot with different grain size. Al2Y particles were in situ produced in the molten alloy by adding pure Al (99.7 pct) with the predetermined amounts (Table I) 30 minutes before casting. | 10.1007-s11661-012-1162-0.html
Extra pure Y was added simultaneously in terms of the stoichimetric ratio of Al2Y to compensate the amount of Y consumed in forming Al2Y. The melts were cast into rectangular steel moulds (20 mm × 40 mm × 180 mm) preheated at 523 K (250 °C). After casting, all the ingots were solution treated in a vacuum furnace at 823 K (550 °C) for 48 hours. Consequently, each solution-treated ingot was cut into two halves. One half was aged in an air furnace at peak-aged condition (at 473 K for 144 hours), and the other half was retained as solution treated. For a comparison, the commercially pure Mg metal was remelted and cast at the same conditions as Mg-Y alloys. The grain size of the pure Mg can be well controlled through addition of the Mg-33 wt pct Zr master alloy with predefined amounts (also see Table I). | 10.1007-s11661-012-1162-0.html
Dogbone-shaped tensile specimens were machined from the ingots with gauge length of 15 mm and cross section of 20 mm2 in accordance with ASTM standard E8. The tensile tests were performed at room temperature in an Instron 4500 testing machine (Instron, Norwood, MA) at constant crosshead speed, which results in a strain rate of 4 × 10−2 min−1. An extensometer was attached to the specimen to record its displacement accurately during the whole loading process. At least five tensile specimens cut from the same ingot were tested to determine the yield strength that was measured at 0.2 pct of plastic strain. The average value was used for evaluation of the Hall-Petch parameters and for further determination of the superposition exponent. Metallographic samples were cut from the middle of the rectangular ingots. After polishing and etching using an acetic-picric solution, the grains can be observed in optical microscope using polarized light, and the grain size was measured on the samples by the line-intersect method. To characterize the dimension and distribution of precipitates, TEM samples were also prepared in the following procedure: Approximately 0.8 to 1.0-mm thick slices were cut off from the peak-aged ingots. After mechanical grinding to 0.08 to 0.1 mm thick, ϕ3-mm disks were punched from the foil and then prethinned by dimpling to 10 μm followed by ion milling until perforation. Thin foils were then examined in a JEOL 2100 TEM (JEOL Ltd., Tokyo, Japan). | 10.1007-s11661-012-1162-0.html
Two single-crystal Ni-based superalloys with and without Ru addition were designed to study the effect of Ru on the precipitation of TCP phases during high-temperature exposure. The nominal chemical compositions of the alloys are listed in Table I. According to their different Ru content, these two alloys are called 0Ru and 3Ru, respectively. The master alloys were melted by the vacuum-induction technique and then directionally solidified into cylindrical bars (16 mm in diameter and 220 mm in length) in an investment casting cluster mold in a Bridgman furnace with a withdrawal rate of 6 mm/min. Conventional helical starters were used to initiate single-crystal growth. The single-crystal bars were fully heat treated by 1598 K (1325 °C)/8 hours + 1608 K (1335 °C)/16 hours, air cooling (AC), 1423 K (1150 °C)/4 hours, AC, 1143 K (870 °C)/24 hours, AC for alloy 0Ru and by 1588 K (1315 °C)/8 hours + 1598 K (1325 °C)/16 hours, AC, 1423 K (1150 °C)/4 hours, AC, 1143 K (870 °C)/24 hours, AC for alloy 3Ru. In an attempt to investigate the effects of Ru on TCP precipitation, the isothermal exposure at 1373 K (1100 °C) for 100 hours, 200 hours, 500 hours, and 1000 hours was carried out. | 10.1007-s11661-012-1163-z.html
A JMS-6301F field-emission scanning electron microscope (FESEM; JEOL Ltd., Tokyo, Japan) was used to examine the microstructure after high-temperature isothermal exposure. To observe the morphology of TCP precipitates clearly, specimens for SEM observation were immersed in an electrolyte composed of 10 pct HCl and 1 pct tartaric acid in methanol and exposed to an anodic current density of 2 mA/mm2 for half a minute. The specimens after isothermal exposure were cut into Φ3-mm disks parallel to the (001) plane with 500 μm in thickness and thinned down to 50 μm mechanically. They were then electrochemically polished by the twin-jet method in a solution of 8 pct perchloric acid and 92 pct ethanol at 263 K (–10 °C) and 20 to 30 mA. The field-emission type JEOL JEM-2100F (200 kV) scanning transmission electron microscope (STEM) equipped with a Gatan imaging filter was used to identify and analyze the TCP phases by means of selected-area electron diffraction (SAED), energy-dispersive X-ray spectroscopy (EDXS), and high-angle annular dark field (HAADF). The HAADF image is also called the Z-contrast image. This image is taken by the HAADF detector in STEM mode, and the contrast is in connection with the elemental weight. It means that the light or heavy atoms located at different regions in microstructure can be distinguished according to their different contrast in the HAADF images. An attempt was made to measure the lattice parameters of the TCP phase and their surrounding γ′ phase by means of SAED. For each condition, at least five measurements were taken at different positions and the average was adopted. Additionally, square rods of approximately 0.2 mm × 0.2 mm × 10 mm were cut out from the heat-treated, single-crystal bars of both alloys along the direction. These rods were then electropolished to sharp, needle-shaped specimens for the three-dimensional atom probe (3DAP) analysis. | 10.1007-s11661-012-1163-z.html
A modified Bridgman directional casting apparatus was used for the current study, as shown in Figure 2. It consisted of a vacuum-induction melting unit, a thermal retardation unit, and a cooling zone. During the process of directional solidification, the furnace chamber was evacuated to a partial pressure of approximately 10−3 bar. Prior to casting, the ceramic mold was mounted on a water-cooled copper chill plate and preheated to a temperature above the melting point of DD3 using graphite heating elements. Then, the melt DD3 was poured into the preheated mold and held for 2 minutes to stabilize the melt. Finally, the ceramic mold was withdrawn from the furnace at selected withdrawal rates (30 μm/s, 50 μm/s, 70 μm/s, 100 μm/s, 150 μm/s, and 200 μm/s, respectively). | 10.1007-s11661-012-1165-x.html
Standard metallographic techniques were employed to reveal the structure of dendrite in spiral grain selector. Specimens were etched with a mixture of HNO3, HF, and C3H8O3 (volume ratio 1:2:3) and then observed with an optical microscope (DM-4000M; Leica, Berlin, Germany). To determine the crystallographic orientation of SX, samples measuring 5 mm thick were cut from the as-solidified rods and characterized with X-ray diffraction (with Cu Kα radiation). | 10.1007-s11661-012-1165-x.html
The material was homogenized for 3 hours at 1573 K (1300 °C), then air quenched to eliminate all the γ′ coarse particles formed through eutectic reaction during solidification. The material was then aged according to the following protocol: heating at 1353 K (1080 °C) for 6 hours followed by air quenching, then heating at 1143 K (870 °C) for 20 hours followed by air quenching. After heat treatment, the γ′ precipitates exhibit a cuboidal morphology with an average precipitate edge length of 0.4 μm and a volume fraction (fvγ′) of 70 pct, as illustrated in Figure 1(a). The average pore area fraction was measured to be in the 0.1 pct to 0.3 pct range, with an average pore size approximately 7 to 8 μm (Figure 1(b)). | 10.1007-s11661-012-1207-4.html
The test specimens were provided by SAFRAN Turbomeca (Bordes, France). All samples were machined from MC2 rods from the same master heat and were heat treated simultaneously (solution and aging treatments). They had a gage length of 14 mm with a prismatic section 4 mm wide and 1.5 mm thick and were oriented close to a \( \left\langle {00 1} \right\rangle \) crystallographic orientation (deviation less than 5 deg). | 10.1007-s11661-012-1207-4.html
Wrought HAYNES alloy 282 used in this study was provided by Haynes International Inc. in the form of mill bright-annealed plates of dimensions 610 × 120 × 11.5 mm. The nominal chemical composition of the material (wt pct) is 1.5Al, 2.1Ti, 10Co, 20Cr, 8.5Mo, 1.5Fe, 0.3Mn, 0.15Si, 0.06C, 0.005B, and balance nickel. Test specimens with dimensions 65 × 15 × 5 mm were machined from the as-received plate by numerically controlled wire electrodischarge machine (EDM). The machined specimens were subjected to the preweld heat treatments listed in Table I. The hardness values of the material in as-received and heat-treated conditions were measured by using the Vickers hardness testing machine. The preweld-heat-treated specimens were autogenously welded by a single-pass CO2 laser beam by using the welding parameters listed in Table II. Welded specimens were sectioned transversely to the welding direction by the EDM to produce 10 sections from each weld specimen. Also, in order to evaluate the hot ductility of the alloy and to physically simulate the nonequilibrium microstructural changes in the HAZ during welding, a Gleeble 1500-D thermomechanical simulation system (Dynamic System Inc., Poestenkill, NY) was used. The simulation was performed at a rapid heating rate of 150 °C/s to peak temperatures that ranged from 1323 K to 1473 K (1050 °C to 1200 °C) and for different holding times, followed by water quenching to preserve, as much as possible, the microstructural changes that ensued at the peak temperatures. Selected specimens were pulled to failure in order to evaluate the hot ductility at various peak temperatures. As-received, preweld-heat-treated, welded, and Gleeble-simulated specimens were prepared by standard metallographic techniques for microstructural study. The metallographic specimens were chemically etched with the use of modified Kalling’s reagent—40 mL distilled water + 480 mL HCl + 48 g of CuCl2—and electrolytically etched in 10 pct Oxalic acid at 6 V for 3 to 5 seconds. The microstructures of the preweld-heat-treated, welded, and Gleeble-simulated specimens were initially examined by optical microscopy with the use of a Zeiss Axiovert 25 inverted-reflected light microscope (Carl Zeiss, Jena, Germany) equipped with Clemex Vision 3.0 image analysis software (Clemex Technologies Inc., Longueil, Canada). A more detailed microstructural study, spectroscopy analysis, and fractography examination were carried out by using a JEOL 5900 scanning electron microscope (SEM) and a FEI Tecnai F20 scanning transmission electron microscope (STEM). Both microscopes are equipped with an Oxford energy-dispersive spectrometer (EDS), and the Tecnai F20 is equipped with an X-Max Silicon Drift Detector. TEM specimens were prepared by mechanical grinding 3-mm-diameter discs to ~150 μm and then twin-jet electropolishing them in a solution of 10 pct perchloric acid, 30 pct butanol, and 60 pct methanol at 243 K (−30 °C) and 25 V. The extent of HAZ cracking was determined by measuring the total crack length in 10 sections of each welded specimen using the SEM (operated in both secondary and backscattered imaging modes). Major phase transformation temperatures in the alloy were determined using a Netzch 404C differential scanning calorimeter (DSC) (NETZSCH Instrument Inc., Burlington, MA). In addition, the characters of grain boundaries in the alloy were examined by carrying out electron backscatter diffraction (EBSD) based crystallographic orientation mapping by using a HKL Nordlys EBSD detector (developed by Oxford Instruments, Oxfordshire, UK), which was attached to a PHILIPSFootnote 6 XL 30 SEM. Grain boundary segregation of boron was examined by a Cameca IMS-3f secondary ion mass spectrometer (SIMS) (CAMECA, Gennevilliers, France), using a primary ion beam of positive oxygen O2+. Mass resolved images of boron were obtained by imaging positive secondary ions of 11B+, rastered over an approximately 150-μm-diameter surface. | 10.1007-s11661-012-1212-7.html
The Ti-45.1Al-1.9Cr-1.9Nb material consisted of wrought 1-mm-thick sheet made by triple-arc melting of a 200-mm-diameter ingot, HIP, isothermal forging of cylindrical sections to a 6:1 reduction, and conventional hot-pack rolling at 1533 K (1260 °C) to a 5:1 reduction of square performs extracted from the pancake forgings. The alpha-transus temperature of this material, Tα, above which α + γ → α (in which α denotes the disordered (A3) hcp phase, and γ is the ordered (L10) fct phase), was 1573 K (1300 °C). The ordering temperature, below which α → α2 (the ordered DO19 hexagonal, or Ti3Al, phase), is 1398 K (1125 °C). The Ti-48.0Al-1.9Cr-2.1Nb alloy was received as a 200-mm-diameter ingot, which had been vacuum-arc melted and hot-isostatically pressed, but not wrought processed. Its alpha-transus temperature was approximately 1643 K (1370 °C). | 10.1007-s11661-012-1255-9.html
LSHR preforms measuring 63 × 63 × 11 mm were electric-discharge machined (EDM) from the as-received extruded billet and encapsulated in cans of special design. Canned samples were hot-rolled at a speed of 125 mm/s on a two-high mill with 200-mm diameter × 300-mm wide rolls. Rolling comprised preheating (30 minutes) and reheating (2.5 minutes between each pass) in a furnace operated at 1378 K (\( T_{{\gamma^{\prime}}} \) – 52 K (1105 °C)). The reduction per pass was ~10 pct, and the total thickness reduction was 5.5:1. Following rolling, the workpiece was slow-cooled in vermiculite and decanned. A section measuring 63 × 63 × 2.0 mm was EDM from the rolled sheet, recanned, hot-rolled to foil with a thickness of 0.30 mm, and decanned using procedures similar to those employed for the prior sheet-rolling operation. Microstructures were characterized using standard metallographic techniques for the as-rolled products as well as following a final 1-hour heat treatment at 973 K, 1173 K, 1373 K, or 1473 K (700 °C, 900 °C, 1100 °C, or 1200 °C); heat treatment was done on small samples encapsuled in quartz tubes, which were evacuated and backfilled with argon. Backscattered electron (BSE) imaging was performed in a scanning electron microscope (SEM) equipped with a field-emission gun (FEG), viz. Sirion or Quanta 600F, both manufactured by FEI (Hillsboro, OR). | 10.1007-s11661-012-1255-9.html
Foil processing of Ti-45.1Al-1.9Cr-1.9Nb was conducted in a similar fashion using the same equipment. Specifically, preforms measuring 75 × 75 × 0.8 mm were first annealed at 1523 K (Tα – 50 K (1250 °C)) for 2 hours to spheroidize remnant lamellar colonies. They were then canned and rolled at 125 mm/s using a furnace preheat/reheat temperature of 1533 K (1260 °C) and reduction per pass of 12 pct to a final foil thickness of ~0.2 mm. Microstructures were determined in the as-rolled condition as well as after a 2-hour heat treatment at 1523 K (1250 °C). | 10.1007-s11661-012-1255-9.html
The alloy was prepared at the Alcoa Technical Center (Pittsburgh, PA) from 99.99 pct Al and 99.99 pct Si by melting together in an argon atmosphere. The well-mixed liquid was then poured into quench blocks yielding rods 20- to 30-cm long and 9 mm in diameter. These rods were supplied to the authors for directional solidification. An alloy rod was then placed on a pure aluminum single-crystal seed having a 〈100〉 crystallographic orientation; this assembly was then inserted into a 9-mm-i.d. graphite crucible. The crucible was placed into a furnace whose temperature was carefully raised to remelt the cast bar while ensuring that only a portion of the oriented seed melted and fused with the alloy. The graphite crucible was then withdrawn to directionally solidify the Al-Si alloy. The solidification process occurred in a dynamic 10−3 mm vacuum environment. A cross section near the end of the directionally solidified alloy rod was then microscopically examined to evaluate uniformity and alignment of the microstructure with the intent of obtaining a single array composed of 〈100〉 oriented dendrites. If a sample did not pass this examination, the initially solidified rod was inverted, carefully melted back to preserve the final (presumed to be the best) orientation, and again directionally solidified. | 10.1007-s11661-012-1260-z.html
Sample sections, 9-mm-diameter disks about 3.8-mm thick, were mounted in epoxy and metallographically prepared by using a standard series of progressively finer silicon carbide grit papers, followed by diamond suspensions. The final polish used colloidal silica. Etching the surface to reveal the microstructure was not necessary. Each prepared cross-sectional area was digitally photographed at 100 timesFootnote 1 with the corresponding micrographs stitched together. EBSD images were generatedFootnote 2 with the intent of determining crystal orientations at the microscopic level. Each EBSD scan was created under high vacuum at a voltage of 20 keV. Over fifteen 50 times magnification scans were required to cover one sample. | 10.1007-s11661-012-1260-z.html
In order to obtain the as-received condition of the alloy (Figure 1), solution heat treatment was carried out at 1293 K (1020 °C) for 2 hours followed by oil quenching. The solution-treated sample was then thermally aged at 973 K (700 °C) for another 2 hours and subsequently air cooled to improve the creep resistance of the alloy. | 10.1007-s11661-012-1285-3.html
The nominal alloy compositions are listed in Table I in mass pct (compositions throughout this article are in mass pct, unless specified otherwise). The alloy ingots were fabricated by vacuum arc melting and then drop cast into a Cu mold. The purity of the starting materials was 99.97 pct. Rods cut from ingots were sealed under vacuum in quartz tubes and homogenized at 1473 K (1200 °C) for 30 minutes, followed by aging at 973 K (700 °C) for 100 hours. Foils sliced from rods were ground to a thickness of ~50 μm. USAXS data were collected at the Beamline 32-ID-B at the Advanced Photon Source (Argonne National Laboratory, Argonne, IL). USAXS has a unique capability of resolving large-dimension microstructures (including the 130-nm precipitates in the studied alloys) by reaching an ultrasmall scattering vector, Q. Furthermore, it probes a larger volume than the local structure (several micrometers) by TEM, thereby providing better statistics. The beam energy was tuned to 16.85 keV, and the measured Q ranged from 10−4 to 0.5 Å−1. The data reduction and desmearing corrections were performed to derive the absolute intensity profile using Indra and Irena software. TEM characterization was performed using a Hitachi 8100 microscope (Northwestern University, Evanston, IL) operated at 200 kV. Foils were thinned by a Fischione dual-jet polisher (Fischione). An electrolyte containing a 20 vol pct fraction of the perchloric acid in methanol was maintained at 238 K to 233 K (–35 °C to –40 °C), and a voltage of 40 V and a current of 40 to 50 mA was applied. | 10.1007-s11661-012-1318-y.html
The specimens were analyzed in terms of dendrite morphology and segregation using a scanning electron microscope (SEM) equipped with an energy-dispersive X-ray diffraction (EDX) unit. The specimens were ground and mechanically polished to measure the degree of microsegregation and were additionally electrolytically etched to study the as-cast microstructure. To ensure the degree of segregation was measured correctly, the element distribution was mapped in several regions of several primary dendrites. | 10.1007-s11661-012-1327-x.html
The liquidus and solidus temperatures of LEK94 were determined experimentally by differential thermal analysis (DTA) using a thermogravimetric analysis-DTA/DSC SETSYS Evolution (SETARAM Inc., Hillsborough, NJ). A small sample of the superalloy in the as-cast condition was placed in alumina crucibles and blanketed with argon gas at atmospheric pressure to prevent oxidation at high temperatures. The sample was heated to 1723.15 K (1450 °C) at a rate of 2 K/min and subsequently cooled at a rate of 10 K/min. The experimental results obtained by DTA were compared with the thermodynamic equilibrium and the Scheil-Gulliver assumption results, as explained in Section II–B. | 10.1007-s11661-012-1327-x.html
Experiments were performed using AM1 Ni-based single-crystal superalloy. The nominal chemical composition of the alloy is Ni-6.5Co-7.8Cr-2.0Mo-5.7 W-5.2Al-1.1Ti-7.9Ta (wt pct). Experiments were performed using samples that had received the AM1 standard heat treatment (3 h/1573 K /air quench (AQ) + 5 h/1373 K (1100 °C)/AQ + 16 h/1143 K (870 °C)/AQ), leading to a 0.45 μm average γ′ precipitate size and to a ~70 pct precipitate volume fraction. Two cylindrical specimens (3.5 mm in diameter and 29 mm of gauge length) were machined out from AM1 rods. The samples stress axis deviation from the crystallographic orientation was less than 3 deg. A careful gauge length surface polishing was performed to avoid any premature failure during non-isothermal creep tests. Specimens were creep prestrained at 1323 K (1050 °C)/150 MPa for 24 h under vacuum and cooled under load prior to in situ non-isothermal creep test under synchrotron radiation. A 0.4 pct to 0.5 pct creep strain was obtained with such a creep treatment that is devoted to obtain a well-developed γ′-rafted microstructure. As the lattice mismatch of AM1 alloy is negative and close to –0.33 pct during the stage II of a creep test at 1323 K (1050 °C)/150 MPa, rafts are perpendicular to the tensile axis. | 10.1007-s11661-012-1343-x.html
The Co-Re alloys were melted by vacuum arc melting and cast in solid Cu mold. The cast bars were homogenized in the temperature range 1623 K to 1723 K (1350 °C to 1450 °C) for 15 hours to remove strong segregation of heavy elements in the cast structure. In general, composition of the alloys were determined by energy dispersive spectroscopy (EDS), but in alloys doped with boron, the prompt gamma activation analysis (PGAA) technique was additionally used to determine the alloy composition, particularly the boron content. | 10.1007-s11661-012-1363-6.html
In situ high energy small angle X-ray scattering (SAXS) and diffraction measurements were carried out with synchrotron radiation at the Engineering Materials Science Beamline HARWI-II (energy range 20-150 keV) at HZG outstation at the Deutsches Elektronen-Synchrotron (DESY) in Hamburg, Germany. For the experiment, a dilatometer (Bähr 805 A/D) was used. Cylindrical samples with a diameter of 3 mm and a length of 12 mm were heated up to 1623 K (1350 °C). Monochromatic synchrotron radiation of size 0. 0.7 mm with a nominal energy of 100 keV was used for all measurements. SAXS and diffraction patterns were recorded continuously during heating, holding of temperature, and cooling on an image plate detector (MAR 555, with a resolution of 3072 × 2560 pixels) at sample-to-detector distances of 8725 mm (SAXS) and 1837 mm (diffraction), respectively. Also, measurements of diffraction and dilatometry were performed simultaneously, in situ during the heating/cooling cycle. | 10.1007-s11661-012-1363-6.html
The material used in this study is the second generation Ni-based single crystal superalloy CMSX-4® developed by Cannon Muskegon Corporation in the early 1990s with the support of Allison Engine Company. Its chemical composition is given in Table I. Samples were machined from test bars with the longitudinal axes less than 10 deg off . Test bars were cast using a conventional Bridgman process leading to a 300 to 350 μm average primary dendrite arm spacing. Prior to any machining, the test bars were fully heat treated using a step by step solution treatment whose final stage is 2 hours at 1588 K (1315 °C) then air quench (AQ) and two standard aging treatments for this alloy . This heat treatment leads to an optimal γ/γ′ microstructure with cuboidal γ′ particles whose average edge length is close to 0.45 μm. | 10.1007-s11661-012-1397-9.html
In addition, ten samples were thermally aged for 700 hours at 1373 K (1100 °C) + 2 hours/1323 K (1050 °C)/water quench prior to the dissolution experiments. This heat treatment aimed to relieve the misfit stresses between the γ and γ′ phases. | 10.1007-s11661-012-1397-9.html
A specific procedure was developed in order to avoid long heating steps of the samples during their entrance in the furnace since they were proved to influence drastically the γ′ dissolution kinetics. CMSX-4® samples were inserted in a crucible preheated at the target temperature. The crucible was then inserted in the furnace [preheated at 1473 K or 1523 K (1200 °C or 1250 °C)] in a fast, reproducible and well controlled procedure in order to limit the thermal transients during heating of the samples. The temperature control during the dissolution experiments was performed using a S-type (Pt-10 pct Rh) thermocouple inserted in a Ni-based single crystal slab with a thermal mass similar to the hot crucible and the sample. The crucibles were introduced close to this slab (less than 10 mm) allowing a good temperature control of the sample during the dissolution tests (both during heating and subsequent dwell). By using such a technique and such small specimens, the target temperature was reached in less than 1 minute after the sample introduction in the furnace. The temperature of the samples was controlled with a ±2 K (2 °C) accuracy. Dwell times of 0, 1, 2, 5, 10, 15, 30, and 60 minutes were used in this study to characterize the γ′ dissolution kinetics (Table III). At the end of a dissolution test, samples were water quenched in order to freeze the microstructure developed at high temperature. | 10.1007-s11661-012-1397-9.html
The effect of the applied load during the γ′ dissolution experiments was characterized using interrupted creep tests. The dissolution experiments under load were performed at 1473 K (1200 °C) under an applied stress of 60 MPa using specimens previously crept under the conditions specified in Table II. The applied stress was chosen to prevent failure and strain localization before the end of the creep tests. The temperature was controlled with a ±3 K (3 °C) accuracy using a S-type thermocouple spot welded in the middle of the gage length of the sample using the TMF code of practice methodology recommendations. A test bench equipped with a radiant furnace, allowing fast heating/cooling rates, was used for these experiments. The reader is referred to Cormier et al. for additional details. The procedure consisted in heating at 10 K/s (10 °C/s) from room temperature up to 1173 K (900 °C) and at 2 K/s (2 °C/s) from 1173 K (900 °C) up to 1473 K (1200 °C). Once the target temperature was reached, the load was applied (soak time less than 45 seconds). The heating procedure was more than 4 times slower than the one used for the dissolution tests without any applied load (see previous section). However, it was the best compromise in terms of heating rates and temperature accuracy measurements, avoiding any overheating at the beginning of the dwell time at 1473 K (1200 °C). Creep times of 2, 5, 11, 15, 30 and 60 minutes were used (Table III). At the end of the creep tests, cooling down to 1073 K (800 °C) at 10 K/s (10 °C/s) was performed by switching off the lamps of the furnace. Cooling from 1073 K (800 °C) down to 523 K (250 °C) was enforced by blowing compressed air on the specimens and grips, allowing a cooling rate in the 1 to 3 K/s (1 to 3 °C/s) range. The final cooling was obtained by natural convection. | 10.1007-s11661-012-1397-9.html
After the dissolution experiments, the crept samples were cut longitudinally close to a (100) or (010) plane. All samples, crept or thermally annealed, were prepared using standard metallographic techniques. 50 μm at least were grinded from each thermally aged sample to remove both the oxide and γ′ depleted areas below the free surface. Samples were then etched using a solution of 33 pct HNO3, 67 pct HCl (vol pct) at 277 K (4 °C) allowing a selective dissolution of the γ′ phase. | 10.1007-s11661-012-1397-9.html
For this research, the commercial material Rene88 was used because it is a successful commercially relevant alloy with a low g/g′ misfit. The alloy has the following composition (at. pct): 18.02Cr-13.00Co-4.74Ti-4.45Al-2.48Mo-1.21W-0.46Nb, remaining Ni. Samples were cut from a disk produced and tested under work supported by the Defense Advanced Research Projects Agency, and solutionized at 1423 K (1150 °C) for 30 minutes, followed by cooling at 24 K/minutes, and then aged at 1033 K (760 °C) for 200 hours and air cooled. | 10.1007-s11661-012-1456-2.html
The material investigated in this study is a 20Cr32Ni1Nb stainless steel alloy, often designated as 20-32Nb, consisting of a centrifugally cast pipe, and statically cast tee. An average composition was determined by chemical analysis in Table I, along with their stabilization ratios, Nb(wt pct)/(C(wt pct) + 6/7N(wt pct)). The material under investigation was extracted from an Ex-service hydrogen reformer manifold, where the manifold had been used in service for 16 years at 1073 K to 1123 K (800 °C to 850 °C). The pipe of the manifold was centrifugally cast in a cone shape with extracted samples having a variable thickness between 25 and 52 mm. The aged samples were later subjected to a solution annealing treatment at 1473 K (1200 °C) for 1 hour to compare microstructural features upon solutionizing. This annealing treatment is similar to the pre-weld annealing treatments done on the tee sections of the manifold to fully dissolve any low melting point, silicon rich, intermetallics that may have developed during aging. | 10.1007-s11661-012-1457-1.html
It is reported that formation of Laves consumed large amounts of niobium, resulting in weakening of matrix and decreasing of concentration of γ″ in the standard heat treatment. But the effect of Nb segregation and distribution on the strengthening in the heat treatment was seldom discussed in the previous literature. In this study, an IN718 alloy coating was prepared by high-power diode laser cladding. 980STA standard heat treatment and direct aging (DA) were employed in the coating. The Nb segregation and distribution were investigated by microstructure observation and energy-dispersive X-ray spectroscopy analysis on precipitations of the laser-cladded IN718 alloy coating before and after heat treatment. | 10.1007-s11661-012-1459-z.html
The coatings were fabricated by a 3.5-kW Rofin DL-035Q diode laser cladding system equipped with a coaxial powder feeder nozzle. Pure argon (99.99 pct purity) was used to deliver the spherical powder to the molten pool and to prevent the molten pool from oxidation and contamination. The chemical composition of powder, produced by plasma rotation electrode process without a pore (as shown in Figure 1), is listed in Table I. The as-deposited coating is fabricated with 10 layers and 6 passes in each layer, and the dimension of the coating was 50 mm × 10 mm × 8 mm (length × width × height). The laser cladding processing parameters are listed in the Table II. | 10.1007-s11661-012-1459-z.html
The standard heat treatment (980STA) and DA were adopted after the laser cladding. The heat-treatment schedules are presented in Table III. The melting and precipitation temperatures of the intermetallic phases of the coating were investigated using a C404 high-temperature differential scanning calorimeter. During the differential thermal analysis (DTA), a cylinder sample with dimension of Φ 3 mm × 3 mm was heated to 1723 K (1450 °C) and then cooled to room temperature at constant rate of 10 K/min under high-purity argon shielding gas. The microstructure was observed with an AxioCam MRc5 optical microscope (Carl Zeiss, Oberkochen, Germany) and JEM-7600F (JEOL Ltd., Tokyo, Japan) field-emission scanning electron microscope (SEM) equipped with energy-disperse X-ray spectrometer (EDAX) after etching with a Kalling’s reagent (20 ml HCl, 20 ml C2H5OH and 1 g CuCl2). The elements distribution was investigated by EDAX. The strengthening precipitation was identified by JEM-2100F transmission electron microscope (TEM). A microhardness test was carried out on a HVS-10 Vickers microhardness tester at a load of 4.9 N for 15 seconds. | 10.1007-s11661-012-1459-z.html
Saarschmiede GmbH Freiformschmiede has manufactured and supplied the Inconel 617 alloy in the form of forged rods of diameter 700 mm. The complete nominal chemical composition (as provided by the manufacturer) of Inconel 617 is presented in Table I. | 10.1007-s11661-012-1491-z.html
The specimens used for creep rupture tests in the present investigation were prepared from solution-annealed forged rods of Inconel 617 alloy, which were given a standard heat treatment prior to machining to form creep specimens. The resulting microstructure contained a homogeneous distribution of primary carbides along the grain boundaries. Creep rupture tests were conducted under two different intermediate stresses at 923 K and 973 K (650 °C and 700 °C) in air. Crept specimens were examined microstructurally after rupture. The standard polishing technique was to grind with successively finer grades of SiC emery papers and diamond suspensions to prepare specimens for metallography. Scanning electron microscopy (SEM) was performed on specimens in the polished but unetched conditions, in both secondary electron (SE) and backscattered electron (BSE) imaging modes. The identity and elemental composition of phases observed in the field emission gun scanning electron microscope (FEG-SEM, SIRION 200, FEI, Eindhoven, Holland) were confirmed by transmission electron microscopy (TEM). X-ray diffraction (XRD), selective area electron diffraction (SAED), and energy dispersive X-ray (EDX) spectroscopy in TEM were used to characterize the alloy phases. EDX analysis was performed to ascertain elemental compositions of phases using a Princeton Gamma Tech (PGT, NJ, USA) system attached to JEOL JEM 2100 Model TEM and FEI SIRION 200 Model FEG-SEM. | 10.1007-s11661-012-1491-z.html
Carbon extraction replicas were prepared for precipitate analysis according to the modified standard procedure. The diamond fine polished samples were firstly electro-polished to remove the surface damage layer. This electro-polishing was achieved using a Pt wire in a solution of 10 pct HCl, 89 pct methanol, and 1 pct citric acid at a voltage of 25 V DC. Immediately after electro-polishing, the sample was deeply etched with Kalling’s modified reagent (40 mL distilled water, 480 mL HCl, and 48 g of CuCl2) at room temperature for 5 minutes. After etching, the area of interest was observed under a low magnification microscope and the remaining area was carefully covered by a masking tape. The extraction replicas were prepared by evaporating carbon (~20 to 25 nm) onto the surface. After carbon film coating, the masking tape was removed and the carbon film was scored into approximately 3-mm2 areas. This aided the release of the film and allowed the electrolyte to penetrate beneath the carbon coating to help remove it during the final stages with ease. After scoring, the specimen was electrolytically re-etched, with a solution of 10 mL HCl and 1 g tartaric acid in 90 mL methanol at 4 V. The replicas were lifted from the specimen surface by sliding the specimen gently into a bath of deionized water at an angle of ~30 deg to the surface of the water. The replicas were left in the bath for several minutes to allow any residual electrolyte to disperse from the surface, and they were then collected onto 200 mesh Cu support grids and dried before the TEM examination. The replicas were examined in a JEOL (Tokyo, Japan) JEM-2100 LaB6 TEM operating at an accelerating voltage of 200 kV. | 10.1007-s11661-012-1491-z.html
For XRD powder analysis, the standard electrolytic dissolution technique was used for the extraction of particles from the alloy matrix. The oxide layers from the surface of the crept specimens were first removed using silicon carbide emery paper. The electrolytic extraction of the particles was conducted by immersing the specimen in an electrolyte composed of 10 pct phosphoric acid in deionized water at a current density of 10 A/dm2. A stainless steel wire was used as the cathode. The time of extraction was 5 to 8 hours. The extracted residue was then washed with deionized water and dried for XRD. XRD was performed using an X-ray diffractometer (Philips (Karlsruhe, Germany) model 1730 X-ray generator with a PW 1716 diffractometer and a PW 1050/25 detector) with primary Cu-Kα1 radiation (λ = 1.54 Å). Diffraction peaks from the phases were recorded in the angular range of 30 deg ≤ 2θ ≤ 85 deg, Δ2θ = 0.0096 deg, t = 0.5 s/step. | 10.1007-s11661-012-1491-z.html
The DS experiment was carried out in a Bridgman (high-rate solidification) industrial vacuum furnace. The alloy used in current study is a typical second-generation Ni-base superalloy CMSX-4 with the nominal composition (wt pct) of 6.4Cr, 9.6Co, 0.6Mo, 6.4W, 6.6Ta, 2.9Re, 5.7Al, 1.0Ti, 0.1Hf, and rest Ni. After induction melting in the crucible, the master alloy was poured into a ceramic mold mounted on a water-cooled copper chill plate in the center of the furnace chamber. After about 600 s heat preservation for thermal equilibrium, the mold was withdrawn at the rate of 5 mm/min. | 10.1007-s11661-012-1527-4.html
The superalloy used in this study was obtained via melting of primary ingots in a vacuum induction melting furnace and casting the melt in ceramic molds. The dimensions of the cast ingots were 80 × 60 × 25 mm. The pouring temperature was 1733 K (1460 °C), and the molds were preheated to 1323 K (1050 °C). Table I shows the chemical composition of the cast ingots. | 10.1007-s11661-012-1538-1.html
For homogenization of the chemical composition and microstructure of cast ingots, complete dissolution of the η phase, prevention of incipient melting, and enhancement of hot workability, the cast bars were annealed in two stages. They were initially annealed at 1398 K (1125 °C) for 20 hours and then at 1473 K (1200 °C) for 20 hours followed by air cooling. The cylindrical test specimens with height of 12 mm and diameter of 8 mm were made from the central sections of homogenized cast ingots according to the requirements of ASTM-E209 standard. | 10.1007-s11661-012-1538-1.html
Hot compression tests were carried out in a computer-controlled servohydraulic machine equipped with an infrared furnace. Compression tests were performed at 1273 K, 1323 K, 1373 K, and 1423 K (1000 °C, 1050 °C, 1100 °C, and 1150 °C) at initial true strain rates of 0.001, 0.01, 0.1 and 1 s−1. | 10.1007-s11661-012-1538-1.html
Cylindrical samples with the diameter of about 16 mm were directionally solidified along direction in directional vacuum-induced furnace. The Ni-Cr-B powder used as filler metal in TLP bonding was prepared by inert gas atomization. Compositions of the samples and the filler metal are both listed in Table I. | 10.1007-s11661-012-1540-7.html
Specimens measuring 10 mm high were cut from the as-cast bars perpendicular to the solidification direction, and a gap, 8 mm high, 300 μm wide, parallel to the direction was cut in the center of the specimen using an electron discharge machine. The specimen was then cleaned in acetone for 30 minutes to produce a bonding interface free of contaminants introduced during the cutting process. The filler metal was inserted into the gap, and after that, the specimens were first bonded in a vacuum furnace at 1473 K (1200 °C) under the pressure of 5 × 10–3 Pa for 0/10/20/30…/360/720/3000 minutes separately, then furnace cooled to room temperature. The bonding temperature was selected based on the differential thermal analysis results of the interlayer to make sure that the interlayer could melt completely under 1473 K (1200 °C). After that, the bonded specimens were again heated to 1473 K (1200 °C) and maintained isothermally for 5 minutes in muffle furnace, and then water quenched to keep the interface morphology. Quenching in the vacuum furnace cannot be implemented, so reheating in muffle furnace is a necessary process to implement the quenching process. The bonded specimens were then cut perpendicular to the bonding interface into small pieces; then, the test pieces were polished and etched in a solution of CuSO4/HCl/C2H5OH for the microstructure and composition analysis. | 10.1007-s11661-012-1540-7.html
MCNG is a fourth generation Ni base single crystal superalloy developed by ONERA. Its chemical composition is given in Table I. The following recommended heat treatment was applied to the material. After casting, a solution heat treatment was performed: The material was annealed at 1583 K (1310 °C) for 3 hours, then the temperature was increased up to 1613 K (1340 °C) at 3 K s−1 (3 °C s−1). This temperature was maintained for 3 hours before the material was air quenched. During this treatment, all the γ′ precipitates resulting from the elaboration process, such as eutectics, were dissolved. The material was then tempered at 1373 K (1100 °C) for 4 hours, promoting the growth of regular γ′ precipitates’ distribution. Finally, an aging treatment was performed at 1143 K (870 °C) for 16 hours in order to obtain a microstructure containing approximately 70 pct of L12γ′ in volume embedded in the fcc γ matrix. This corresponds to the as-treated material. The average γ′ solvus temperature, obtained by differential thermal analysis (DTA), is approximately 1565 K (1292 °C). All the tests reported in the present paper were performed only on MCNG, heat treated as reported above. | 10.1007-s11661-012-1575-9.html
The γ′ dissolution was studied using isothermal conditions for various dwell times. The thermal exposures, ranging from 5 to 90 minutes at very high temperature (1523 K (1250 °C)), were performed on small material cylinders (10 mm in diameter, 10 mm in height) cut from a single crystalline rod with an axis within 5 deg from the crystallographic direction using a specific procedure: The material was heated in a radiant furnace up to 1073 K (800 °C) at 17 K s−1 (17 °C s−1). The target temperature was then reached at 1 K s−1 (1 °C s−1). After the chosen dwell time at this temperature, the material was quenched at 10 K s−1 (10 °C s−1). This procedure, with fast heating and cooling rates, prevents massive microstructure evolutions before and after the test. | 10.1007-s11661-012-1575-9.html
The brazing experiments were performed with platelets 10 × 20 × 2 mm3 in size. The solidification orientation of both substrates was perpendicular to the joining surface. In other words, MPD diffusion was parallel to the solidification axis. The secondary orientations were not controlled. The faying surfaces (10 × 20 mm2) were polished using 600 grit SiC paper and then ultrasonically cleaned prior to joining. The brazing foil MBF80 was placed between the two prepared surfaces of the substrates, and a pressure of approximately 10 kPa was applied on the parts. Brazing was performed in a high-temperature graphite vacuum furnace. The vacuum during heating, melting, and brazing was better than 5·10–3 mbar. The brazing temperature was varied between 1413 K and 1513 K (1140 °C and 1240 °C) and the brazing time between 4 and 16 hours. | 10.1007-s11661-012-1597-3.html
IN738LC rods were acquired from Howmet Corporation (Winstead, CT). The raw stock was hot isostatically pressed at 1458 K (1185 °C) for 2 hours under 102 MPa. Then, two standard heat treatments under a controlled atmosphere were applied, 1393 K (1120 °C)/2 hours/air cooling followed by 1116 K (843 °C)/24 hours/air cooling. Columnar cast grains with an average size of 2.4 mm × 0.6 mm were observed on the longitudinal planes, whereas equiaxed grains with an average size of 1.6 mm were seen on the radial plane. For the compression creep tests, specimens were machined from these cylindrical rods. The specimens had slightly varying total lengths between 23.5 and 28 mm. They had a cylindrical part with 15 mm diameter and 7 mm length. The remainder of the total length was conically machined down to a diameter of 7.1 to 7.6 mm at the end of the cone. Obviously, stress varied along the conical section of a specimen under a constant applied load. Hence, this allowed us to study/analyze microstructural changes due to various stress levels in a single specimen in the same experimental condition. Indeed, this creative testing technique reduces the number of experimental samples and time. A photo of a representative specimen is shown in Figure 1. Similar creative experimental studies are found in the literature. | 10.1007-s11661-013-1618-x.html
The machined specimens were solution treated at 1473 K (1200 °C) for 4 hours in a tiltable tubular furnace either in sealed quartz tubes or under continuously flowing argon gas. Then, the furnace was tilted to drop the specimens into water for quenching. This treatment yielded an average precipitate size of about 50 nm. For agings, a constant compressive load of 10,000 N was used for the experiments at 1223 K and 1323 K (950 °C and 1050 °C). This load was chosen based on tensile test studies of IN738LC by Balikci et al. This load corresponded to a maximum 253 MPa stress at the top surface (smallest diameter). Nevertheless, when this stress was used for the first experiment carried out at 1323 K (1050 °C) for 12 hours, an extensive creep deformation occurred. Hence, the load was decreased to its half (5,000 N) for the rest of the experiments done at this temperature. For tests at 1223 K (950 °C), 10,000 N was still used. Agings under the predecided compressive load were carried out at 1223 K (950 °C) for 24, 192, 480, and 960 hours and at 1323 K (1050 °C) for 12, 24, 192, and 480 hours. The compressive load was applied roughly 40 minutes after reaching the test temperature, which allowed for free thermal expansion of the specimens. According to previous short-term agings in this alloy, 40 minutes should not cause a significant change in precipitate size at aging temperatures reported in the current study. | 10.1007-s11661-013-1618-x.html
The nominal chemical compositions (weight percent) of experimental material, which represents a second-generation Ni-based SC superalloy, are listed in Table I. The melting region of the alloy measured using differential scanning calorimetry (DSC) is 1620 K to 1678 K (1347 °C to 1405 °C). Samples were prepared by various solidification processes representing different cooling effect ranges, including CC, ZMLMC, suction casting, spray casting, and laser surface remelting processes. In CC, o.d. (outer diameter) 7 × 3 to 5 mm alloy bars were melted and heated to 1773 K (1500 °C) by induction coils and then cooled to 1373 K (1100 °C) in a range of rates and eventually air quenched to room temperature in a vacuum chamber with a vacuum degree of 2 to 5 × 10–3 Pa. The temperature was measured through an infrared thermometer, and cooling rates were determined using the slope of the temperature-time curve for each sample. DS alloys with the dimension of o.d. 7 × 100 mm were produced by ZMLMC at the mold withdrawal rates that were assumed to be equal to the growth rate or solidification rate in steady-state growth conditions from 20 to 700 μm/s. Also, after steady-state conditions were established, the experimental alloy bar was rapidly pulled into liquid metal (Ga-In-Sn) for freezing the S/L interface. The cooling rate was calculated by the product of the thermal gradient and withdrawal rate, namely, GV. In the suction casting process, the alloy was remelted at least 3 times for the sake of the uniformity of the compositions and o.d. 7 × 100 mm bar was fabricated in a high vacuum arc melting furnace filled with 0.05 MPa Ar. In the case of the spray casting process, ingot was melted in the induction coil and the melt was sprayed in the shape of rod o.d. 5 × 50 mm in the vacuum chamber with the same vacuum conditions as the suction casting process. In laser surface remelting experiments, semiconductor lasers were conducted on the Ni-based superalloy at various scanning velocities (6 and 10 mm/s). | 10.1007-s11661-013-1645-7.html
Both transverse and longitudinal sections of samples prepared by employing CC, ZMLMC, suction casting, and spray casting processes were observed for characterizing primary (λ1) and secondary (λ2) dendrite arm spacings. In the laser surface remelting sample, the longitudinal section in the vicinity of the bottom of the molten pool was analyzed, where a superfine cellular structure was obtained. In addition, the samples were ground and polished using standard metallographic techniques and were subsequently etched in a solution composed of 20 mL HCl, 5 g CuSO4·5H2O, and 80 mL H2O. The microstructure of all samples was characterized by means of optical microscopy (OlympusFootnote 1 PME3). The λ1 and λ2 were quantitatively analyzed by the triangulation and truncation methods, respectively, which are referenced in the literature. | 10.1007-s11661-013-1645-7.html
The liquidus and solidus temperatures of the studied alloy are measured by differential scanning calorimetry (DSC). The experiment is conducted on a Netzsch STA 449C differential scanning calorimeter apparatus (NETZSCH Scientific Instruments Trading Ltd., Shanghai, P.R. China) and a dynamic high-purity argon atmosphere is applied to minimize potential oxidizing effects. The specimen (10 mg) is subjected to heating/cooling cycles as follows: room temperature → heating (30 K/min) 1573.15 K (1300 °C) → isothermal holding at 1573.15 K (1300 °C) for 5 min → heating (5 K/min) 1703.15 K (1430 °C) → isothermal holding at 1703.15 K (1430 °C) for 5 min → cooling (5 K/min) 1573.15 K (1300 °C) → cooling (spontaneous) room temperature. | 10.1007-s11661-013-1657-3.html
Solidification experiments were conducted in a vacuum resistance tube furnace under high-purity argon atmosphere, as illustrated in Figures 5(a) and (b). The specimen was put into an alumina crucible, which is 8 mm in diameter and located in the middle of the furnace. By adjusting the heating power, different temperatures and cooling rates can be set. | 10.1007-s11661-013-1657-3.html
In order to study solidification processes at different cooling rates, six specimens (7 mm in diameter and about 60 mm in length) were prepared. According to the measured liquidus and solidus temperatures in Section A, experimental temperatures could be preset. First, each specimen is heated to 1693.15 K (1420 °C) and kept for half an hour to guarantee complete melting. Then the specimens were solidified at different cooling rates (5, 10, 40, 70, 120, and 150 K/min). As the solidification was completed at about 1593.15 K (1320 °C), rapid quenching into liquid gallium-indium alloy of the specimens was performed. | 10.1007-s11661-013-1657-3.html
The Waspaloy material used in this investigation came from an as-received 60,000-hour service-exposed gas expander turbine disk of 820 mm in diameter, as shown in Figure 1, which was the critical equipment of Fluid Catalytic Cracking Units for energy recovery in a refinery. The bulk chemical composition of the alloy is given in Table I. The stress rupture specimens were prepared by the electro discharge machining method (EDM) from the tenon teeth part of the Waspaloy turbine disk, as presented in Figure 1. Stress rupture tests were conducted in air at 923 K, 973 K, 1005 K, 1033 K, and 1088 K (650 °C, 700 °C, 732 °C, 760 °C, and 815 °C), under initial applied stresses that varied between 150 and 840 MPa, as shown in Table II. In order to assess microstructure evolution at different tenon locations due to the difference of service temperatures, the radial section specimens were prepared for metallographic inspection from the rim to the bottom of the tenon. | 10.1007-s11661-013-1660-8.html
Microstructural analyses were carried out for the turbine disk and stress rupture specimens using traditional optical microscopy (OM), scanning electron microscopy (SEM), and transmission electron microscopy (TEM). The OM specimens were chemically etched using a solution of 5 g CuCl2+100 mL C2H5OH+100 mL HCl. The SEM specimens were electropolished in a solution of 20 pct H2SO4+80 pct CH3OH and then electrolytically etched in a solution of 150 mL H3PO4+10 mL H2SO4+15 g Cr2O3 for 3~5 seconds. The fracture surfaces of the stress rupture specimens were cleaned for 15 minutes ultrasonically with alcohol before SEM observation. The TEM specimens were ground to a thickness of approximately 50 to 60 μm and then electropolished in a solution containing 20 pct HClO4 and 80 pct CH3OH at 30 V at a temperature below 250 K (−23 °C). All the TEM specimens were examined in a Philips EM420 operating at 200 kV. Precipitates’ sizes were estimated using automatic image analysis software and the line-intercept method. | 10.1007-s11661-013-1660-8.html
The samples were aligned in alumina crucibles and placed in an air-circulating furnace for the required hold times. Once this time had been reached, the samples were removed and quenched immediately in water at room temperature. After oxidation, both the unplated and plated batches were subjected to a series of analysis. X-ray diffraction (XRD) was carried out on the samples to assess the morphology of the outer section of the coatings. Optical and scanning electron microscopy (SEM) images were captured of the materials’ cross sections to determine the thickness of the coatings and the IDZ. Energy dispersive X-ray spectroscopy (EDS) was used to conduct chemical analyses of the sections to a depth of 144 μm. | 10.1007-s11661-013-1668-0.html
Prior to SEM, the samples were coated with gold to enhance their conductivity. SEM analysis was performed using a JSM-840 that was equipped with a PGT EDS system to obtain element concentration profiles. A Ni efficiency standard was first recorded and then a series of box profiles were taken at incremental steps of 4 μm from the surface. EDS was conducted at a working distance of 39 mm, with a beam current of 0.26 nA and an accelerating voltage of 20 keV. | 10.1007-s11661-013-1668-0.html
The materials were received as (a) 170-mm-diameter, 40-mm-thick, isothermally forged pancake, (b) 230-mm-diameter extruded billet, and (c) 75-mm-diameter billet which had been fabricated by further extrusion of the 230-mm-diameter billet. The materials had been produced by standard techniques starting with gas-atomized powder with a mesh size less than 325 (for the forged pancake) or 400 (for the extrusions); the average powder-particle sizes were approximately 32 and 27 μm, respectively. Following atomization, the powder for the pancake was subjected to a series of subsolvus operations comprising HIP consolidation, canned hot extrusion to a 5:1 reduction, and isothermal forging of a cylindrical preform to a 5:1 reduction. The powder for the billet products was also subsolvus HIP’ed followed by a single 6:1 reduction extrusion (230-mm-diameter billet) or a three-stage extrusion which included additional 2:1 and 4.5:1 reductions (75-mm-diameter billet). Although both the pancake and billet were final processed at similar subsolvus temperatures, the strain rates involved in such operations vary by approximately three orders of magnitude. Hence, the current R&D for such different materials served to determine the possible effect of preform condition on subsequent plastic flow and microstructure evolution. | 10.1007-s11661-013-1675-1.html
Isothermal, hot compression testing and supersolvus furnace heat treatment were used to evaluate plastic flow and microstructure evolution during thermomechanical processing (TMP) of the various lots of LSHR. For this purpose, cylindrical compression samples measuring 10-mm diameter × 15-mm height were machined from the pancake forging and slices of the two extrusions; test samples were extracted from both the outer diameter and inner diameter of the extrusions to assess the effect of location (and thus initial microstructure nonuniformity) on behavior. | 10.1007-s11661-013-1675-1.html
Hot compression samples were first coated with glass for lubrication. Following lubrication, the sample and silicon-nitride compression tooling (which were mounted in a 250 kN servo-hydraulic test system) were induction heated using an iron-chromium-aluminum alloy susceptor to a test temperature of 1144 K, 1283 K, 1311 K, 1339 K, 1366 K, 1408 K, or 1450 K (871 °C, 1010 °C, 1038 °C, 1066 °C, 1093 °C, 1135 °C, or 1177 °C) in approximately 10 minutes. Following soaking at temperature for an additional 10 or 60 minutes, each sample was then compressed to an average axial (height) strain of 0.7.Footnote 1 Constant true strain rates of 0.0005, 0.01, 0.1, 1, and 10 s−1 were used. Following compression, the sample was lowered automatically and forced-air cooled. | 10.1007-s11661-013-1675-1.html
Microstructure was evaluated in the as-compressed condition as well as after compression followed by supersolvus heat treatment. For the heat treatments, sections of compression samples were encapsulated in quartz tubes backfilled with argon and furnace heat treated for 1 h at 1444 K (1171 °C) followed by air cooling. | 10.1007-s11661-013-1675-1.html
Following compression or compression + heat treatment, samples were sectioned axially. The sections were prepared using standard metallographic techniques, finishing by polishing with 0.05-μm colloidal silica. Grain structures were photographed using backscattered-electron (BSE) imaging in a scanning electron microscope (SEM) equipped with a field-emission gun (XL-30 or Quanta 600F, both manufactured by FEI, Hillsboro, OR). The grain structures in a number of samples were also analyzed via electron-backscatter diffraction (EBSD) in the XL-30 using EDAX/TSL OIM™ software (EDAX Corp., Mahwah, NJ). For this purpose, scans were performed over areas measuring approximately 104 to 5 × 106 μm2 using a step size between 0.5 and 5 μm; the specific parameters depended on the coarseness of the microstructure. | 10.1007-s11661-013-1675-1.html
For deformation temperatures of 1339 K (1066 °C) or lower and all strain rates (Figures 10(a) and (b); Figures 11(a) through (c)), relatively uniform grain structures were developed during the supersolvus heat treatment. The average gamma grain size in these cases was ~15 to 20 μm, and the ALA: average-grain-size ratios were generally in the range of 2 through 5 (Table IV). By way of comparison, as-received samples developed pinned grain sizes of ~15 to 20 μm and the ALA:average ratios were between ~2.5 and 3.5 during a similar supersolvus furnace heat treatment . | 10.1007-s11661-013-1675-1.html
The supersolvus heat treatment response of samples pre-deformed just below the solvus [i.e., at 1408 K (1135 °C)] or above the solvus [at 1450 K (1177 °C)] (Figures 10(c) and (d), 11(d) and (e); Table IV) was dramatically different than that for samples deformed at lower temperatures. Specifically, the grain sizes were much larger. For subsolvus forging at 1408 K (1135 °C), for example, the effect was particularly noticeable in the LSHR pancake material deformed at 0.0005 s−1 and in the 230-mm-diameter LSHR billet deformed at 0.01 s−1. These conditions were those for which the m value decreased noticeably with strain (from ~0.60 to 0.45) or was ~0.40 over the entire strain range, respectively. Alternate heat-treatment times of 0.25 or 2 h at 1444 K (1171 °C) did not materially affect these grain-size trends (Table V), except for the appearance of some scatter in the average grain size for 230-mm-diameter billet samples that had been pre-deformed at 1408 K (1135 °C)/0.0005 s−1. | 10.1007-s11661-013-1675-1.html
Isothermally forged pancake and extruded billet of the PM superalloy LSHR were subjected to isothermal hot compression and final supersolvus heat treatment to establish the effect of TMP sequence on plastic flow and microstructure evolution. The following conclusions were drawn from this work: 1. | 10.1007-s11661-013-1675-1.html
Development of mathematical models, supported by a reliable and extensive materials database, have resulted in sophisticated computational methods to develop new classes of alloys. Reduction of research and development lead-time and experimental iterations are some of the advantages of adopting computational methods. Various authors have used software to predict material properties with various combinations of alloying elements. Chen et al. predicted nickel alloying aging kinetics using PANDAT software. Kao used a soft tool for predicting thermodynamic behavior of copper-based electronic materials. Several researchers predicted nickel, cobalt, general steel-based alloy properties (melting temperature, strength, and solidification behavior of the alloy) respectively. Modeling tools provide a better understanding of real-time situations through simulation and help in predicting the feasibility of alloy development processes. However, as per the authors’ knowledge no published literature exists about the study of microstructure properties through numerical techniques and experimental characterization of chromium-free nickel alloys (for welding of similar or dissimilar metals). Hence, the objectives of this research work are as follows: (a) Synthesize and characterize two new chromium-free alloys with and without manganese (Mn) alloying element by both computational and experimental methods (b) Study the effect of solution treatment on microstructure and mechanical properties such as hardness, tensile strength, and type of fracture The elements used for the preparation of two chromium-free nickel alloys designated as 1S with 6.5 pct Mn and 2H alloy without Mn were prepared as per composition shown in the Table I. The alloying elements of 20 kg were mixed mechanically and fed into a top-open induction furnace. The temperature of the furnace is gradually increased from room temperature to 1873 K (1600 °C). Preheated up to 473 K (200 °C), 60 g calcium silicide and 24 g misch metal of chemical compositions, as shown in Table II, were added into the melt for deoxidizing and to remove dissolved phosphorous, respectively. To degasify the melt, argon gas at a flow rate of 1.6 × 10−5 m3/s and pressure of 4 kg/cm2 was used. | 10.1007-s11661-013-1679-x.html
Molten metal was poured into a sand mold of diameter 30 mm and length 200 mm and then allowed to cool. γ-Ray radiography was performed to detect casting defects such as internal cracks and porosity. Thermo Niton XLT 898 alloy analyzer (Thermo Scientific, Tewksbury, MA) used to confirm chemical compositions of the alloys prepared. Phase transformations and cooling curves of the two alloys were predicted using commercial software JMatPro (Sente Software Ltd., Surrey, U.K.). | 10.1007-s11661-013-1679-x.html
The solidification behavior of the 1S and 2H alloys were studied using differential scanning calorimetry (DSC) of Netzsch model STA 449F3 (NETZSCH, Selb, Germany). The DSC measurements were conducted in Ar atmosphere with a flow rate of 7.50e-7m³/s, cooling rate of 283 K/min (10 °C/min), and temperature range from 1773 K (1500 °C) to room temperature. The specimens were prepared for microstructure studies, macrohardness test, and tensile test with batch size of three specimens for each test. The specimens were solution treated by holding them at 1423 K (1150 °C) for 2 hours and water quenched at room temperature. | 10.1007-s11661-013-1679-x.html
For microstructure studies, both as-cast and solution-treated specimens were polished as per ASTM E3 standard. Marble reagent of composition 4 g CuSo4 +20 mL distilled H2O + 20 mL concentrated HCl was used as an etchant. The microstructure of both the specimens was studied using METSCOPE-I optical microscope (Chennai Metco Pvt. Ltd., Chennai, India) at 100 times, 200 times, and 500 times magnifications and JSM 840A scanning electron microscope (JEOL Ltd., Tokyo, Japan). X-ray diffraction (XRD) experiments were performed to identify the different phases. The asymmetric scan time for the samples was 1 hour with an incident Cu K alpha X-ray beam of scan axis 2 theta (20–90 deg) and 0.02 deg step angle. | 10.1007-s11661-013-1679-x.html
The experimental setup follows that of Kuntz et al. as shown in Figure 4. Pure Ag base material was purchased from Alfa Aesar in the form of a 5-mm-diameter rod with a purity of 99.95 pct. Right cylinders were cut from these rods to a height of 3 mm. The faying surface of each cylinder was ground flat to 1200 grit paper and they were then cleaned ultrasonically in acetone. To insure wetting only occurred on the faying surface, the side of the cylinder was coated with an alumina lubricant prior to joining. | 10.1007-s11661-013-1704-0.html
The interlayer composition for the solid/liquid diffusion couples was the ternary eutectic composition (Ag-27 wt pct Au-27 wt pct Cu). The interlayer foils were prepared by melting a mixture of pure metal powders in an alumina crucible in a DSC. The resulting ingot was formed into a flat disk with a hydraulic press. This disk was rolled into a foil in a series of steps of approximately 50 pct reduction with a recovering annealing schedule in between rolling steps. When the required thickness was achieved, circular disks with a diameter of 5 mm were punched from the foil and weighed. A result of the manual foil preparation method is that each heat had a different nominal thickness. In this case, there were 3 different heats—one thick and two thin—resulting in foils with the following nominal thicknesses: 21.3, 25.4, and 40.6 μm. Only interlayer foils from the same heat were used to compare isothermal solidification kinetics in solid/liquid diffusion couple experiments. | 10.1007-s11661-013-1704-0.html
Cylindrical creep–fatigue specimens, 7.5-mm diameter in the reduced section with a gage length of 12 mm, were machined from an Alloy 617 annealed plate with the long axis of the specimens aligned along the rolling direction. The composition of the heat of Alloy 617 being investigated is given in Table I. Although the average grain size of the plate is quantified as approximately 150 μm, a significant grain size inhomogeneity is present in the microstructure. | 10.1007-s11661-013-1737-4.html
The samples for hot compression experiments and LFW were extracted from an as-received Waspaloy disk. The disk was in solution heat-treated and double-aged condition with a hardness of 420 ± 5 HV. The chemical composition of the disk was determined to be (wt pct): Ni-17.08Cr-12.87Co-1.00Fe-4.12Mo-3.35Ti-1.07Al-0.07B-0.01Zr-0.04C. | 10.1007-s11661-013-1767-y.html
For hot compression testing, cylindrical samples with dimensions of 6 mm in diameter and 9 mm in height were prepared by wire electro-discharge machining from the disk. For conducting the uniaxial hot compression tests, a computer-controlled 250 kN servo-hydraulic MTS testing machine equipped with a radiant cylindrical furnace was used. The furnace was capable of keeping the temperature of the sample, tools, and surrounding atmosphere within ±5 K (5 °C). During the tests, the temperature of the radiant furnace, containing the tools and the sample, was raised to 1273 K (1000 °C) at a heating rate of 1.5 K/s (1.5 °C/s) and then to 1373 K (1100 °C) at the rate of 0.5 K/s (0.5 °C/s). After holding for 15 minutes at 1373 K (1100 °C) (solutionizing), the sample was heated or cooled to the deformation temperature at the rate of 0.5 K/s (0.5 °C/s). The sample was held at the deformation temperature for 5 minutes to insure temperature uniformity. Afterward, deformation to a strain of 0.83 was applied at a constant strain rate, and then the sample was water quenched to retain the deformed microstructure. The studied deformation temperatures were supersolvus, i.e., 1333 K, 1373 K, and 1413 K (1060 °C, 1100 °C, and 1140 °C). The applied strain rates were 0.001, 0.01, 0.1, and 1 s−1. Graphite, mica sheet, and boron nitride were used as lubricant layers between the sample and anvils during the hot compression tests. A K-type thermocouple in contact with the sample was employed to control the temperature during the test using a digital controller. To conduct the hot deformation at a constant strain rate, the crosshead speed was adjusted by means of the displacement of the lower actuator and the control software of the MTS equipment. Furthermore, in the current study, the sample and dies were enclosed in a quartz tube through which a constant flow of argon gas was passed to increase the temperature uniformity of the sample and to minimize oxidation of the sample and tools. | 10.1007-s11661-013-1767-y.html
For metallographic analysis, the quenched hot compression samples were sectioned parallel to the compression axis at mid-diameter. Linear friction-welded (LFWed) samples were cut along the height × length plane, at mid-width. For cutting the samples, a precision abrasive alumina oxide cut-off wheel was employed. Automated grinding and polishing procedures were used to prepare the samples for microstructural examination by optical microscopy (OM) and scanning electron microscopy (SEM). For the OM studies on the parent disk material, after ultrasonic cleaning, the polished samples were immersion etched for 5 seconds in a solution composed of 60 mL HCl, 40 mL HNO3, and 40 mL CH3COOH. For the OM studies on the solution heat-treated, hot-compressed, and LFWed samples, the polished surfaces were electroetched in a solution composed of 10 g oxalic acid in 100 mL deionized water with voltages ranging from 5.5 to 6.5 V at a current of 0.1 A for period ranging from 8 to 42 seconds, depending on the processing conditions. SEM studies for γ′ particles characterization were carried out using a high-resolution Hitachi S-4700 Field Emission Gun (FEG) SEM operated at an accelerating voltage of 15 kV in secondary electron (SE) mode. The samples for SEM investigations were electroetched at room temperature for 3 seconds in a solution of 0.4 g CrO3, 42 mL H3PO4, and 2.5 mL H2SO4 with a voltage of 3 V at a current of 0.1 A. | 10.1007-s11661-013-1767-y.html
Eight TiC-added Mo-Si-B alloys, divided into two series, were prepared by a conventional arc-melting technique in Ar atmosphere. In series A, the Mo concentration was fixed at 65 at. pct, and while keeping the Si:B ratio at 1:2, the TiC concentration was varied from 15.0 at. pct (A1), i.e., 15.0 at. pct Ti and 15.0 at. pct C, to 12.5 at. pct (A2), 10.0 at. pct (A3), and 7.5 at. pct (A4). In series B, the Mo concentration was constant at 70 at. pct. Keeping the Si:B ratio at 1:2 in the same manner as those alloys in series A, the TiC concentration was varied from 12.5 at. pct (B1) to 10.0 at. pct (B2), 7.5 at. pct (B3), and 5 at. pct (B4). These weighed compositions are tabulated in Table I and also expressed schematically in the Mo-Mo5SiB2-TiC pseudo-ternary triangle shown in Figure 2. Button ingots of approximately 15 g in weight were cast by melting together pure Mo (99.99 wt. pct), Si (99.9999 wt. pct), B (99.95 wt. pct), and cold-pressed TiC powder (99 wt. pct, 2 to 5 μm in diameter). Each alloy ingot was flipped and remelted 5 times to insure maximum compositional homogeneity. Prior to each melting, the furnace was evacuated and filled several times with high-purity Ar gas, and a pure Ti ingot was melted before every melting to remove residual O2 and N2 gases. There was little difference (≤0.1 wt. pct loss) in the alloy weight before and after melting. | 10.1007-s11661-013-1779-7.html
Heat treatment was carried out for all ingots at 2073 K (1800 °C) for 24 hours also in Ar atmosphere. Constituent phases were identified by X-ray diffractometry (XRD; Bruker D8 Advance) using Cu Kα radiation. Microstructures were observed by scanning electron microscopy (SEM; JEOL JSM-6500F and Philips XL-30FEG) via back-scattered electron (BSE) images and by transmission electron microscopy (TEM; JEOL JEM-2100). Thin foils for the TEM observation were prepared by a focused ion beam (FIB) technique (JEOL JIB-4600F) using a Ga ion beam at 30 kV. Semi-quantitative composition analyses of the constituent phases were performed by energy dispersive X-ray spectroscopy (EDX) in both SEM and TEM. The alloy densities were measured at room temperature using Archimedes’ principle. Compression specimens with a size of about 2 × 2 × 4 mm3 were cut from the center of the ingots after heat treatment by electro-discharge machining (EDM), and tests were conducted at 1673 K (1400 °C) in a vacuum of better than 10−3 Pa using an Instron 8862 machine equipped with a vacuum furnace and W-mesh heaters. The actuator speed was constant at 0.05 mm/min corresponding to an initial strain rate of 2 × 10−4 s−1. For each test, the specimen was sandwiched between SiC plates, 15 × 15 × 5 mm in size, to reduce the stress concentration at the surfaces of the W push rods. For a comparison of the density and high-temperature strength, an as-received alloy of Mo-(1.0-1.3 wt. pct)Hf-(0.05 to 0.12 wt. pct)C (MHC) produced by Plansee SE was employed in this study. | 10.1007-s11661-013-1779-7.html
Phase analysis of the deposits was studied by the X-ray diffraction technique (XRD: Rigaku MultiFlex, Tokyo, Japan) and using Ni-filtered Cu Kα (λCu Kα = 0.154186 nm, radiation at 40 kV and 20 mA) over the 2θ range of 10 to 80 deg (scan speed: 2 degrees per minute; and step size: 0.04 degrees). Obtained XRD patterns were compared to the standards compiled by the Joint Committee on Powder Diffraction and Standards (JCPDS) to identify phases. Chemical composition of the deposits was determined by inductively coupled plasma/atomic absorption spectroscopy (ICP/AAS: Inspectorate-International Plasma Laboratory, IPL, BC, Canada). Microstructure and morphology of the deposited salts were also characterized by scanning electron microscopy with light-metal, energy-dispersive X-ray spectroscopy (SEM/EDX: Hitachi S-3000N, Tokyo, Japan). For this purpose, the deposited salts were mounted in a cold epoxy resin. The mounted samples were ground on 600, 1200, and 2400-grit silicon carbide papers followed by polishing on 6, 1, and 0.5 μm polishing pads. The deposits were examined by differential thermal analysis (DTA: Linseis L70/2171, Linseis Inc., Selb, Germany) in air atmosphere from ambient temperature up to 1473 K (1200 °C) at a heating rate of 10 K min−1 (10 °C min−1) to evaluate thermal behavior of the mixtures and to determine liquidus temperatures. Characterization of the deposits was important for designing a simulated salt mixture used as an electrolyte in electrochemical tests to study hot corrosion resistance of the weld overlay. | 10.1007-s11661-013-1803-y.html
A part of the failed water wall was cut to investigate the condition of the weldment and the substrate. This part was partially covered by the deposited salt mixtures during service in the boiler. It was perfectly cleaned from the deposited salts and corrosion products. The methodology for characterization of the deposited salts is explained in Section II–A. This part of the failed water wall was a window portion, containing five tubes. This perfectly cleaned sample can be seen in Figure 2. The sample had two sides, including the front side covered with the weld overlay alloy 625 and facing the hot off-gas of the smelter (hot side surface, HSS), and the back side (cold side surface, CSS). HSS is the surface exposed to the deposited salts during service in the radiant boiler environment. After visual inspection, dye penetrant and fluorescent dye penetrant tests were conducted on the HSS in this part of the failed water wall. Afterward, several groups of samples were cut from different locations in this part of the failed water wall for metallographic examination. Locations of the samples were selected based on the results of visual examinations, fluorescent dye penetrant tests, and the conducted SEM studies on the surface of the weld overlay. For a cross-sectional metallographic study, the mounted samples were ground with silicon carbide (grit range of 80 to 4000) and subsequently diamond polished down to 6, 1, and finally 0.05 μm. The polished samples were studied by an optical microscope and SEM/EDX. Preparation of the specimens for the metallographic study was done based on the ASTM E3-11. ISO/DIS 26146 standard was also considered for the metallographic examination of the samples. To observe the microstructure of the alloy 625 weld overlay on the failed tubes, polished samples of the weld overlay were etched in a solution containing 5 mL H2SO4, 3 mL HNO3, and 92 mL HCl. | 10.1007-s11661-013-1803-y.html
For preparation of the WEs, rectangular pieces of the weld overlay alloy 625 were ground to 600-grit silicon carbide paper, rinsed with distilled water, ultrasonically degreased with acetone, and dried under a warm air stream. A wire made of 80Cr-20Ni (wt pct) was spot welded to each sample to provide an electrical connection between the WE and potentiostat. The alumina tubes were used to isolate the 80Cr-20Ni wire and the gap between the ceramic tube and the wire was filled with the refractory cement (Ceramabond: Aremco Products Inc., NY, USA). All alumina tubes, which were used for preparation of the pseudo-reference, counter, and WEs, were replaced after each test. A simulated molten salt medium was used as an electrolyte. Analytical-grade PbSO4 and CdO (Sigma-Aldrich, MO, USA), Pb3O4 (Alfa Aesar, MA, USA), PbCl2 (Anachemia, QC, Canada), and ZnO (Fisher Scientific, NH, USA) were used to prepare the simulated salt mixture. For preparation of the simulated salt mixture, measured amounts of the necessary chemical compounds (Table II) were milled to ensure homogeneity. The elemental analysis of the prepared salt mixture is presented in Table III. The composition of the simulated salt mixture was selected based on the chemical composition of the deposited corrosive salt mixtures on the water wall tubes. Specific amounts of the prepared simulated salt mixture (15 g cm−2 of the initial area of the specimen) were introduced into a 30-mL alumina crucible, to give a melt depth of about 3.5 cm. The crucible was then set inside a vertical electrical furnace to reach the test temperature, which was measured constantly during the tests using a type K thermocouple under dynamic air atmosphere (flow rate: 200 mL min−1). The crucible together with the solid corrosive salt mixture was replaced for each experiment. The potentiostat used in the electrochemical experiments was a Princeton Applied Research (PAR) model 273A with M352 analysis software. Once the crucible containing the simulated salt mixture was set into the electrical tube furnace, the electrochemical cell was introduced inside the crucible and corresponding wires of the potentiostat were connected to the electrochemical cell. Electrochemical tests were carried out at 873 K, 973 K, and 1073 K (600 °C, 700 °C, and 800 °C). The OCP of the cell was recorded during the first 24 hours of immersion in the molten salt electrolyte. Before performing the potentiodynamic polarization test, the OCP of the cell must reach a stable value and the system must be at an equilibrium condition. A WE’s potential was continuously increased from −200 to +1200 mV with respect to the OCP at a scan rate of 0.166 mV/s during the potentiodynamic polarization tests. Selection of the potentiodynamic potential sweep rate of 0.6 V/h (0.166 mV/s) for performing the polarization tests was based on the requirements of ASTM G59-97 and ASTM G5-94. In order to determine the corrosion rate of the weld overlay, the weight-loss measurement technique was used. Utilizing this simple technique for corrosion rate determination has been recommended to reduce the probability of introducing systematic errors into the obtained results. The followed standard methodology for conducting the weight-loss measurement study was accurately described elsewhere. The standard weight-loss measurement (gravimetric) method, also known as the embedded test, was carried out under the same experimental conditions as that for the electrochemical tests. | 10.1007-s11661-013-1803-y.html
The test bars were then subsequently heat treated. Heat treatment consists of a solutioning and aging cycle. In the case of solutioning, a series of ramps and isothermal holds were used, and the final set temperature was 1585 K (1312 °C). The hold time at the set temperature was 8 hours. During ramp up, the initial vacuum level was 10−3 mBar (0.1 Pa). Beyond 1413 K (1140 °C), heating was done in an Ar atmosphere under an Ar pressure, pAr = 0.5 mBar (50 Pa). After solutioning, the test bars were rapidly gas fan quenched using Ar. Aging was done at 1413 K (1140 °C) for 2 hours under a vacuum level of 10−3 mBar (0.1 Pa) following which the test bars were rapidly gas fan quenched using Ar. In the case of the preoxidation measurements, a laboratory Carbolite furnace was used with a set temperature of 1373 K (1100 °C). The ramp rate was 10 K min−1, and the hold time at temperature was 4 hours after which the bars were air cooled. | 10.1007-s11661-013-1816-6.html
Aerofoil cross sections for microstructural characterization were prepared by initial grinding using SiC paper and a final polishing using 9 and 3 μm diamond pastes. For scanning electron microscopy (SEM) analysis including electron backscattered diffraction (EBSD), the samples received an extended additional mechanochemical polish using a Vibromet with colloidal silica (0.65-μm particle size). All SEM analyses were performed using a dual beam (FEI Nova 600 nanolab). Backscattered electron imaging was undertaken using a retractable solid-state backscattered detector with accelerating voltages of 20 and 5 kV, with the latter providing images with the greatest channeling contrast for these samples. Kikuchi patterns for EBSD were collected using a Hikari camera (EDAX) and were indexed according to the Ni structure file at a rate of 280 frames s−1. A beam voltage of 20 kV with a nominal current of 24 nA was employed to collect EBSD-derived maps. Orientation data were collected and analyzed using OIM software (version 5.31) from EDAX. Energy dispersive spectroscopy was also undertaken on the dual beam using an EDAX Apollo XL silicon drift detector. Spectra were collected from a minimum of three locations within a specified area of interest to check for consistency and possible subsurface features. All EDS spectra were collected at 20 kV under identical operating conditions: e.g., a nominal current of 2.3 nA, a working distance of 5 mm, an amplification time of 1.6 μs, and a live time of 30 seconds. | 10.1007-s11661-013-1816-6.html
The material employed in the present work was DD8 nickel-based superalloy, with a composition of 16.0 pct Cr, 8.5 pct Co, 6.0 pct W, 3.9 pct Al, 3.8 pct Ti, 4.0 pct Ta, and the balance Ni (in wt pct). The master alloy plates were machined into cylinder-shaped bars with a diameter of 6.5 mm. Semi-cylinder-shaped single-crystal seeds with four different crystal directions and Φ6.5 mm×20 mm in size were cut from the same single-crystal plate prepared by a helical grain selector. The single-crystal seed orientation was determined by an X-ray diffractometer. Three groups of seeds were subsequently arranged in such a way as shown in Figure 2 for producing bicrystal samples. In the first group, as shown in Figure 2(a), grain A (left grain) was oriented with secondary dendrites perpendicular to the grain boundary of the bicrystal sample and primary dendrites parallel to thermal gradient, while grain B (right grain) was oriented with primary dendrites deviating from thermal gradient and one pair of secondary dendrites parallel to the grain boundary of the bicrystal sample. In the second group, grain A was oriented with secondary dendrites deviating from the grain boundary by 45 deg by rotating around its primary dendrite, shown in Figure 2(b), while others were kept in the same direction as those in Figure 2(a). The influence of the secondary dendrite orientation in competitive grain growth can thus be demonstrated. Furthermore, both bicrystal samples in Figures 2(a) and (b) with converging dendrites were produced to conveniently compare with the previous investigations, in spite of a relatively great misorientation of 〈001〉 direction from the sample axis in seed B in the present work. In the third group of the bicrystal sample, as shown in Figure 2(c), grain B (right grain) was oriented with primary dendrites parallel to the grain boundary of the bicrystal sample and deviating from the heat gradient by 45 deg, while being kept with secondary dendrites perpendicular to the grain boundary. In this group of seed arrangement, grain A (left grain) in Figure 2(c) was kept in the same direction as that in the second group shown in Figure 2(b). Neither diverging dendrites nor converging dendrites were arranged in the bicrystal sample in Figure 2(c). The role of the secondary dendrite orientation of grain B in the competitive grain growth, thereby, can be further demonstrated. A pure alumina tube of 7.0 mm in diameter was used as a mold. The single-crystal seeds were placed at the bottom of the mold to control the orientation of the casting sample. The master alloy bar was placed on the seeds in the mold. The unidirectional solidification experiments were performed using a liquid metal cooling (LMC) technique. The alumina tube was mounted on a steel chill bar. Subsequently, the alumina tube mold with the single-crystal seeds and the master alloy bar was heated to 1821 K (1548 °C) and kept at the temperature for 15 minutes. The seeds of bicrystal samples were partially molten at this temperature, and the solid/liquid interface was determined as the start of the directional solidification process. Bicrystal casting samples with a diameter of 7.0 and 100 mm in length were unidirectionally solidified into a Ga-In bath at the withdrawal speed of 47.60 μm s−1 and heat gradient of 250 K/cm. Subsequently, the bicrystal samples were transversely cut in a spacing of 10 mm or multiples of 10 mm from the start of the directional solidification, and longitudinally cut along the plane perpendicular to the grain boundary of the bicrystal sample and through the maximum diameter of the casting. Both the transverse and longitudinal sections of the bicrystal samples were etched to show the microstructures on a Zeiss optical microscope. The area fraction of grain A and grain B on the transverse section of the bicrystal samples was measured by an image tool. | 10.1007-s11661-013-1840-6.html
The base-alloy used in this study is cast polycrystalline IN 738 superalloy with the chemical composition of (wt pct) 0.11C, 15.84Cr, 8.5Co, 2.48W, 1.88Mo, 0.92Nb, 0.07Fe, 3.46Al, 3.47Ti, 1.69Ta, 0.04Zr, 0.012B, and balance nickel. The brazing filler alloy that was used was Nicrobraz 150 with the chemical composition of (wt pct) 15Cr, 3.5B, 0.03C, and balance Ni. Two types of IN 738 superalloys powder with different particle sizes, fine and coarse, of averages sizes of 25 and 85 μm, respectively, were used as the APPs. A mixture of 50 pct BPPs and 50 pct APPs was used to produce two types of interlayer materials, one containing the fine APPs and the other containing the coarse APPs. In addition, for baseline comparison, a 100 pct brazing alloy powder was also used for brazing some specimens. The wide-gap brazing, in the form of surface deposition to simulate surface damage repair (Figure 1), was performed in a brazing vacuum furnace at a pressure of ~10−5 Torr, at 1423 K (1150 °C) for 1 hour. Brazed specimens were sectioned by the EDM and prepared by standard metallographic techniques for microstructural examination by optical microscopy (OP) and scanning electron microscopy (SEM) techniques. Initial OP assessment of the joint microstructure was performed by means of an inverted–reflected light microscope equipped with a CLEMEX Vision 3.0 image analyzer. Further microstructural study (using secondary and backscattered electron imaging modes) and chemical compositional analysis of the brazements were performed on a JEOL 5900 SEM, equipped with an ultrathin window Oxford energy dispersive spectrometer (EDS) system equipped with an INCA software. The microhardness values of different regions in the brazed joint were measured by means of Buehler microhardness tester with a load of 300 g. Fatigue testing of brazed specimens, with dimensions shown in Figure 2, was performed by means of a Instron servo-hydraulic fatigue testing machine at a stress of 284 MPa and a frequency of 2 Hz. | 10.1007-s11661-013-1849-x.html
Material data necessary for the simulations are densities, specific heat capacities, and thermal conductivities. For the superalloy investigated in this work, CMSX-10, an extensive set of properties can be found in Reference 18. Manufacturer data sheets were used for the graphite of the furnace insulating walls (Schunk) and heating elements (SGL Carbon Group). Due to the high temperature range explored in the simulations—from 300 K (27 °C) to ≈ 1500 K (1227 °C)—all physical properties were specified as temperature dependent. | 10.1007-s11661-013-1858-9.html
For the thermocouple measurements, type N thermocouples [nickel–chromium–silicon/nickel–silicon thermocouples suitable for use at temperatures exceeding 1573 K (1300 °C)] were used to measure the temperatures of the workload. In all of the experimentation performed, the temperature measurements were taken by placing the thermocouple inside a hole drilled into the metal, typically at a depth of 40 mm. The typical thermal cycle was heating up to 1173 K (900 °C) in 60 minutes, then holding for 15 minutes, followed by further heating to 1523 K (1250 °C) in 30 minutes. The atmosphere inside the furnace consisted of low pressure of argon, typically 0.1 mbar. The sample was then soaked for 60 minutes before being quenched by a jet of Ar. | 10.1007-s11661-013-1858-9.html
The typical load of the furnace consisted of three cylindrical samples of the single-crystal superalloy CMSX-10, 10 mm diameter and 150 mm in length, all with a drilled hole along the centerline to a depth of 40 mm. | 10.1007-s11661-013-1858-9.html
The chemical compositions of ANS as well as IN 792 and CMSX-4 superalloys used in the present investigation are presented in Table I. It is to be noted that the IN 792 superalloy contains no Re, but has sufficient amount of Cr, the CMSX-4 alloy has 3 pct Re and reduced Cr, and the ANS contains 6.5 pct Re and 8.5 pct tantalum and very little content of Cr (2.9 pct). The modified chemistry with 6.5 pct Re and 8.5 pct tantalum enables the ANS to exhibit very good high temperature mechanical properties. Small disks of about 2 mm thickness were cut from all the superalloys, ground to 600 grit surface finish, and cleaned with distilled water followed by acetone. The cleaned specimens were sealed in a silica tube that was fitted in an electric furnace. After flushing with argon for an appropriate period, the silica tube was purged with premixed 90 pct H2/10 pct H2S which was passed through a gas flow rate gage, then fluxed through a gas bubbler containing deionized water in a bath maintained at a constant temperature of 296 K (23 °C) designed to achieve an oxygen potential of 1.2 × 10−13 Pa at 1173 K (900 °C). The ratios of H2/H2S were chosen to yield pS2 values of 6.8 × 10−1 Pa at 1173 K (900 °C). Then, the sulfidation studies were carried out at 1173 K (900 °C) for all the alloys. For the ANS, the sulfidation tests were also conducted at 973 K (700 °C) in order to understand its behavior at lower temperatures. | 10.1007-s11661-013-1859-8.html
After completion of sulfidation tests, the specimens were examined for surface morphology with SEM, and the sulfidation products were analyzed by EDS. The phases formed were analyzed using XRD. Cross sections of all the sulfidized specimens were analyzed to facilitate an understanding of the effect of sulfidation and then elemental distributions were determined in order to evolve the degradation mechanism. | 10.1007-s11661-013-1859-8.html
The sample material was a SC superalloy DD10 (wt pct): 13Cr, 4Co, 13.2(Al + Ti + Ta), 6(W + Mo), minor C, B additions, and Ni in balance, developed by Institute of Metal Research, Chinese Academy of Sciences. The cylinders of 16mm diameter were grown from melt by unidirectional solidification with their axial orientation ~10 deg deviated from the direction of the cubic crystal. After a solution heat treatment, followed by a two-step aging treatment, the obtained standard microstructure was cubical γ′-precipitates (the edge length of ~0.4 μm) distributed in γ-matrix. The approximate volume ratio of the γ and γ′ phases was 40:60. The samples with 5mm diameter and 20 mm gage length were machined from the cylinders, and crept at 273 K (1000 °C) under 235MPa loading along the sample axis until rupture (76 hours). | 10.1007-s11661-013-1887-4.html
An undeformed sample (0 hours), and three crept samples with creep durations of 1.5 hours, 30 hours and 60 hours (the samples were cooled in air after removing the load at 1273 K (1000 °C)) were prepared, respectively. As shown in the creep curve of the alloy in Figure 1, the 1.5-hour sample was in the first stage of creep deformation characterized by a short time of decreasing strain rate, when the rafting was about to start; the 30-hour sample was in the second stage when the strain rate was at a plateau or kept at a low level, and the raft structure was formed; the 60-hour sample was in the third or final stage when the strain rate began to increase quickly until rupture, and the formed raft structure was flatten further or broken into disordered state. | 10.1007-s11661-013-1887-4.html
The coatings were fabricated by a 3.5 kW Rofin DL-035Q diode laser (Rofin, Essen, Germany) equipped with a coaxial powder nozzle under the protection of the continuous flow of pure argon as the shield gas. Wrought INCONEL 718 superalloy plate with dimensions of 60 mm × 10 mm × 6 mm (length × width × height) was chosen as the substrate, and the size of the INCONEL 718 powder for deposition was about 100 to 150 μm. The powder was deposited on the substrate by one track with the parameters of laser power 1500 W, scanning speed 8 mm/s, powder feeder rate 12 g/min, and shield gas flow 15 L/min. The powder was delivered to the molten pool by argon flow 6 L/min using a synchronous powder feeder, and the chemical composition of the powder and coating was tested by inductively coupled plasma (ICP) and is listed in Table I. After laser cladding, the previous clad coatings were remelted with the parameters of laser power 3500 W, remelting speeds 25 to 50 mm/s, and shield gas flow 15 L/min. | 10.1007-s11661-013-1903-8.html
The microstructure of the laser-remelted layer was characterized by a JSM-7600F (JEOL Ltd., Tokyo, Japan) field emission SEM after etching with Kalling’s reagent (100 mL HCl + 100 mL C2H5OH + 5 g CuCl2). The chemical composition of the precipitations was investigated by an energy disperse X-ray spectrometer (EDAX) and SPME. During SPME, the remelted layer was electrolyzed in the electrolyte solution of 7.5 vol pct KCl + 0.5 vol pct citric acid diluted with distilled water at a temperature of about 253 K (–20 °C), and the concentration of each element in the extractant was determined by ICP (Thermo Electron, Waltham, MA). The phase structure of precipitation was carried out by a JEM-2100F (JEOL Ltd., Tokyo, Japan) field emission TEM. DTA was performed by a Nestal 404C instrument to investigate the phase transition temperatures. During the DTA experiment, the samples from clad coating and the remelted layer were heated to 1673 K (1400 °C) and then cooled to ambient temperature at a constant rate of 10 K/min under high-purity flowing argon atmosphere. The cross-sectional microhardness distribution of the remelted layers was measured by an HVS-10 (Guangxiang Ltd., Shanghai, China) digital metallic Vickers hardness tester at a load of 2.9 N for 15 seconds. | 10.1007-s11661-013-1903-8.html
Two alloys with compositions of Mo-12.5Si-8.5B-27.5Ti and Mo-9Si-8B-29Ti (at. pct) were prepared from elemental bulk materials by arc melting in ~0.7 atm argon. The initial shape and purities of the starting materials are listed in Table I. Buttons with a mass of ~50 g were arc melted in a water-chilled copper hearth. To insure homogenization, the buttons were turned over and remelted five times. Afterward, both alloys were annealed at 1873 K (1600 °C) for 150 hours in vacuum (10−3 Pa) to promote the formation of equilibrium phases and thus facilitate comparison of their microstructures with the thermodynamic predictions (Figure 1). The densities of both alloys were determined using the Archimedes principle. | 10.1007-s11661-013-1944-z.html
IN-625 alloy is used as the base metal with the dimensions of 15 mm in length, 6 mm in width, and 3 mm in thickness. All IN-625 plates were ground by SiC papers up to grit 600 and subsequently cleaned in an ultrasonic bath using acetone solution prior to brazing. The thickness of Cu filler foil is preferred to be 50 μm. However, the Cu foil of 100 μm thickness is used in brazing a huge plate heat exchanger. The thickness effect of Cu filler is also evaluated in the experiment. Pure Cu foils with the thicknesses of 50 and 100 μm were selected as brazing fillers. The Cu foil with the dimensions of 15 mm in length and 6 mm in width was sandwiched between IN-625 base metals using a graphite fixture. The load applied in sandwiching the material is approximately 0.2 MPa. The melting point of Cu is 1357.7 K (1084.7 °C). Because Cu has a high vapor pressure if it is heated above 1273 K (1000 °C), furnace brazing was performed under the vacuum of 5 × 10−2 mbar. All brazed samples were evacuated at least 1 hour to reduce residual oxygen and water vapor in the furnace. The heating rate was set at 0.33 K/s throughout the brazing process. The liquidus and solidus temperatures of IN-625 are 1623 K and 1563 K (1350 °C and 1290 °C), respectively. The liquidus temperature of cupronickel alloyed with 30 pct Cu is 1513 K (1240 °C). All specimens were preheated at 1273 K (1000 °C) for 1800 seconds prior to brazing for the purpose of equilibrating the temperature gradient in the sample. Furnace brazing was performed at 1393 K, 1413 K, 1433 K, 1453 K, and 1473 K (1120 °C, 1140 °C, 1160 °C, 1180 °C, and 1200 °C) for 600 seconds, 1800 seconds, and 3600 seconds, respectively. | 10.1007-s11661-013-1954-x.html
The nominal chemical composition of GH2984 alloy is, in wt pct, 33Fe, 19Cr, 2.2Mo, 1.0Ti, 0.4Al, 1.0Nb, 0.06C, and the balance Ni. The process for fabrication of this alloy was as follows. Firstly, the cast material with a weight of 7 kg was prepared by vacuum induction melting. Then, the ingot was homogenized at 1473 K (1200 °C) for 24 hours and hot forged and rolled at 1473 K (1200 °C) into a 10-mm-thick plate and cooled in air. All the test samples used in this study were cut from this plate in the longitudinal direction with a length of 60 mm prior to heat treatment. The standard heat treatment consisted of a solution treatment and an aging treatment as reported in References 12. Solution treatment was carried out at 1373 K (1100 °C) for 1 hour, followed by air cooling. Aging treatment was conducted at 1023 K (750 °C) for 8 hours and furnace cooling with a cooling rate of 50 K/h to 923 K (650 °C), and then holding at 923 K (650 °C) for 16 hours, with subsequent air cooling. | 10.1007-s11661-013-1959-5.html
Tensile specimens (4 mm in gage diameter and 30 mm in gage length) were machined from these heat-treated plates. These specimens were polished up to a 600-grit surface finish using SiC paper in the gage section. Tensile tests were performed on a Shimadzu test machine at an initial strain rate of 2.0 × 10−4 s−1 up to about 3 pct deformation; the strain rate was then increased from 1.0 to 5.0 × 10−3 s−1 until the specimen fractured. Tests were conducted from room temperature to 1073 K (800 °C) in air. Stress–strain curve was transformed from the force-crosshead displacement measurement, and yield strength was calculated using the 0.2 pct offset method. Ductility (elongation and reduction in area) was obtained from the measurements of gage section length and the minimum gage diameter before and after fracture. | 10.1007-s11661-013-1959-5.html
Microstructures were characterized using optical microscopy, field emission SEM equipped with EDS, and TEM. Metallographic samples for SEM observations were prepared by standard polishing techniques and were etched with Marble solution (10 g CuSO4, 50 ml HCl, and 50 ml H2O) for 1 to 3 minutes at room temperature. Tensile fracture surfaces were examined by SEM. Disks for TEM observations, cut from tensile specimens’ gage sections, were mechanically thinned down to about 50 μm in thickness. Then, these thin foils were electro-polished in a solution of 45 vol pct acetic acid, 45 vol pct 2n-butoxyethanol, and 10 vol pct perchloric acid at about 263 K (−10 °C) and 30 V. | 10.1007-s11661-013-1959-5.html
The specimens used in the current study were doubly tapered with diameters ranging from 2.5 mm (in the samples minimum section) to 4 mm, and with a 14 mm effective length (see Figure 2). In addition, a smooth cylindrical sample (3 mm in gage diameter and 14 mm in gage length) was used to assess the relevance of the TBC coating system damage processes observed using doubly tapered samples. Before the coating deposition, samples were carefully hand polished to remove residual stresses introduced during machining and to reduce roughness (Ra < 1 μm). The coating was deposited on the gage length of the samples, as well as on the fillets’ sections with the heads. The geometry of the sample allows for the analysis of different stress states and different accumulated viscoplastic strains for a given creep condition. | 10.1007-s11661-013-1961-y.html
Creep tests were performed using a specific set-up developed in the laboratory. They were performed under constant load. Heating was ensured by a resistive furnace and displacements were measured using a contactless linear variable differential transformer extensometer. Two specimens can be tested simultaneously at temperatures up to 1873 K (1600 °C). The temperature heterogeneity along the gage length was less than 2 K (2 °C). In the following text and for sake of simplification, each sample will be characterized by the maximal substrate nominal stress σmax achieved in the smallest bearing section of the doubly tapered sample. Creep tests were performed using a σmax in the 120 to 200 MPa stress range, a majority of the experiments being carried out under a maximal nominal stress of 120 MPa at 1273 K, 1323 K, and 1373 K (1000 °C, 1050 °C, and 1100 °C) (Table II). The tests durations ranged between few hours up to a thousand of hours. Non-failed specimens were cooled under load to prevent any stress-free damage development in the TBC system during cooling down to room temperature and any TC spallation. Failed specimens were rapidly cooled down to room temperature after failure to freeze the microstructure (at 30 K/min in the 1323 K/1373 K − 1023 K (1050 °C/1100 °C − 800 °C) temperature range, and then slower through conduction in the grips and natural convection). Moreover, after creep testing, samples were protected from vapor water using a hydrophobic spray to avoid any “desktop spallation” before metallographic preparation. | 10.1007-s11661-013-1961-y.html
The powder surfaces without etching were analyzed by Auger electron spectroscopy (AES) by pressing the powders on the magnesium sheet. The powders were chemically etched in a solution of 5 g CuCl2, 100 mL of HCl, and 100 mL ethanol to reveal the precipitates on the powder surface. The as-atomized and heat-treated powders were mounted on the copper sheet, and the mechanical polishing and electrolytic etching procedures were followed to reveal the carbides in the bulk of the powder particles. Both the specimens of powders and HIPed alloy were electrolytic etched in a solution of 10 pct HCl-methanol. The detailed microstructures were studied by SUPRA-55 (Carl Zeiss, Oberkochen, Germany) field scanning electron microscopy (FSEM) equipped with an energy-dispersive spectrometer (EDS). All the microstructures studied by FSEM were imaged by a secondary electron signal. Carbides were extracted from the etched samples by carbon replicas, and the replicas were examined in a JES-2100 (JEOL Ltd., Tokyo, Japan) transmission electron microscope (TEM) equipped with an Oxford Instruments EDS (Oxford Instruments, Oxfordshire, U.K.). The chemical compositions of carbides in the powders and HIPed ingot of the alloy reflected an average of more than 20 carbides in the carbon replica samples. | 10.1007-s11661-013-1962-x.html
Alloy 617 plate was rolled to a final thickness of 50 mm and was fully annealed. The resulting structure was somewhat heterogeneous with bands of large and small grains throughout the thickness. Specimens were machined from the center plane of the plate so as to avoid any inconsistencies associated with the rolled surfaces. Samples were machined into tensile bars with a gage length of 25 mm and a cross section of 5 × 2 mm2. The rolling direction of the plate was aligned with the elongation direction of the tensile specimens. Computer numerical control (CNC) water jet was used to machine the specimens from the plate into their final shape. As is typical for this alloy, the creep conditions in the current study were designed so that the creep life of the material was largely spent in the tertiary creep regime. | 10.1007-s11661-013-1975-5.html
Substrate material selected for the study is 2.25Cr-1Mo steel designated as ASTM-SA213-T-22 (T22) with chemical composition C 0.15, Mn 0.3-0.6, P 0.03 max, S 0.03 max, Si 0.5, Cr 1.9-2.6, Mo 0.87-1.13, and Fe 94.66 (wt pct) was procured from Guru Gobind Singh Super Thermal Power Plant, Ropar (India). The specimens each measuring 20 mm × 15 mm × 5 mm approximately were cut from the fresh boiler tubes. The specimens were polished down to 180 grit SiC paper finish and were grit blasted with Al2O3 (grit 60) before the deposition of the coating. Commercially available coating powder Ni-20Cr procured from Sulzer Metco Inc. (Barboursville, WV) was used as coating materials. The particle size of the powders was −45 + 15 μm. | 10.1007-s11661-013-1984-4.html
Alloying-Element Loss During High-Temperature Processing of a Nickel-Base Superalloy ¦ SpringerLink Advertisement Search Log in Search SpringerLink Search Alloying-Element Loss During High-Temperature Processing of a Nickel-Base Superalloy Download PDF Download PDF Published: 28 September 2013 S. L. Semiatin1, J. M. Shank2, W. M. Saurber3, A. L. Pilchak1, D. L. Ballard1, F. Zhang4 & B. Gleeson5 Metallurgical and Materials Transactions Avolume 45, pages962–979(2014)Cite this article 526 Accesses 6 Citations Metrics details The effect of exposure at temperatures commonly used for wrought processing/heat treatment of nickel-base superalloys on the loss of alloying elements at the free surface has been determined. For this purpose, LSHR superalloy samples were exposed at 1408 K (1135 °C) for 0.25 to 4 hours in a vacuum or air furnace. Samples heat treated in the air furnace were either bare or enclosed in quartz capsules that had been evacuated or backfilled with argon. Following heat treatment, the alloy composition as a function of depth below the surface was determined by wavelength dispersive spectroscopy. Samples that had been heat treated in the vacuum furnace exhibited significant depletion of only chromium, a behavior explained on the basis of its high activity in nickel solid solution and corresponding rapid rate of evaporation. By contrast, samples heat treated in air exhibited an irregular scale at the surface and an underlying grain-coarsened, gamma-prime-depleted metal layer lean in aluminum, titanium, and chromium. A yet different behavior characterized primarily by aluminum loss at the surface was noted for samples that had been heat treated in evacuated or argon-backfilled capsules. These observations were interpreted in the context of a reaction between the quartz capsule and the aluminum evaporant. | 10.1007-s11661-013-2005-3.html
The LSHR samples were heat treated for 0.25 to 4 hours at 1408 K (1135 °C), or conditions typical of those used for heat treatment or hot-pack rolling of superalloy sheet and foil. In commercial practice, heat treatment operations are usually done in a vacuum or inert-atmosphere furnace. Pack rolling is frequently performed using cans which are evacuated-and-sealed, sealed with a small amount of residual air, or left with a vent hole allowing ingress of air. These various environmental conditions were thus replicated in the present work by conducting experiments in a vacuum furnace or a conventional air (box) furnace. | 10.1007-s11661-013-2005-3.html
For vacuum furnace heat treatment, each sample was placed on edge on a sheet of tantalum (thereby exposing both 12.7 × 13.2 mm surfaces). The furnace was evacuated to 10−6 torr (~1.3 × 10−9 atmosphere) and heated at a rate of ~25 K/min (25 °C/min) to peak temperature. Following the specified soak period, samples were cooled at a rate of ~25 K/min (25 °C/min). | 10.1007-s11661-013-2005-3.html
Heat treatment in the conventional air furnace was performed using samples without and with encapsulation. The former specimens were suspended from a fixture in the air furnace using nichrome wire wrapped around the 12.7 mm thick edges. Each of the encapsulated samples was placed in a quartz tube measuring 17-mm inner diameter, 19-mm outer diameter, and ~114-mm length. The capsules were either evacuated using a mechanical pump, thus producing a vacuum of approximately 8 millitorr, or backfilled with 99.999-pct-purity argon or air; the amount of argon or air was set at 0.21 atmospheres in order to produce a gas pressure within the capsule of one atmosphere at the heat treatment temperature. Each of the furnace heat treatments consisted of placing samples/capsules directly into the furnace, allowing 5 minutes for heat-up/temperature equilibration (per thermocouple measurements and heat-transfer calculations), and soaking for the pre-specified time. After the soak period, most of the samples were removed and water quenched to preserve the high-temperature microstructure and composition profile. In addition, selected un-encapsulated samples were air cooled following heat treatment to avoid rupture and loss of the scale layer formed during elevated-temperature exposure. One additional sample, enclosed in an evacuated capsule, was subjected to a long time heat treatment (lasting 24 hours) to provide insight into alloying loss associated with possible interactions with quartz tubing. | 10.1007-s11661-013-2005-3.html
After heat treatment, each sample was sectioned and prepared for metallography using standard procedures. Microstructure and composition profiles were determined in a Cameca SX-100 scanning-electron microscope via backscattered-electron (BSE) imaging and WDS, respectively. The interaction volume for the WDS measurements was estimated as ~3 μm diameter × ~3 μm depth. | 10.1007-s11661-013-2005-3.html
The heat-treatment environment was found to have a noticeable effect on the condition of the free surface, weight change, and the microstructure of the LSHR samples. For example, visual examination of the surfaces revealed that samples heat treated in vacuum were shiny and showed no evidence of discoloration or oxidation even after 4 hours at 1408 K (1135 °C) (Figure 3). Not surprisingly, scale was observed on the free surfaces of samples heat treated in air without encapsulation. On the other hand, encapsulated samples all showed some degree of dark discoloration but no obvious scale layer, irrespective of whether the environment within the quartz capsule had been vacuum, argon, or air. | 10.1007-s11661-013-2005-3.html
From a quantitative standpoint, there was a measurable effect of heat-treatment environment on weight change. Specifically, there was a weight loss of 8 mg (relative to a nominal starting weight of ~8800 mg) for a 4-hour exposure at 1408 K (1135 °C) in the vacuum furnace. Unexpectedly, there was also a measurable weight loss for samples heated in air at 1408 K (1135 °C) and then air cooled; this loss was 7 mg or 20 mg after 0.25 or 4 hours, respectively. For samples heat treated in evacuated or argon-backfilled capsules for 4 hours at 1408 K (1135 °C), the weight change was relatively small (≤1 mg). | 10.1007-s11661-013-2005-3.html
The diffusion-limited kinetics for aluminum loss in evacuated capsules suggested by the data in Figure 12 were confirmed by observations for the supplemental 24-hour heat treatment at 1408 K (1135 °C). Much like the behavior for the vacuum-encapsulated samples which were exposed for 0.25 to 4 hours, the corresponding concentration profiles for this long-time heat treatment showed a marked gradient in aluminum and surface regions which were somewhat enriched in titanium and depleted in chromium (Figure 15(a)). Moreover, the aluminum concentration at the free surface and the normalized shape of the corresponding concentration profile for the long-time exposure was similar to those measured in the shorter-time experiments (Figure 14). Examination of the quartz capsule used in this long-time experiment also revealed that a thin residue had been deposited on its interior (Figure 15(b)). The composition of this residue (in at pct) was determined via EDS to be 38.4 aluminum, 1.3 titanium, and 60.3 oxygen; i.e., it was essentially Al2O3. In addition, SEM and EDS examination of the free-surface of the heat-treated sample revealed deposits, not evident in cross section, which were rich in silicon (Figure 15(c)). | 10.1007-s11661-013-2005-3.html
As summarized in Section III, different types of alloying loss were evident for samples heat treated in a vacuum furnace, in an air furnace, or with encapsulation in an air furnace. Each behavior is addressed in a separate section below. | 10.1007-s11661-013-2005-3.html
Samples of the nickel-base superalloy LSHR were heat treated at 1408 K (1135 °C) in a vacuum furnace, in an air furnace, or in quartz capsules that were evacuated or backfilled with argon to establish the alloying losses at the free surface. The following conclusions were drawn from this work: 1. | 10.1007-s11661-013-2005-3.html
The wax samples having the geometries shown in Figure 1 were assembled around a central rod in a cluster (Figure 2(a)). The shell mold was produced by a standard investment casting procedure (Figure 2(b)). The selector method was used for the single crystal solidification of the components. For the casting trial, the ceramic shell mold was placed on the copper chill plate in the Bridgman furnace. The shell mold cluster was preheated, poured with superalloy melt, and then withdrawn from the heating zone through the baffle into the cooling zone (Figure 2(c)). During the performed experiment, the employed heater and pouring temperatures were 1743 K and 1773 K (1470 °C and 1500 °C), respectively. A low withdrawal velocity of V = 1.67 × 10−5 m/s (1 mm/min) was employed to promote freckle formation. | 10.1007-s11661-013-2088-x.html
After the casting experiment, the samples were then knocked out of the ceramic mold and mechanically separated from the casting cluster. The samples were sand blasted to remove any ceramic deposits attached to their surface and then were macro-etched in a solution of 50 pct H2O2 and 50 pct HCl. Metallographic examinations were employed to ascertain the freckle defects on the surface of the directionally solidified samples (Figure 2(d)). Some corresponding longitudinal sections were cut through the freckle chains to investigate the freckle’s feature beneath the samples surface. | 10.1007-s11661-013-2088-x.html
Master alloys were prepared by the arc-melting process, the mixtures of the constituent elements were with purities higher than 99.5 wt pct in an argon atmosphere, and the melting processes were repeated four times to ensure the chemical homogeneity of the master alloy. Table I lists the chemical compositions of samples melted in the present study. The thermal properties of Co1.5CrFeNi1.5Ti0.5 high-entropy alloy were analyzed with a differential thermal analyzer (DTA) with a heating rate of 10 K/minute and a cooling rate of 20 K/minute; the sample was heat treated at 1423 K (1150 °C) for 6 hours prior to analysis. | 10.1007-s11661-013-2097-9.html
For phase stability analysis, as-cast samples were first heat treated at 1423 K (1150 °C) for 6 hours, which was determined to be the solvus temperature of the η phase in the next section, in order to homogenize the microstructure. Microstructures were then subjected to isothermal exposure at temperatures from 873 K to 1273 K (600 °C to 1000 °C) for various durations, and then quenched in water to preserve the microstructure for observation. For microstructural analysis, specimens were prepared using standard metallographic techniques. All specimens for optical microscope (OM, Olympus BX51M, Olympus Corporation, Tokyo, Japan) and scanning electron microscope (SEM, JEOL JSM-5410, JEOL Ltd., Tokyo, Japan; HITACHI SU8010, Hitachi High Technologies Corporation, Tokyo, Japan) observations were etched with dilute aqua regia; microstructures were analyzed by a JEOL 5410 SEM equipped with an energy-dispersive X-ray spectrometry (EDS). The phases were identified by a Shimadzu XRD-6000 X-ray diffractometer with Cu Kα radiation. Samples for transmission electron microscopy (TEM) were prepared by twin-jet polishing in a solution of HClO4+9CH3OH and then ion milled; samples were observed by a JEOL JEM-2010 TEM under 200 kV. | 10.1007-s11661-013-2097-9.html
In the first attempt, a single crystal (SC) bar 20 mm in height and 9 mm in diameter was successfully fabricated by the conventional Bridgeman furnace with a single crystal seed material of Rene 142 obtained from in-house casting. The setup of the Bridgeman furnace is shown in Figure 1. The withdraw of the single crystal started after the mold temperature was stable at 1823 K (1550 °C) with a withdraw rate of 40 mm/hour and a temperature gradient ~30 K/mm. Chemical compositions of all samples were analyzed by EDS and shown in Table I. The SC sample was sectioned and etched by hydrofluoric acid (HF) on all surfaces to ensure its single crystal form. And there were casting segregations parallel to the withdraw direction (Table II). The chemical composition at a region about 12.5 mm away from the interface was closer to that of the nominal composition. So, analysis was carried out for this part of the single crystal sample. | 10.1007-s11661-013-2097-9.html
As-cast microstructures of the arc-melted sample and the SC cast samples are shown in Figure 2. It is obvious that the degree of microsegregation was much more severe in the SC cast samples (Figure 2(b)) compared with that of the arc-melted sample (Figure 2(a)). The primary dendrite arm spacing of the SC sample was about 200 μm, and that of the arc-melted sample was about 40 μm. Furthermore, precipitates were observed in the interdendritic regions. These precipitates were identified as hexagonal η phase by the X-ray diffraction (XRD) analysis (Figure 3). The DTA curve is shown in Figure 4. At 1413 K (1140 °C), an exothermic peak during the cooling process corresponds to the formation of the η phase, and the η phase peak was not present around 1423 K (1150 °C) for the heat-treated sample during the heating process; this was confirmed by the XRD analysis of the sample homogenized at 1423 K (1150 °C, Figure 3). The chemical compositions of the η phase in Figure 2 were analyzed by EDS and presented in Table I; these precipitates have an atomic ratio of (Ni and Co) to Ti of about 3 to 1. After solution treatment, the structure of as-homogenized sample seems to be mainly γ (FCC) phase (Figure 3). | 10.1007-s11661-013-2097-9.html
There was no η phase after samples were subjected to homogenization heat treatment at 1423 K (1150 °C) for 6 hours (Figure 5(a)). As-homogenized samples were then isothermal aged at 873 K, 973 K, 1073 K, 1173 K, and 1273 K (600 °C, 700 °C, 800 °C, 900 °C, and 1000 °C) for various durations. It seemed that microstructures were stable until 1073 K (800 °C), peaks associated with the η phase were identified at 1173 K and 1273 K (900 °C and 1000 °C, Figure 3). | 10.1007-s11661-013-2097-9.html
The DS experiment was carried out in a Bridgman high-rate solidification (HRS) industrial vacuum furnace. A typical second generation Ni-base superalloy CMSX-4 with the nominal composition (wt pct) of 6.4Cr, 9.6Co, 0.6Mo, 6.4W, 6.6Ta, 2.9Re, 5.7Al, 1.0Ti, 0.1Hf, and rest Ni was used for the present study. After induction melting in the crucible, the melted superalloy was poured into a ceramic mold mounted on a water-cooled copper chill plate in the center of the furnace chamber. After about 600 seconds heat preservation for thermal equilibrium, the mold was withdrawn at the rate of 5 mm/min. | 10.1007-s11661-013-2098-8.html
Two experimental Ni-based single-crystal superalloys with compositions listed in Table I were directionally solidified using a liquid metal cooling (LMC) process. The compositions of two alloys are nominally identical with the only difference being the level of Co addition. Alloy A contains 7.9 wt pct Co while alloy B contains 15.8 wt pct Co. | 10.1007-s11661-013-2147-3.html
The solidus (TS), liquidus (TL), and γ′ solvus temperatures (Tγ′) were determined using NETZSCH STA 449C differential scanning calorimeter (DSC) with a heating rate of 10 K (10 °C)/min between 1273 K and 1773 K (1000 °C and 1500 °C) under flowing argon gas to minimize oxidation. TS and TL were defined as the intersection temperature of the baseline and the tangent line with the maximum slope at the endothermic peak in the range of 1573 K to 1723 K (1300 °C to 1450 °C), respectively. To investigate the effect of Co on phase transformation temperatures, the two alloys were heat-treated at high temperature in the range of 1543 K to 1613 K (1270 °C to 1340 °C) for 4 hours followed by a water quench. Due to the alloy composition difference, complete solution treatments for alloys A and B were carried out at 1603 K (1330 °C) for 8 hours and 1593 K (1320 °C) for 8 hours, respectively. Subsequently, the thermal exposure at 1373 K (1100 °C) in the range of 8 and 800 hours was performed in both alloys. | 10.1007-s11661-013-2147-3.html
The solidus (TS) and liquidus (TL) temperatures of the two investigated alloys were quantified from the heating portion of DSC curves from the as-cast alloys. As shown in Figure 3, the endothermic peak between 1623 K and 1673 K (1350 °C and 1400 °C) is associated with the TS and TL. Table III lists the various phase transformation temperatures for each alloy. The TS was 1637 K (1364 °C) in alloy A and decreased to 1631 K (1358 °C) in alloy B due to the elevated level of Co. The TL was 1671 K and 1668 K (1398 °C and 1395 °C) in alloys A and B, respectively. The liquidus and solidus temperatures calculated from PANDAT software and the multi-component thermodynamic database for nickel alloys (CompuTherm LLC) are also listed in Table III. Despite some minor discrepancies between the measured and calculated results for these two temperatures, they both suggested that higher Co concentrations decreased the solidus temperature. Although the predicted liquidus temperature for alloy B was slightly higher than that of alloy A, there was about a 3 K (3 °C) difference between the liquidus temperatures measured via the DSC for these two alloys so the effect of Co on the liquidus temperature was negligible. | 10.1007-s11661-013-2147-3.html
Metallographic methods were also used to determine the temperatures of phase transformations. The microstructure of the alloys following the high-temperature heat treatment is shown in Figure 4. As can be seen in Figures 4(a1) and (b1), the coarse γ′ phase and (γ + γ′) eutectic within the interdendritic regions were still present following the solutioning of alloy A at 1573 K (1300 °C) and in alloy B at 1543 K (1270 °C), respectively. Nevertheless, the coarse γ′ phase precipitates in the interdendritic regions of alloys A and B were largely dissolved at 1578 K (1305 °C) and 1548 K (1275 °C), respectively (Figures 4(a2) and (b2)). No remnants of the eutectic microstructure in alloys A and B were found following heat treatment at 1583 K and 1558 K (1310 °C and 1285 °C), respectively (Figures 4(a3) and (b3)). These observations suggest that the γ′ solvus temperature decreased by about 30 K (30 °C) and the solvus temperature of the eutectic was reduced by about 25 K (25 °C) due to the high levels of Co addition. Evidence of incipient melting in alloy A was seen following a heat treatment of 1613 K (1340 °C) (Figure 4(a4)). At this temperature, ~10.5 pct of the area fraction of the microstructure exhibited characteristic of incipient melting. For alloy B, incipient melting was observed at 1603 K (1330 °C) as about 1.5 pct of the area was found to exhibit these features (Figure 4(b4)). Based on the investigation of phase transformations after high-temperature heat treatment, complete solution treatments for two experimental alloys with different Co contents were proposed as 1603 K (1330 °C)/8 h and 1593 K (1320 °C)/8 h, respectively. | 10.1007-s11661-013-2147-3.html
These microstructural observations used to determine the γ′ solvus temperature were compared to the DSC analyses in Figure 3 and Table III. It should be noted that the solvus temperature of γ′ phase in the as-cast alloys was not accurately determined due to the nonequilibrium microstructures and gradual dissolution of the γ′ precipitates resulting in broad endothermic peaks in the DSC curves. When the alloys were subjected to the solution treatment or standard heat treatment (complete solution treatment and subsequent two-step aging treatment), the large majority of γ′ phase formed precipitates with a uniform size and distribution. These heat-treated specimens were used to determine the solvus temperature of γ′ phase more effectively and accurately, as a well-defined endothermic peak temperature corresponding to the dissolution of the γ′ precipitates was observed in the heat portion of the DSC curves. From the DSC analyses, the γ′ solvus temperature decreased by about 35 K (35 °C) from 1580 K (1307) °C in alloy A to 1545 K (1272 °C) in alloy B. These results are in good agreement with the γ′ solvus temperatures determined based on the observation of heat-treated microstructures (Figures 3, 4 and Table III). In addition, PANDAT calculations showed the same overall trend for the γ′ solvus temperature with Co additions, as seen in Table III. It should be noted that the values of γ′ solvus temperatures and solidus temperatures from the PANDAT calculations were lower than those from experimental measurements. This could potentially be attributed to thermal lag effects associated with the DSC heating process, resulting in slightly higher measured temperatures than the equilibrium ones. | 10.1007-s11661-013-2147-3.html
Two Ni-based single-crystal superalloys containing relatively low levels of Re (2.1 wt pct) and Ru (2.0 wt pct) were cast by the LMC method, and their as-cast and heat-treated microstructures were investigated. The effect of Co additions on the solidification segregation, phase transformation temperatures, and the microstructural stability was summarized as follows: 1. | 10.1007-s11661-013-2147-3.html
Gas tungsten arc welding was performed to manufacture autogenous, bead-on-plate welds. DCEN conditions were employed using a 35 A input current, a nominal torch-tip potential of 14 V, and a welding speed of 0.5 mms−1. The nominal heat input was therefore 1000 W mm−1. To maximize arc stability and the welding thermal efficiency, an Ar-25 pct He welding gas mixture was used. In order to remove the residual heat during welding, He gas cooled in liquid nitrogen was passed over the opposite side of the tube. The torch-tip distance was maintained at 3 mm using a sprung slide arrangement and a grub screw in contact with the tube. | 10.1007-s11661-013-2157-1.html
The processing parameters are given in Table II. After completing the first layer, the laser nozzle was increased upward in the height direction about 0.2 mm. A new layer was subsequently deposited onto the previous layer. Samples were mounted, polished, and etched using standard metallographic techniques for nickel-based superalloy. Optical microscopy was used for microstructure analysis in the study. | 10.1007-s11661-013-2178-9.html
A billet of the alloy RR1000, produced by powder metallurgy, was subjected to a sub-solvus solution heat treatment at 1398 K (1125 °C) for 4 hours. Cylindrical samples, 10 mm in diameter and 25 mm long, were cut from the billet by electron discharge machining (EDM). These were then subjected to a super-solvus heat treatment at 1443 K (1170 °C) for 4 hours before being cooled at either 1 or 100 K min−1. A total of 24 samples were prepared, 12 at each cooling rate. Each sample was then subjected to a further isothermal aging treatment at 1073 K (800 °C) for a duration between 1 and 12 hours. The samples were examined ex situ, enabling lattice misfit measurements and micrographs of the evolving secondary and tertiary γ′ precipitates to be obtained. | 10.1007-s11661-014-2197-1.html
Upon completion of the neutron diffraction experiments, the samples were polished to a 1 μm finish before being electrolytically etched using 10 pct phosphoric acid (H3PO4) in water (H2O) at 5 V for 3 to 10 seconds. This etch preferentially dissolved the γ matrix leaving the γ′ in relief and provided good contrast for subsequent imaging. Micrographs from each sample were acquired using a JEOL 6340F field emission gun scanning electron microscope (FEGSEM) in secondary electron imaging mode. | 10.1007-s11661-014-2197-1.html
All of the samples examined during this investigation were subjected to a super-solvus heat treatment, thereby dissolving any primary γ′ and permitting γ grain coarsening. The mean grain size was measured using optical microscopy and the linear intercept method, in accordance to ASTM E112-88. A ferric chloride etch was used to reveal the grain boundaries. For all of the samples, the grains appeared equiaxed and approximately 40 μm in diameter. Any twinned boundaries contained within the grains were excluded when measuring the grain size. FEGSEM micrographs are shown in Figure 1 of the starting condition after cooling at 1 and 100 K min−1 from the solution temperature and also after a further 1 or 12 hours at 1073 K (800 °C). | 10.1007-s11661-014-2197-1.html
In this study, the Ni-based single-crystal superalloy MD2 with chemical composition Ni-5.1Co-6.0Ta-8.0Cr-8.1W-5.0Al-1.3Ti-2.1Mo-0.1Hf-0.1Si in wt pct is considered. The material was solution heat treated at 1563 K (1290 °C) for 8 hours followed by a two-stage aging process with 3 hours at 1373 K (1100 °C) and 24 hours at 1123 K (850 °C). Test specimens were machined from cast bars and the deviation from the ideal orientation was determined to less than 7 deg for all specimens, see Table I. | 10.1007-s11661-014-2198-0.html
The stress relaxation tests were performed as TMF tests in an Instron servo-hydraulic TMF machine and the machine was carefully aligned to prevent buckling of the specimens. Smooth specimens with a diameter of 6 mm and a parallel length of 24 mm were used. The tests were conducted as strain controlled TMF cycles with a temperature range from 373 K (100 °C) to either 1023 K (750 °C) or 1223 K (950 °C) where a dwell time of 100 hours was applied at maximum temperature (Tmax), see Figure 1 for an illustration of the TMF cycle used in the stress relaxation tests. The strain was measured with an axial high temperature extensometer with a gauge length of 12.5 mm. In order to have control over the mechanical strain, the thermal strain was subtracted from the measured total strain. After the 100 hours dwell time, the temperature was lowered to 373 K (100 °C) and zero mechanical strain before the second cycle was initiated. Each specimen was subjected to two cycles, i.e., no specimens were cycled to failure. Consequently, a total dwell time of 200 hours at Tmax was applied for each specimen. For a Tmax of 1023 K (750 °C), the 〈001〉, 〈011〉, and 〈111〉 directions were tested. However, for a Tmax of 1223 K (950 °C) only the 〈001〉 and 〈011〉 directions were tested. To obtain approximately the same inelastic strain for all directions (approximately 0.5 pct), different total mechanical strain ranges (∆εmech) were used for the different directions at both 1023 K and 1223 K (750 °C and 950 °C). The 〈001〉 specimens were subjected to a ∆εmech of 1 pct, the 〈011〉 specimens to 0.7 pct while the 〈111〉 specimens were subjected to a ∆εmech of 0.6 pct. For each direction and Tmax, one specimen was subjected to an In-Phase TMF cycle (IP TMF) while one other specimen was subjected to an Out-of-Phase TMF cycle (OP TMF). An IP TMF cycle implies tensile stress relaxation at Tmax while OP TMF implies compressive stress relaxation at Tmax. | 10.1007-s11661-014-2198-0.html
After the tests, all specimens were examined by stereo microscopy before they were cut parallel to the loading direction for further microstructural investigation by scanning electron microscopy (SEM). The SEM samples were prepared by grinding and mechanical polishing, but no samples were etched. The microstructure investigation was performed in a Hitachi SU70 SEM with an annular backscatter detector making it possible to produce images by electron channeling contrast imaging (ECCI). | 10.1007-s11661-014-2198-0.html
The recrystallization kinetics of 9310 steel were examined as part of this study using both cylindrical and double-cone compression samples. The cylindrical samples had a diameter of 12.7 mm and a height of 19.05 mm. Double-cone compression samples were precision machined with a top diameter of 5 mm, center diameter of 19.8 mm, center thickness of 4 mm, total height of 15.8 mm, and a 51.4 deg declination from top. All of the specimens were machined from a 40-mm-diameter hot-rolled bar of 9310 steel to tolerances within 0.01 mm. The composition of 9310 steel is listed in Table I. | 10.1007-s11661-014-2212-6.html
Three of the cylindrical samples were heat treated prior to deformation at a temperature of 922 K (649 °C) for 4 hours to observe its effects on the deformation kinetics and note any comparisons or differences from the as-received material. | 10.1007-s11661-014-2212-6.html
Eleven double-cone samples and six cylindrical compression samples (three of which were heat treated) were deformed at various temperatures and strain rates using a servo-hydraulic compression machine equipped with a cylindrical resistance furnace. The compression specimens were placed between a set of tungsten carbide anvils located within the furnace such that the specimen and anvils were at the same temperature during deformation. Boron nitride was used as a lubricant between the sample and anvils. Thermocouples were spot welded to the samples and mechanically attached to the anvils to monitor the temperatures of the sample and dies during compression. For all of the compression test samples, the temperature of the sample was within 3 K (3 °C) of the target temperature at the start of compression. Immediately after compression, the samples were cooled using a metal heat sink at the rate of approximately 150 K/min to 200 K/min (150 °C/min to 200 °C/min) to preserve the microstructure representative of that which existed during deformation. Deformation temperatures ranged from 755 K to 922 K (482 °C to 649 °C) while strain rates ranged from 1 to 0.001/s. These relatively low deformation temperatures were selected to correspond to phase equilibria with the ferrite and carbide phases only. Under these conditions, the height of the double-cone specimens was reduced by 65 pct; while the height of the cylindrical specimens was reduced by 60 pct. The total time to bring to temperature and compress a double-cone sample varied slightly depending on the deformation strain rate, but did not exceed 1 hour. Process model simulations were run using the FORGE 2011 software package to estimate the effective strain propagation within the samples during compression. The flow stresses of 9310 within this range of temperatures and strain rates were quantified previously and used to generate a material database file for the process model simulations of 9310 steel. The simulated structures were initially meshed using no less than 14,250 regular tetrahedron volume elements and 2100 triangular surface elements that dynamically remeshed during deformation. Friction was treated as lubricated steel in hot forging with a coefficient of 0.3. Isothermal deformation conditions were simulated where the rigid anvils were assumed to be the same temperature of the sample, as was the case in the experimental setup. | 10.1007-s11661-014-2212-6.html
Following deformation, the deformed samples were sectioned along the mid-plane parallel to the axis of deformation using a low-speed diamond saw. The sectioned surfaces were prepared using standard metallographic techniques. Scanning electron microscopy (SEM) and electron backscatter diffraction (EBSD) were conducted along the strain profile of the long axis on several halved samples using a JEOL-5900 LV SEM equipped with an Oxford Nordlys-HKL EBSD detector. Microvickers hardness indents were used to mark reference locations within the sample (Figure 2(b)), such that the microstructure could be directly correlated with the gradient of effective strain. Samples were prepared for SEM using a 2 to 5 pct nital solution for preliminary grain size analysis, and a 4 pct picral solution for carbide analysis. For quantitative EBSD grain size and recrystallization analysis, samples were metallurgically prepared with a final polish using a 0.06 μm colloidal silica solution. EBSD scans were conducted by searching for BCC iron with the stringent settings of 7 bands and 43 reflectors. EBSD post-processing on the inverse pole figure (IPF) maps was completed with the Oxford HKL Channel 5 software package. Conservative noise reduction and extrapolation was performed prior to analysis of the EBSD patterns. Grain boundaries were defined as boundaries exhibiting greater than 15 deg critical misorientations with respect to their neighbors. | 10.1007-s11661-014-2212-6.html
Cylindrical samples that were heat treated at 649 °C for 4 hours prior to deformation exhibited a negligible amount of grain growth, but contained carbide area fractions of 11 pct. The appearance and fraction of these carbides found in the heat-treated samples were nominally identical to those quantified in the double-cone sample that was compressed at 922 K (649 °C) with a strain rate of 0.001/s in a region where the effective strain was approximately 0.35. In the cylinders, this area fraction was approximately 11 pct, compared to the 12 pct measured within the 0.35 effective strain region in the double cone. Interestingly, the dynamic recrystallization kinetics were accelerated as a result of the pre-deformation heat treatment and were able to obtain 100 pct dynamic recrystallization at an effective strain of 1.5, regardless of the deformation temperature and strain rate. The recrystallized grain sizes were on average between 7.2 and 8.4 μm in regions of approximately 0.73 effective strain for samples compressed at 922 K (649 °C) with a strain rate of 0.1/s, 866 K (593 °C) with a strain rate of 0.01/s, and 811 K (538 °C) with strain rate of 0.001/s. Average recrystallized grain sizes for nominally identical cylindrical compression samples that were not heat treated prior to deformation ranged between 0.8 and 2.7 μm. In regions with an effective strain of 1.5, the recrystallized mean grain size in the pre-heat treated cylindrical samples ranged from 1.2 to 1.5 μm; whereas the cylindrical samples that did not receive heat treatment before deformation had a range of 0.8 to 1.2 μm. The observed differences in the average size of dynamically recrystallized grains also correlated with the carbide area fractions, wherein samples with larger carbide area fractions typically exhibited larger dynamically recrystallized grains. | 10.1007-s11661-014-2212-6.html
Cylindrical creep specimens, with a nominal 6.35 mm reduced section diameter and a gage length of 34.2 mm, were machined from an Alloy 617 solution-annealed plate in conformance with ASTM E139-06. The specimens were machined with their longitudinal axis oriented along the rolling direction of a 37-mm-thick plate provided by ThyssenKrupp VDM (composition given in Table I). Although significant inhomogeneity exists in the microstructure, the average grain size measured by the linear intercept method is 150 μm. The as-received microstructure is also characterized by carbide networks running parallel to the rolling direction in bands ranging from approximately 100 to 300 μm wide. In the areas of the matrix outside these banded regions, there are few secondary particles except a small no. of titanium nitrides (TiN). Within the carbide banded regions, the carbides form on what appears to be a prior grain structure, that is finer and independent of the present grain boundary structure (i.e., carbide structure traverses the current boundaries without any interaction) as shown in Figure 1(a). | 10.1007-s11661-014-2244-y.html
Material from the gage sections of the deformed specimens was metallographically mounted, polished, and etched with a 2 pct bromine and 98 pct methanol solution for optical microscopy. The remaining material from the gage section was mechanically thinned in the longitudinal orientation to approximately 175 μm to extract TEM foils. After mechanically thinning, the material was punched into 3 mm disks. The disks were electropolished using a Fischione Instruments, Model 110, Twin-jet Electropolisher with a solution of 15 pct perchloric acid in ethanol at approximately 34 V and 273 K (0 °C). Microstructural characterization was conducted using a Philips EM420 TEM operating at 120 kV. | 10.1007-s11661-014-2244-y.html
In the present investigation, two kinds of samples were studied to measure the impact of thermal aging on the microstructural evolutions of alloy 625. Samples machined from an as-rolled + solution-treated sheet and samples machined from a 625 cone obtained after shear spinning (denoted, respectively, as AR and SS samples in the rest of the article) were studied. Forty-six AR samples whose dimensions are 20 × 20 mm2 were machined from a 0.8-mm-thick mill-annealed sheet that was provided by Haynes International [mill annealing performed at a maximum temperature of 1311 K ± 4 K (1038 °C ± 4 °C)]. Additionally, twenty SS samples (20 mm × 20 mm dimensions) were machined from a cone obtained by room-temperature shear spinning using an initially 1.5-mm-thick alloy 625 sheet. Samples were machined in a same sector of the cone where the local thickness is close to 0.5 mm, i.e., a sector that has undergone a 66-pct reduction in thickness. Subsequently, these SS coupons were heat treated for 30 minutes at 1123 K (850 °C) to relax residual stresses. These sheets were produced from the same alloy 625 master heat whose chemical composition is given in Table II. It should also be mentioned that forty-five additional AR samples were submitted to a 30-minutes heat treatment at 1123 K (850 °C) prior to any thermal aging. Since micro-hardness measurements performed after different thermal agings in a wide temperature range (see a following paragraph) remained unaffected by this prior heat treatment, microstructural evolutions occurring in these additional samples will not be presented in this article. | 10.1007-s11661-014-2256-7.html
Aging heat treatments under air were performed using four different furnaces. The aging temperature of the samples was controlled with a ±1 K (1 °C) precision using a K-type thermocouple positioned in the immediate vicinity of the samples. Heat treatments were performed in the 823 K to 1173 K (550 °C to 900 °C) temperature range and for durations up to ∼2000 hours. After each aging heat treatment, samples were air quenched. Table III summarizes all the thermal agings investigated. Additionally, to get a better understanding of the impact of the plastic deformation on the microstructure evolutions in comparison to the SS samples, a creep test was performed at 1023 K (750 °C) under 200 MPa up to failure. This creep sample (4.5 mm in gage diameter and 25 mm in gage length) was machined in a forged alloy 625 bar that had received a solution treatment similar to AR samples leading to an average 25-μm grain size. This creep condition has been chosen since it leads to a reasonable creep life (337 hours in creep life) which lies within the investigated thermal agings at 1023 K (750 °C). Finally, two additional AR samples were, respectively, heat treated at 1323 K (1050 °C) for 15 minutes and at 1363 K (1090 °C) for 5 minutes and then air quenched to obtain references in the analysis of the alloy’s grain growth. These specimens will be denoted as “ARST samples” in the rest of this article. | 10.1007-s11661-014-2256-7.html
To characterize the microstructure evolutions of alloy 625 as a function of the thermal aging, samples were mechanically polished up to a mirror finish (final polishing using a 1-μm diamond paste). A special care was taken to remove all the oxidized layers of the samples that had developed upon thermal aging. Samples were subsequently electrochemically polished using perchloric acid (10 pct in volume) in methanol. This preparation allows both the characterization of the grain structure of the alloy and of different classes of precipitates (MC primary carbides, M6C and M23C6 secondary carbides, γ″ phase, and δ phase). | 10.1007-s11661-014-2256-7.html
Particles’ observations were performed using a JEOL JSM™ 7000F Field Emission Gun SEM using secondary (SEI) and backscattered (BSE) electron imaging modes. Observations were performed using both low magnifications (below × 5000) in BSE mode for the carbide characterization, while δ and γ″ phases were characterized using the SEI mode and magnifications up to 200 000. Observations were performed using an acceleration voltage of 25 kV and a working distance varying from ~10 to 12 mm for observations using the BSE mode to ~5 to 6 mm for high-resolution observations using the SEI mode. It is worth mentioning that particle’s identification (i.e., γ″ or δ phase) was based on morphological criteria and that M6C and M23C6 secondary carbides were not systematically distinguished in this study. They are even more difficult to distinguish since they are highly likely to decompose upon long thermal agings. The use of the secondary carbide expression will hence denote for both classes of particles in most of the cases in the following. Two energy dispersive spectrometry (EDS) characterizations were, however, performed using AR samples aged for 2000 hours at 1023 K (750 °C) and for 500 hours at 1173 K (900 °C) to characterize the carbide type. These EDS characterizations were performed using a JEOL 6100 conventional SEM operating with an acceleration voltage of 20 kV and a 15-mm working distance. These characterizations were performed using a Quantax analyzer equipped with a Xflash 4010 Silicon Drift Detector from Brüker™ AXS and the Esprit™ software. For each sample, local spectra in the middle of eleven carbides using the point mode were acquired using a reduced beam current and a long acquisition time (15 minutes per spectrum). Despite this careful procedure aimed at measuring very locally the chemical compositions of carbides (analyzed volume ~1 μm3), this technique remains semi-quantitative (especially in carbon content) and the exact nature of carbides will be determined thanks to Si and Mo contents that are different in M6C and M23C6 secondary carbides (see Table I). The evolution of secondary carbide area fraction (AF) was established by image analysis of four SEM images per sample using the Visilog™ software and specific algorithms developed previously at the Institut Pprime. The BSE imaging mode was used specifically for the carbide characterization to enhance the image contrast differences with other secondary phases such as the δ phase. Magnifications of 2500 and 5000 were used for the secondary carbide stereology. Additionally, the characterization of the γ″ coarsening was performed by measuring manually at least 60 particles per sample. These particles were chosen randomly (i.e., in different grains) and away from preferential nucleation sites such as sub-grain boundaries or twin boundaries (see Section III–B). The diameter of the γ″ particles was measured when a spherical morphology was observed while the maximum dimension (major axis) was measured in the case of lens-shaped precipitates. Mean sizes and standard deviations were determined for each sample using the Origin™ software (version 8.5.1) and a Log-Normal function. A manual γ″ stereology was adopted since it was almost impossible using image analysis tools to separate correctly each particles and to get a size distribution including only the maximum dimension of ellipsoidal γ″ particles. It should also be noted that it was decided to avoid any systematic quantification of the δ content since the stereological parameters of δ particles are highly sensitive to the local grain orientation as well as the aging. Indeed, increasing the aging time leads to a progressive transition from ellipsoids/rods to platelets, this last morphology being almost impossible to quantify accurately by a surface measurement. Hence, only qualitative considerations will be provided for the δ phase evolution and some AF measurements (using the same procedure as for secondary carbides) will be provided for sake of comparison. | 10.1007-s11661-014-2256-7.html
Finally, the grain size distribution and grains’ orientation were characterized by Electron BackScatter Diffraction (EBSD) in samples thermally aged at or above 1073 K (800 °C). A 0.15-μm scanning step was used for all the characterizations. The OIM software from EDAX was used on a JEOL™ 6100 conventional SEM. Mean grain sizes and standard deviations were determined considering area distributions and excluding twin boundaries. Those characterizations were performed mapping areas whose sizes were 250 × 500 μm2 for the samples having the smallest mean grain sizes (~1000 to 1500 grains within the distributions) and 900 × 500 μm2 for the samples having the largest grain sizes [~250 to 500 grains for ARST samples’ distributions and ~970 grains for the AR sample aged 2000 hours at 1173 K (900 °C)]. | 10.1007-s11661-014-2256-7.html
The precipitation of secondary carbides of M6C and M23C6 types is illustrated at low magnification in Figure 8 for thermal annealings close to 100 and 1000 hours in the 923 K to 1023 K (650 °C to 750 °C) temperature range. It was observed that the precipitation of secondary carbides is mainly intergranular, with a progressive increase of the intragranular carbide content when grain boundaries become saturated with a M6C film or with a M23C6 discrete precipitation. It is indeed observed in Figure 8 that increasing the temperature for a given aging duration leads to a greater carbide precipitation at grain boundaries. In addition, a finer carbide precipitation in SS samples is observed compared to AR ones (compare e.g., Figures 8(c) and (f)). The evolutions of the secondary carbide content in the 823 K to 1123 K (550 °C to 900 °C) temperature range are plotted in Figure 9 for both AR and SS samples (Figures 9(a) and (b), respectively). Starting from 0.77- and 0.54-pct secondary carbide contents prior to any thermal aging in, respectively, AR and SS samples, an almost continuous increase of the carbide content is observed with thermal exposure for both kinds of sample for aging temperatures between 823 K and 1023 K (550 °C and 750 °C). For SS samples, a fast increase of the carbide content in the first ten hours and then, a slower increase are especially observed. The highest secondary carbide contents were achieved at 923 K and 1023 K (650 °C and 750 °C), with volume fractions over 10 percents after annealings over 1000 hours at these temperatures (see Figure 9). A steep increase up to ~15 pct of the secondary carbide content in SS samples is observed between 100 and 1000 hours at 923 K. This trend, at a temperature where secondary carbides are presumably M23C6 ones, remains presently unclear. At 1073 K (800 °C), AR and SS samples exhibit similar trends up to 500 to 1000 hours However, a small decrease of the secondary carbide content can be observed for AR sample over 1000 hours, possibly due to a partial dissolution of M23C6 carbides. At 1173 K (900 °C), a different trend compared to agings at 923 K and 1023 K (650 °C and 750 °C) can be observed for AR samples (Figure 9(a)): first after an increase of the secondary carbide content up to approximately 3.5 percents after 100 hours, a progressive dissolution of the secondary carbides was observed. An entire dissolution of secondary carbides was even observed after 2006 hours at this temperature. This observation seems to differ from a previous TTT diagram for secondary carbides proposed by Schnabell et al. where the dissolution of M23C6 carbides at 1173 K (900 °C) was predicted to occur after 10 hours and where no dissolution of M6C particles was predicted to occur below 1273 K (1000 °C). Despite more detailed precipitation domains, no more information can be gained by the TTT diagrams proposed by Crum et al. or by Shoemaker (where only precipitation noses are proposed for this last author). From our observations, it seems that secondary carbides are thermodynamically unstable at 1173 K (900 °C). It should also be pointed out that this trend was not observed in SS samples, due to either aging that was not long enough or due to a possible impact of residual stress and/or plastic deformation. To get a better understanding of this dissolution process, EDS characterizations were performed in two AR samples aged for 2000 hours at 1023 K (750 °C) and 500 hours at 1173 K (900 °C). This sample aged at 1173 K (900 °C) has been chosen since the dissolution process of secondary carbides is under progress according to Figure 9(a). The chemical compositions and the identification of the secondary carbides are provided in Table V while the average chemical compositions of M6C and M23C6 carbides extracted from all these analyses are given in Table VI. In Table V, carbide identification has been performed considering the higher Si and Mo contents of M6C, as already highlighted in Table I and according to the literature. It is observed that the AR sample aged 2000 hours at 1023 K (750 °C) is exclusively composed of M23C6 carbides (no M6C could have been detected in this sample) while ~75 pct of the secondary carbides in the sample aged at 1173 K (900 °C) is of M6C type. These observations are in good agreement with past results in the literature showing that M23C6 carbides become unstable above 1123 K (850 °C) while the precipitation time for M6C carbides at 1023 K (750 °C) is very long and above 1000 hours at least. | 10.1007-s11661-014-2256-7.html
Two melts of HP alloy steel modified with Nb and Ti were centrifugally cast in the form of tubes by Schmidt and Clemens (designated Centralloy 4852 Micro). The chemical composition of each melt is listed in Table I. From henceforth the two steels will be referred to as the HP-NbTi1 and HP-NbTi2 alloys. Samples of reformer tube were mounted for radial view (through wall) using Buehler Probemet® and underwent grinding steps using 240, 400, and 600 grit silicon carbide paper and polishing steps using 9, 3, and 1 μm diamond paste. Prolonged final polish (4 to 5 hours) using 0.02 μm colloidal silica was necessary to remove the surface deformation induced by the previous polishing steps. For electron backscatter diffraction (EBSD) and EDS, samples were etched for 20 seconds in glyceregia (30 ml glycerol, 30 ml HCl, and 10 ml HNO3) and examined at 20 keV using a JEOLFootnote 1 JSM 6100 SEM equipped with the OxfordFootnote 2 eXL EDS system and HKL2 Technology EBSD system. Samples for high-resolution SEM were observed in the as-polished condition, after etching for 45 seconds and after deep etching for up to 90 minutes in glyceregia. Observations of these samples were carried out at 10 and 20 keV using a JEOL 7000F field-emission SEM equipped with a JEOL JED-2300 EDS detector. | 10.1007-s11661-014-2285-2.html
For TEM, 3-mm-diameter disks were mechanically punched and ground to approximately 100 μm using 1200 and 4000 grit silicon carbide paper. Prior to ion milling, the specimens were electropolished in a solution of 6 pct (by volume) perchloric acid, 35 pct n-butyl alcohol, and 59 pct methanol at approximately 233 K (−40 °C), a voltage of 40 V and current of 25 mA using a E. A. FishioneFootnote 4 automatic twin-jet electropolishing apparatus. Strict control of the electrolyte temperature (within ±5 °C) to maintain the potential of 40 V and 25 mA reduced the prevalence of pitting. Optimally, electropolishing was stopped just prior to perforation of the foil. Subsequent perforation and thinning to electron transparency was carried out using the GatanFootnote 5 Precision Ion Polishing system with an initial accelerating voltage of 3.5 keV and sputtering angle of 6 deg. Milling was halted once the perforation began to noticeably increase in size. The accelerating voltage was reduced to 1.5 keV and sputtering angle to 4.5 deg to grow the perforation to a suitable size (~0.2 to 0.5 mm diameter). Final cleaning of the sample at 0.5 keV and sputtering angle at 4.5 deg was carried out for 30 minutes. Analytical TEM was carried out using a PhilipsFootnote 6 CM200 operated at 200 keV and equipped with an Oxford INCA x-sight EDS system and Gatan Orius™ SC 200 digital camera. | 10.1007-s11661-014-2285-2.html
The investigated material, 718Plus (nominal composition in wt pct: Ni-18Cr-10Fe-9.0Co-5.4Nb-2.8Mo-1.5Al-1.0W-0.7Ti-0.02C-0.004B-0.006P), was obtained from forged rings with grain size ASTM 5. The material was subjected to pre-solution soaking followed by solution treatment and conventional two-step aging (condition A). A number of specimens from each material were subjected to a second heat treatment cycle consisting of 140 hours at 973 K (700 °C) and 460 hours at 948 K (675 °C) (condition E). This cycle was selected to mimic the thermal history of an aero engine structural component during service. The selection of times and temperatures were based on a larger test program regarding the effects of thermal exposure on the mechanical properties of 718Plus of which the present study was a part. To compare with previous studies of 718Plus it should be noted that according to the Larson–Miller type argument in Reference 6, the two steps correspond to roughly 5 and 4.5 hours, respectively, at 1033 K (760 °C), or 22 and 19 hours at 1003 K (730 °C). | 10.1007-s11661-014-2291-4.html
Two well-known Ni-based superalloys were chosen as parent materials: PWA1483 as representative of a first generation, single-crystalline alloy and Alloy 247 as directionally solidified alloy. Their measured (via differential scanning calorimetry) solidus/liquidus temperatures are 1568 K/1615 K (1295 °C/1342 °C) for PWA1483 and 1580 K/1657 K (1307 °C/1384 °C) for Alloy 247. The utilized brazing foil MBF80 (international standard BNi9) containing 18 at. pct boron as melting point depressant is commercially available. This braze alloy is often used in the literature for the joining of superalloys with boron as MPD. The thickness of the foil amounts to 36 μm. The solidus and liquidus temperatures for the brazing alloy are 1321 K and 1364 K (1048 °C and 1091 °C), respectively. The exact compositions of the alloys are given in Table I. Joints with both materials are performed (dissimilar joints DJ), as well as with only one parent material (similar joints SJ). | 10.1007-s11661-014-2304-3.html
The brazing experiments were performed with plate-shaped samples, 10 × 20 × 2 mm3 in size. The solidification direction and (1 0 0)-orientation of both substrates were perpendicular to the joining surface. The secondary orientations were not controlled. The faying surfaces (10 × 20 mm2) were polished using 600 grit SiC paper and afterward ultrasonically cleaned in ethanol prior to joining. The brazing foil MBF80 was placed between the two prepared surfaces of the substrates and a pressure of approximately 10 kPa was applied. Brazing was performed in a high temperature graphite vacuum furnace (CAF 300/300-1500 G, MUT Advanced Heating GmbH, Jena, Germany). The vacuum during heating, melting, and brazing was better than 5 × 10−3 mbar. Brazing temperature was varied between 1413 K and 1513 K (1140 °C and 1240 °C) and brazing time between 4 and 16 hours. The complete matrix for all conducted experiments is shown in Table II. | 10.1007-s11661-014-2304-3.html
To investigate the stability of the microstructure and especially of the precipitated borides during service, the samples are exposed to long time tests at 1223 K and 1323 K (950 °C and 1050 °C) for 1000/2000 hours in a batch furnace (LT9/13, Nabertherm GmbH, Lilienthal, Germany). To avoid oxidation, the samples were encapsulated in dense alumina rubalit tubes placed either in weld sealed stainless steel containers with Ti chippings as oxygen getters at 1223 K and at 1323 K (950 °C and 1050 °C) in evacuated quartz glass tubes. | 10.1007-s11661-014-2304-3.html
To quantify the mechanical properties of joints without borides in the parent materials, mechanical test specimens of dissimilar joints were brazed at 1493 K (1220 °C) for 15 hours to avoid boride precipitation. Subsequently, the standard heat treatment at 1516 K (1243 °C) for 4 hours and 1353 K (1080 °C) for 2 hours was performed with a temperature step in between brazing and solutioning temperature at 1503 K (1230 °C) for 3 hours to reduce incipient melting in the parent materials due to the boron solved in the matrix. | 10.1007-s11661-014-2304-3.html
Inconel X-750 with a chemical composition of Ni—15.0 wt pct Cr, 7.3 wt pct Fe, 1 wt pct Nb, 2.5 wt pct Ti and 0.68 wt pct Al—was used in the current investigation. The as-received material was subjected to AMS 5698 standard heat treatment (solution treatment at 1393 K (1120 °C) for 15 minutes, followed by 15 pct cold work reduction and aging treatment at 1005 K (732 °C) for 16 hours) to produce γ′ precipitates. TEM samples were prepared by electropolishing using a Tenopol-5 twin-jet apparatus with 5 pct perchloric acid in methanol electrolyte at −40 °C. TEM in situ experiments were performed at the IVEM-Tandem facility at Argonne National Laboratory. The facility houses a Hitachi 9000 NAR TEM interfaced to either one or two Tandem ion accelerators, which offers video recording during irradiation and capturing of micrographs at different dose levels. Specimens were mounted on a double-tilt holder and irradiated at 333 K, 473 K, 573 K, 673 K, 773 K, and 873 K (60 °C, 200 °C, 300 °C, 400 °C, 500 °C, and 600 °C) with 1 MeV double-charged Kr2+ ions with a flux of 4 × 1011 ions cm−2 s−1, to a maximum dose of 2 × 1015 ions cm−2 in several dose steps. As indicated by calculation of the stopping and range of ions in matter (SRIM), the displacement rate is 10−3 dpa s−1 for threshold displacement energy in Ni-Cr-Fe of 40 eV, and the final damage level was 5.4 dpa at 2 × 1015 ions cm−2. For each specimen, microscopy was performed after each dose step at 0.01, 0.06, 0.27, 0.68, 2.7, and 5.4 dpa. All TEM observations were performed at an operating voltage of 200 kV, well below the threshold for electron knock-on damage in Ni-Fe-Cr. The exception is Al, and even though this can potentially result in some additional damage in the γ′ precipitates, it is nearly negligible compared with heavy ion bombardment. Two-beam dynamic and kinematic bright-field conditions were applied for imaging the morphologic changes of γ′ precipitates. Post-irradiation energy dispersive X-ray (EDX) mapping under scanning transmission electron microscopy (STEM) mode was used to study the local changes in the chemical composition of the γ′ precipitates. | 10.1007-s11661-014-2309-y.html
Ni-based alloy (Cr 22, Mo 10, Co 11.5, Mn 0.1, B 0.003 ,and C 0.08 wt pct) was melted by VIM (vacuum induction melting), followed by homogenization at 1473 K (1200 °C) for 20 hours and hot rolling in a temperature range from 1323 K to 1423 K (1050 °C to 1150 °C). The hot rolling pass and thickness reduction ratio are 3 and 50 pct, respectively. A subsequent solution annealing followed by additional heat treatment in the range from 1293 K to 1413 K (1020 °C to 1140 °C) was conducted at 1448 K (1175 °C). Solution annealing was intended to dissolve precipitates including carbide formed during hot rolling, which can affect the tensile property. A sample of 13-mm thickness was input into a furnace and heat treated during an annealing time of 10 minutes, 1 and 4 hours after the heat treatment temperature was attained. In addition to heat-treated sample, the cold work effect was also investigated on the tensile property and microstructure. For this, a solution-annealed sample was cold worked to a 20 pct reduction in thickness and subsequently heat treated. After annealing, the sample was pulled out immediately and quenched in water. | 10.1007-s11661-014-2357-3.html
A scanning electron microscopy (SEM, JEOL JSM-6300, Japan) was used to observe the microstructures of the specimens. The specimens were prepared by grinding using up to #1500 emery paper and polishing using up to 0.3 μm alumina powder, followed by etching in 50 ml HCl +2 mL H2O2 at room temperature for several seconds. | 10.1007-s11661-014-2357-3.html
Figure 4 shows the typical microstructures obtained as a function of subsequent heat treatment temperature and time after solution annealing from the thorough observation using SEM from low to high magnitude. After subsequent heat treatment, intragranular carbide and intergranular carbide were formed. The intergranular carbide size was increased, and a fraction of the intragranular carbide was decreased with the heat treatment temperature. In a temperature range where carbide is stable, as predicted from Thermocalc, carbide can form in the matrix and along the grain boundary. | 10.1007-s11661-014-2357-3.html
In the case of IN 713, it is investigated whether the results obtained from specimens with 1.0 mm and 0.4 mm thickness differ significantly (thin-walled effect). M247 is tested after two production routes: MIM specimens are compared to cast specimens at different temperatures and times. Both types of specimens were produced according to the same material’s specification. Elements’ contents were checked thoroughly, including trace elements. The maximum content of sulfur (S) for both alloys was 150 ppm following the material standards for IN 713 and for M247, as reported by Harris et al. In both cases, it was assured that the contents were in this range for cast and MIM material, hence being comparable for both production routes and alloys. For each data point of MIM material shown in Table III, three samples were tested, for each of the cast material measurements, two samples were used, due to the limited amount of material. | 10.1007-s11661-014-2391-1.html
Simulated casting defect samples were prepared from Alloy 718 and Waspaloy sheet stock of nominal thickness 7.4 mm. The Alloy 718 material was in the solution annealed condition, while the Waspaloy was in the aged condition. Alloy 718 and Waspaloy were cut into 50 × 50 mm coupons. Circular indentations with different groove angles (60, 90, and 135 deg) and varying diameters (4, 5, 6, 9, and 11 mm at the surface) were machined using carbide tools. | 10.1007-s11661-014-2397-8.html
Deep Waspaloy blind-hole repair samples simulating the actual combustor case were prepared from Waspaloy plate cut from actual components in the solution/aged condition of nominal thickness 7.9 mm. The hole geometry in these samples was identical to mis-drilled holes in actual Waspaloy combustor cases. The hole depth was 6.5 mm and the diameter at the bottom and top surface was 7.2 and 15.0 mm, respectively. | 10.1007-s11661-014-2397-8.html
To simulate the repair of deep and large areas of a casting defect, a groove was machined in Alloy 718 in the solution annealed condition. The length and width of the groove at the surface of the sample were 19 and 6.0 mm, respectively. The depth of the groove was 3.8 mm. All samples were grit blasted and ultrasonically cleaned with acetone prior to repair. Actual samples after indentation, hole and groove machining are shown in Figure 1. | 10.1007-s11661-014-2397-8.html
A selected number of samples were evaluated by ultrasonic nondestructive evaluation (NDE) using a Panametrics automated inspection system. High resolution, multi-zone ultrasonic micro-imaging methods with high frequency (50 MHz) transducers were developed to improved detectability and to inspect small defects in the through-holes repairs. Following NDE, the samples were sectioned, ground and polished. All samples were etched with fresh Glyceregia reagent for delineating the grain structure. A selected number of Waspaloy hole repair samples were etched with an etchant comprising a mix of 10 ml each of HCl, HNO3, H2O, and 0.3 g of molybdic acid reagent for highlighting γ–γ′ contrast. This molybdic acid reagent preferentially removed the γ′ precipitate phase to the surrounding matrix (γ) regions. The microstructure was analyzed using an Olympus optical microscope, a JEOL JSM-7600F and FEI Quanta 200 FEG scanning electron microscopy (SEM). | 10.1007-s11661-014-2397-8.html
Three types of welding wires with a diameter of 0.9 mm as FMs (FM-A, FM-B, and FM-C) and two types of welding rods with a diameter of 8 mm, one type with solution heat treatment (S-WR) and the other with aging heat treatment (A-WR), were fabricated based on ASME SFA-5.14 NiCrFe-7 (UNS: 06052). The chemical compositions are listed in Table I. | 10.1007-s11661-014-2439-2.html
A-WR and S-WR were obtained under the thermally treated condition. Solution annealing heat treatment at 1323 K (1050 °C) for 5 minutes was performed for both A-WR and S-WR, whereas aging at 988 K (715 °C) for 5 hours was only applied to A-WR to promote a significant growth of the intergranular M23C6 carbides. The high-temperature tensile test was performed on an AG-X 250 KN tensile testing machine. Before the tensile test, the specimens were heated to a target temperature and held at that temperature for 10 minutes. | 10.1007-s11661-014-2439-2.html
An initial process of mechanical grinding and polishing was applied to prepare the samples for microstructure observation. For M23C6 observation, electrolytic etching using a 4 ml HCl + 100 mL CH3CH2OH reagent was performed under an applied potential of 5 V direct current (DC) for 20 to 30 seconds. The microstructures and fractures were observed by OM, SEM, and transmission electron microscopy (TEM) FEI® F20 operating at 200 kV, with a high-angle annular dark-field detector scanning transmission electron microscope (HAADF STEM) detector. GB misorientation was measured by a simple and rapid method through the Kikuchi pattern on the screen, using JEOL 2010 TEM equipped a double-tilt holder and homemade software. High-temperature optical in-situ observation was performed using an OM equipped a high-temperature accessory. For electron backscatter diffraction (EBSD) measurements, the samples were electro-polished in a solution of 20 pct HClO4 + 80 pct CH3COOH at room temperature with 30 V DC for 30 seconds. The scanning step was 2.5 μm. A GB was identified if the misorientation between two points was over 10 deg. | 10.1007-s11661-014-2439-2.html
The base material was welded together by IFW, a solid state welding process. Wedge shaped samples were cut from within the parent alloy (parent 1 and 2) and the weld alloy (weld 1 and 2) with electron discharged machining (EDM) and polished to a thickness of about 100 µm. The polishing enhances the removal of any re-deposition after EDM. A Quanta 3D FEG SEM FIB with a Ga+ ion source operated at 30 kV under perpendicular ion impact was carefully used to cut the polished samples into microtensile pieces with 13 µm gauge length. These were finally thinned down to a cross section of 2 µm by 3 µm. Since the samples were machined from polycrystalline bulk material they are single crystals microtensile samples. | 10.1007-s11661-014-2462-3.html
Test bars were produced by compacting powder filled ∅20 × 500 mm stainless steel pipes by HIP, which was performed at 800 bar and 1323 K (1050 °C) for 3 hours in an Ar atmosphere. Subsequently, the bars were cooled with air at a rate of >100 K per minute, while still in the HIP chamber. Alloy samples for microstructural analysis were cut to ∅2 × 10 mm, while mechanical tensile testing was performed on ISO 6892 cylindrical specimens of ∅1 × 100 mm with a parallel reduced diameter section of ∅1 × 55 mm. After reaching a strain of 0.2 pct, samples were pulled at a strain rate of 0.017 s−1. Cross sections were prepared by standard metallographic grinding and polishing, and finishing with a 15-minutes colloidal silica step. Prior to SEM imaging, the samples were carbon coated. Five randomly placed BSE images at a magnification of 1000 times were taken using an FEI Quanta 200 ESEM, covering a total area of 0.18 mm2 per sample. For TEM, FIB lamellae were prepared with an FEI Quanta 200 3D SEM–FIB; FEG-TEM was performed using a JEOL 3000F at 300 kV. Table II shows an overview of the utilized heat treatments and characterization methods. Long-term aging was performed to investigate the microstructural changes that may occur during actual high temperature service for these alloys, if put into service in the as-HIPed state. The durations of long-term heat treatment periods were arbitrarily chosen to lie within the project period for the present work. | 10.1007-s11661-014-2469-9.html
Four experimental Ni-base alloys containing varying levels of Nb from 8.6 to 15.3 wt pct were used in this investigation, Table I. Each of the alloys was processed at ATI Powder Metals in the form of 20 kg billets. Vacuum induction melting of elemental alloying additions was used to produce ingots of the specified chemistry. Following spray atomization, powder particles smaller than 53 μm (270 mesh) were collected and consolidated within mild steel cans via hot isostatic pressing (HIP). Cylindrical rods measuring 10 mm in diameter and 100 mm in length were extracted from the billet using electro-discharge machining (EDM). To assess the characteristic microstructural changes occurring during hot deformation, the initial microstructure of the billet in the as-HIP condition was characterized. Samples were sectioned from the rods using a diamond saw and prepared using standard metallographic techniques ending with a final polish using a 0.05 μm colloidal silica solution. Following polishing of the samples, scanning electron microscopy (SEM) using a JEOL 5900 in back-scattered electron (BSE) mode at a voltage of 20 kV was used to characterize the microstructure of the as-polished surfaces. | 10.1007-s11661-014-2499-3.html
For each of the alloys, metallographic samples were also prepared from samples deformed at various temperatures and strain rates. A total of 24 cylindrical samples measuring 15 mm height and 10 mm diameter were sectioned from the rods for a series of elevated temperature compression tests designed to simulate isothermal forming conditions using a Gleeble 3500 system. Each alloy was deformed at two strain rates (0.01 and 0.001/s) and three deformation temperatures to span a broad range of isothermal hot deformation conditions. The final strain under compression was set to a constant value of 0.5 for all of the compression tests. To minimize microstructural changes occurring prior to deformation, the samples were rapidly heated to the set temperature in 1 minute and allowed to thermally soak for 3 minutes prior to deformation. Three thermocouples were spot welded onto each compression sample and used to monitor the temperature of the sample during deformation. Barreling of the samples during deformation was minimized as variations of less than ~20 K (~20 °C) were measured along the length of the specimen. During deformation, graphite was used to minimize friction occurring between the compression anvil and sample. | 10.1007-s11661-014-2499-3.html
As-cast ingots of single crystal Ni-based AM1 superalloy with a composition of Ni-12.15Al-2.41Ta-1.41W-7.15Co-8.55Cr-1.48Ti-1.22Mo (at. pct) were provided by SNECMA (Gennevilliers, France). Solution heat treatment at 1573 K (1300 °C) for 24 hours was performed on single crystal ingots with subsequent air cooling to eliminate the chemical segregation. In order to obtain the fastest possible cooling rate, thin sections of the solution heat-treated samples (~1 mm) were solutionized in the single γ phase field at 1573 K (1300 °C) for half an hour followed by a rapid water quench. The cooling rate was estimated as high as 1273 K/s (1000 °C/s). Moreover, some thin section of samples was solutionized at 1573 K (1300 °C) for half an hour followed by a furnace cooling until 973 K (700 °C) and then water quenched. The furnace cooling rate was 274.25 K/s (1.25 °C/s). For comparison, thick sections of solution heat-treated samples (~8 mm) were solutionized at 1573 K (1300 °C) for half an hour and then water quenched. These three samples were termed HC (with the high cooling rate), IC (intermediate cooling rate), and LC (low cooling rate), respectively. In addition, Thermo-Calc™ software with the Ni20 database was used to calculate the equilibrium compositions of γ and γ′ phases. | 10.1007-s11661-014-2506-8.html
APT samples were prepared by cutting 0.2 × 0.2 × 20 mm3 rods from HC, IC, and LC samples and electro-polishing in a 10 pct perchloric acid in an acetic acid electrolyte at 25 to 30 V and then fine-polishing in a 2 pct perchloric acid in butoxyethanol solution at 5 to 10 V to form needle-shaped tips having a radius of curvature of ~50 nm. APT samples were analyzed by laser-pulsed local-electrode atom probe (LEAP™) at 40 K (−233 °C) and a gauge pressure <2 × 10−11 Torr. Pulses of green laser light (532 nm wavelength) were applied at a 100 kHz repetition rate with an energy of 0.6 nJ pulse−1, yielding an effective evaporation rate of 1.20 pct. Data analysis was performed using IVAS™ 3.6.2 software and compositional information was obtained employing the proximity histogram (proxigram) methodology. | 10.1007-s11661-014-2506-8.html
Alloy 718 used in the present study was provided in the form of single coil of rolled thin strip (0.64 mm thick) in the solutionized state. The alloy exhibited an homogeneous equiaxed grain structure with mean grain size around 15 to 20 µm. Tensile specimens with gage dimensions 20 × 3.3 × 0.64 mm3 were cut by laser beam machining. The samples were sealed in Fe-Cr-Al-Y wraps and aged under a vacuum of 5 × 10−5 mbar following the conventional aeronautical heat treatment: 993 K (720 °C)-8 h/893 K (620 °C)-8 h. The edges of the gage lengths of the samples were then mechanically milled by 0.15 mm on each side in order to remove the laser cut heat-affected zone. The final gage dimensions were 20 × 3.0 × 0.64 mm3. The specimens were tensile tested in air on a screw driven MTS testing machine at constant crosshead velocities corresponding to initial strain rates in the range 10−5 to 3.2 × 10−2 s−1. The deformation of the sample was measured via laser extensometer. The heating of sample was achieved by a radiation furnace. The temperature on the gage length of the samples was controlled precisely by two K type thermocouples. The specimens were held at the testing temperature 10 minutes before starting the tensile test. The range of temperatures tested was 573 K to 973 K (300 °C to 700 °C). Microstructures and rupture surfaces were characterized by scanning electron microscopy (SEM). | 10.1007-s11661-014-2508-6.html
Tensile tests have been carried out on a model alloy without Nb (Alloy 718-Nb). The last elaboration steps of this model alloy consisted in cold rolling down to 0.5 mm thickness and re-crystallization at 1323 K (1050 °C) for 40 seconds, resulting in an equiaxed grain structure. The grains population is not perfectly homogeneous, but the average grain size range from 15 to 30 µm. Tensile specimens with gage dimensions 20 × 3.3 × 0.5 mm2 were electro discharge machined. Their edges were finally milled by 0.15 mm on each side to remove the heat-affected zone. The final gage dimensions were 20 × 3.0 × 0.5 mm3. | 10.1007-s11661-014-2508-6.html
All tensile specimens were mechanically milled until grade 1200 SiC paper on each surface. The global chemical composition of the alloy as determined by glow discharge mass spectrometry (GDMS)/interstitial gas analysis (IGA) is given in Table I. | 10.1007-s11661-014-2508-6.html
12.7 mm diameter and 51 mm long samples of the PM LSHR alloy were extracted from the middle section of a 330 mm diameter by 51 mm thick forged preform using an electric discharge machine (EDM). The longitudinal direction of the extracted samples was parallel to the short transverse direction of the preform and the butt-end surfaces of the samples corresponded to the original surfaces of the preform. Samples of the Mar-M247 alloy with the same dimensions as the LSHR samples were EDM extracted from an investment cast, 14.5 mm thick plate. The longitudinal direction of the Mar-M247 samples was parallel to the solidification direction of the plate. The compositions of the alloys are given in Table I. | 10.1007-s11661-014-2512-x.html
Directional solidification was carried out at the Precision Casting Facility, Rolls-Royce, plc, Derby, UK. Cylindrical test bars (70 mm in length with a 10 mm diameter) were cast in an industrial directional solidification furnace. The basic parameters included the following; furnace heater temperature nominally 1773 K (1500 °C), vacuum level of the furnace chamber was maintained at 0.1 Pa (10−6 atm), and a mold withdrawal rate of around \( 5 \times 10^{ - 5} \) m s−1 was used. Additional details are available elsewhere. Solution heat treatment of the samples was carried out in a TAV vacuum furnace at the University of Birmingham, UK. All solutioning experiments were conducted in an Ar atmosphere at a pressure of \( 2 \times 10^{ - 4} \) atm (0.2 mBar). The test bars were located in alumina boats and positioned in the center of the furnace, which was fitted with eight thermocouples at the corners and one at the center of the load. The heat treatment cycle consisted of a ramp with intermediate temperature holds followed by an isothermal hold at the final solutioning temperature, 1633 K (1360 °C). The time corresponding to the ramp cycle was 10 hour and this was subsequently followed by a 1-hour hold at 1633 K (1360 °C). Quenching at the end of the soak cycle was done using a forced argon flow resulting in a cooling rate of approximately 90 K min−1. In a second experiment, the test bars were positioned in alumina boats as before; however, dispersed sheets of Ni-foils were interspersed between the test bars. The thickness of the foil was 100 µm. In yet another experiment, the test bars were pre-oxidised prior to solutioning and subsequent solutioning carried out in the absence of Ni-foil. This was done both in air as well as in a partial pressure of Ar. In the case of air, a standard Carbolite muffle furnace at the Precision Casting Facility (Derby), Rolls-Royce plc, Derby, UK was used. The samples were heated at 10 K min−1 upto 1373 K (1100 °C) followed by an isothermal hold for 4 hour, after which the samples were air-cooled to ambient temperature. In the latter, this was done in a standard Vacuum Furnace Engineering vacuum furnace at Turbine Surface Technologies Limited, Nottingham, UK. The samples were heated at 10 K min−1 under an Ar atmosphere at a partial pressure of \( 5 \times 10^{ - 4} \) atm (0.5 mBar). The samples were held to 1373 K (1100 °C) for 4 hour and subsequently vacuum cooled to ambient temperature. | 10.1007-s11661-014-2554-0.html
Aerofoil cross-sections for micro-structural characterization were prepared by initial grinding using SiC paper and a final polishing using 9 and 3 µm diamond paste. For electron back-scatter diffraction (EBSD), the samples were mechano-chemically polished using colloidal silica on a Vibromet for 8 hours. All scanning electron microscopy (SEM) analyses were performed using a dual beam (FEI Nova 600 nanolab) scanning electron microscope. Back-scatter electron images (BEI) were collected using a retractable solid-state back-scatter detector using high (20 kV) and low (5 kV) electron beam accelerating voltages; the images collected at lower voltages possessed increased grain channeling contrast, while those at the higher voltage possessed increased compositional contrast. Chemical analysis was undertaken in this system at 20 kV using a 50 mm2 Octane Silicon Drift Detector (SDD) from EDAX. Kikuchi patterns for EBSD were collected using a Hikari XP camera (EDAX). Patterns were collected and indexed according to the Ni structure file at a rate of 300 frames sec−1. A beam voltage of 20 kV with a current of 6.6 nA was used. The working distance varied between 5 and 10 mm. Orientation data were collected and analysed using OIM software (version 6.2) from EDAX. Images were displayed without cleaning as image quality (IQ) and image quality overlaid with grain orientation (inverse pole figure) maps. | 10.1007-s11661-014-2554-0.html
The nickel-based superalloy DZ411 in our present study is a typical hot corrosion resistant alloy applied in industrial gas turbine blades with 14.2Cr, 9.5Co, 3.1Al, 5.0Ti, 3.0Ta, 3.6W, 1.5Mo, with 0.1C and 0.01B, and balance Ni, in weight percent. The cylindrical specimens with the size of Φ16 mm × 220 mm were DS by the conventional Bridgman process. The specimens received the standard solution and age heat treatment, 1493 K (1220 °C)/2 hours/air cooling (AC), 1393 K (1120 °C)/2 hours/AC, and 1123 K (850 °C)/24 hours/AC. Then the as-heat-treated specimens were subjected to a long-term thermal exposure at 1173 K (900 °C) up to 24,000 hours. The thermally exposed specimens were machined into creep specimens in the longitudinal direction with gage length of 25 mm and a gage diameter of 5 mm to test the creep rupture property at 1253 K (980 °C) and 220 MPa. | 10.1007-s11661-014-2559-8.html
Specimens after different periods of thermal exposure were cut and prepared by standard procedure for microstructural observations, i.e., they were polished and either etched electrolytically with a solution of 10 mL H3PO4 + 90 mL H2O under a voltage of 7 to 10 V for 10 seconds mainly for the microstructural examination of γ′ precipitates or etched chemically with a solution of 17 mL HNO3 + 100 mL HCl + 7.5 g CuCl2 + 7.5 g FeCl3 mainly for the microstructural examination of MC and M23C6 carbides. The microstructural examination of γ′ precipitation was performed using a scanning electron microscopy (SEM). Backscattered electron (BSE) imaging was used to observe the microstructure of MC and M23C6 carbides. Chemical composition of carbides was analyzed by electron probe micro-analyzer (EPMA). Size (equivalent diameter) and volume fraction of the γ′ particles were characterized on the SEM micrographs using Image Tool software. The equivalent diameter is defined as the diameter of a circle with an equal area of a feature of arbitrary shape. In order to evaluate average area fraction and equivalent diameter, more than 10 SEM micrographs were recorded from different areas for each sample, and 50 γ′ particles per micrograph were considered. The width of grain boundaries was characterized by measuring the average thickness of GB wrapped by γ′ precipitates and M23C6 carbides in the transverse direction of the specimens. | 10.1007-s11661-014-2559-8.html
The Allvac 718Plus material used in this study was provided by Carlton Forge (Paramount, CA). A piece measuring 127 mm in length by 38 mm wall thickness was provided from a larger ring rolled product. The processing parameters are proprietary to GE Aircraft Engines Co. The heat treatment given to the material is a commercial heat treatment developed by GE Aircraft Engines for this alloy. This heat treatment consisted of solution treating at 1241 K (968 °C) 2 hours followed by an oil quench. Following solution treatment a two step aging process consisting of 1061 K (788 °C) 8 hours/air cool to room temperature then 977 K (704 °C) 8 hours/air cool to room temperature was given. The material was received in the fully heat-treated condition. Samples for creep testing were taken from the material in the axial direction. Threaded end creep samples were fabricated by low stress plunge grinding. Shoulders were fabricated with shallow grooves for placement of the high temperature creep extensometer. The gage section of the creep samples measured 5.08 mm in diameter by 30.48 mm long. | 10.1007-s11661-014-2564-y.html
Optical metallographic samples were prepared from the as-received fully heat-treated material to determine the grain size and to characterize the general optical microstructure of the starting material. Samples were polished and etched to reveal the microstructure using standard metallographic procedures established for these alloys. The microstructure was revealed by etching with Modified Kalling’s reagent consisting of 100 mL ethyl alcohol, 100 mL HCL, and 5 g cupric acid. | 10.1007-s11661-014-2564-y.html
The Effect of Forging Variables on the Supersolvus Heat-Treatment Response of Powder-Metallurgy Nickel-Base Superalloys ¦ SpringerLink Advertisement Search Log in Search SpringerLink Search The Effect of Forging Variables on the Supersolvus Heat-Treatment Response of Powder-Metallurgy Nickel-Base Superalloys Download PDF Download PDF Published: 26 September 2014 S. L. Semiatin1, J. M. Shank2, A. R. Shiveley2, W. M. Saurber3, E. F. Gaussa3 & A. L. Pilchak1 Metallurgical and Materials Transactions Avolume 45, pages6231–6251(2014)Cite this article 608 Accesses 28 Citations Metrics details The effect of subsolvus forging temperature and strain rate on the grain size developed during final supersolvus heat treatment (SSHT) of two powder-metallurgy, gamma–gamma prime superalloys, IN-100 and LSHR, was established. For this purpose, isothermal, hot compression tests were performed at temperatures ranging from 1144 K (871 °C) and 22 K (22 °C) below the respective gamma-prime solvus temperatures (Tγ′) and strain rates between 0.0003 and 10 s−1. Deformed samples were then heat treated 20 K (20 °C) above the solvus for 1 h with selected additional samples exposed for shorter and longer times. For both alloys, the grain size developed during SSHT was in the range of 15 to 30 μm, except for those processing conditions consisting of pre-deformation at the highest temperature, i.e., Tγ′—22 K (Tγ′—22 °C), and strain rates in the range of ~0.001 to 0.1 s−1. In these latter instances, the heat-treated grain size was approx. four times as large. The observations were interpreted in terms of the mechanisms of deformation during hot working and their effect on the driving forces for grain-boundary migration which controls the evolution of the gamma-grain size. | 10.1007-s11661-014-2572-y.html
The IN-100 material was received from Pratt and Whitney as 89-mm-diameter bar that had been extracted from the center of a larger-diameter extruded billet. Its nominal composition is given in Table I. In the as-received condition, the microstructure consisted primarily of fine gamma grains and gamma-prime precipitates, each of whose average diameter was ~1.5 μm. There was also ~0.35 vol pct of carbide and boride particles whose average diameter was ~230 nm. These particles appeared as stringers whose spacing was not uniform but was generally in the range 20 to 40 μm. The gamma-prime solvus temperature, Tγ′, of this alloy was 1458 K (1185 °C). | 10.1007-s11661-014-2572-y.html
Isothermal, hot compression testing and SSHT were used to evaluate plastic flow and microstructure evolution during thermomechanical processing (TMP) of the two PM superalloys For this purpose, cylindrical compression samples measuring 10-mm diameter × 15-mm height were electric-discharge machined from the two program materials. | 10.1007-s11661-014-2572-y.html
Hot compression samples were first coated with glass for lubrication. Following lubrication, the sample and silicon–nitride compression tooling (which were mounted in a 250 kN servo-hydraulic test system) were induction heated using an iron-chromium-aluminum alloy susceptor to a test temperature which lay in the range between 1144 K (871 °C) and Tγ′—22 K (Tγ′—22 °C) in approximately 10 minutes. Following a soak at temperature for an additional 10 minutes, each sample was then compressed to an average axial (height) strain of 0.7.Footnote 1 Constant true strain rates lying between 0.0003 and 10 s−1 were used. Following compression, each sample was forced-air cooled. | 10.1007-s11661-014-2572-y.html
To determine the effect of SSHT on microstructure evolution, sections of the deformed samples were encapsulated in quartz tubes backfilled with argon and furnace heat treated for 1 h at 1477 K (1204 °C) (IN-100) or 1444 K (1171 °C) (LSHR), followed by air cooling. Several sections were also given a SSHT for shorter or longer times to obtain a broad insight into grain-growth kinetics above the solvus. Last, several samples deformed at Tγ′—22 K (Tγ′ —22 °C) were given a 1 hour heat treatment at this temperature prior to SSHT to assess the possible influence of subsolvus annealing on subsequent supersolvus microstructure response. | 10.1007-s11661-014-2572-y.html
Following compression or compression + heat treatment, samples were sectioned axially. The sections were prepared using standard metallographic techniques, finishing by polishing with 0.05-μm colloidal silica. | 10.1007-s11661-014-2572-y.html
The inclusion of an additional subsolvus heat treatment prior to SSHT of LSHR samples pre-deformed at 1339 K (1066 °C) and a strain rate of 0.01, 0.1, or 10 s−1 had a minor effect on the final grain structure and size (Table IX). | 10.1007-s11661-014-2572-y.html
A pack mixture—labeled P50 following the nomenclature employed in Reference 27—was used, consisting of 82 wt pct Al2O3 powders (20 to 50 μm particle size, procured from Alfa Aesar), 15 wt pct of Raney Ni precursor powders (Ni-50 wt pct Al, 150 μm particle size, procured from Alfa Aesar), and 3 wt pct NH4Cl powders (100 μm particle size, procured from Alfa Aesar). A quantity of 25 g of pack was poured in either an Al2O3 crucible (for experiments under atmospheric pressure, reported as non-pressurized aluminization) or a stainless steel retort, where the gas pressure rises at elevated temperatures (for experiments under increased pressure for better gas penetration into the samples, reported as pressurized aluminization). Inner surfaces of the steel retorts were spray-coated with boron nitride to minimize contamination. As-received specimens were cut and ultrasonically cleaned in acetone. After air-drying at ~373 K (100 °C), two samples were buried in the pack. The container (alumina crucible or steel retort) holding the pack and the samples was placed at the water-cooled end of a tube furnace that was preheated to 1273 K (1000 °C). After flushing the tube for 15 minutes with Ar, the container was pushed into the hot zone of the furnace and held there for 30, 60, 90, and 120 minutes. It was then pulled back to the water-cooled end and cooled in that position for 15 minutes. The aluminized specimens were then ultrasonically cleaned in acetone to remove the pack remnants and weighed to determine the amount of Al added. Select samples were encapsulated in quartz tubes under vacuum, homogenized at 1473 K (1200 °C) for 48 hours and aged at 1173 K (900 °C) for 8 hours. All heat treatments were terminated by water quenching. | 10.1007-s11661-014-2602-9.html
Samples were mounted in epoxy and prepared for microscopy via standard metallographic techniques. An etchant composed of 33 vol pct deionized water, 33 vol pct acetic acid, 33 vol pct nitric acid, and 1 vol pct hydrofluoric acid was used to reveal γ′ precipitates in the aged samples. A scanning electron microscope (SEM) equipped with an energy dispersive X-ray spectrometer (EDS) was used for imaging and chemical analyses. The EDS signal was calibrated by using standard samples of Ni2Al3 and Ni-20 wt pct Cr. | 10.1007-s11661-014-2602-9.html
The INCONEL718 samples used in this study were extracted from a thin plate produced by the investment casting. The chemical compositions of INCONEL718 alloy, as given in Table I, were tested using an inductively coupled argon plasma–optical emission spectrometer (ICAP-OES 6000 Radial, Analytical West, Inc., USA) and high-frequency infrared ray carbon sulfur analyzer (CS-206, Baoying Technology, China). The extracted plates were ground and mechanically polished into thin discs with a diameter of 7 mm and height shorter than 0.5 mm to eliminate the temperature difference in the thickness direction following solidification. | 10.1007-s11661-014-2614-5.html
Before presenting the calculated results, the experimental work by Zickler et al. is first described as follows. The composition of the alloy 718plus used is shown in Table 1. The samples were solution-treated (homogenized) at 1283 K (1010 °C) for 7200 seconds in a furnace and then immediately water quenched. They were isothermally aged in ambient atmosphere at 1048 K, 1098 K, 1148 K, 1173 K, 1198 K, and 1223 K (775 °C, 825 °C, 875 °C, 900 °C, 925 °C, and 950 °C). | 10.1007-s11661-014-2617-2.html
The Ti3Al-based alloy used for GTA welding is Ti-24Al-15Nb-1Mo (at. pct) composed of α2 + O (Ti2AlNb) + B2 three phase equiaxial grains, which was prepared by the following steps: vacuum-consumable electrode arc melting, breaking down in the β/B2 phase fields, forging and rolling in the α2+B2 phase field, and heat treating at 1253 K (980 °C) for 1 h followed by cooling in air. The other base material to be joined in this experiment is Inconel 718 (In718) superalloy, with long-term working temperature of 973 K (700 °C). The nominal chemical composition of In718 is primarily (wt pct) 50.0~55.0 Ni, 17.0~21.0 Cr, 2.80~3.30 Mo, 4.75~5.50 Nb, 0.75~1.15 Ti, 0.30~0.70 Al, and balance Fe. | 10.1007-s11661-014-2652-z.html
Rectangular plates of 2.8 mm in thickness were machined from the Ti-24Al-15Nb-1Mo and In718 alloys. The filler material is a Ni-Cu solid solution alloy with 2 mm diameter, whose chemical composition is primarily (wt pct) 62.0~68.0 Ni, ≤1.0 Ti, ≤0.75 Al, ≤2.5 Fe, ≤4.0 Mn, ≤1.0 Si, and balance Cu. Before welding, the base alloys to be joined were preheated to 523 K (250 °C) in an air heat treatment furnace. Then GTA welding of Ti-24Al-15Nb-1Mo and In718 alloys was carried out using the following parameters: welding speed 90 mm/min, current 60 A DC, and voltage 14 V. To prevent oxidation during the welding processes, flowing argon shielding was applied at flow rates of 15, 20, and 8 L/minute to the top, tail, and bottom surfaces of the weld bead, respectively. The as-welded samples were subjected to furnace cooling with a cooling rate of 0.02 K/second from about 523 K (250 °C) to room temperature. | 10.1007-s11661-014-2652-z.html
The as-welded specimens were sectioned transversely to the welding direction. The joint microstructures were observed by scanning electron microscopy (SEM; CS-3400) and the corresponding chemical composition analysis was performed using an X-ray energy dispersive spectroscopy (EDS). Microhardness values at various positions of the cross section of the joint were measured using a Vickers hardness tester (450-SVD) with a load of 200 g and loading time of 15 s. At least 5 indentations were performed at the same region. Transverse samples were machined from the as-welded plates and they were subjected to tensile tests at room temperature and at 873 K (600 °C). The fractured surfaces of the joints were also inspected by SEM and EDS. The phase constitution of the weld/Ti3Al interface was identified using an X-ray diffractometer (XRD) by polishing the fractured surface of the joint subjected to the tensile test off 50-60 μm. | 10.1007-s11661-014-2652-z.html
All samples were ultrasonically cleaned by sequentially using xylene, acetone, methanol–water (1:1), and deionized water for 15 minutes each to remove surface contamination prior to oxidation treatments. | 10.1007-s11661-014-2669-3.html
Thermogravimetric analyses (TGA) were performed using a Setaram Setsys Evolution 16/18 thermobalance, which had an accuracy of ±0.03 μg. The mass changes during the TGA experiments were recorded at 5 seconds intervals. A given test sample was hung from one end of the beam balance using a 0.4 mm diameter Pt/30 pctRh wire and positioned—at room temperature- in the hot-zone region of the vertical furnace. To minimize any perturbation resulting from gas flow, buoyancy, drag forces, or sample oxidation before reaching the test temperature, the heating cycle was programmed as follows: (1) evacuation of the sample chamber to less than 10 Pa; (2) heating to the reaction temperature at a maximum rate of 50 K (50 °C)/min under the same vacuum conditions; (3) back filling the chamber with working gas to atmospheric pressure using a flow rate of 200 mL/min; (4) fixing the flow of the working gas to 20 mL/min; and finally (5) cooling the furnace chamber to room temperature at a maximum rate of 50 K (50 °C)/min with a gas flow rate of 0.3 mL/min. In order to evaluate the effect of \( p_{{{\text{O}}_{2} }} \) on the β-(Ni,Pt)Al BC oxidation kinetics, two different conditions were used: dry air with \( p_{{{\text{O}}_{2} }} \) = 0.21 atm and argon with \( p_{{{\text{O}}_{2} }} \) = 10−5 atm in the range from 1173 K to 1473 K (900 °C to 1200 °C). | 10.1007-s11661-014-2669-3.html
The materials taken for this study are 316L(N) SS and modified 9Cr-1Mo steel. Generally, fatigue has a stochastic nature and that there could be various metallurgical and/or mechanical factors influencing fatigue life of a given material. Metallurgically, microstructure such as grain size, precipitate/phase/inclusion distribution, and heat treatment (in case of temperature sensitive material) can have great influence over fatigue behavior of materials. Other than that, surface finish, specimen size, etc. also play roles in deciding fatigue life. The present study has been made on nuclear grade steels in which there are a stringent control over chemical composition, cleanliness of steel, inclusion count and distribution, and the process heat treatments. Hence, the steels were produced by proper selection of pure raw materials, employing electric arc furnace melting, vacuum degassing and exercising stringent control over the thermomechanical processing such as forging, rolling, and heat treatments. Rectangular bars of size 80 × 12 × 10 mm3 cut from the 316L(N) SS plates were subjected to solution annealing treatment at 1373 K (1100 °C) for 30 minutes followed by water quenching. Modified 9Cr-1Mo steel was normalized at 1313 K (1040 °C) for 30 minutes and subsequently tempered at 1013 K (740 °C) for 1 hour before machining of specimens. Samples were fabricated in computer numeric control (CNC) lathe with the surface roughness of specimen ~0.4 µm. Before testing, profile of each sample fabricated was checked using profilometer having a sensitivity of 0.01 µm. In addition to the inbuilt furnace controlling thermocouples, the temperature was also measured externally using K-type thermocouple to ensure that the temperature variation along the gage length did not exceed ±2 K from the set test temperature. The specimen was allowed to stabilize at the test temperature for at least 10 minutes and it was ensured that uniform temperature throughout the gage length had been reached before the commencement of the experiment. The geometry of the specimen used for both LCF and tensile tests is shown in Figure 1. The chemical composition of 316L(N) SS and modified 9Cr-1Mo steel used are given in Table I. | 10.1007-s11661-014-2676-4.html
Creep rupture tests on alloy 740H base metal and multipass weld samples were performed by Special Metals Corporation. Multipass weld specimens were fabricated from a 30 deg V-groove (60 deg included angle) manual gas tungsten arc weld (GTAW) made on a 15 mm thick alloy 740H plate at 198 A and 11 V under 75/25 Ar/He shielding gas at 51 m3/h using a 3.2 mm diameter W-2 pct Th electrode. The root pass (4.8 mm root opening) of this weld was deposited with an average filler metal feed rate of 26 mm/s and average torch travel speed of 0.9 mm/s, while the fill passes were deposited at an average feed rate of 19 mm/s and average torch travel speed of 3.4 mm/s. A total of approximately 33 passes were used to fill the groove, and a schematic illustration of the weld is given in Figure 1. All base plates were given the following heat treatment prior to welding: 1394 K/1 hour (1121 °C/1 hour) solution anneal, water quench, 1073 K/4 hours (800 °C/4 hours) age, air cool. After fabrication, all weldments were given a 1073 K/4 hours (800 °C/4 hours) aging treatment and air cooled. All specimens were in the form of smooth round bars machined and tested to failure in accordance with ASTM E139 in lever-arm type creep assemblies. Samples containing only base metal were 6.35 mm in diameter with a 31.75 mm gage length. Specimens containing weld metal were 6.35 mm in diameter with a 57.15 mm gage length. Select base metal and weld metal specimens tested in the longitudinal (along the weld axis) and transverse (cross-weld) orientations were chosen for microstructural analysis, and a summary of their creep rupture behavior is given in Table I. Specimens 1 to 3 were taken from the root, center, and cap of the multipass weld shown in Figure 1, respectively. Also, because they are cross-weld specimens, samples 4 and 5 contained both weld metal and base metal in the gage length. An all base metal specimen tested under the same conditions as sample 5 was also characterized. All specimens containing weld metal failed within the weld metal. Creep rupture specimens were cross-sectioned using wire electrical discharge machining (EDM) for metallographic analysis. The compositions of the base metal, filler metal, and as-deposited weld metal were determined using wet chemical and OES techniques and are given in Table II. | 10.1007-s11661-014-2682-6.html
In addition to the multipass weld described above, Special Metals Corporation also fabricated a single pass bead on plate GTAW on a 7.3 mm thick plate of alloy 740H using 1.14 mm diameter alloy 740H filler metal wire. The weld was made using the same amperage, voltage, and shielding gas conditions as the multipass weld described above. This weld was fabricated using the same heat of material as the aforementioned creep specimens and was given the same direct age treatment after welding. Stress-free aging was performed on sections of the single and multipass fusion welds at 1023 K (750 °C) in air in a Lindberg tube furnace. Aging times were chosen to correspond to the creep rupture lives of four of the creep specimens that were tested at 1023 K (750 °C): 270, 540, 1312, and 2434 hours. Samples were air cooled upon completion of aging. | 10.1007-s11661-014-2682-6.html
All metallographic specimens were prepared using standard metallographic techniques and electrolytically etched at 6 V in a solution comprised of 20 mL H3PO4 and 150 mL H2SO4 saturated with CrO3. | 10.1007-s11661-014-2682-6.html
The forged disk of the Inconel 718 used in the present study was obtained from Gas Turbine Research Establishment (GTRE), Bangalore, India. The analyzed chemical composition of the alloy is given in Table I. The as-received material was in the form of forged disk, solution treated at 1228 K ± 278 K (955 °C ± 5 °C) followed by air cooling. Subsequently, material was aged at 993 K ± 278 K (720 °C ± 5 °C) for 8 hours and furnace cooled to 893 K ± 278 K (620 °C ± 5 °C) @ 50 °C/h and then kept at later temperature for 8 hours followed by air cooling. | 10.1007-s11661-014-2706-2.html
Microstructural characterization of the as-received material was done using optical and scanning electron microscopy (OM and SEM) in tangential and radial planes. The specimens were prepared following standard metallographic technique used for Ni-based alloys and etched with Kallings reagent (5 g CuCl2 in 40 mL HCl and 60 mL methanol solution). Microstructural variations in different locations of disk have been investigated using back-scattered electron (BSE) SEM micrographs. The values of average grain size and volume fraction of δ-phase in different locations of disk have been calculated using standard techniques as per ASTM E112-96 and are given in Table II. Chemical analysis of microstructural constituents of the as-received material such as matrix and precipitates is obtained using Electron Probe Micro Analyser (EPMA: SX 100 CAMECA, France) are also given in Table I. Transmission electron microscopy (TEM) was performed using an FEI TECHNAI G2 microscope (FEI Company, Hillsboro, OR). Samples for TEM were prepared using standard technique used for Ni-based alloys. | 10.1007-s11661-014-2706-2.html
Small test samples of alloys with the compositions calculated for the CMSX-4 matrix at 1173 K and 1073 K (900 °C and 800 °C) were molten and investigated using scanning electron microscopy. The 1173 K (900 °C) composition shows γ′ precipitates at room temperature, while the alloy with the composition at 1073 K (800 °C) does not. So the calculated matrix composition of CMSX-4 at 1073 K (800 °C) was chosen as base matrix composition to ensure that the investigated alloys are indeed single phase at the envisaged temperature of 1253 K (980 °C). The base matrix alloy with 9 wt pct rhenium (designated as MSX Re9) and one alloy without Re (MSX Re0) were cast as single crystals. The composition of MSX Re0 is very close to that of the matrix of CMSX-3. The nominal composition of the matrix alloys is given in Table I. Microstructure of quenched matrix alloys shows no γ′ phase. | 10.1007-s11661-014-2727-x.html
Master alloys were molten from high purity elements (>99.9 pct) in an arc furnace under 500 mbar argon atmosphere. Subsequent single-crystal casting was carried out in a proprietary Bridgman investment casting furnace with a temperature gradient of 6 K/mm and a withdrawal rate of 3 mm/min. The single-crystal rods had a diameter of 15 mm and a length of 130 mm. Deviations of the cylindrical axis from the 〈001〉 crystallographic direction were in all cases <9 deg. Matrix alloys were diffusion heat treated for 60 hours at 1553 K (1280 °C) to get a homogenous distribution of rhenium and tungsten, which strongly segregate to the dendrite core. CMSX-3 and CMSX-4 were standard heat treated with the parameters given in References 19, 20. | 10.1007-s11661-014-2727-x.html
The microstructures of two-phase superalloys in heat-treated condition and after an interrupted creep test were examined with a scanning electron microscope (1540EsB, Zeiss) using a column-near secondary electron detector. Samples were prepared by silica polishing and shortly etched (2 seconds) in Mo etchant (100 mL H2O, 100 mL HCl (37 pct), 100 mL HNO3 (65 pct), 3 g MoO3). The volume fraction fγ′ was determined using area fraction measurements from scanning electron micrographs. To get fγ′ as a function of temperature small samples (5 × 5 × 1.5 mm3) were heat treated under Ar for 15 hours with subsequent quenching in liquid Ga at a temperature of 308 K (35 °C) to prevent further precipitation of γ′. The room temperature misfit was measured using a powder diffractometer (XRD 3000P, Seifert) working in Bragg–Brentano-geometry. The diffractometer is equipped with a Johansson-monochromator in the primary beam path to get sole Cu-Kα1-radiation. The lattice parameters of matrix aγ and γ′ phase aγ′ were determined by analyzing the (400)-peak. The constrained misfit was calculated by $$ \delta_{\text{C}} = \frac{{2 \cdot (a_{{\gamma^{\prime}}} - a_{\gamma } )}}{{(a_{{\gamma^{\prime}}} + a_{\gamma } )}} . $$ (1) Creep specimens (geometry see) were cut out of single-crystal rods by wire electro discharge machining. To remove, the recast layer samples were flat ground to a roughness Ra < 0.2 µm. The specimens were machined parallel to the axis of the rod so they have the misorientation resulting from the casting process <9 deg off 〈001〉. Creep testing was carried out in proprietary creep testing devices under vacuum (<10−5 mbar) at a temperature of 1253 K (980 °C) and stresses of 30, 50, and 75 MPa for the matrix alloys and 170 to 300 MPa for nickel-based superalloys. For each two-phase superalloy, one creep test at 1253 K (980 °C) and 200 MPa was interrupted at about 1 pct strain to investigate the microstructural changes during creep. | 10.1007-s11661-014-2727-x.html
Single-crystal bars with a diameter of 16 mm were produced using the high rate solidification (HRS) method. The interlayer powder is prepared through the inert gas atomization method. The composition of the base metal in this work was (wt pct) 6.0Cr, 7.5Co, 1.2Mo, 5.8W, 5.9Al, 1.1Ti, and balance nickel. And the interlayer composition was 15Cr, 3.5B, and balance nickel. Before bonding, the base metal was subjected to a standard solution heat treatment of 4 hours at 1573 K (1300 °C) and cooled in air, and then was subsequently given two step aging heat treatments: (1) first step aging for 8 hours at 1373 K (1100 °C) and air cooling (2) second step aging for 24 hours at 1113 K (840 °C) and air cooling. Then orientation single-crystal bar was cut using electronic discharge machine (EDM) to pieces of 5 mm high. One side of the test pieces were polished to 800# using sand paper and then assembled as illustrated in Figure 1. The bonding specimen was a sandwich structure with the interlayer powders in the center. W wires with 50 µm diameter were inserted into the interlayer to maintain the width of the gap at high temperature. The specimen was heated at a rate of 0.5 °C/s to 1473 K (1200 °C) in the vacuum furnace. After bonding at 1473 K (1200 °C) for 4 hours, it was furnace cooled to room temperature. | 10.1007-s11661-014-2733-z.html
Scanning electron microscopy (SEM) and transmission electron microscopy (TEM) specimens were cut perpendicular to the bonding line to pieces of 1 mm high. SEM samples were finally polished using 2000# sand paper and then polished using the SiO2 powder; after that the sample was etched using a solution of CuSO4/HCl/C2H4OH for 10 seconds to acquire the microstructures of the bonding joint. TEM samples were cut and polished to 30 μm thick and then etched using the twin jet machine with a solution of 10 pct perchloric acid and C2H5OH. The macro-morphology was characterized via SEM in the back-scattered electron (BSE) mode. And the structural and chemical analysis were performed on Technai G2 F30 transmission electron microscope (TEM) equipped with a high-angle-annular-dark-field (HAADF) detector and X-ray energy-dispersive spectrometer (EDS) systems with the accelerating voltage of 300 kV. | 10.1007-s11661-014-2733-z.html
For the laboratory experiments, a series of bars, each measuring 10-mm diameter × 90-mm length, was extracted from the as-received billet via electric-discharge machining (EDM) followed by lathe turning to remove the recast layer. A small hole was drilled to the bar axis (at the mid-length position) into which a type-K thermocouple was inserted for temperature control. Individual bars were then heated via induction to a supersolvus temperature of 1463 K (1190 °C), soaked for 20 minutes to dissolve the gamma prime and homogenize the chemistry throughout the gamma grains (whose average diameter had grown to ~20 μm), cooled at a rate of 11 or 139 K/min (11 or 139 °C/min), and then water quenched at a predetermined temperature within the range of 1089 K to 1411 K (816 °C to 1138 °C). The chosen cooling rates bracket those typically experienced during heat treatment and minimize the tendency for quench cracking of full-scale components. | 10.1007-s11661-015-2748-0.html
Following heat treatment, each bar was sectioned at the thermocouple location and prepared using standard metallographic procedures. Prior to imaging, samples were ion milled in a NOVA dual-beam, focused ion beam/scanning electron microscope (FIB/SEM) manufactured by FEI (Hillsboro, OR) to remove residual surface damage. For this purpose FIB milling was done in two stages, first with a high beam current (5000 pA) and then with a low beam current (500 pA). Intragranular precipitate structures were characterized using secondary-electron imaging (SEI) in an FEI Sirion SEM equipped with a field-emission gun. Approximately 20 images at magnifications between 5K and 50K were taken for each set of heat-treatment parameters. The test samples also exhibited precipitates at the gamma grain boundaries. Their overall volume fraction was small (less than 10 pct.). Because the focus of the present work was intragranular precipitation, the nature of the grain-boundary precipitates is not reported herein. | 10.1007-s11661-015-2748-0.html
In-situ, X-ray-diffraction (XRD) experiments were conducted at the A2 beamline of the Cornell high-energy synchrotron source (CHESS) to provide further details on precipitation kinetics during cooling. For this purpose, sheet-like samples measuring 12.7 × 152 × 1 mm were prepared by EDM of strips from the LSHR billet, followed by surface grinding. Prior to testing, each sample was mounted in a quartz tube (through which high-purity argon was passed) that was situated within a custom-built, indirect-resistance furnace containing holes for passage of the incident and diffracted X-ray beams. For most of the tests, preheating and cooling parameters were identical to those summarized in Section II–B–1 on the laboratory experiments. Additional trials were conducted to estimate the approximate degree of supersaturation retained during cooling. For these experiments, samples were supersolvus preheated, soaked, continuously cooled to 1340 K (1067 °C), and then held for 30 minutes to determine changes in the X-ray signal which would be indicative of the change in precipitate volume fraction. During all experiments, XRD data were collected using a GE 41RT amorphous-silicon detector (manufactured by GE Healthcare). The (100) peak of the gamma-prime phase was used to delineate nucleation-and-growth behavior and the retained supersaturation. Further details on experimental procedures and an in-depth summary of the in situ XRD results are contained in a companion paper. | 10.1007-s11661-015-2748-0.html
Pack cementation experiments were conducted in a tube furnace under argon flow at 1273 K (1000 °C). Detailed procedures can be found elsewhere. For both the individual wire and woven structure experiments, Mo pack cementation took place first, with replenished feedstock (3 wt pct NH4Cl, 40 wt pct Mo and 57 wt pct Al2O3) at 1-hour interval, for eight cycles. Subsequently, the Mo-alloyed wires were homogenized at 1373 K (1100 °C) for 48 hours in a high-vacuum furnace terminated by furnace fast cooling (50 °C/minutes). Following this step, alumo-titanization was performed for 10 minutes. For both cases, after Al and Ti co-deposition, samples were homogenized at 1373 K (1100 °C) for 24 hours and subsequently at 1473 K (1200 °C) for 1 hour, in a high-vacuum furnace, after which the samples were cooled down at 50 °C/minutes. Homogenization was followed by an aging treatment at 1273 K (1000 °C) for 12 hours to induce the γ + γ′ superalloy structure. This final step was also terminated by fast furnace cooling (50 °C/minutes) to room temperature. | 10.1007-s11661-015-2794-7.html
Specimens were mounted in epoxy, and then ground and polished down to 0.05 μm colloidal alumina by standard procedures. Selected polished cross sections were etched by a solution composed of 33 vol pct D.I. water, 33 vol pct nitric acid, 33 vol pct acetic acid, and 1 vol pct hydrofluoric acid. The microstructure was investigated by a Hitachi SU8030 scanning electron microscope (SEM) at an acceleration voltage of 15 kV. Compositional analysis was completed with an energy-dispersive X-ray spectrometer (EDS), which was calibrated by standard samples of Ni with accuracy of ±1 pct. | 10.1007-s11661-015-2794-7.html
Micro-Vickers hardness tests were performed on polished cross sections of both wire and woven samples using a Struers Duramin5 tester by applying a 136 deg pyramidal diamond indenter under a load of 50 g for 5 seconds. At least six measurements were obtained for each sample and the average value and error range are reported. | 10.1007-s11661-015-2794-7.html
The superalloy was supplied by Precicast Bilbao (Bilbao, Spain). Its chemical composition is shown in Table I. | 10.1007-s11661-015-2815-6.html
Cylindrical specimens with the diameter of 10 and 121.5 mm in length were machined from larger ingots of Mar-M247 Ni-based superalloys. The specimens were threaded at both ends. A thin wire R-type thermocouple was welded on the midsection of each specimen to control the temperature during melting/solidification experiments. The liquid melt zone was contained in a ceramic tube with a slot of 3.2 mm, which was put onto each specimen with the thermocouple in the slot (Figure 4). Cement was used to fix the thermocouple to the ceramic tube during experiment (Figure 4(b)). | 10.1007-s11661-015-2815-6.html
The melting/solidification experiments were carried out in argon atmosphere using Gleeble 3800 thermo-mechanical simulator. The samples were heated at a rate of 40 K/s to 1513 K (40 °C/s to 1240 °C), then temperature was increased to 1593 K (1320 °C) with the heating rate of 2 K/s (2 °C/s). When the temperature reached 1593 K (1320 °C), it was manually increased slowly up to ~1628 K (~1355 °C) for full melting. The specimens were held at ~1628 K (~1355 °C) for 10 seconds and then cooled down by 400 K (400 °C) at two different cooling rates of 0.25 and 1 K/s (0.25 and 1 °C/s), which were calculated by thermal model for some defined sections of NGV (see Section III–A). Afterward, the specimens were cooled in the argon atmosphere to room temperature. The specimens were compressed in a stroke controlled manner during cooling in order to compensate thermal contraction and to suppress formation of shrinkage porosity. Three specimens were tested for each condition and the results were reproducible. The experimental temperature–time plots are illustrated in Figure 5. It is seen that cooling rate was well controlled in both cases. Samples for further microstructural characterization were cut from midsection of the melted and solidified specimens. Hereafter, these samples will be referred to as Gleeble samples. | 10.1007-s11661-015-2815-6.html
The microstructure of the midsection area under welded thermocouple of the Gleeble samples was carefully analyzed. The standard metallographic techniques were used for preparation of specimens with mirror-like surface. The surface was etched using chemical solution containing 25g FeCl3, 60 mL HCl, and 25 mL H2O to reveal grain boundaries and dendritic microstructure. The optical microscope OLYMPUS BX51 (Olympus Co., Tokyo, Japan) was employed to study grain and dendritic structure. The ANALYSIS software (Olympus Co., Tokyo, Japan) was used for quantitative analysis of microstructure. The measurement of secondary dendrite arm spacing (SDAS) was done by counting the number of secondary arms over a measured length on at least five well-defined trunks. Analysis of carbide particles was done in scanning electron microscope (SEM) EVO MA 15 (Zeiss Co., Jena, Germany) operating at 18 kV. Equivalent circle diameter (ECD) of grains and carbide particles was considered due to their complex shape. Microhardness of the Gleeble samples was measured using SHIMADZU HMV-2 (Shimadzu Corp., Kyoto, Japan) microhardness tester with Vickers diamond indenter. In this test, the 300 g load was applied for 15 seconds. At least ten measurements were done on each selected area. The average microhardness values and their standard deviation were calculated. | 10.1007-s11661-015-2815-6.html
The nominal composition of the newly developed Ni-Co-based superalloy for creep tests is listed in Table I. For comparison, the chemical compositions of U710, U720Li, and TMW-4M3 alloys are also given in Table I. For the tested alloys, 20 kg ingots were cast using the vacuum induction melting (VIM) method. These ingots were then hot extruded into bars with a diameter of 19 mm at about 1433 K (1160 °C). The extrusion bars were heat treated at 1443 K/4 h/air cooling (AC) + 1353 K/4 h/AC followed by aging at 1118 K/24 h/AC + 1033 K/16 h/AC. The specimens for creep tests, which have a gage length of 25 mm and a diameter of 5 mm, were cut from the heat treated bars. Constant-load tensile creep tests were operated at various temperatures and loading stresses. The creep temperatures are listed as follows: 923 K (650 °C) (T1) < 998 K (725 °C) (T2) < 1033 K (760 °C) (T3) < 1088 K (815 °C) (T4) and the loading stresses were listed as follows: 345 MPa (σ1) < 480 MPa (σ2) < 630 MPa (σ3) < 840 MPa (σ4). For microstructure characterization, the samples for optical microscopy (OM) observation were etched in a solution of Kalling reagent. The samples for scanning electron microscopy (SEM) observation were electronically etched in a 17 mL H2O, 1 mL glacial acetic acid, and 2 mL nitric acid solution at 1.5 V for ~30 seconds. Transmission electron microscopy (TEM) disks with a thickness of ~300 μm were cut from the samples perpendicular to the stress axis. Then the disks were manually ground down to 50 μm and perforated by a twin-jet electro-polisher in a solution of 10 pct perchloric acid and 90 pct ethanol at about 16 V and 253 K (−20 °C). TEM observations were performed on a JEOL 2100 TEM operated at 200 kV. | 10.1007-s11661-015-2818-3.html
For both alloys, after Al and Ti co-deposition, the wires were homogenized at 1373 K (1100 °C) for 24 hours under high vacuum furnace, to eliminate Al and Ti concentration gradients, and to induce the γ + γ′ superalloy structure upon aging. This final step was performed at 1173 K (900 °C) for 12 hours and also terminated by fast furnace cooling. | 10.1007-s11661-015-2831-6.html
Specimens were mounted in epoxy, then ground and polished down to 0.05 μm colloidal alumina by standard metallographic procedures. Selected polished cross-sections were etched by a solution composed of 33 vol pct DI water, 33 vol pct nitric acid, 33 vol pct acetic acid, and 1 vol pct hydrofluoric acid, which preferentially attacks γ′. The microstructure was investigated by a Hitachi SU8030 scanning electron microscope (SEM) at an acceleration voltage of 15 kV. Compositional analysis was completed with an energy dispersive X-ray spectrometer (EDS) within the SEM. The EDS signal was calibrated by standard samples of Ni with accuracy of ±1 pct. | 10.1007-s11661-015-2831-6.html
The substrate material used in the current study was the AM1 single-crystal nickel-based superalloy with the chemical composition given in Table I. | 10.1007-s11661-015-2857-9.html
Different sample geometries were used depending on test type. For thermal cycling with holding time of 45 minutes at maximum temperature and without applied stress, plain cylindrical samples (40 mm in length and 7 mm in diameter) were used whereas hollow cylindrical samples (25 mm in length and 11 mm in external diameter with a wall thickness of 1 mm) were manufactured for holding times of 5 and 15 minutes to minimize thermal gradients. | 10.1007-s11661-015-2857-9.html
The composition of the two alloys studied is given in Table I. Bicrystalline slabs of each alloy were solidified by the LMC method. The liquid metal cooling container held a 500 kg Sn bath maintained at 523 K (250 °C) and was combined with a dynamic, floating ceramic baffle. The 1.5-cm-thick baffle consisted of a mixture of hollow and solid beads, ranging from ~0.5 to 1.5 mm in diameter, each comprising zirconium silicate. Ingots of the superalloy were induction melted with a maximum temperature of 1823 K (1550 °C) and poured into a pre-heated investment mold. Bicrystals were withdrawn at a rate of 8.5 mm/min. Double-seeded molds were used with seeds rotated in the X-Y plane (Figure 1) to achieve a single boundary of specific misorientation and produce a solidification (Z direction) along the 〈001〉 direction (Figure 1). The desired bicrystal boundary misorientation was achieved by rotating one seed relative to the other around its normal axis. | 10.1007-s11661-015-2869-5.html
Conventional tensile creep specimens with a gage length of 24.7 mm and gage diameter of 3 mm were machined from solution heat treated and aged slabs along the transverse direction (Figure 1). The creep testing condition employed in this investigation was 982 °C/207 MPa. The loading axis (X direction) was perpendicular to the bicrystal boundary. Interrupted tests were also carried out after 1, 2, and 5 pct creep strain with rapid cooling to room temperature under load following testing. | 10.1007-s11661-015-2869-5.html
Thermo-Calc provided estimates for the equilibrium volume fractions of the various phases present at temperatures between 973 K and 1373 K (700 °C and 1100 °C). These values were analyzed graphically in Minitab using contour plots to show elemental trends in the alloys. The effects of elemental additions and subtractions to the η-2 composition formed the basis for a 2k factorial in which Thermo-Calc was used to evaluate 32 possible alloy compositions. Of these 32 compositions, three were chosen based on predictions of both increased volume fraction and stability of η-phase at temperatures above 1123 K (850 °C). These compositions were designated V-2, Ta-2, and V-1 Ta-1 to indicate the elemental additions to the η-2 composition and are shown in Table II. In all cases, additions of V and/or Ta corresponded to reductions in Ni. | 10.1007-s11661-015-2898-0.html
Specimens having compositions shown in Table II were prepared by arc-melting and drop-casting of 0.454 kg square 25.4 mm ingots. The ingots were solution annealed at 1473 K (1200 °C) for 8 hours in vacuum, forged to 15-mm thickness and cooled to RT. After reheating to 1373 K (1100 °C) in air, they were hot-rolled to 2.5-mm thickness with a 10 pct reduction per pass and a 5-minutes reheat between passes. The alloys were then stress relieved at 1473 K (1200 °C) for 1 hour. Chemical composition was measured after processing by Dirats Laboratories using ICP. The baseline Nimonic 263 was aged at 1023 K, 1073 K, and 1123 K (750 °C, 800 °C, and 850 °C) for 24, 100, 300, and 1000 hours, cooled by water quenching. Alloys V-2, Ta-2, and V-1 Ta-1 were aged at 1023 K, 1123 K, and 1173 K (750 °C, 850 °C, and 900 °C) for 24, 100, and 300 hours, cooled by water quenching. Specimens were polished using standard metallographic techniques and etched using a 1:1:1 mixture of HCl, HF, and HNO3. Scanning electron microscopy and EDS were performed in a JEOL JSM-6400 (thermionic, LaB6 tip) and a Hitachi S-4700 FE-SEM (field-emission) to image the microstructures and determine the compositions of the observed phases. Secondary and backscattered electron images were obtained using both SEMs, and optical micrographs were taken on an Olympus microscope with a CCD camera. Hardness was collected using the Rockwell C (HRC) scale on a LECO Rockwell Tester. EDS scans were taken in the S-4700 SEM with an accelerating voltage of 20 keV and a probe current of 10 nA. The spot size was reduced by magnifying the beam to 500,000 times during the 60-seconds dwell time. This provided an X-ray interaction volume of 1.5 μ2. | 10.1007-s11661-015-2898-0.html
Room temperature hardness testing indicated that the V-2, Ta-2, and V-1 Ta-1 alloys were significantly harder than the Nimonic alloys for all aging treatments. Hardness of V-2, Ta-2, and V-1 Ta-1 alloys appeared to peak after aging about 24 hours at all aging temperatures between 1023 K and 1173 K (750 °C and 900 °C). The aging response of Nimonic 263 at 1123 K (850 °C) is much weaker than for V-1Ta-1 at 1173 K (900 °C), suggesting that V-1 Ta-1 may exhibit improved strength at temperatures above 1023 K (750 °C). One study showed a maximum hardness in Nimonic 263 at 1073 K (800 °C) after 50 hours at 30 HRC, decreasing beyond that time, whereas Alloy V-1 Ta-1, in this study, remained above 30 HRC for all aging times up to 1173 K (900 °C). | 10.1007-s11661-015-2898-0.html
Each sample was sectioned using a Buehler automated saw to allow for views of the microstructure. Each section was mounted in Bakelite and ground to a smooth finish, starting at 80 grit paper and progressively increasing the grit to 1200. The samples then underwent a rough polishing operation with 5 and 3 µm diamond solutions. Finally, the samples were smoothed to a mirror finish using a 0.5-µm silica suspension. The polished samples were then exposed to Kalling’s No. 2 etchant (50 mL Ethanol, 50 mL HCl, and 2.5 gm CuCl2) to reveal the microstructure for microscopy. Imaging was then completed using a Leica DM6000 optical microscope at 100 times magnification. | 10.1007-s11661-015-2912-6.html
Tensile tests were carried out on a free-standing bond coat alloy, CoNiCrAlY alloy, deposited by the low-pressure plasma spraying (LPPS) method. The chemical composition of the bond coat alloy is listed in Table I. The coating was done on IN738 substrate with the dimension of approximately 15 mm (width) × 200 mm (length) × 3 mm (thickness). The dimension mentioned here was only for CoNiCrAlY alloy coating; substrate (IN738) was not included. After the coating, the coating was aged [heated at 1153 K (880 °C) for 1 hour followed by air cooling] prior to final machining. The free-standing bond coat alloy specimens for the tensile test were extracted from the coated block by electrical discharged machining, followed by mechanical polishing to remove the area affected by EDM and cleaned with ethanol to degrease the final test specimen. Plate, dog-bone shaped specimens with a thickness of 0.7 mm, a width of 2.5 mm, and a gauge length of 11 mm; Figure 1(a), was used for the tensile tests. | 10.1007-s11661-015-2996-z.html
The nominal chemical compositions (in wt pct) of Nimonic 263 alloy used in this investigation are 20Co, 20Cr, 5.8Mo, 2.1Ti, 0.45Al, 0.06C, 0.5Mn, 0.4Si, and the balance Ni. Ingots were prepared by vacuum induction melting. After homogenization, the ingots were forged at 1373 K (1100 °C) to 30 mm (diam.) bar, followed by a solution treatment at 1423 K (1150 °C) for 3 hours, and then water quenched to room temperature. Solution treatment at 1423 K (1150 °C) for 3 hours was found to be adequate for dissolving all the carbides and intermetallic compounds which are mostly suppressed to precipitate from the matrix during quick quenching. Binary alloys Ni-0.4C, Ni-24Cr, and Ni-5Mo (at. pct) were designed according to atomic ratio of (Ni + Co) with C, Cr, and Mo in Nimonic 263. In order to study the effect of solute concentration on the PLC effect, Ni-8Mo (at. pct) alloy was also tested. Ni-0.4C alloy after forging was heat treated at 1273 K(1000 °C) for 30 min, and Ni-24Cr, Ni-5Mo, and Ni-8Mo alloys were heat treated at 1423 K (1150 °C) for 3 hours in order to obtain a similar grain size. | 10.1007-s11661-015-3000-7.html
Inconel 625 sheets of 0.7 mm thickness were selected as the base metal for this investigation. The chemical composition of the investigated superalloy has been given in Table I. Samples with equal dimensions of 145 mm × 40 mm for investigating weldability lobe and 40 mm × 40 mm for simulation verification were provided and cleaned before welding, using sandpapers Nos. 400 and 600. Class II copper-chromium-zirconium electrode from RWMA group A was used in this study, and an electrode re-dressing was performed periodically. | 10.1007-s11661-015-3030-1.html
An IN718 ingot was prepared by vacuum induction melting and vacuum arc remelting and its chemical compositions in weight percent are given as follows: Ni 52.65, Nb 5.20, Mo 3.12, Cr 18.77, Al 0.48, Ti 1.05, C 0.027, P 0.022, B 0.010, Fe balance. The ingot was cogged and hot close-die forged into a cake-like forging after a homogenization treatment. The fine-grained samples used in this paper were cut from the cake-like IN718 forging with an average grain size of 6.9 μm. | 10.1007-s11661-015-3031-0.html
The IN-100 material was received from Pratt & Whitney as 89-mm-diameter bar that had been extracted from the center of a larger-diameter extruded billet. Its nominal composition is also given in Table I. In the as-received condition, the microstructure consisted primarily of fine gamma grains and gamma-prime precipitates, each of whose average diameter was ~1.5 μm. There was also ~0.35 vol pct of carbide and boride particles whose average diameter was ~230 nm. The gamma-prime-solvus temperature, Tγ′, of this alloy was 1458 K (1185 °C). | 10.1007-s11661-015-3033-y.html
LSHR compression SR samples with coarse precipitates (~250-nm diameter) were extracted in bulk quantity from 12.7-mm diameter bars which had been wrapped in Fiberfrax™, supersolvus heat treated for 1 hour in a furnace at 1450 K (1177 °C), and slow cooled in vermiculite. The cooling rate at temperatures at which precipitation had occurred was approximately 15 K/min (15 °C/min). LSHR samples with finer precipitates (~150-nm diameter) were fabricated by an “in-situ” heat treatment in the actual induction-heated, SR-test tooling. Specifically, individual samples were supersolvus solution treated at 1464 K (1191 °C) for 20 minutes, cooled at a rate of 153 K/min (153 °C/min) to the specific test temperature, soaked 10 minutes, and then tested. To maintain temperature uniformity throughout the sample during cooling at 153 K/min (153 °C/min), it was necessary to apply a small load to keep the upper die in intimate contact with the workpiece. This load led to a small height deformation (~0 to 1 pct) that gave rise to somewhat coarser precipitates than those produced under truly stress-free conditions. This phenomenon is discussed and analyzed in Section IV–C. | 10.1007-s11661-015-3033-y.html
IN-100 compression SR samples with coarse precipitates (~350-nm diameter) were electric-discharge machined from a 19-mm thick slab which had been supersolvus heat treated for 1 hour in a furnace at 1472 K (1199 °C) and then slow cooled (at approximately 15 K/min, or 15 °C/min) in vermiculite. As for LSHR, IN-100 samples with finer precipitates (~250-nm diameter) were fabricated via an in-situ induction heat treatment. In this case, the supersolvus exposure was 1477 K (1204 °C) for 20 minutes, and the cooling rate to test temperature and the soak time at test temperature were identical to those used for LSHR. | 10.1007-s11661-015-3033-y.html
Round-bar tension SR specimens were made via inertia-friction welding a 16-mm diameter rod of Waspaloy onto each end of a cylindrical blank of LSHR or IN-100, measuring nominally 16-mm diameter × 76-mm length, to obtain bars with a total length of 203 mm. Each bar was machined into a tension specimen containing a reduced section with a diameter of 7.6 mm and length of 26.7 mm that was joined to 12.7-mm diameter shoulders via a 3.2-mm-radius fillet. Prior to SR testing, each specimen was supersolvus induction heat treated for 10 minutes at either 1464 K (1191 °C) (LSHR) or 1477 K (1204 °C) (IN-100) and cooled at a rate of 15 K/min (15 °C/min) to room temperature to obtain a microstructure of coarse gamma grains and coarse gamma-prime precipitates The gamma grain sizes were quantified using de-twinned, grain ID maps determined via by electron-backscatter diffraction in a FEI XL-30 SEM equipped a field emission gun and EDAX/TSL OIM™ software (EDAX Corp., Mahwah, NJ). By this means, the average grain sizes were found to be 14 μm (with as-large-as, or ALA, grains of 50 μm) for LSHR and 21 μm (with ALA’s of 92 μm) for IN-100. | 10.1007-s11661-015-3033-y.html
The average size of the secondary-gamma-prime precipitates in the SR tests (Figure 1 and Table II) were determined from samples given heat treatments comprising a soak for 10 minutes at each specific test temperature followed by water quenching. Subsequently, backscatter electron (BSE) images were taken in a Sirion scanning electron microscope (manufactured by FEI, Hillsboro, OR). As was done for the work described in Reference 22, the measurement of the precipitate area fraction (via point counting) and the number per unit area was used to establish the average circle-equivalent diameter (CED) of the precipitates from the two-dimensional images. | 10.1007-s11661-015-3033-y.html
For each experiment, the tooling and sample were induction heated using an iron-chromium-aluminum alloy susceptor to a subsolvus test temperature in approximately 10 minutes. The test temperatures consisted of 1144 K, 1283 K, and 1339 K (871 °C, 1010 °C, and 1066 °C) for LSHR and 1144 K, 1255 K, and 1339 K (871 °C, 982 °C, and 1066 °C) for IN-100; selected compression SR tests were also performed at a temperature 22 K (22 °C) below the respective solvus temperature of each alloy. Following a soak at temperature for an additional 10 minutes, each sample was then compressed to a prestrain of 0.01 using a strain rate of 10−4 or 10−5 s−1, allowed to relax for 30 minutes, prestrained at the same strain rate to an additional strain of 0.02, and allowed to relax again for 30 minutes. During each relaxation stage, the crosshead was locked. | 10.1007-s11661-015-3033-y.html
The Inconel 718 material used in this study was fully recrystallized and has been provided by Snecma, and the chemical composition is reported in Table I. Torsion samples were machined, with a gage length of 15 mm and a radius of 3 mm. All samples except one were hot deformed (εMAX = 0.05, 0.1, and 0.3) at 1258 K (985 °C) and then water quenched to characterize the microstructure. Finally, samples were annealed at 1258 K (985 °C) for 2 hours in an electrical furnace to investigate the microstructure evolution. It is noted that at 1258 K (985 °C), γ′ and γ″ hardening particles are dissolved, while existing δ phase particles can coarsen and new particles can be precipitated. Few carbides and nitrides are also present; however, their effect on microstructure evolution is negligible due to the very low content (around 0.1 vol pct). | 10.1007-s11661-015-3035-9.html
All the test bar samples were single crystal. Directional solidification was carried out at the Precision Casting Facility, Rolls-Royce, plc, Derby, UK. Cylindrical test bars (70 mm in length with a 10 mm diameter) were cast in an industrial directional solidification furnace. The basic parameters included the following: furnace heater temperature was nominally 1773 K (1500 °C), vacuum level of the furnace chamber was maintained at 0.1 Pa (10–6 atm), and a mold withdrawal rate of around 5 × 10−5 m s–1. The bars were chosen such that the bar axis was within 5 deg from the crystal axis. | 10.1007-s11661-015-3046-6.html
A Schmetz furnace with a cuboidal working volume was used for heat treatment. Solution heat treatment cycle took place under Ar pressure of 50 Pa (5 × 10–4 atm). The solution heat treatment cycle consisted of numerous isothermal holds along the ramp cycle up to the final soak temperature of 1636 K (1363 °C). The test bars were positioned on ceramic tiles within the center of the furnace working volume and held at 1636 K (1363 °C) for 25 hours. Following completion of the top soak phase, the bars were rapidly gas fan quenched using forced Ar flow giving an approximate cooling rate of 240 K min–1. The test bars underwent primary aging in the same furnace at 1423 K (1150 °C) for 5 hours under a vacuum level of 0.1 Pa (10–6 atm) and subsequently rapidly gas fan quenched using Ar. | 10.1007-s11661-015-3046-6.html
The test bars for the in situ experiments corresponded to those that were fully solutioned and primary aged. The and axes were marked on the circular cross sections and the bars were subsequently cut along these lines using wire Electrical Discharge Machining (EDM) at Matlock Wire, Derby, UK. Four bars were thereby obtained from a cylindrical test bar (diameter 12 mm), such that the cross sections had a quadrant shape and the two straight edges joining the curved surface were close to and . The bars were 6 cm in length. Upon sectioning, the bars were subsequently grit-blasted using an Al2O3 media to remove any surface re-cast layer that might have formed during the wire EDM process. | 10.1007-s11661-015-3046-6.html
An in situ heat treatment (repeat heat treatment) was carried out inside the ENGIN-X hutch using GEM furnace with Nb heating elements at ISIS, Rutherford Appleton Laboratory, UK. The pressure in the furnace pressure was maintained 10−8 atm using an AC motor pump. An initial ramp rate of by 10 K min−1 was followed by an intermediate isothermal hold at 1523 K (1250 °C) for 90 minutes to allow the furnace temperature to equilibrate. This was then followed by ramping at 5 K min–1 until the final temperature was attained. A final top soak temperature of 1623 K (1350 °C) was used and this was followed by an isothermal hold for 14 hours. The sample was mounted vertically on a ceramic base with additional ceramic supports to prevent movement, as observed in Figure 1(a). Specimens were secured to the furnace plunger using Ta wire with ceramic piping preventing contact between the wire, plunger, and specimen. The sample was then secured using Ta wire. A dummy specimen was mounted opposite the target sample to act as a counter balance. Type W thermocouples were positioned on the curved face of the sample to measure the temperature during the heat treatment process and to provide furnace temperature control. The outer flat target surface was aligned parallel to the incoming beam first visually then more accurately using the imaging detector. A schematic of the sample set-up is shown in Figure 1(b). The holder was installed inside the furnace and the sample firmly attached on the holder to prevent any disturbance. To ensure the neutron beam targets the correct position on the sample, the flat surface of quadrant cross section was made parallel to the emitting direction of the neutron beam. Therefore, the long edge of sample was adjusted to be in position vertically parallel to the sample holder. Detectors at 90 deg to the sample were used to measure the γ and γ′ peaks. | 10.1007-s11661-015-3046-6.html
Solutioning experiments using directionally solidified test bars were also conducted in a TAV vacuum furnace at the University of Birmingham, UK. All solutioning experiments were conducted in an Ar atmosphere at a pressure of 2 × 10−4 atm (0.2 mBar). The test bars were both in the grit-blasted and non-grit-blasted condition (pristine as-cast surface). The test bars were located in alumina boats and positioned in the center of the furnace, which was fitted with eight thermocouples at the corners and one at the center of the load. Heating involved a series of ramps and isothermal holds until the set temperature was attained and a soak of 0.5 hour at top temperature was used. In this case, a set temperature of 1563 K (1290 °C) was used. After completion of the top soak phase quenching was done in an argon flow at approximately 90 K min–1. In one instance, a sample was heated up to 1633 K (1360 °C) and then isothermally held for 1 hour before quenching. | 10.1007-s11661-015-3046-6.html
The bars were cross sectioned, Au sputtered, and Ni electro-plated to preserve the surface during subsequent sample preparation. The cross sections were taken and mounted in conductive bakelite. The samples were polished starting with SiC grit paper, progressing through to 9 and 3µm diamond paste. Finally, the samples were mechano-chemically polished on a Vibromet using colloidal silica for 8 hours. | 10.1007-s11661-015-3046-6.html
A Stanton Redcroft 1640 Differential Thermal Analyses unit (DTA) was used for the experiments incorporating cylindrical samples (diameter 4 mm, height 3 mm). All experiments were conducted using a dynamic high-purity Ar atmosphere to minimize potential oxidizing effects. The unit was calibrated using pure metals with melting points of 1337 K (1064 °C) Au and 1726 K (1453 °C) Ni. Alumina crucibles were used in all DTA experiments. The thermal resistances between different regions of the instrument were calibrated by fitting experimental data of melting pure nickel. With the calibrated thermal resistances for the instrument, the program is able to de-convolute the measured signals and to extract accurate transition temperatures and enthalpy changes from the DTA measurements. Figure 2 corresponds to the heating curve of a solutioned bar (Section II–A), where a heating rate of 2 K min–1 was used. Very limited un-dissolved eutectic (~2.5 pct) exists and accounting for the minor endothermic peak. Importantly, however, the γ′-solvus temperature is 1638 K (1365 °C) and single-phase γ exists in the temperature range 1638 K ≤ T ≤ 1655 K [1365 °C ≤ T ≤ 1382 °C). | 10.1007-s11661-015-3046-6.html
Step II—For different values of nRejectedAl and with tNom = tAlloy ~ 1000, calculate the composition from Eqs. and and subsequently determine the phase fraction at 1623 K (1350 °C) for these compositions. | 10.1007-s11661-015-3046-6.html
The alloy 617 used in the present investigation was received from VDM Metals GmbH, Germany, solution annealed at 1448 K and quenched with water (abbreviated hereafter as AR specimen). The chemical composition of the alloy is given in Table I. The AR specimens (of 3-mm thick sheet strips cut from 15-mm thick plates) were subjected to 5, 10, and 15 pct reduction (in thickness) at room temperature in a laboratory rolling mill. Deformed specimens were annealed at three different temperatures for three different durations (0.5, 1 and 2 hours) and subsequently quenched in water (WQ). These specimens are referred to as one-step thermomechanical processing (OTMP) specimens. It is important to mention here that extent of deformation was limited up to 15 pct to avoid recrystallization (for reasons mentioned in the introduction), whereas the annealing was carried out in a temperature domain where SIBM is expected to happen. Two sets of iterative thermomechanical processing (ITMP) were also carried out to realize GBE microstructure. Table II summarizes the nomenclature used and the combinations of thermomechanical processing adopted in the present study. The ITMP1 (designed based on the empirical relationship suggested for Ni) comprised 5 pct reduction followed by annealing at 1373 K (1100 °C) for 0.5 hour (abbreviated as AZ1), 10 pct reduction followed by annealing at 1373 K (1100 °C) for 0.5 hour (AZ1 + BZ1), and 15 pct reduction followed by annealing at 1273 K (1000 °C) for 0.5 hour (AZ1 + BZ1 + CX1). On the other hand, ITMP2 (designed based on the outcome of present OTMP results) consisted of three iterations viz. 15 pct reduction followed by annealing at 1373 K (1100 °C) for 1 hour (CZ2), 10 pct reduction followed by annealing at 1273 K (1000 °C) for 0.5 hour (CZ2 + BX1), and 5 pct reduction followed by annealing at 1273 K (1000 °C) for 0.5 hour (CZ2 + BX1 + AX1), respectively. | 10.1007-s11661-015-3064-4.html
For microscopic studies, the specimens in AR, OTMP, and ITMP condition were polished up to 0.25 μm grit diamond paste using the standard metallographic polishing procedure. Specimens were further polished with colloidal silica (0.04 µm) suspension to ensure removal of any residual surface deformation. Secondary electron (SE) imaging and electron backscatter diffraction (EBSD) were performed on a FEI model Inspect F field emission scanning electron microscope (FESEM) to study the evolution of carbides as well as GBCD. EBSD scans were performed using a step size of 1 µm at an electron beam accelerating voltage of 30 kV. For statistical significance, the data of each specimen were collected from a minimum scan area of 0.5 mm2. The collected EBSD data were analyzed using TSL OIM analysis software (version 7.2). To identify CSL boundaries, Brandon’s criterion is used. Random HAGBs are defined as those with misorientation θ > 15 deg and which are not low Σ (Σ ≤ 29) CSL boundaries. The grain size was measured using linear intercept method (average of horizontal and vertical intercept lengths) and a misorientation of 5 deg was used for evaluating the grain size. The grain size was evaluated with and without considering twin boundaries as grain boundaries. | 10.1007-s11661-015-3064-4.html
Alloys and pure Ni blocks were prepared in an arc melting furnace in a high-purity argon atmosphere. Raw materials were high-purity Ni (99.999 wt pct), Cr (99.95 wt pct), and Mo (99.95 wt pct). The ingots were reversed and remelted three times. Then, the ingots were annealed at 1473 K (1200 °C) in sealed quartz tubes for 240 h before quenching to achieve homogeneity as well as to promote grain growth and decrease the effect of grain boundary diffusion. Chemical compositions of the ingots were analyzed by inductively coupled plasma mass spectrometry (ICP-MS) and are listed in Table I. Bars with size of 5×5×7 mm3 were cut. After being grounded and polished, the alloys and pure Ni blocks were bound together with a specially fabricated Mo clamp to assemble diffusion couples. The diffusion couple assemblies were again sealed in quartz tubes and annealed in conditions as listed in Table I before quenching. The concentration-distance profiles for diffusion couples were measured by EPMA on JEOL JXA 8100. In the end, the interdiffusion coefficients of binary and ternary systems were determined by Sauer–Freise and Whittle–Green method, respectively. The diffusivity matrix at each intersecting composition determined in the ternary Ni-Cr-Mo diffusion couples is listed in Table II. | 10.1007-s11661-015-3114-y.html
Specimens were obtained from polycrystalline IN100 of two nominal compositions and processing paths having the compositions as shown in Table I and microstructures as shown in Figure 2. The two materials used in this study were: (A) IN100—bulk material provided as slab billets processed by HIPing of powders. The material was given a subsolvus heat treatment yielding an average grain size of 5 μm with an average primary γ′ size of 1.5 μm and secondary γ′ size of 100 nm. The volume per cent of primary γ′ was determined to be 33.7 pct. | 10.1007-s11661-015-3126-7.html
Solid cylindrical specimens were manufactured from ten experimental slab billets that were provided by Pratt and Whitney. Cylindrical specimens 101.6 mm (4 in. long) with 12.7 mm (0.5 in.) grip sections and a 12.7 mm (0.5 in.) long gage section of 6.35 mm (0.25 in.) diameter were machined. Specimens were designed to comply with the ASTM Standard Practice for Strain-Controlled Fatigue Testing (ASTM E606-04) as far as possible.Footnote 1 A 44.5 kN axial servo-hydraulic MTS® closed-loop testing machine with water cooled collet grips (MTS® model 646) and a load cell resolution of ±0.22 kN was utilized on all tests. A dual-channel controller with TestStar software (Testware SX® 4.0D) was used along with an axial strain extensometer (MTS® model 632.52E-14) to perform constant strain-rate monotonic loading tests. Heating was done using an Ameritherm® single phase 2 kW radio frequency (RF) induction heater with a control resolution of ±1 K. Figure 3(a) shows the test setup. Test conditions and results are given in Table II. | 10.1007-s11661-015-3126-7.html
In general, incipient melting during heat treatment is considered as detrimental to the mechanical properties. Often three-step heat treatments are applied. During the initial solution heat-treatment step (typically ranging from 1523 K to 1613 K (1250 °C to 1340 °C) for up to 16 hours), microsegregation and low melting eutectic pools are removed and the γ′-precipitates are fully dissolved. The following two steps are conducted at intermediate temperatures (typically ranging from 1323 K to 1423 K (1050 °C to 1150 °C) for 2 hours, followed by temperatures ranging from 1073 K to 1173 K (800 °C to 900 °C) for 24 hours) in order to develop the well-defined cubic γ′-precipitate microstructure. The current study will focus on the initial solution heat-treatment (i.e., the homogenization) step. | 10.1007-s11661-015-3130-y.html
Traditionally, solution heat treatment is developed based on differential scanning calorimetry (DSC) experiments by measuring the incipient melting temperature at a given heating rate. Based on these results, heat-treatment experiments in the furnace are conducted in order to verify the DSC measurements and to determine the required length of the heat treatment. In order to achieve the highest diffusion rates possible without melting, the temperature is increased stepwise, i.e., the actual temperature in heat treatment is dependent on the increase of the melting point and the progressing homogenization. | 10.1007-s11661-015-3130-y.html
The alloy ERBO/1 (for the actual composition see Table I) has been purchased as as-cast single crystal plates (120 × 110 × 20 mm, series number ERBO/1-4-464) from Alcoa Howmet (Whitehall, MI, USA). The alloy name refers to a specification derived in our Collaborative Research Center SFB/TR 103 “Advanced Single Crystal Superalloys.” The composition of ERBO/1 matches closely the commercial alloy CMSX-4. The solution heat treatments were conducted in a vacuum/protective gas furnace (Gero, Neuhausen/Enzkreis, Germany) with a steady 4.6 Argon flow. The heating rates of all ramps were 4 K/min. All samples were placed on alumina oxide ceramic plates, and the temperature was controlled by thermocouples assuring a maximum error of ±5 K. At the end of the experiments, the samples have been cooled down in Ar-flow with a high cooling rate (>20 K/min). | 10.1007-s11661-015-3130-y.html
All the specimens were crept until fracture. The strain curves of the 3, 9, 12, and 15 deg creep specimens were recorded. In addition, the fracture surfaces of 3, 9, 15, and 20 deg specimens were investigated using Oxford Scanning Electron Microscope (SEM). The corresponding deformed microstructures of 3, 6, 9, and 15 deg specimens were also investigated using transmission electron microscope (TEM). 500 µm thick samples were cut in the deformed specimen on the side with orientation deviations (section A, 2 mm distance to the fracture surface). The TEM sample extracted from section A was ground to 30 µm thick using sand paper and then electro etched using a solution of perchloric acid and C2H5OH. Then the deformed specimens were investigated using the JEOL 2100 TEM. | 10.1007-s11661-015-3154-3.html
In previous studies of γ′ in Inconel 617, Mankins et al. performed a study on samples exposed for 215 to 10,000 hours at temperatures up to 1366 K (1093 °C). The major precipitate that was found after exposure was M23C6 with no MC or M6C carbides. They found small amounts of γ′ in samples exposed at 922 K and 1033 K (649 °C and 760 °C). The maximum expected γ′ content was predicted to be 0.63 pct. Penkalla et al. observed γ′ precipitates in thermally exposed Inconel 617 samples at 973 K and 1023 K (700 °C and 750 °C) after durations of 80 and 5000 hours, respectively. γ′-precipitates were observed in the thermally exposed samples and were in the size range of 20 to 90 nm with a volume fraction up to 4 pct. Gariboldi et al. reported spherical and cuboidal γ′ precipitates of average size 60 and 225 nm in creep-exposed alloy at 973 K and 1073 K (700 °C and 800 °C), respectively. Wu et al. observed nearly spheroidal γ′ precipitates for long exposure up to 65,600 hours and 1144 K (871 °C), in the size range from a minimum of 10 nm to maximum of 200 nm. A significant reduction in volume fraction ranging from a maximum of 5 pct at 866 K (593 °C) to minimum less than 1 pct at 1144 K (871 °C) was reported. They have plotted TTT diagrams for the long-term aged samples. γ′-precipitates are also discussed by Kimball et al., Takahashi et al., and Kirchhöfer et al., in aged Inconel 617 in the 866 K to 1323 K (593 °C to 1050 °C) temperature range. | 10.1007-s11661-015-3193-9.html
Saarschmiede GmbH Freiformschmiede manufactured and supplied the Inconel 617 alloy in the form of forged rods of diameter 700 mm. The complete nominal chemical composition (as provided by the manufacturer) is shown in Table I. | 10.1007-s11661-015-3193-9.html
The specimens used for creep rupture tests in the present investigation were prepared from solution-annealed forged rods of Inconel 617 alloy, which were given a standard heat treatment prior to machining to form creep specimens (see Figure 1). In this study, two different types of creep rupture specimens were used, the type in Figure 1(a) for the test at 923 K (650 °C) which led to a lifetime of 45,000 hours and for the test at 973 K (700 °C) which led to a lifetime of 4000 hours, and the type in Figure 1(b) for the test at 923 K (650 °C) which led to a lifetime of 574 hours. The type in Figure 1(b) is relevant when testing for notch sensitivity at the same time as for an unnotched gage length. The specimen is monitored by 3 thermocouples and maintained within a -270K (3 °C) spread, as per the controlling standard. The head or fittings are not monitored during the test, but are within the same portion of the 3 zone furnace. If there was a thermal gradient, it is expected that the maximum would be up to 5 K (5 °C). The stresses are, respectively, estimated (based on the published literature in Ennis and Quadakkers and Chandra et al.) as of the order of 350, 275, and 200 MPa. Crept specimens were examined after rupture using metallography, hardness testing, and transmission electron microscopy (TEM). Figure 2 shows where the TEM samples were taken from and the locations of hardness measurements. | 10.1007-s11661-015-3193-9.html
Metallographic specimens were prepared from the head and gage length of each creep specimen. Specimens were mounted in phenolic resin, and successively polished with SiC abrasive papers from 600 to 1200 grit using diamond slurries (9 to 3 μm) and colloidal silica (0.05 μm). Finally, the polished surface was etched in glyceregia which is a mixture of hydrochloric acid, glycerol, and nitric acid in a 3:2:1 ratio. | 10.1007-s11661-015-3193-9.html
Thin foil samples for TEM were prepared from the gage length of the creep-exposed samples. To avoid introducing dislocations during sectioning and polishing of thin film samples for TEM, firstly, a low-speed diamond wheel saw with a controlled rotational speed was used to obtain a thin section (0.10 to 0.12 mm) of the bulk specimen. Mechanical polishing was then conducted using progressively finer SiC grit papers and water and diamond slurry suspension. The diamond slurry minimizes and removes damaged surface layers introduced during the previous steps. 3-mm disks were then cut with a disk punch designed to avoid compression and distortion of the sample, and further thinning was carried out to a thickness of 40 to 70 µm using a Disc Grinder (Gatan Model 623) on the lapping disks (40, 15, and 5 µm) in sequence to produce a highly polished surface. The Disc Grinder was used for the final mechanical thinning to obtain parallel-sided samples with minimal surface damage. The final thinning process was twin-jet electropolishing (Model: 120; Fischione Instrument, USA) in an electropolishing solution of methanol (MeOH) with 20 vol pct perchloric acid (HClO4) at 251 K (−22 °C) under an applied potential of 14 V until an electron transparent region was obtained. | 10.1007-s11661-015-3193-9.html
The gage length of the creep-exposed samples was also used for obtaining carbon extraction replicas with a modified standard procedure. The diamond fine polished samples were firstly electro-polished to remove the surface damage layer. This electropolishing was achieved using a platinum wire in a solution of 10 pct HCl, 89 pct methanol, and 1 pct citric acid at a voltage of 25 V DC. Immediately after electropolishing, the samples were deeply etched with Kalling’s modified reagent (40 mL distilled water, 480 mL HCl, and 48 g of CuCl2) at room temperature for 5 minutes. After etching, the area of interest was observed under a low-magnification microscope, and the remaining area was carefully covered by a masking tape. The extraction replicas were prepared by evaporating carbon films (~20 to 25 nm thick) onto the surface. After carbon film coating, the masking tape was removed, and the carbon film was scored into approximately 3 mm2 areas. This aided the release of the film and allowed the electrolyte to penetrate beneath the carbon coating to help remove it during the final stages with ease. After scoring, the specimen was electrolytically re-etched, with a solution of 10 mL HCl and 1 g tartaric acid in 90 mL methanol at 4 V. The replicas were lifted from the specimen surface by sliding the specimen gently into a bath of de-ionized water at an angle of ~30 deg to the surface of the water. The replicas were left in the bath for several minutes to allow any residual electrolyte to disperse from the surface, and they were then collected onto 200 mesh Cu support grids and dried before TEM observations. The thin foils and replicas were examined in a JEOL (Tokyo, Japan) JEM-2100 LaB6 TEM operating at an accelerating voltage of 200 kV. | 10.1007-s11661-015-3193-9.html
Conventionally cast superalloy Inconel 713LC, with the chemical composition listed in Table I, was provided in the form of casting rods of 60 mm in diameter and 150 mm in length. Testing specimens were produced by Electric Discharge Machining (EDM) of the rod in a flat form having gage length and total length of 28 and 80 mm, respectively (Figure 1). Two types of single-stage and two-stage pack cementation coatings were applied to deposit Si-modified aluminide coating on the substrate. The average total thickness of the coating was 140 and 145 µm for single-stage and two-stage methods, respectively. For production of single-stage coating, specimen was packed in the mixed powder comprise of 83.5 pct Al2O3, 7.5 pct Si, 5 pctAl, and 4 pct NH4Cl (as activator) in an alumina crucible. The pack was heated at 1328 K (1055 °C) and hold for 3 hours while argon was flowing over the pack. In two-stage coating, the specimen was packed in the mixed powder of 72 pctAl2O3, 17.5 pct Si, 2.5 pctAl, and 8 pct NH4Cl. The pack was heated at 1173 K (900 °C) for 5 hours and then heat treated out of the pack at 1328 K (1055 °C) for 3 hours under argon atmosphere. In the coating microstructure, octocube precipitates of the gamma prime phase were detected. The gamma prime precipitate size was about 550 nm which during coating process was grown to about 600 nm. The detail coating procedure and its microstructure was explained somewhere else. | 10.1007-s11661-015-3201-0.html
The multi-melting events were measured using differential scanning calorimetry (DSC) of the powder in a Netzsch TGA/DSC (STA-449-F3), with a scanning interval from room temperature to 1533 K (1260 °C) using a heating rate of 10 K/min under a flowing argon atmosphere. Calibration of the DSC temperature and enthalpy was done with 99.99 pct purity indium, copper, and nickel. The contribution of the heat capacity from the sample and crucible is subtracted from the heat balance equation (Eq. ) by calibration and baseline fitting which is commonly used for DSC analysis. | 10.1007-s11661-015-3244-2.html
The preparation of compacts was done using a slip casting technique described by Hajmrle and Anger. The slip casting slurry was prepared with 60 vol pct solid loading using a 1 wt pct ammonium alginate aqueous solution as the binder. The slurry was cast in plaster molds to obtain cylindrical samples with a diameter of 2.5 cm and height of 0.6 cm, then left to dry in ambient air for 24 hours. The green compacts were then debinded by a thermal decomposition step at 803 K (530 °C) for 20 minutes under vacuum (10−3 torr). Upon debinding, the vacuum level was reduced to 10−5 torr, and the furnace was ramped to the sintering temperature at a rate of 5 K/minute. The sintering temperatures and soak times used in this study were 1473 K, 1498 K, and 1523 K (1200 °C, 1225 °C, and 1250 °C), and 10, 60, and 180 minutes, respectively. The temperature deviation in the furnace was measured to be ±5 K using a thermocouple located beside the compact. After the soaking period, the compacts were furnace cooled to room temperature. The compacts density was measured using the Archimedes method. Preparation of the samples for microstructure observation was done using cold resin mounting under vacuum to ensure impregnation of the porous compact. The mounted samples were ground and polished using silicon carbide grinding papers (80, 200, 600 grit) and diamond suspension (9, 1 µm) on polishing cloths, respectively. A final polishing step was done with colloidal silica immediately followed by etching with Aqua Regia solution (3:1 HCl:HNO3) for 3 to 20 seconds. The microstructure was observed using a Nikon light optical microscope, and grain size was measured using Clemex Vision image analysis software. A minimum of 300 grains were measured to compute the average grain size. | 10.1007-s11661-015-3244-2.html
The thermo-physical characteristics of the samples were determined using a Netzsch DSC 404 (Netzsch-Gerätebau GmbH, Selb, Germany). In this instrument, the sample holder has S-type thermocouples (Pt-Pt 10 pct Rh) in both the sample and reference locations. The thermocouple in the sample location was calibrated against the melting temperatures of pure gold and pure nickel prior to the DSC measurements. Samples used for the DSC measurements were approximately 5 mm in diameter and 1.5 mm in height, produced via electro-discharge machining (EDM). The samples were manually ground with SiC grinding paper to remove EDM marks and finished to 2500-grit prior to the DSC measurements. Alumina crucibles were used in all DSC experiments. All DSC runs were performed in a dynamic high-purity argon environment with an argon flow rate of 50 mL min−1. The heating rate was 20 K min−1 from room temperature to 873 K (600 °C) and thereafter 10 K min−1 up to 1723 K (1450 °C), followed by a 15-minute dwell at 1723 K (1450 °C) and then cooling at 10 K min−1 from 1723 K to 1273 K (1450 °C to 1000 °C). All DSC traces and thermo-physical data presented in this study were from the heating portion of the DSC experiments, which capture the thermal history associated with the material and prior processing determining the state of the material. | 10.1007-s11661-015-3252-2.html
SHT trials were carried out in an AFT laboratory-scale vacuum furnace (Advanced Furnace Technology, Cambridge, U.K.). The furnace utilizes a graphite heating element and temperature control was achieved with a C-type thermocouple (W26 pct Re-W5 pct Re) located near the heating element. The hot zone size was approximately 100 mm in diameter and 100 mm in height. The temperature in the center of the hot zone was calibrated against the melting points of pure gold and pure nickel prior to the SHT runs, and during the SHT runs the alloy samples were placed at this location. Within the hot zone, the temperature uniformity was within ±1 °C as determined by scanning of the hot zone with a separate R-type thermocouple during the calibration process. As-cast CMSX-10K samples with dimensions of 9 mm diameter and 10 mm height were cut from as-cast bars for the SHT trials. After SHT runs in the vacuum furnace, the samples were subsequently prepared for microstructural characterization, DSC measurements, and compositional homogeneity measurements. | 10.1007-s11661-015-3252-2.html
Detailed examination of the microstructure of the inter-dendritic regions was carried out after the various SHT steps to study the microstructural evolution as a function of SHT progression. Samples for microstructural characterization were cut normal to the 〈001〉 casting direction. Standard metallographic preparation techniques were used cumulating with a fine-polish using colloidal silica suspension. A Camscan MX2600 FEG-SEM (Tescan USA, Inc., Cranberry Township, PA) operating at an accelerating voltage of 20 kV and a working distance of 10 mm was used in back-scattered electron imaging (BEI) mode for microstructural characterization. | 10.1007-s11661-015-3252-2.html
Composition measurements were performed on flat as-polished samples using a Cameca SX100 (Cameca SAS, Gennevillier, France) equipped with an electron-probe micro-analyser (EPMA). Quantitative X-ray mapping was performed across an area of 1.25 mm × 1.25 mm at 5 μm intervals on the transverse section of the samples, generating a grid consisting of 251 × 251 data points. Each analysis area typically encompasses approximately 15 primary dendrites. The size of the analysis area was chosen to encompass as large an area as possible thereby obtaining data representative of typical compositional homogeneity in a given sample. The beam conditions were 20 kV, 100 nA and the beam was fully focused (excitation volume for most X-rays in the alloy was approximately 1 to 1.5 cubic microns). Typical γ′ precipitate size in the material was approximately 400 nm; therefore, the local composition comprising both the γ and γ′ phases was captured at each analysis spot. The following X-ray lines were used, the choice of lines being constrained by the need to avoid significantly overlapping lines: (i) Kα1—Al, Cr, Co, Ti, Ni; (ii) Lα1—W, Nb, Mo; (iii) Mα1—Ta, and (iv) Mβ1—Re. | 10.1007-s11661-015-3252-2.html
All calibration standards were pure (99.999 pct) metals except for Al, for which pure synthetic corundum (Al2O3) was used. The analyzing crystals used were Lithium Fluoride (LiF) for Co and Ni; Large Lithium Fluoride (LLiF) for Cr and W; Large Pentaerythritol (LPET) for Ti, Nb, Mo, and Re; and Thallium Acid Phthalate (TAP) for Al and Ta. Background positions and slope factors were determined using the Virtual WDS software (Cambridge Enterprise Ltd., Cambridge, U.K.). Slope factors were calculated in place of measurement of background on the negative side of X-ray peaks for Mo and Ta, and on the positive side for W, Re, and Nb. Both backgrounds were measured for all other elements. Pulse height analysis with spectrometers in differential mode was used to eliminate interfering signals for Mo and Ta. | 10.1007-s11661-015-3252-2.html
Samples of the spray-formed alloys and of the overspray powders were grinded and polished using conventional metallography procedures. The samples of SM-0.3B and SM-0.7B were etched with 3HCl:1HNO3. The boride morphologies were revealed using a deep etching procedure with 10 mL HCl, 3 ml HNO3, 5 mL FeCl3, and 82 mL ethyl alcohol solution. The D2 samples were etched with 2 pct Nital. The phase identification was performed by X-ray diffraction (XRD) using a Rigaku diffractometer equipped with a Cu tube and a graphite monochromator operating at 40 kV and 40 mA. The microstructures were observed by optical microscopy (OM) and scanning electron microscopy (SEM) using a FEI Inspect S50 Scanning Electron Microscope. | 10.1007-s11661-015-3253-1.html
The material used in the current investigation was Inconel 718 superalloy. Commercial hot-forged Inconel 718 with a thickness of 12.7 mm was purchased. The hot-forged plate was in the mill-solutionized state, and its chemical composition is shown in Table I. The cast Inconel 718 was also prepared by casting in a vacuum furnace. The castings were made using master ingots (made by Cannon-Muskegon), and the ingots were cast to a size of 100 mm length × 40 mm width × 60 mm thickness under vacuum of 1 × 10−4 torr. To eliminate the casting porosity and to effectively dissolve the Nb-rich Laves and δ phases, the coupons were hot isostatic pressed (HIP) under 100 MPa of argon atmosphere at 1436 K (1163 °C) for 4 hours. The heating rate to peak temperature was 6 to 7 K/minute during HIP. After the HIP cycle, the cast coupons were solution heat treated at 1325 K (1052 °C) for 1 hour, followed by air cooling. The air-cooling rate was approximately 100 K/minute. A pair of plates to be welded was machined with a dimension of 100 mm length × 40 mm width × 10 mm thickness out of the forged and the solution-treated cast 718 superalloys. | 10.1007-s11661-015-3269-6.html
The cast and the hot-forged Inconel 718 plates of 10 mm thickness were autogenously welded with EBW to make a 100-mm-long butt joint. Autogenous full penetration EB welding was performed in a high vacuum welding chamber (4 × 10−4 mbar) using an EBG30-150 K230 EB welder (Probeam AG & Co. KGaA, München, Germany). The crack-free EB welds were obtained under the beam current range of 36 to 39 mA at a constant travel speed of 12 mm/second and arc voltage of 120 kV for 10-mm-thick specimens. For comparison, GTA welds were made with the standard butt joint configuration, where a single V-groove having a bevel angle of 35 deg was applied with a root gap of 2 mm. The welding parameters used are presented in Table II. Alloy 718 filler wire of 0.8 mm diameter was used and its chemical composition is presented in Table I. Ultrasonic and X-ray examination proved that both EB and GTA welds were free from weld defects. Both welds were subjected to a PWHT [double aging treatment: aging at 991 K (718 °C) for 8 hours, furnace cooled to 894 K (621 °C), and then soaked for 8 hours, followed by air cooling). During the PWHT, the air-cooling rate was approximately 50 K/minute. | 10.1007-s11661-015-3269-6.html
For the microstructural observation of the welds, the samples were mechanically polished and etched in Kalling’s No. 2 reagent (5 g CuCl2 + 100 mL HCl + 100 mL C2H5OH). Scanning electron microscopy (SEM) was performed using a JEOL JSM-5800 microscope (JEOL Ltd., Tokyo, Japan) with a tungsten filament operating at 20 keV. The transmission electron microscope (TEM) characterization was performed on a field-emission type JEOL JEM-2100F microscope operating at 200 keV. The thin foil was prepared by electropolishing a 3-mm-diameter disk to perforation with a 60 pct ethanol, 10 pct perchloric acid, and 30 pct n-butanol electrolyte at 248 K (−25 °C) and 20 V, using a double-jet electropolisher. Special foils were machined by a focused ion beam (FIB) system to investigate deformed microstructures at the crack tip present near the fractured surfaces. | 10.1007-s11661-015-3269-6.html
Both target and substrate were prepared from a cylindrical SC Ni-superalloy ingot. The SC Ingot used in this study was originally produced for the research of Tin and Pollock (CE-1 in the Table II of Reference 17) by Precision Castparts Corporation Airfoils Inc. (Minerva, OH, USA). The part of this SC ingot was used to make the target and substrate in this study. The elemental composition of the SC Ni-superalloy ingot is shown in Table I. The SC ingot with a diameter of 15 mm was cut perpendicular to the cylinder axis, which was aligned along 〈100〉 direction, to prepare thin ~1-mm substrates using a diamond saw. The cut surfaces of the substrates were polished with 2000 grit SiC papers and polished with a diamond powder suspension down to grain size 1 μm. The polished substrates were ultrasonically cleaned in an acetone bath prior to the deposition experiments. | 10.1007-s11661-015-3289-2.html
Four different specimen geometries were used to perform both tensile and fatigue experiments at intermediate temperature and in situ room-temperature tensile tests (Figure 2). All specimens were tangentially machined out from the bore and the rim regions of a forged turbine disk by electro-discharge machining and lathe-turning. Particular care was taken during the final steps of the lathe-turning machining in order to limit superficial residual stresses. After machining, specimens dedicated for LCF and monotonic tensile experiments (Figures 2(b) and (c)) were automatically ground down to a 4000 SiC paper to remove at least 0.2 mm in the diameter. Then, the cylindrical gages were manually polished to a mirror finish (with a 1 μm diamond spray) in order to avoid any premature failure from surface scratches. Flat specimens (Figure 2(d)) dedicated for in situ tensile tests of the “as received” material were directly machined out from the disk by electro-discharge machining. Flat pre-cycled specimens (Figure 2(e)) were sliced from macroscopic cylindrical specimens (Figure 2(c)) by electro-discharge machining. All flat specimens were manually ground and polished down to 1 µm diamond spray and then electrochemically polished at 277 K (4 °C) in a solution of 10 vol pct perchloric acid in methanol under 45 V. This latter step effectively removes any residual stresses from mechanical polishing. | 10.1007-s11661-015-3291-8.html
The prealloyed bar stocks were provided by Cannon Muskegeon Group, and the material was EIGA atomized (electrode induction-melting gas atomization) with argon at TLS Technik GmbH & Co. Spezialpulver KG. The chemical composition of the master melt and the atomized powder is given in Table I. Chemical analysis of the atomized powder was performed with the induction coupled plasma method and is within the specification of Cannon Muskegon Group for CMSX-4 with a very low impurity level and a low oxygen content. | 10.1007-s11661-015-3300-y.html
At each height four locations in the middle of the sample were analyzed. To investigate the γ/γ′ microstructure SEM imaging (FEI Quanta 450 system) was used. The size and volume fraction of the γ′ precipitates were determined by the Fullman Intercept Method at the same horizontal cross sections which were used for DAS calculations. Microprobe investigations with a JEOL JXA-8100 system were performed to examine element segregations within the samples. DSC analysis with a heating rate of 5 K/min was performed with a Netzsch STA409. | 10.1007-s11661-015-3300-y.html
Element segregation has been analyzed by qualitative microprobe analysis of SEBM and commercial investment cast samples. The samples are produced with different process parameters to demonstrate their effect on the DAS. Figure 10 shows the results for the three representative elements Ta, W, and Re, with very small diffusion coefficients making long solution heat treatments for homogenization necessary. The cast sample (Figure 10(a)) shows strong segregation with a DAS of about 300 µm. Ta segregates into interdendritic regions whereas W and Re accumulate in dendritic core. | 10.1007-s11661-015-3300-y.html
DSC-measurements were performed on heating condition in order to compare the thermal properties of cast and SEBM samples, see Figure 12 and Table II. In conventionally cast CMSX-4, Tsolidus and Tliquidus were determined (based on DIN 51007) to 1603 K and 1669 K (1330 °C and 1396 °C), respectively. For SEBM CMSX-4, Tsolidus and Tliquidus are 1619 K and 1667 K (1346 °C and 1394 °C), respectively. In addition to the melting peak, a second small endothermic signal related to the γ′ dissolution appears at 1571 K (1298 °C). Furthermore, the SEBM sample shows a clear sink at the γ′ solvus temperature and no γ/γ′ eutectic solution peak. For the cast sample, no γ′ solvus temperature can be determined but a peak indicating the solution of the γ/γ′ eutectic is visible. | 10.1007-s11661-015-3300-y.html
The René 88DT material, with nominal composition shown in Table I, used in this study was received as a powder-extruded billet with a grain size of 1 to 2 μm. Individual cylindrical specimens were cut from the as-received extruded bulk sample using electrical discharge machining (EDM). Samples measured 4 mm in diameter and approximately 4 mm in height, with the cylinder axis parallel to the extrusion direction. The EDM-affected layer was removed using silicon carbide paper. The samples were subsequently heat treated at 1423 K (1150 \(^\circ \)C) for 30 minutes to achieve an average grain size of approximately 10 to 15 μm, to facilitate direct comparison to similar experiments conducted in Reference 28. No abnormal grains were observed after this initial heat treatment. | 10.1007-s11661-016-3329-6.html
Following deformation, the samples were heat treated above the γ′ solvus, 1380 K (1107 \(^\circ \)C), to initiate the formation of abnormally large grains. Samples were heat treated at 1423 K (1150 \(^\circ \)C) for approximately 1 minute via induction heating at a nominal frequency of 250 kHz in air. The temperature was measured using a two-color pyrometer and the power was controlled manually to maintain a constant temperature. The sample reached the target temperature within 8 seconds and quickly stabilized. After 55 seconds at temperature, the power was instantaneously turned off and the sample was allowed to air cool. The measured temperature of the sample fell below 973 K (700 \(^\circ \)C) (the minimum temperature able to be measured with the pyrometer) within 10s. Additional samples were heat treated in a box furnace in air at 1423 K (1150 \(^\circ \)C) for 1 hour to examine the structure at longer exposure times. | 10.1007-s11661-016-3329-6.html
After heat treatment, sections were cut from the central region of the compression specimens via EDM. These sections were hot mounted and polished via conventional metallographic techniques, with 0.25 μm colloidal silica as the final polishing step. | 10.1007-s11661-016-3329-6.html
Figure 8 shows BSE images of René 88DT samples that were deformed to 0, 1.8, and 3.2 pct and subjected to the 1 hour heat treatment for nearly complete recrystallization. Again, the material with the lower plastic strain developed a substantially larger grain size after heat treatment than the material subjected to higher strains. The average abnormal grain sizes are approximately 400 and 200 μm for the 1.8 and 3.2 pct samples, respectively. The maximum grain sizes are approximately 800 and 500 μm, respectively. When a sample not subjected to any deformation was given the same long-duration heat treatment, 1 hour at 1423 K (1150 \(^\circ \)C), no abnormal grains were observed to form. Only a modest increase in grain size, to an average grain diameter of approximately 20 μm, is observed. | 10.1007-s11661-016-3329-6.html
The model alloys were melted by vacuum induction and processed by hot forging into 40-mm-thick plates at 1403 K (1130 °C) and then hot rolling into 15-mm-thick plates at 1403 K (1130 °C). The plates were solution-heat-treated at 1323 K (1050 °C) for 1 hour followed by water-quenching and then aged at 1023 K (750 °C) for 32 hours. Following this, the crystal grain size of Alloys A, B, and C, which were measured by the average grain intercept method, were found to be 125, 100, and 120 μm, respectively. Although the target temperature for the test was 1023 K (750 °C), we also performed an accelerated test at 1123 K (850 °C). It should be noted that the initial stage of transition creep at 1123 K (850 °C) is a non-equilibrium process in which the creep rate is higher than coarsening rate of the γ′ phase. Therefore, the initial microstructure in the accelerated test at 1123 K (850 °C) should include precipitation of enough γ′ phase and has an initial strength corresponding to 1023 K (750 °C). Then, the initial microstructures inside the grain are formed by the fine dispersion of γ′ particles with a spherical shape approximately 30 nm in diameter. | 10.1007-s11661-016-3346-5.html
The compacts were prepared by slip casting based on a procedure developed by Hamjrle and Anger. Following this procedure, they obtained carbon contamination ranging from 100 to 300 ppm. The powder was mixed with a solution of ammonium alginate, slip cast, and dried for at least 24 hours. The slip cast compacts were cut into cubes of 5 × 5 × 5 mm. The binder was removed from the green compacts in a vacuum furnace (2 × 10−4 torr) at 788 K (515 °C) for 30 minutes and then furnace cooled. Assuming a theoretical density (TD) of Inconel 718 of 8.22 g/cm3, the initial density of the binder-less compacts was 61 ± 3 pct TD based on the Archimedes method. The compacts were then sintered in the pulsed electric current sintering equipment with a custom pressureless die assembly inspired by Bradbury and Olevsky, as shown in Figure 1. | 10.1007-s11661-016-3361-6.html
The sintering of the binder-less compacts was performed at heating rates of 15, 25, 50, 75, 100, and 200 K/minute. Interrupted tests were used to build a density–temperature curve for each heating rate to mimic a dilatometer trace. At the tested temperature, the power was turned off and the sample was cooled to room temperature within 10 minutes, with an initial cooling rate of approximately 300 K/minute. Within 1 minute, the temperature dropped to below 70 pct of the Tm of Inconel 718, at which point sintering is negligible. The sample density was measured by the Archimedes method. Metallographic analysis was performed by cutting with a low-cutting speed wafering blade, cold mounting, and impregnation in epoxy before grinding with 600 grit SiC paper and polishing with 9, 1 µm diamond suspension, and colloidal silica solutions on appropriate cloths. Grain size was evaluated by an image analysis (Buehler OmniMet, Lake Bluff, IL, USA) of light optical micrographs (Nikon Eclipse LV150; Tokyo, Japan) for samples etched with a solution consisting of 10 mL of HNO3, 5 mL of glacial acetic acid, and 85 mL of H2O under 1.5 V for 8 seconds. The porosity measurements were performed by image analysis with Clemex software (Longueuil, Canada) for images obtained using a light optical microscope (Olympus, Tokyo, Japan) at 50 times magnification using a mosaic picture of cross-sections of a polished sample. | 10.1007-s11661-016-3361-6.html
In order to quantify all these properties, five alloys intermediate between Co-Co\(_3\)(Al,W) and Co-Co\(_3\)(Ge,W) have been studied. In this quaternary alloying space, their compositions are equidistant and vary linearly between Co-9Al-9W and Co-11Ge-5.7W. The latter composition was chosen as data on this alloy are already available in literature. A derivative of the Co-Ge-W alloy with higher tungsten content was also examined in order to ascertain the influence of this element. The alloys were subjected to a homogenization heat treatment to reduce elemental microsegregation and an aging heat treatment to obtain the typical \(\gamma /\gamma ^\prime \) microstructure. Transition temperatures were determined using differential scanning calorimetry. High-resolution X-ray diffraction measurements were performed to determine the lattice parameters of the \(\gamma \) and \(\gamma ^\prime \) phases and hence the \(\gamma /\gamma ^\prime \) lattice misfit. The mechanical properties were evaluated through uniaxial compression testing and compressive creep tests. | 10.1007-s11661-016-3408-8.html
The compositions of all the alloys investigated in this study are listed in Table I along with their respective designations, which are used throughout this paper. The alloys without boron were arc-melted using raw elements of at least 99.9 pct purity. The melting was performed under an Argon back-filled atmosphere and the samples were flipped and re-melted at least 3 times to improve their homogeneity. | 10.1007-s11661-016-3408-8.html
To minimize solidification-induced microsegregation and allow the controlled precipitation of \(\gamma ^\prime \), the samples were subjected to a solution and homogenization heat treatment. This was performed for 12 hours at 1573 K (1300 °C) for alloys 0Ge through 50Ge and for 24 hours at 1473 K (1200 °C) for alloys 75Ge, 100Ge, and 100Ge\(_{+W}\). The solution heat treatment for all alloys was followed by a precipitate aging heat treatment for 200 hours at 1073 K (800 °C) with the exception of alloy 0Ge. As this was the first alloy to be investigated, a precipitate aging heat treatment from previous studies was used, which was 200 hours at 1173 K (900 °C). In the following sections, these heat treatments are referred to as the standard heat treatment. The respective B-containing alloy variants were heat treated in the same way. | 10.1007-s11661-016-3408-8.html
The microstructures of all the alloys were examined after each heat treatment step by SEM using a Zeiss Crossbeam 1540 EsB. Prior to microstructural examination, the samples underwent standard sample preparation consisting of grinding by SiC paper up to 4000 grit, followed by polishing using a diamond suspension. To determine the actual chemical composition and confirm homogeneity, samples of all alloys were characterized by energy-dispersive X-ray spectroscopy (EDS) using the same device. Pure element standards (Co, Al, Ge, W) were used for the EDS system calibration. | 10.1007-s11661-016-3408-8.html
To determine the critical phase transition temperatures, i.e., \(\gamma ^\prime \)-solvus, solidus, and liquidus temperatures, differential scanning calorimetry was performed on samples of the alloys in the standard heat-treated state using a Netzsch STA 409. For these measurements, heating and cooling rates of 5 K/min were used. The characteristic phase transition temperatures, i.e., \(\gamma ^\prime \)-solvus, solidus, and liquidus temperatures, were determined by peak analysis of the DSC curves. The transition temperatures determined from the peak onsets in both heating and cooling segments were averaged to approximate the actual transformation temperature, which would correspond to an infinitely slow cooling/heating rate. | 10.1007-s11661-016-3408-8.html
The high-temperature mechanical properties of the boron-containing alloys were characterized through compression testing and compressive creep tests. The compression tests were conducted on rectangular cuboid-shaped samples (3 mm × 3 mm × 4.5 mm) at a constant strain rate of 10\(^{-4}\)/s at room temperature, 873 K, 948 K, 1023 K, 1123 K, and 1223 K (600 °C, 675 °C, 750 °C, 850 °C, and 950 °C). Compressive creep tests with stress jumps were performed on cylindrical specimens with a diameter of 5 mm and a height of 7.5 mm at 1023 K and 1123 K (750 °C and 850 °C). The load in each test was varied to obtain the minimum creep rate at different stress levels (150 to 550 MPa) from one test. After reaching the secondary creep stage at a certain stress level, the samples were deformed at least 1 pct before changing the applied load. | 10.1007-s11661-016-3408-8.html
The \(\gamma /\gamma ^\prime \) microstructures after the standard precipitate aging (200 hours at 1173 K (900 °C) for alloy 0Ge and 200 hours at 1073 K (800 °C) for alloys 25Ge to 100Ge) are shown in Figure 1. | 10.1007-s11661-016-3408-8.html
The DWDS experiments were performed using an in-house designed non-vacuum furnace. The casting procedure is schematically depicted in Figure 2. During the experiments, the CMSX-4 superalloy was overheated to 1793 K (1520 °C) in a crucible and covered with hollow Al2O3 beads (1 to 3 mm in diameter) acting as a dynamic baffle. Single-crystal seeds of CMSX-4 superalloy with crystal orientation in the longitudinal direction were inserted into one end of the molds, and connected to a water-cooled chill-plate. The other end of the mold was wrapped and sealed using a nickel foil acting as a plug in order to prevent the penetration of the dynamic baffle. The molds were then inserted into the alloy melt. When the foil melted, the alloy melt flowed into the mold and made contact with the seed. Each seed was instrumented with a type-B thermocouple located along its center line. The measurement position in the blades was located 30 mm from the chill. Thermocouple readings were recorded each second during the entire process. When a portion of the seed had melted, the molds were elevated at a withdrawal rate (V) of 2.5 mm min−1 (without argon cooling), and the single-crystal blades were then solidified. During the overheating and withdrawal processes, the alloy melt was protected by Ar gas. | 10.1007-s11661-016-3415-9.html
For comparison, the Bridgman’s blades were solidified using an ALD Vacuum Technologies, Inc. Bridgman furnace. The details of the schematic diagram can be found elsewhere: see Reference 25. During this process, the CMSX-4 superalloy was melted in a crucible which was positioned in the induction melting coil. An investment mold cluster with single-crystal seeds having the same geometry of the components as the DWDS castings was mounted on a water-cooled chill-plate and raised into the mold heater. A vacuum of about 3 × 10−4 mbar was obtained before preheating the mold to a temperature of 1793 K (1520 °C). After equalizing the mold temperature, the melted superalloy was bottom poured into the mold, and the withdrawal sequence was then initiated thus forming the single-crystal castings. Prior to casting, a protective alumina tube, sealed at one end, was embedded in the mold. A type-B thermocouple was inserted into this tube and the cooling curve was recorded during the withdrawal process. The parameters, such as the position of the thermocouple and the withdrawal rates, were identical to those employed in the DWDS process. | 10.1007-s11661-016-3415-9.html
Castability tests were performed in our Bridgman vacuum investment casting unit by directional solidification of tube-like superalloy test specimens with a wall thickness of 2.5 mm. Dense fired alumina 99.7 pct tubes placed on a round nickel blank were used to build up the mold. The dimensions of the mold were height 150 mm, inner tube or core diameter 15 mm, and outer tube internal diameter 20 mm, as described earlier. All experimental alloys were molten at 1833 K (1560 °C) and the last alloying step was accomplished by adding granular carbon wrapped in a nickel foil. After homogenizing for 5 minutes, the melt was subsequently poured into the mold preheated to 1773 K (1500 °C). The withdrawal of the sample was initiated after a soaking time of 2 minutes with a speed of 8.5 mm/min. The pressure during casting was kept below 10−3 mbar. Detailed modeling work has been done before in order to achieve a correct set of processing parameters. Stresses arise during cooling from casting temperature because of the different thermal expansion coefficients of the superalloy tube and the alumina core. The test used is found to be very severe regarding the propensity toward hot tearing or cold cracking, because the dense fired alumina core is very rigid and grain boundaries are placed perpendicular to the direction of hoop stresses. A linear-elastic calculation performed by Heck shows that hoop stresses up to 600 MPa will accumulate during cooling from 1273 K to 293 K (1000 °C to 20 °C). A re-assessment using FEM software to model the stress distribution yielded peak hoop stresses of 950 MPa resulting from cooling from 1623 K to 293 K (1350 °C to 20 °C) in the internal volume of the casting encasing the core. Lower stresses of approx. 800 MPa can be observed at the outer circumferential volume elements of the tube-like casting. A comparable hot tearing test is also used by Wukusick et al. | 10.1007-s11661-016-3416-8.html
Sections for microstructure examination from all cast samples were prepared perpendicular to the solidification axis and the growth direction of the dendrite trunks. The samples were cut out 60 mm from the chill end. We have shown that the solidification conditions and the resulting dendritic grain structure are stationary in this region of the casting. Metallographic samples were etched electrochemically in 25 pct nitric acid at 2.0 V. Primary dendrite arm spacing (λ1) and the area fraction of micropores and γ/γ′-eutectics was measured in an area of 15 mm2 by a digital image analysis system. | 10.1007-s11661-016-3416-8.html
Differential scanning calorimetric (DSC) measurements were performed with a Netzsch STA409 calorimeter (Netzsch-Gerätebau GmbH, Selb, Germany) in order to determine the effect of minor alloying elements on phase reactions during cooling. Small cylindrical samples of about 300 mg were melted and cooled at 5 K/min. To avoid oxidation, a high purity 5.0 argon atmosphere was used. From the enthalpy data, the fraction of liquid as a function of temperature was calculated using the method of partial areas. Because of different slopes of the baselines in the solid and liquid phase (differences in heat capacity), a sigmoidal baseline was created in the semi-solid region. | 10.1007-s11661-016-3416-8.html
Tensile test bars were machined from cylindrical castings with a diameter of 25 mm. Conventional equiaxed castings were used to place some grain boundaries normal to the principal applied stress. Tensile testing was performed in the as-cast condition at 1033 K, 1143 K, and 1253 K (760 °C, 870 °C, and 980 °C) and a strain rate of 0.033 min−1. | 10.1007-s11661-016-3416-8.html
Figure 2 shows the typical microstructure of the columnar grained directionally solidified samples. Secondary dendrite arms appear as darker grayish crosses in the figure because sectioning was done perpendicular to the solidification direction. The primary dendrite arm spacing λ1 was measured for several samples and was found to range from 180 to 210 µm. Distinct bright γ/γ′-eutectic regions were observed in between the dendrites. Cracks initiated by thermal contraction upon solidification were occurred exclusively on grain boundaries. Additionally, minor phases like MC carbides or borides were observed depending on alloy composition. The overall area fraction of microporosity was generally less than 0.15 pct. | 10.1007-s11661-016-3416-8.html
The alloy selected for investigation was polycrystalline investment cast IN100, and the nominal composition is given in Table I. This alloy was selected for this study since it is the material utilized in the component identified by Campbell and Tiryakioglu as the cause of the fatal aircraft crash. A wide variety of processing and casting parameters were investigated individually, to determine the effect of each on material properties and inclusion/defect formation. A full sample matrix (relevant to Parts I and II of this study) is shown in Table II. All material analyzed was supplied by Alcoa Howmet, and all casting was performed by Alcoa Howmet Research Center in Whitehall, MI. Vacuum casting was conducted using standard VIM and investment casting procedures. The heats utilized 70 pct virgin and 30 pct revert charges and were melted by induction and investment cast into cluster molds. Each mold contained both cylindrical bar samples to be machined into mechanical test specimens, and generic turbine blades to be used for further microstructural characterization. Melting and casting atmospheres were carefully controlled and maintained at pressures of less than 10 mTorr. Argon casting was conducted by backfilling the melt chamber with ultra-high purity (UHP) Ar (99.999 pct) to a total pressure of 10 Torr. Argon casting was investigated as a method of “breaking” vacuum and casting at increased nominal pressures without introducing significant additional oxygen content. This allows for isolation of effects from nominal pressures as compared to oxygen content during casting. Air casting was achieved by casting in atmospheric air. Air casting was utilized in an effort to investigate the effect on bifilm formation of increased oxygen content while molten processing IN100. The air casting environment was also used in an effort to force bifilm formation with processing conditions that are not typical for IN100, and to attempt to identify if increased oxygen would be capable of generating more abundant and/or structurally distinct bifilms. | 10.1007-s11661-016-3421-y.html
For each casting environment, samples were either top-filled or bottom-filled. Top-filled samples utilized a gating design which would allow the molten metal to turbulently fill the mold cavity from the top down. Bottom-filled samples were gated to fill the mold cavity from the bottom up to minimize turbulence. In addition, some vacuum-cast samples employed turbulent gating, where turbulators were included in the gating of the cluster mold. A Howmet proprietary-extruded ceramic filter was utilized for some air-cast samples. Some samples from each casting condition were hot isostatically pressed (HIP) and heat-treated. Industry standard HIP and partial solution heat treatment cycles were used and can be reviewed in Table III. Note that since the primary focus of this study was the formation of casting defects, and more specifically identifying evidence of bifilms, the heat treatments utilized in this study were not intended to produce the optimal microstructures and mechanical properties for comparison to “standard” or commercial materials mechanical properties reported in the literature. Instead the heat treatments utilized in this study were intended to help identify bifilms. | 10.1007-s11661-016-3421-y.html
Cylindrical bar castings where machined into threaded tensile samples. Tensile samples were pulled at room temperature to failure. 0.2 pct yield stress (YS), ultimate tensile stress (UTS), and elongation (pct EL) were measured. Room temperature tensile testing was chosen to minimize fracture surface oxidation, which could potentially be indistinguishable from a pre-existing oxide bifilm. Fracture surfaces from each tensile bar pulled to failure were removed and mounted for fractographic analysis. The opposite half of each tensile bar was cross-sectioned along the gage length, then mounted and polished for metallographic analysis, allowing for a transverse examination of the microstructure near the fracture surface. Samples prepared for metallographic analysis were swab etched with γ′ etchant Pratt and Whitney #17 (100 mL H2O + 100 mL HCl + 100 mL HNO3 + 3 g MoO3), or analyzed in the unetched condition. Fractographic and metallographic characterization was conducted using scanning electron microscopy (SEM) and energy dispersive X-ray spectroscopy (EDS). | 10.1007-s11661-016-3421-y.html
As stated previously, HIP did have a significant softening effect on IN100, which is due to the over-coarsening of γ′. Precipitate coarsening was clearly observed microstructurally in samples that had been HIPed. An example of the γ′ coarsening observed is clear in Figure 12. HIP and no-HIP samples were given the same industry standard subsolvus partial solution heat treatment as shown in Tables II and III. In all cases, the partial solution heat treatment was performed following the HIP cycle. It is clear that this partial solution heat treatment did not achieve full solutionization of γ′ following HIP. Precipitate coarsening is an expected result as HIP temperatures exceeded heat treatment temperatures, and cooling rates following HIP were significantly slower than either an air cool (AC) or an inert gas quench in a vacuum furnace typically used for IN100. HIP followed by a subsolvus heat treatment would not have been sufficient to re-solution γ′, therefore creating the observed softening effects due to over-aged precipitates. | 10.1007-s11661-016-3421-y.html
The alloy selected for this investigation was polycrystalline investment cast IN100, and a nominal composition is shown in Table I. This alloy was selected for this study since it is the material utilized in the component identified by Campbell and Tiryakioglu as the cause of the fatal aircraft crash. A wide variety of processing and casting parameters were investigated to determine the effect of each on material properties due to bifilm formation. A full sample matrix is seen in Table II. All material analyzed was supplied by Alcoa Howmet, and all casting was performed by Alcoa Howmet Research Center in Whitehall, MI. 70 pct virgin charges were melted by induction and investment cast into cluster molds. Each mold contained generic power turbine blades to be used for microstructural characterization. Vacuum casting was conducted using standard VIM and investment casting procedures. Melting and casting atmospheres were carefully controlled and maintained at pressures of less than 10 mTorr. Casting in argon was conducted by backfilling the melt chamber with UHP Ar (99.999 pct) to a total pressure of 10 Torr. Argon casting was investigated as a method of “breaking” vacuum and casting at increased nominal pressures without introducing significant additional oxygen content. This allows for isolation of effects from nominal pressures as compared to oxygen content during casting. Air casting was achieved by casting in atmospheric air. Air casting was utilized in an effort to investigate the effect of increased oxygen content, while molten processing, on bifilm formation. This was also used in an effort to force bifilm formation with processing conditions that are not typical for IN100 to attempt to identify if increased oxygen would be capable of generating more abundant and/or structurally distinct bifilms. For each casting environment, samples were either top filled or bottom filled. Top filled samples utilized a gating design which would allow the molten metal to turbulently fill the mold cavity from the top down. Bottom filled samples were gated to fill the mold cavity from the bottom up to minimize turbulence. In addition, some vacuum cast samples employed turbulent gating, where turbulators were included in the gating of the cluster mold. A Howmet proprietary extruded ceramic filter was utilized for some air cast samples. Filters were included in the cluster mold in the mid-runner location. Some samples from each casting condition were hot isostatically pressed (HIP) and heat treated. Industry standard HIP and partial solution heat treatment cycles were used and are reviewed in Table III. | 10.1007-s11661-016-3422-x.html
Metallographic specimens were prepared by sectioning cast material using a low-speed diamond wafering saw. All samples were mounted and polished by standard metallographic preparation procedures. Some samples prepared for analysis of inclusions were deep etched. The deep etchant solution consisted of 70 mL HCl + 30 mL H2O2. Immediately after the deep etching solution was made, the sample was submerged in the bubbling etchant for 90 seconds, then removed and submerged in water. Metallographic samples were analyzed by SEM. | 10.1007-s11661-016-3422-x.html
To further characterize the structure of oxycarbide inclusions, some oxycarbide inclusions observed metallographically by SEM were removed via focused ion beam (FIB) lift-out for TEM analysis. Metallographically prepared samples had to be carefully removed from epoxy mounts via mechanical fracture, then cleaned and mounted on an aluminum SEM stub. FIB was performed with an FEI Strata DB 235 dual-beam FIB/SEM equipped with a liquid metallorganic ion source (LIMS) for protective Pt layer deposition. Samples were prepared using standard FIB lift-out procedures. The samples were then thinned, mounted, and removed for TEM analysis. | 10.1007-s11661-016-3422-x.html
At least one blade from each blade sample condition (Table III) was used to machine Auger pins. Pins from each condition were used for in situ fractographic Auger analysis. Cast blades were machined by electrical discharge machining (EDM) to remove several small Auger pin samples from each blade. The Auger pins were cylindrical-notched samples 20.3 mm in length and 3.18 mm in diameter. A blunt notch was machined 11.4 mm from the top of the sample, and to a depth of 0.51 mm. Each Auger pin was loaded into a PHI 660 scanning Auger multiprobe and fractured in situ with an actuating hammer. In situ fracture occurred in ultra-high vacuum conditions of less than 0.5 nTorr nominal chamber pressure. Fracture surfaces of samples were immediately analyzed to prevent contamination due to adsorption formation of an oxide monolayer. It was determined that in situ fracture must occur in ultra-high vacuum conditions with nominal pressures of >0.5 nTorr so that fracture surface oxide monolayer formation times would be long enough to permit ample time for examination of the uncontaminated specimen surface. The selection of the maximum nominal pressure was based on the results of prior kinetic studies of nickel oxidation in which it was determined that a monolayer of NiO forms in about 1 seconds at nominal pressures of 10−6 Torr. Given that NiO under such conditions will follow Langmurian adsorption kinetics, a simple relationship utilizing the Langmur exposure parameter can be created such that: \( 1L \approx 10^{ - 6} \;{\text{Torr}}\;{\text{seconds}} \). This indicates that if 10−10 Torr vacuum levels can be achieved, an exposure time of 10,000 seconds (2.77 hours) would be necessary for formation of a NiO monolayer, theoretically providing ample time for surface analysis via Auger electron spectroscopy (AES) of a newly fractured sample surface. For the purposes of this calculation, reaction kinetics were assumed to be equivalent to pure nickel, though in the case of a Ni-based superalloy more complex competing chemisorption would be present. Elemental depth profiling was performed using a rastering Ar ion beam to mill the sample surface. The ion beam raster area was adjusted to set milling rates of material removal, and was adjusted to meet the desired material removal rate. Sputter time was recorded while depth profiling, and compared to milling rates of a Ta2O5 standard of known thickness using identical ion beam conditions. This allowed for estimations of sputter depth with time, and therefore estimations of elemental content as a function of depth. | 10.1007-s11661-016-3422-x.html
In the first set of experiments, Ni-based superalloy CMSX-4 was solidified as single crystal bars of diameter 15 mm and length 100 mm by two methods, the VB and VBSB. A bottom seeding technique was used. A single crystal cylindrical seed with (001) orientation was placed at the bottom of a 99.8 pct purity alumina crucible, and a polycrystalline alloy charge was placed on top of the seed. The seed diameter was equal to the crucible diameter. The alumina crucible was encased within a graphite tube to prevent cracking of the alumina and to protect the system for any liquid metal leaks, but luckily no such problems occurred. The melting/solidification was carried out inside a four-zone resistive heating furnace and in a high purity (99.999 pct), continuously flowing argon atmosphere. The furnace was first heated to ~1073 K (800 °C) under ~10−2 mBar vacuum and then purged with argon three times to remove degassing impurities. Afterward, the four zones were heated to their set temperatures to establish a stable, positive temperature gradient in the system. Then, the crucible, initially staying in the cold zone, was elevated into the hot zone of the furnace until all of the charge and a portion (~5 mm) of the seed melted. The melting/solidification and position of the interface were controlled by four thermocouples which were placed at different longitudinal positions on the graphite encasing. After melting, the system was put to rest for about 20 minutes. Then, the solidification was started by pulling down the crucible under a constant temperature gradient of 24 K (24 °C)/cm with three different pulling velocities of 12, 18, and 30 cm/h. Thus, six samples were solidified. The solidified bars had a length of 60 mm above the initial s/l interface. In the case of the VBSB solidifications, a specially produced baffle made of a 99.8 pct purity alumina was inserted in the melt, and the effective melt height (h) between the baffle and the solidifying interface was set to 10 mm, see Figure 1. There was a 1-mm annular gap between the baffle and the crucible. The baffle was fixed to the top of the solidification chamber via a high purity alumina rod. Note that in an experimental VB setup, the melt height may be around 100 mm. Hence, 10 mm of the melt height in the VBSB experiments in the current investigation reduces the Ra number (convection) in an order of 104. | 10.1007-s11661-016-3466-y.html
An IN706 master ingot was prepared in a VIM furnace. The chemical composition of the master ingot was 42.4 Ni, 15.92 Cr, 1.89 Ti, 2.82 Nb, 0.35 Al, 0.04 C, 0.0045 B, and balance Fe (wt pct). The master ingot was cut and remelted into two ingots doped with different levels of P by VIM. The P contents of the two ingots were 0.002 and 0.025 wt pct, respectively. The two ingots were homogenized, forged into bars of 35 mm square section, and then rolled into round bars of 16 mm diameter. | 10.1007-s11661-016-3495-6.html
To eliminate the microstructural variance caused by the forging and rolling, the Φ16 mm hot-rolled bars of the two alloys were solutioned at 1463 K (1190 °C) for 24 hours. The cooling rate with water quenching or air cooling from 1463 K (1190 °C) was chosen to evaluate the effect of cooling rate on the P segregation. Based on our previous study, phosphides have been observed at 1253 K (980 °C). Therefore, both the water-quenched and air-cooled specimens were soaked at 1253 K (980 °C) for varied time, in order to reveal the P segregation according to the phosphide precipitation. | 10.1007-s11661-016-3495-6.html
The cylindrical tensile specimens with a gage diameter of 5 mm and a gage length of 30 mm were machined and tested at room temperature using a Shimadzu AG-S 250KN tensile tester. The chunk moving speed was kept constant at 0.45 mm/min before the yielding point, and then was kept constant at 3 mm/min until fracture. Charpy U-notched specimens with a cross section of 10 mm square, length of 55 mm, U-notch width of 2 mm and depth of 2 mm, and a curvature radius of 1 mm were tested using a SANS-ZBC2452-C impact tester. The HV microhardness was tested under a loading condition of 50 g for 15 seconds using a LECO Microhardness Tester LM247AT. | 10.1007-s11661-016-3495-6.html
The grain structures of the two alloys were not different from each other after the solution at 1463 K (1190 °C) for 24 hours followed by water quenching or air cooling. The grain size of both alloys with different P levels was 50 to 400 μm, with the mean grain size of approximately 200 μm (Figure 1). As shown in Figure 2, the precipitates were scarcely observed at the grain boundaries for water quenching specimen of both alloys (Figures 2(a) and (c)), while small precipitates were occasionally observed at the grain boundaries for air cooling specimen of both alloys (Figures 2(b) and (d)). These small particles precipitated at the grain boundaries during air cooling were believed to be η phase in IN706 alloy. In addition, the larger particles within the grain interior were the MC carbides. | 10.1007-s11661-016-3495-6.html
In order to observe the phosphide precipitation, after 1463 K (1190 °C) solution for 24 hours and followed by water quenching or air cooling, the two alloys with different P contents were soaked at 1253 K (980 °C) with various time, and then water quenched to minimize the grain boundary segregation during cooling. | 10.1007-s11661-016-3495-6.html
For the alloy with 0.025 pct P which was air cooled from 1463 K (1190 °C) solution, when soaked at 1253 K (980 °C) for 60 minutes, both the size and amount of the phosphide were significantly increased as shown in Figure 12. It can be clearly seen in Figure 13 that P was highly enriched in the phosphides precipitated at the grain boundaries. Comparatively, for the alloy with 0.002 pct P after water quenching or air cooling from 1463 K (1190 °C) solution, no phosphide was observed during 1253 K (980 °C) soaking for up to 60 minutes. | 10.1007-s11661-016-3495-6.html
All materials were fabricated with the AM growth direction parallel to the load axis and procured from commercial vendors, who were asked to provide material according to their best practices. SLM Inconel 625 was purchased from RTI Directed Manufacturing, Austin, Texas, and was fabricated using EOS SLM equipment. This material was hot isostatically pressed (HIP) at 1433 K (1160 °C) and 100 MPa for three hours. EBM Ti-6Al-4V was purchased from CalRAM, Inc., Simi Valley and was fabricated using an Arcam S12 EBM equipment with a powder bed build temperature of approximately 973 K (700 °C). The Ti-6Al-4V was subsequently HIPped at 1173 K (900 °C) and 100 MPa for 2 hours. | 10.1007-s11661-016-3501-z.html
Fatigue testing was performed on an Instron servo-hydraulic test frame (Test Frame Model 8501, equipped with model 8800 controller and Bluehill software) operated under load control. All tests were performed at ambient laboratory conditions with a cycle frequency was 20 Hz. Stress ratios of −1, 0.1, and 0.5 were used, and tests were suspended at a maximum of 107 cycles. Six or more samples were tested at each stress ratio. Tensile testing was performed on an Instron 55R1115 load frame equipped with a 20,000 pound (89 kN) Instron load cell (Model 2518) and a clip-on extensometer. Tensile testing was performed at room temperature at a strain rate of 10−3 s−1 in general accordance with ASTM E8. Specimen orientations relative to the AM build direction were the same for both tensile and fatigue testing. The deviation from ASTM E8 for tensile testing was the specimen geometries. For Inconel 625, tensile tests were performed on HCF specimens. As these had a uniform gauge section length of 12.7 mm, this is not expected to influence the measured tensile properties. For Ti-6Al-4V, sub-sized samples were harvested from grip sections of already-tested HCF specimens. These were machined to round tensile dogbones with a gauge diameter of 2.9 mm and a gauge length of 15.8 mm. This slightly exceeded the nominal gauge length to diameter ratio of 4 in Figure 8 of ASTM E8. | 10.1007-s11661-016-3501-z.html
Material characterization was performed using standard metallographic techniques for sample preparation, including mounting, polishing and etching. Ti-6Al-4V samples were etched using Kroll’s reagent, while 625 was etched using a lactic acid-HCl mixture. Scanning electron microscopy was performed on a JEOL 6460LV. Density measurements were performed using a He pycnometer (Micromeritics Accupyc 1330) on HCF grip sections that had been machined to regular cylinders. | 10.1007-s11661-016-3501-z.html
Samples for the current research were produced by Liburdi Turbine Services. Laser powder deposition was performed on a blended powder of Mar M247 (referred to as M247) and Amdry DF3 (referred to as DF3) with a ratio of 4:1 using an Inconel 738 (referred to as IN738) substrate. The chemical compositions of the materials used are given in Table I. The powder size distribution was measured using a LA-920 Horiba laser particle size analyzer. The powder morphologies and size distribution diagrams of M247 and DF3 are presented in Figure 1. Figures 1(a) and (b) shows that the size distribution of spherical M247 powder is nearly homogeneous, with an average diameter of 65 μm, while Figures 1(c) and (d) shows a relatively large size distribution of the spherical DF3 powder with the average diameter of 76 μm. For the latter, the powder diameter varies from about 2 μm for the small satellite-like powder to about 100 μm for the larger particles. The two kinds of powders were blended using V-shape mixer for 24 hours, and the variety of chemical composition was kept within 3 pct from chemical analysis. The schematic of laser powder deposition process is shown in Figure 2. The deposits consisted of about 50 layers built on the substrate, with approximate dimensions of 8.5 mm in height, 6 mm in width, and 50 mm in length. During the deposition, the laser head was oscillated with an amplitude of ±3 to 3.5 mm at a speed of approximately 17 mm/s; the scanning speed was about 1.5 mm/s; the laser beam power range used was 420 to 475 W; and the powder feed rate was kept between 3.5 and 4 g/min. Argon was employed as a shielding gas during the deposition. | 10.1007-s11661-016-3505-8.html
The as-deposited samples were sectioned along the transverse direction, followed by sequential grinding steps up to 800 grit using silicon carbide abrasive papers, and standard polishing steps up to 1 μm. Polished samples were electrolytically etched in a solution of 12 mL H3PO4 + 40 mL HNO3 + 48 mL H2SO4 at 6V for 5s to reveal the microstructure. The microstructures of the as-deposited sample were characterized using a Nikon optical light microscope with Clemex Vision System, a SU3500 scanning electron microscope (SEM) equipped for electron dispersive spectrometer (EDS) analysis, and a high-resolution SU8000 FE-SEM for high magnification microstructural observations. Five different regions were chosen in order to measure the dendrite arm spacing using ImageJ image analysis software and the average results are provided in this discussion. Quantitative chemical analysis in both the inter-dendritic regions and the dendritic cores was obtained using at least five measurements in a JEOL 8900 electron probe microanalysis (EPMA). Interaction volumes of 16 and 23 μm3 for EDS and EPMA, respectively, were calculated using Monte Carlo simulation from Casino. | 10.1007-s11661-016-3505-8.html
The second-generation, commercial, nickel-based, single-crystal CMSX-4 superalloy (Ni-5.6Al-9.0Co-6.5Cr-0.6Mo-3.0Re-6.5Ta-6.0W, wt pct) was used in the present investigation. The experiments were performed in a vertical Bridgman-type laboratory furnace: schematically shown in Figure 1. During the experiment, the 20 mm diameter and 180-mm-long single-crystal cylindrical bars, which were pre-cast in an industrial Bridgman furnace, were placed in ceramic tubes and raised into the furnace chamber, which had been preheated to 1673 K (1400 °C). A portion of the bar remained at this temperature for 15 minutes. The temperature of the melt, which was shielded using high-purity argon gas, was measured by lowering the thermocouple into this melt. The furnace temperature was held constant for 10 min to enable the temperature to homogenize. Following this, the tube was withdrawn from the chamber at the withdrawal rates (V) of 0.3 mm min−1 (A sample) or 0.7 mm min−1 (B sample). After withdrawing a certain solidification length, the tube was quickly removed from the furnace chamber, and quenched in a water bath. From the measured temperature data, the cooling curves were obtained. The cooling rates \( {\dot T} \)of 0.018 K s−1 (for 0.3 mm min−1) and 0.042 K s−1 (for 0.7 mm min−1) were evaluated at the solidification front, which are equal to the slopes of the cooling curves at the melting point. According to the functional relationship \( {\dot T} = GV \), the corresponding thermal gradients (G) at the liquid and solid (L/S) interface can be evaluated as 3.6 K mm−1 at both withdrawal rates. | 10.1007-s11661-016-3542-3.html
A series of Nb-bearing austenitic cast steels with variations of N/C ratio were designed and cast. The overall (C + N) content was maintained at a constant level (about 0.45 wt pct), except for alloy 2C4N with an increased overall content (0.59 wt pct). The experimental alloys were vacuum induction melted at China Iron & Steel Research Institute Group (CISRI) with high-purity raw metals (99.995 pct Fe, 99.98 pct Cr, 99.98 pct Ni, 99.999 pct Si, 99.5 pct Mn, 99.97 pct Nb, 99.999 pct C) and alloy CrN (83.3 pct Cr, 15.24 pct N, 0.05 pct Fe, 0.05 pct C, 0.003 pct Si, 0.03 pct P, 0.04 pct S, and 0.53 pct O). They were cast into cylindrical ingots with 80 mm in diameter and weighing ~20 kg each. The casting conditions were kept constant: pouring at 1823 K (1550 °C), followed by furnace cooling to 873 K (600 °C), then air cooling to room temperature. The chemical compositions of the experimental alloys were quantitatively measured by NCS Testing Technology Co., Ltd. and are listed in Table I. Creep specimens were machined from the identical regions, about 5 mm away from each ingot surface with the specimen axis parallel to the ingot axis. These dog-bone specimens with a gage length of 25 mm and a cross-sectional diameter of 5 mm were used for creep rupture tests at 1273 K (1000 °C) and 50 MPa in air. The creep rupture tests for each experimental alloy have been carried out three times. Microstructural characterization was carried out using a ZEISS Axio Imager optical microscope (OM) and a ZEISS SUPRA 55 field emission-scanning electron microscope (FE-SEM) in secondary electron (SE) and backscattered electron (BSE) imaging modes. The average grain size was determined by using the standard linear intercept method. The area fraction of precipitates was assessed by calculating the area ratio of precipitates via the Image-Pro Plus software. The number density of primary Nb(C,N) at grain boundaries was estimated as the number of carbonitrides per unit length of grain boundaries. | 10.1007-s11661-016-3544-1.html
The SLE process was conducted inside a controlled-atmosphere process chamber purged to less than 10 parts-per-million (PPM) oxygen at atmospheric pressure using 99.999 pct high-purity Argon. The substrate coupons and the pre-placed powder were initially at ambient temperature, and no pre-heating was done prior to the SLE processing. The process was carried out on rectangular investment-cast SX CMSX-4 coupons having dimensions of 35.56 mm × 6.86 mm × 2.54 mm with 〈001〉 columnar orientations. Each substrate was placed inside a 35.56 mm × 6.86 mm recession cut into an IN625 base plate. The thickness of the powder bed was kept fixed at 1.4 mm. Figure 1(a) shows an overview of the SLE process equipment, and Figure 1(b) shows the placement of substrate coupons and powder bed on top of it. Hereafter, the substrate coupon with the pre-placed powder fused to it after SLE processing is referred to as ‘sample.’ The CMSX-4 powder used in this study was produced by the Praxair Surface Technologies. It was an argon gas-atomized powder, and the composition is reported in Table I. The morphology, size distribution, and cross-sections of powders were analyzed using optical microscopy and SEM. The CMSX-4 powder particles were mostly spherical with particle diameter varying from 90 to 150 μm as shown in Figure 2(a). The powder was mounted in Bakelite and polished to a mirror finish. The cross-section was analyzed under an optical microscope for the inspection of internal porosity. Limited internal porosity was detected as shown in Figure 2(b). | 10.1007-s11661-016-3571-y.html
A Buehler automated saw was used to section the samples for microstructural investigation. Each section was mounted in Bakelite and polished to a mirror finish, starting with 80 grit paper and progressively increasing the size to 1200 grit. The samples were then polished using 5- and 3-µm diamond solutions. Finally, the samples were polished using a 0.5 µm colloidal alumina suspension. The polished samples were then etched with Marble’s reagent (50 ml HCl, 50 ml H2O and 10.0 gm CuSO4) to remove the γ′ phase revealing the dendritic microstructure. Imaging was then completed using a Leica DM6000 optical microscope at 100× magnification. | 10.1007-s11661-016-3571-y.html
The investigated materials for evaluation were supplied by VDM Metals GbmH (Werdohl, Germany) using double-melt (VIM+VAR) ingot to the nominal chemistry as shown in Table I. The ingot was homogenized and hot forged at temperatures from 1273 K to 1423 K (1000 °C to 1150 °C) into a round bar with a 200 mm diameter. Heat treatments for analyzing the particles were carried out at 1303 K and 1343 K (1030 °C and 1070 °C) for 1 hour followed by water quenching. The ASTM average grain size number after heat treatment is 3. To obtain the time-temperature-precipitation (TTP) diagram of the M23C6 carbides, all specimens were solution annealed at 1373 K (1100 °C) for 1 hour. After annealing at 1373 K (1100 °C), the M23C6 carbides as well as δ phase particles were completely dissolved. Aging processes were carried out at temperatures between 1073 K and 1273 K (800 °C and 1020 °C) from 10 minutes to 72 hours. All heat treatments in this study were performed in an electric furnace in air. For the microstructural investigations, specimens were mechanically polished and chemically etched using V2A (100 mL H2O, 100 mL HCl, and 10 mL HNO3) and Canada’s (80 mL H2O, 20 mL H2SO4, 20 mL HF, 10 mL HNO3) reagents and observed in a Zeiss Sigma VP field emission gun scanning electron microscope using secondary and back-scattered electron (BSE) imaging. EDS analysis was performed to determine the compositions of phases. | 10.1007-s11661-016-3593-5.html
Cylindrical specimens, with a diameter of 10 mm and a height of 18 mm, were machined from the hot-forged bar according to the ASTM E209 standard. A HDS-V40 testing machine was used to perform the hot compression tests. Before testing, specimens were heated to 1373 K (1100 °C), held for 5 minutes then cooled down to testing temperature. After soaking for 10 seconds, continuous hot compression tests were done in a temperature range from 1273 K to 1373 K (1000 °C to 1100 °C) in 20K steps, strain of 0.8, and the strain rates of 0.1 s−1. A nickel paste was used to reduce the friction between the anvils and the specimen as well as the gradient of temperature along the specimen. The deformation for all the tests was controlled by the stroke and measured by means of load cells attached to the jaws. After the hot compression experiments, the deformed specimens were sectioned perpendicular to the compression axis at the geometric center for microstructural analysis using an automated scanning electron microscope. | 10.1007-s11661-016-3593-5.html
The precipitated phases were extracted electrochemically in a 10 pct HCl-Methanol solution for X-ray diffraction analysis. The XRD spectrum was obtained from the extracted residues on filter paper using a calibrated vertical diffractometer of Brucker AXS type D and CuKα radiation. Measurements were carried out for 2θ values from 10 to 80 deg with a step size of 0.01 deg. | 10.1007-s11661-016-3593-5.html
LSHR samples measuring 12.7-mm diameter × 51-mm length were extracted from the center section of a 330-mm-diameter × 51-mm-thick pancake forging using electrical discharge machining (EDM). The longitudinal direction of the extracted samples was parallel to the short transverse direction of the pancake; the end surfaces of each sample coincided with the surfaces of the forging. Samples of Mar-M247 with the same dimensions were EDM’ed from an investment cast, 14.5-mm-thick, rectangular plate. The longitudinal direction of each Mar-M247 sample was parallel to the solidification direction. The EDM recast layer was removed by mechanical polishing. | 10.1007-s11661-016-3600-x.html
The welded samples were sectioned longitudinally, and the microstructure, defects, phases, chemical composition, and hardness were determined as a function of axial location relative to the weld interface. In particular, energy-dispersive spectroscopy (EDS), backscatter electron (BSE) imaging, and electron backscatter diffraction (EBSD) were performed in a scanning electron microscope (SEM) for microstructure and phase-composition analyses. Electron probe microanalysis (EPMA) was used to determine concentration profiles as a function of distance from the weld interface. To accomplish this task, longitudinal EPMA scans at various radial locations were conducted perpendicular to the weld interface to a distance of 300 μm into each alloy using a spacing of 1 μm. Beyond 300 μm, the spacing was increased to 100 μm. Hardness measurements were conducted in a microhardness testing machine using a Vickers (diamond pyramid) indenter and a 500-g load held for 20 seconds. | 10.1007-s11661-016-3600-x.html
To establish post-weld mechanical properties, three sub-scale tension specimens were excised via EDM from samples produced with each set of welding conditions. The samples were extracted at three radial locations relative to the central axis, 0.7, 2.5, and 4.3 mm (Figure 1). In all cases, the tension axis was parallel to the longitudinal axis of the welded bars, and the weld interface was located in the middle of the reduced (gage) section. Following EDM, the lateral surfaces of each tension sample were ground using 600-grit silicon carbide paper. Fiducial marks having a spacing of 1 mm and covering 26 mm in total length were laser inscribed on the reduced section. Tension testing was conducted at room temperature using a constant ram speed of 0.02 mm/s, which corresponded to an initial strain rate of 10−3 s−1. A differential image correlation technique was used to capture the development of strain non-uniformity within each of the inscribed sections during the tension tests. Details of this procedure were reported previously. | 10.1007-s11661-016-3600-x.html
Fusion welds involving A-USC alloys were made and supplied by Babcock & Wilcox, Barberton, OH, USA. Gas tungsten arc welding (GTAW), gas metal arc welding (GMAW), and hot-wire narrow groove GTAW (hot-wire TIG) processes were used. Smooth bar cross-weld creep-rupture specimens with a 6.4 mm diameter and a 58 mm gage length were tested to failure at temperatures from 1023 K to 1073 K (800 °C to 750 °C) in lever-arm type creep machines according to ASTM E139. Since it is targeted as the primary alloy for the hottest sections of A-USC boilers, alloy 740 in the standard heat treatment condition was used as the base metal for all of the welded joints in this study. The compositions of the base products and filler metals investigated in this work are given in Table II. Note that the base metal of specimen 282GTAW is closer in composition to the variant of alloy 740 known as alloy 740H, which has a reduced Nb content and modified Al/Ti ratio to increase weldability and reduce η precipitation. Descriptions of the welding processes, post-weld heat treatments (PWHTs), creep conditions, and resultant WSRF values for the joints discussed here are given in Table III. Note that two of the specimens were tested in the welded and aged condition, while specimen 740GTAW-SA was re-solution annealed and aged before creep. | 10.1007-s11661-016-3603-7.html
After rupture, the specimens were longitudinally cross sectioned, prepared using standard metallographic techniques, and electrolytically etched at 6 V in a solution of 20 mL H3PO4 and 150 mL H2SO4 saturated with CrO3. | 10.1007-s11661-016-3603-7.html
Thermodynamic and kinetic modeling of the microstructural evolution in the fusion zone of this weldment was performed in order to provide a theoretical comparison to experimentally observed microstructures. Scheil solidification of alloy 263 was simulated, and the predicted solidification sequence was $$ L \rightarrow L + {\gamma} \rightarrow L + {\gamma} + MC \rightarrow L + {\gamma} + MC + {\sigma} \rightarrow {L} + {\gamma} + MC + {\sigma} + \eta \rightarrow \gamma + MC + {\sigma} + {\eta}. $$ (1) Figure 3 shows the calculated as-solidified austenite concentration profiles. As shown, significant partitioning of Mo and Ti (up to nearly 2.5 times the nominal levels) is expected. This segregation is typical of Ni-based alloys, as Mo and Ti are usually strong segregants to the liquid during solidification, and usually sets the stage for significant microstructural gradients in Ni-based alloys welds. These composition profiles were imported into DICTRA for long-term aging simulations, where they were imposed on a calculation grid 10 µm in length. This distance was chosen because it was the average width of a half-dendrite in the alloy 263 fusion zone, as measured via LOM. For this weldment, the aging simulation consisted of an 8 hours precipitation treatment at 1073 K (800 °C) followed by 12,741 hours at 1023 K (750 °C) to simulate aging during creep. The amounts of second phases immediately after solidification was predicted to be small (per Table V), so they were not included in the aging simulation. | 10.1007-s11661-016-3603-7.html
Nalawade et al. published stress–strain curves in Inconel 718 at a single strain rate (6.5 × 10−5 s−1) to suitable strains over a wide temperature range . However, the test temperatures for this dataset may well lie within the range of DSA. Lee et al. published stress–strain measurements in Inconel 718 under dynamic test conditions. This study considered strain rates of 1000 to 5000 s−1 measured in a split Hopkinson pressure bar system over a temperature range of 123 K to 823 K (150 °C to 600 °C). These dynamic test conditions are almost certainly well outside the range of DSA. They also are likely well outside the stress anomaly range. However, the Lee et al. material is somewhat softer than the Nalawade et al. material. Lee et al. report a solution treatment at 1323 K (1050 °C) for 1 hour followed by an air cool and an aging treatment at 1048 K (775 °C) for 8 hours followed by an air cool. This is in contrast to the solution treatment imposed by Nalawade et al. at 1373 K (1100 °C) for 1 hour followed by a water quench and an aging treatment at 993 K (720 °C) for 50 hours with a water quench. Another concern about the Lee et al. dataset is that the experimental determination of yield stress and stresses at low strains (e.g., ε < 0.02) at dynamic conditions is imprecise, particularly when confounded by the technique used to insert a high (or low)-temperature compression specimen into a Hopkinson bar system with bars at room temperature. Yet, analysis of Eq. necessitates high-quality yield stress measurements. | 10.1007-s11661-016-3609-1.html
Specimens for tensile tests were prepared by a wire-cutting electrical discharge machine (EDM). The dimensions of the tensile specimen are depicted in Figure 4(a) and the positions where the specimens were extracted are given in Figure 4(b). Testing conditions for the tensile tests are also documented in Table I. For Vickers microhardness measurements, the samples were polished mechanically to a mirror-like surface using abrasive sandpapers and then alumina powders. The hardness measurements were conducted with the conditions documented in Table I. | 10.1007-s11661-016-3623-3.html
Transmission electron microscopy (TEM) was conducted on each of the alloys. Disks with 3 mm diameter were extracted from the HPS-processed samples at positions close to those for the tensile specimens. They were thinned for TEM by first grinding mechanically to thicknesses of ~0.12 mm and then by twin-jet electropolishing in solutions and conditions documented in Table I. The microstructures were observed using Hitachi H-8100 TEM operating at 200 kV. Grain sizes were measured for ~100 grains where the two orthogonal axes of the clearly visible areas in dark-field (DF) images were measured and averaged by excluding maximum and minimum sizes of the grains. | 10.1007-s11661-016-3623-3.html
The chemical composition (wt pct) of alloy 617B used in the study is shown in Table I. The material in the present work was manufactured by vacuum induction melting (VIM) and electroslag remelting (ESR) followed by homogenization at 1483 K (1210 °C) for 48 hours. The ingot was forged into a bar with the size of ϕ 235 mm. The microstructure of the as-received alloy 617B is shown in Figure 1, showing coarse equiaxed grains with the mean grain size of about 100 μm. | 10.1007-s11661-016-3664-7.html
Cylindrical compression specimens of ϕ 8 mm × 12 mm were machined from the equiaxed grain region of the as-received billet. Isothermal deformation tests were conducted on a Gleeble-1500 thermomechanical simulator at the temperatures of 1393 K to 1483 K (1120 °C to 1210 °C) with an interval of 30 K and various strain rates of 0.01 to 20 s−1. Then the specimens were compressed and the height reductions are between 15 and 55 pct, i.e., corresponding to the true strains of 0.16 to 0.8. The detailed experimental methods have been described in a previous work. The deformed specimens were cut parallel to the compression axis and mechanically polished. The samples were then boiled in the solution of 2.5 g KMO4 +10 ml H2SO4 +90 ml H2O for optical metallographic examination. | 10.1007-s11661-016-3664-7.html
The nominal alloy composition, X0, used for the calculations is summarized in Table I. The thermal history used in the simulation is composed of two main stages. The alloy is first solidified using a constant cooling rate of −0.2 K/s, down to 873 K (600 °C), before undergoing a solution/homogenization heat treatment at 1573 K (1300 °C) during 3 hours (10800 seconds). | 10.1007-s11661-016-3694-1.html
In order to calibrate the simulation approach for precipitation in the AM1 superalloy, the PSD model was first used to perform comparisons with experimental data collected on a series of specimens that underwent a simplified heat treatment. After an initial cooling at −5 K/s from 1573 K (1300 °C), AM1 samples were aged during 2 × 105 seconds at 1373 K (1100 °C) and 1.5 × 104 seconds at 1483 K (1210 °C). Scanning electron microscopy characterizations were then carried out to determine the average radius of the γ′ precipitates. As the observations were focused on the dendrite core, the simulations were not performed with the nominal chemistry of AM1. Instead, the concentration calculated with the PFT model at x = 0 μm after the standard solution/homogenization heat treatment was used as an initial condition for the supersaturated γ matrix (Table III). | 10.1007-s11661-016-3694-1.html
Chained PFT-PSD simulations have been carried out to assess the effect of residual microsegregation on the kinetics of phase transformation during the standard aging heat treatment. The local compositions in the dendrite arm calculated with the PFT model after the solidification and standard solutionizing/homogenization heat treatments were used as initial matrix compositions for PSD calculations. The concentrations presented in Table III at positions 0 and 97.8 µm were used for two distinct PSD simulations, considering that they are representative of conditions in the core and at the periphery of a dendrite arm. These two precipitation calculations are referred hereafter as \( X^{0 - } \) (core) and \( X^{0 + } \) (periphery), and are compared with an additional calculation (\( X^{0} \)) carried out with the nominal composition of AM1 given in Table I. | 10.1007-s11661-016-3694-1.html
The PSD model was also used to investigate different precipitation heat treatments. The objective was to compare continuous cooling conditions with more classical heat treatments based on isothermal temperatures plateaus such as the simplified STD described previously. The latter was compared with two continuous cooling heat treatments characterized by a slow cooling rate, CR1 = −0.014 K/s, and a faster cooling rate, CR2 = −0.028 K/s. The details of the temperature histories are presented in Figure 7. Precipitation below 973 K (700 °C) was not considered in the simulations. For the sake of comparisons with the STD, calculations CR1 and CR2 were however extended by isothermal holding at 973 K (700 °C) in order to reach the same total duration as in STD (75720 seconds). The calculations were performed with the nominal composition of AM1 given in Table I and the same parameters as in the previous simulations. | 10.1007-s11661-016-3694-1.html
The nickel-based superalloy sample was prepared at the Air Force Research Lab (AFRL). The as-received material was a powder processed polycrystalline nickel-based superalloy with a subsolvus heat treatment and starting grain size of approximately 5 μm. The initial volume fraction of porosity was measured in the as-received sample by automated serial sectioning SEM analysis to be approximately 0.25 pct. The material was subsequently subjected to a supersolvus heat treatment at 1488 K (1215 °C) for 48 hours, followed by an oil quench. This was expected to cause argon gas, which was present in solution in the matrix after the powder processing, to coalesce and form a distribution of pores throughout the material. The final measured volume fraction of porosity in the region characterized here is 5.9 pct, as calculated from the μCT reconstruction of the sample described below. The sample was electric discharge machined (EDM) so as to have a measured gauge section of 1 mm by 1 mm square and a length of 5 mm. Two small gold fiducial markers, approximately 30 μm × 30 μm × 50 μm in size, were affixed to the sample surface with micro-manipulators with one millimeter between the centers. These markers are easily visible in tomographic images and are reconstructed from the nf-HEDM data as well so they are useful in registration of the data sets. Single layers of nf-HEDM data were collected from the sample cross sections at the midpoints of the markers while 55 contiguous layers are collected from a volume between the markers, as described below. | 10.1007-s11661-016-3712-3.html
The microstructures of the cold-rolled Ni-20 mass pct Cr alloy were observed by transmission electron microscope (TEM) in order to visualize the dislocation substructure. All the CR specimens used for the substructure analysis were prepared using standard electropolishing techniques. Thin slices approximately 1 mm thick were cut parallel to the cold-rolled surface, and 3-mm-diameter disks were punched from these slices after grinding to a thickness of approximately 0.1 mm. This was followed by double jet electropolishing using a 10:1 solution of acetic and perchloric acids with a potential of 40 V at 281 K to 283 K (8 °C to 10 °C). The microscopy of Ni-20 mass pct Cr alloy was performed using a JEOL2010 TEM at a nominal accelerating voltage of 200 kV. | 10.1007-s11661-016-3717-y.html
The dislocation density and characteristics in the cold-rolled Ni-20 mass pct Cr alloy were estimated systematically by the XLPA method. The specimens were cut to a size of 15 mm long × 15 mm wide × 1 mm thick parallel to the rolled surface, and they were polished mechanically with emery paper down to #2000 buff followed by polishing with Al2O3 powder down to 0.3 μm. They were then finished by buffing and electropolishing to avoid the additional induction of dislocations in the surface layer during the preparation of the specimens. | 10.1007-s11661-016-3717-y.html
The specimens for the PAL measurements were electrolytically etched to a mirror surface after mechanical polishing. The recovery of lattice defects in the PAL measurement was investigated by isochronal annealing every 323 K (50 °C) for 10 minutes from 373 K to 1273 K (100 °C to 1000 °C). The specimens were transferred using a magnet to secure the precision of the heat-treatment time at each annealing temperature. A glass tube was heated in an electric furnace beforehand, and the specimens were heat treated by moving in the glass tube. The movement of only the specimens made the temperature response of the specimens markedly faster than putting the glass tube with the specimen into and out of an electric furnace. | 10.1007-s11661-016-3717-y.html
The nominal chemical composition (wt pct) of Nimonic 263 alloy used in this investigation is listed in Table I. Ingots were prepared by vacuum induction melting (VIM). After 1473 K (1200 °C)/10 h homogenization, the ingots were hot forged at 1373 K (1100 °C) to 30 mm (diam.) bar, and then cut to small bars of 7 mm in diameter and 55 mm in length. The small bars were solution-annealed at 1423 K (1150 °C) for 1.5 hours, and then quenched to room temperature to suppress the precipitation of the γ′ phase. Finally, the small bars were aged at 1073 K (800 °C) for different times (0.15, 0.5, 2, 10, 25, 50, 100, 300, and 500 hours). Tensile test specimens with a gage section of 20 mm in length and 3 mm in diameter were machined from the aged alloys. The tensile tests were conducted under a constant strain rate of 4 × 10−4 s−1 at 773 K (500 °C) in air using the INSTRON 5582 mechanical testing machine. Here, at least two tensile specimens under per aging condition were tested, and the tensile behavior of Nimonic 263 alloy under every specific aging condition was well repeated. | 10.1007-s11661-016-3718-x.html
In order to measure the variation of the mean radius \( \bar{r}(t) \), mean edge-to-edge interprecipitate distance \( \bar{L} \), areal number density Ns, and volume fraction Vf of the γ′ precipitates with the aging time, the thin foils for transmission electron microscopy (TEM) were prepared by mechanical polishing and twin-jet polishing in a mixture of 10 pct perchloric acid and 90 pct alcohol (v/v). The microstructural configurations of the aged Nimonic 263 alloy were examined using JEM 2100 TEM operated at 200 kV. Under every aging condition, at least three areas were collected. The measurement and statistics of the \( \bar{r}(t) \), \( \bar{L} \), Ns, and Vf of the γ′ precipitates were conducted using the Gatan DigitalMicrograph software. Herein, the effect of the thin film thickness on the volume fraction was neglected, and thus the volume fraction was approximately equal to the area percentage. After the tensile tests, the thin foils for TEM observation were cut 5 mm apart from the fracture surface and polished using the methods as abovementioned. The deformation microstructures were examined using a Tecnai T20 TEM operated at 200 kV. | 10.1007-s11661-016-3718-x.html
The experimental Ni-20Cr-18W (wt pct) alloy was prepared by vacuum arc melting and was melted for six times in order to obtain a homogeneous composition. The ingot was then homogenized at 1473 K (1200 °C) for 24 hours in a vacuum environment and furnace cooled to room temperature. The specimens were cut from the homogenized ingot and annealed at 1473 K (1200 °C) for 0.5 hour followed by water quenching. Subsequently, the specimens were aged at 773 K, 823 K, 873 K, 923 K, and 973 K (500 °C, 550 °C, 600 °C, 650 °C, and 700 °C) for 5-300 hours respectively, and then air-cooled. | 10.1007-s11661-016-3751-9.html
For transmission electron microscopy (TEM), disks of 3 mm diameter were punched out from specimens which were thinned mechanically to 60 μm by 1200-grit sandpaper. Electron transparent samples for TEM investigation were electropolished with an electrolyte of 10 vol pct perchloric acid and 90 vol pct ethanol under a voltage of 25 V at a temperature of 243 K (−30 °C). TEM experiments were conducted using an FEI Tecnai G2 F30 microscope operating at 300 kV equipped with a X-ray detector for energy-dispersive X-ray spectroscopy (EDX). Standard TEM techniques such as bright-field (BF) and dark-field (DF) imaging and selected area electron diffraction (SAED) were used to characterize the microstructure. The orientation relationships and interfaces between the precipitates and the Ni-based matrix were studied by high-resolution transmission electron microscopy (HRTEM). | 10.1007-s11661-016-3751-9.html
The DMD system housed in the University of Michigan CLAIM laboratories included an optical system with a Trumpf 4 kW disk laser, a powder delivery system, a three axis linear motor stages, a two-color pyrometer, an induction heating system, a subsidiary cooling systems, and a close-loop controller based on National Instrument LabVIEW, as schematically shown in Figure 1. The disk laser produced a Gaussian beam that had a characteristic wavelength of 1040 nm; the beam was delivered to the laser head through a 10-m-long fiber of 200 µm in diameter. Focused with a 250 mm focus lens, the beam radius measured at 1/e2 was approximately 0.67 mm. Laser power was externally controlled by an analog voltage input. Argon of 10 to 15 SCFH was applied as the shielding gas for protecting the lens. Helium of 10 SCHF was used as the delivering gas to carry René N5 powder to the melt pool. The powder delivery was coaxial with the laser beam and converged into the melt pool. The geometry of deposited materials was formed using three linear motion stages in Cartesian co-ordinates. To ensure the space resolution of the deposit, three Thorlabs NRT150 step motors were used here for their high on-axis accuracy of 2 µm. The sample was placed on a mounting bracket allowing movement only in z direction; after each layer, the sample was moved down by layer thickness of approximately 0.2 mm. A 10 kW induction heating system (EasyHeat 8310) was applied with a heating coil of 1.25 inch in inner diameter. The coil was stationary when x–y motors following the trajectory on the designed geometry moved the laser head. In order to prevent thermal deformation of the z-bracket, a copper heat sink was placed underneath the substrate. An external chiller of which the temperature maintained at 293 K (20 °C) cooled the heat sink. For the melt temperature measurement, a two-color pyrometer was focused to the melt pool with a spot size of 0.5 mm. National Instrument LabVIEW controlled this system through a USB serial interface. | 10.1007-s11661-016-3755-5.html
The Co-30Ni-9.9Al-5.1Mo-1.9Nb at. pct alloy was arc melted under argon. The ingots were flipped and re-melted 8-10 times to ensure complete melting and homogenization of constituent elements. Samples were cut with a diamond saw from the as-cast ingots and vacuum-encapsulated in quartz tubes. Solutionizing of the sealed samples was performed at \(1573\,{\rm{K}}\) (1300 °C) for \(20\,{\rm{hours}}\) followed by quenching into cold water, aging at 1173 K (900 °C) for different times, and again water quenching. The \(\gamma \) − \(\gamma ^{\prime }\) microstructure was imaged with a Hitachi SU8030 cold-field emission scanning electron microscope operated at 3 kV with a 3–5 mm working distance. SEM images of different areas of each aged sample were recorded after etching for \(\sim\)2 seconds with a solution of 2.5 pct phosphoric acid in water by volume at 2.5 Vdc. The average room-temperature hardness was determined from 10 independent microhardness measurements using a Vickers indenter with a 9.8 N load. | 10.1007-s11661-016-3775-1.html
Two cylindrical creep specimens (8.1 mm height and 4.0 mm diam.) were fabricated by electro-discharge machining from the ingot after aging at 1173 K (900 °C) for \(200\,{\rm{hours}}\). Multi-stress compressive creep tests were performed in air using a dead-load creep frame by placing the samples between two SiC platens lubricated with boron nitride. The tests were performed at 1123 K (850 °C) as measured by a thermocouple placed within 1 cm of the sample. The first sample was loaded at 150 MPa and held over a sufficiently long period of time to establish the minimum strain rate. Once the strain rate was established, the stress was increased to 185 MPa and held at this stress to establish the next minimum strain rate. This process was repeated two more times to a final stress of 236 MPa. The same methodology was applied to the second sample, with minimum strain rates measured at seven stress holds ranging from 115 to 305 MPa. Displacement was measured by a linear variable displacement transducer (LVDT) connected to the compression heads with a resolution of \(2.5\,\mu \rm{m}\). Strain rates were determined from slopes of the plots of strain against time. | 10.1007-s11661-016-3775-1.html
Two nickel-based superalloys, isothermally forged, powder metallurgy (PM) LSHR and investment-cast Mar-M247, whose compositions are given in Table I, were used for this work. Cylindrical samples of LSHR, each measuring 12.62 mm diameter × 50 mm length, were extracted from the center section of a 330-mm-diameter × 51-mm-thick pancake forging via electric discharge machining (EDM). The longitudinal direction of each sample was parallel to the thickness direction of the pancake. Cylindrical samples of Mar-M247 (measuring 12.62 mm diameter × 75 mm length) were EDM’d from an investment-cast, 14.5-mm-thick, rectangular plate. The longitudinal direction of each Mar-M247 sample was parallel to the solidification direction. Several of the Mar-M247 samples were heat treated to refine the size of primary γ′ precipitates. Heat treatment consisted of solution annealing at 1523 K (1250 °C) for 2 hours followed by air cooling. Turning, milling, and mechanical polishing were used to clean all of the surfaces, i.e., remove EDM recast layers, oxides, and other contaminants. | 10.1007-s11661-016-3784-0.html
Inertia friction welding (IFW) experiments were carried out at EWI, Inc., Columbus, OH, using an MTI 120B inertia welder. Welding process parameters were the same for all samples, i.e., flywheel moment of inertia I = 0.802 kg m2, initial angular velocity ωo = 250 rad/s, and applied axial compression force, P = 51.5 kN. For all experiments, an LSHR sample was clamped to the flywheel, and an Mar-M247 sample was fixed in the non-rotating chuck connected to the hydraulic ram. Type-K thermocouples were spot-welded to the cylindrical surface of the Mar-M247 sample at the distances of 0 mm (two thermocouples), ~2.5, 5.1, and 7.6 mm from the weld surface. The temperature measured by the thermocouple at 0 mm was tracked using a hand-held digital thermometer; signals from the four other thermocouples (as well as additional process data) were recorded on a personal computer. | 10.1007-s11661-016-3784-0.html
After the preselected (initial) angular velocity of the flywheel was attained, the mating surfaces of the LSHR and Mar-M247 samples were brought together under the constant axial compressive force. The stored kinetic energy of the flywheel was transformed into heat at the faying surfaces due to friction, and bonding occurred. In a number of trials, the faying surface of the Mar-M247 sample was induction preheated to a prescribed temperature just before brought into contact with the mating surface of the corresponding non-preheated LSHR sample. Two preheat temperatures were used, T1 and T2 (>T1), both of which were below the aging temperature for Mar-M247. All of the LSHR preforms used in the IFW trials were in the as-hot-forged condition. Sample IDs and the material conditions are summarized in Table II. Welds W00, W01, and W02 were made using the as-cast Mar-M247 samples without preheating, with preheating at T1, and with preheating at T2, respectively. Welds W01H and W02H were made using cast-and-heat-treated Mar-M247 samples, with preheating at T1 or T2, respectively. | 10.1007-s11661-016-3784-0.html
To accomplish the preheating of the Mar-M247 sample immediately prior to welding, an induction heating apparatus was utilized. The induction coil was conical in shape and placed approximately 6 mm from the Mar-M247 weld sample interface. This surface was preheated to a temperature T1 = 625 K (350 °C) (samples W01 and W01H) or T2 = 673 K (400 °C) (samples W02 and W02H), as read by a hand-held thermocouple readout. The effective heating rate was ~150 K/min for each preheat condition. The preheat temperature was held for approximately a one-minute soak. Once the soak was complete, the induction coil was removed and the IFW process was started. The delay from the end of soak until the beginning of the IFW process was approximately 40 seconds for each weld trial. | 10.1007-s11661-016-3784-0.html
The final change in length (total upset) of each sample was determined by comparing its total length at room temperature before and after welding. Subsequently, the welded workpieces were sectioned longitudinally, and the microstructure, defects, phases, chemical composition, and microhardness were determined as a function of axial and radial location relative to the weld interface. In particular, energy-dispersive spectroscopy (EDS), backscattered electron (BSE) imaging, and electron backscattered diffraction (EBSD) were performed in a scanning electron microscope (SEM) for microstructure and phase composition analyses. Local chemical compositions were determined using electron probe micro-analysis (EPMA). To accomplish this task, longitudinal EPMA scans at various radial locations were conducted perpendicular to the weld interface to a distance of 300 μm into each alloy using a spacing of 1 μm. Beyond 300 μm, the spacing was increased to 100 μm. Hardness measurements were performed in a microhardness tester using a Vickers (diamond pyramid) indenter under a 500 g load held for 20 seconds. | 10.1007-s11661-016-3784-0.html
To establish post-weld mechanical properties, three subscale tension samples were excised via EDM from each IFW specimen. The samples were extracted at radial locations (relative to the central axis) of 0.7, 2.5, and 4.3 mm. The tension axis of each sample was parallel to the longitudinal axis of the corresponding welded specimen, and the weld interface was located at the middle of the reduced section. Following EDM, the surfaces of each sample were ground using 600-grit silicon carbide paper. The gage (reduced) section of the tensile samples was 20 mm long, 3.5 mm wide, and 1.1 mm thick. Room-temperature tension tests were conducted at a constant ram speed of 0.02 mm/s, which provided an initial strain rate of 10−3 s−1. A differential image correlation (DIC) technique was used to capture the development of strain non-uniformity during tension testing. Details of this procedure were reported previously. | 10.1007-s11661-016-3784-0.html
For the Mar-M247 samples which were heat treated at 1523 K (1250 °C) prior to IFW with LSHR, the duration of stage 1 decreased to Δt1 = 1.50 to 1.55 seconds, while the duration of stage 2 increased to Δt2 = 8.58 and 8.44 seconds for W01H and W02H, respectively (Table III). The losses in flywheel kinetic energy were ΔE1 = 7.6 kJ and ΔE2 = 17.3 kJ for stages 1 and 2, respectively, for these two samples. This observation indicated that less energy was required to produce an axial upset during IFW of Mar-M247 in the heat-treated condition. The heat-treated Mar-M247 samples also experienced considerably larger local plastic deformation and upset near the weld interface and exhibited more pronounced flash than observed in the corresponding as-cast samples (Table III; Figure 4). This effect was quite prominent after preheating at T2, which produced a remarkable level of flash for both the LSHR and Mar-M247 sides of the weld (Figure 4). | 10.1007-s11661-016-3784-0.html
In the as-received (as-cast) condition, the microstructure of Mar-M247 comprised coarse, elongated, dendritic γ grains and irregularly shaped carbide particles. Homogeneously distributed carbide particles had a volume fraction of ~1.7 to 2 pct and an average size of ~15 μm; however, some of these particles were as large as 30 μm. Cuboidal primary γ′ particles with a size of ~1.25 μm and finer, submicron-size, spherical secondary γ′ particles were present inside the γ matrix; the total volume fraction of γ′ was ~64 pct (Figure 6(a)). Heat treatment of Mar-M247 (solution annealing at 1523 K (1250 °C) for 2 hours followed by air cooling) refined the size of the γ′ particles (Figure 6(b), compare with Figure 6(a)). In addition, the γ′ particles became round and their average size was ~0.13 μm (Figure 6(c)). The sizes of the γ grains and the carbide particles were not affected by this heat treatment (Figure 6(d)). | 10.1007-s11661-016-3784-0.html
In order to produce creep test specimens, bar specimens measuring 20 mm in diameter and ~150 mm in length were used. These were subsequently heat treated to the required condition (as described later). Creep tests were performed at a temperature of 1255 K (982 °C) and a stress of 167 MPa. These test conditions were designed to be similar but slightly more accelerated than creep tests performed by Svoboda and Lukas in which a pre-service virgin sample failed after ~1500 hours at a temperature of 1273 K (1000 °C) and a stress of 150 MPa. The single-crystal CMSX-4 creep test specimens were in the form of bars measuring 25 mm in length between the ‘pips’ with each head measuring 12 mm in diameter and a gauge length diameter of 6 mm, as shown in Figure 1. | 10.1007-s11661-016-3790-2.html
The heat treatments applied to the samples are detailed in Tables II and III. Pre-service samples underwent a “rafting” heat treatment (held at 1323 K (1050 °C) for 1000 hours), to simulate microstructural degradation due to in-service thermal exposure only, then rejuvenated using a number of different heat treatments (Table III). These rejuvenated samples were subsequently re-rafted (i.e., by undergoing a further, identical “rafting” treatment) to simulate a further period in service. Four rejuvenation heat treatments were applied to enable systematic analysis of the microstructure of CMSX-4 to compare the different heat treatments (Table III). All of the heat treatments consisted of a solution heat treatment, to dissolve all γ′, followed by an aging heat treatment. All of the solution heat treatments were based upon rejuvenation 1 (R1), a high-temperature rejuvenation heat treatment previously reported as a successful refurbishment treatment. A number of modified rejuvenation heat treatments have been applied (R2, R3, and R4), which extend the length of the solution stage of the heat treatment procedure of R1. These were designed to establish the influence of the length of the rejuvenation heat treatment on the microstructural, chemical, and mechanical behavior of the material. After the solution heat treatments were complete, all the samples underwent the same initial aging heat treatment. Details of the precise rejuvenation treatment temperatures and hold times used are proprietary. | 10.1007-s11661-016-3790-2.html
(R4) Extended final step of the solution heat treatment procedure, where, instead of holding for 2 hours, the sample was held at the final high temperature for 60 hours. | 10.1007-s11661-016-3790-2.html
For metallographic examination, specimens were cut and mounted in electrically conductive Bakelite, mechanically polished to a 1-μm finish and then electrolytically etched at room temperature using 10 pct orthophosphoric acid in water at a voltage of 10 V. The majority of the microstructural examination was then carried out using a Leo 1530VP field emission gun scanning electron microscope (FEGSEM) and an FEI Tecnai field emission gun scanning transmission electron microscope (FEGSTEM). For chemical segregation analysis, the chemical composition difference between dendrite cores and interdendritic regions of all heat-treated samples was obtained using quantitative energy-dispersive X-ray spectroscopy (EDS) area analysis using an Oxford Instruments X-max 80 Silicon Drift Detector attached to the FEGSEM. | 10.1007-s11661-016-3790-2.html
The microstructure and chemical analyses from previous sections suggest that although the R1 treatment can restore a rafted microstructure back to the pre-service condition, the chemical segregation within the rafted sample may not be completely eliminated. The residual chemical segregation was more pronounced after a second rafting heat treatment, which may cause a subsequent reduction in mechanical performance. Since the segregation of elements with a slow diffusion rate, such as Re and W, is not easily eliminated by short-term rejuvenation, the heat treatment was modified by extending the length of the holding time. In order to design a modified heat treatment, it is important to understand the effect of each stage of the heating process. In order to achieve this, the samples were examined after the solution heat treatment stage and after the aging stage of heat treatment. Although the aging step is necessary to generate an ideal γ′ structure within the alloy (Figures 7(a) and (b)), the solution heat treatment plays a more important role in the elimination of chemical segregation (Figure 7(c)). Therefore, it was decided that the modified rejuvenation heat treatments would focus on the extension of the solution heat treatment, while keeping the aging stage constant throughout. Details of the heat treatments applied are shown in Table III. | 10.1007-s11661-016-3790-2.html
The experiments were performed using the first-generation AM1 Ni-based single-crystal superalloy. Its nominal chemical composition, the distribution of elements between phases and lattice sites, and their scattering amplitude are given in Table I. Three-mm-thick specimens were annealed at 1573 K (1300 °C) for 6 hours in order to dissolve the γ′ precipitates, then quenched by air. Under such conditions, precipitates form during cooling with an average of 0.45 micrometers size. The specimens were then annealed in situ at a nominal 1433 K (1160 °C) temperature in order to follow the evolution of the (200) diffraction peak during aging. | 10.1007-s11661-016-3793-z.html
In this study, Ti6Al4V powder (BaoJi Haibao Special Metal Materials Company, China) with uniform and near-spherical shape was used. The feedstock had an average particle size (D50) of 124.0 µm. The capsules (internal diameter: 70 mm, length: 200 mm, wall thickness: 2 mm) were prepared. The internal cores with a dimensional size (Φ35 mm × 40 mm) were machined from H13 steel, T8 steel, Cr12 steel, and graphite. The chemical composition of the internal cores is listed in Table I. Prior to assembling the capsules and internal cores, all internal cores were fine ground and polished with emery paper of #2000. After assembling and Ti6Al4V powder filling, the capsules were degassed at 873 K (600 °C) by a vacuum pump, and the stem on the top of capsules was welded when the vacuum level of the sealed capsules reached 1 × 10−3 Pa. Then, the sealed capsules were put into the QIH-15 Hot Isostatic Pressing machine (ABB Company) at 1203 K (930 °C)/120 MPa for 3 hours. Finally, the samples were prepared using wire electrical discharge machining (WEDM). H13, T8, and Cr12 steel internal cores were etched off by aqua regia (HCl: HNO3 = 1:3). A graphite internal core was removed by sand blasting under 0.4 MPa for 10 minutes. Compared with the acid etch method of removing the conventional metal internal core, it is more beneficial to the environment and greatly improves the efficiency of the removal process. | 10.1007-s11661-016-3796-9.html
Uniaxial compression tests were carried out at the nine different temperatures ranging from 773 K (500 °C) to 1173 K (900 °C) with a strain rate of 1 ± 10−3 s−1 using an AG-IC100 KN Electronic Universal Testing Machine (SHIMADZU, Japan). The compressive specimens were 8 mm in diameter and 12 mm in height. | 10.1007-s11661-016-3796-9.html
After the casting experiment, the surfaces of directionally solidified samples were macro-etched. The macrostructures of the samples were observed and the location of stray grains was determined. Subsequently, the samples were cut along the direction paralleling to the solidification direction. The longitudinal (the orientation paralleling to the solidification direction) microstructures of samples were examined in the etched condition by Leica optical microscope to study the growth of dendrite and the formation of stray grains. The etchant was composed of CuSO4 (4 g), HCl (20 mL), H2SO4 (12 mL), and H2O (25 mL). The crystal orientations of primary dendrite and stray grains on the edge of sample were investigated by electron backscatter diffraction (EBSD) technology. | 10.1007-s11661-016-3808-9.html
The specimen to be coated was buried in the pack–powder mixture in a cylindrical alumina crucible of 30 mm in diameter and 40 mm in length. Only one specimen was packed in the middle of the crucible in each experiment and the pack powder was filled right to the top of crucible. During powder-filling process, the crucible was vibrated several times to consolidate the powder. The crucible was then covered with an alumina lid and sealed from the outside using a high-temperature cement. A treatment temperature of 1327 K (1100 °C) was selected for the process, which is considered to be high enough to provide sufficiently faster pack-activation kinetics and interdiffusion kinetics between the elements deposited and the substrate as are normally required for the coating formation in a pack process. The pack was heated in a tube furnace to this temperature at a heating rate of 10 °C/min and was shielded by flowing Ar during heating, dwelling, and cooling stages. All the specimens were furnace cooled after dwelling for a specified length of time at 1327 K (1100 °C). The coating times reported here were the dwelling times at 1327 K (1100 °C). Microstructures of the coatings were analyzed using field emission scanning electron microscopy (FE-SEM) (FEI Quanta 200) and energy dispersive spectroscopy (EDS) (Oxford INCA). The phases in the coating layers were analyzed by X-ray diffraction (XRD) (PHILIPS X’Pert PRO MPD diffractometer with Cu-Kα source radiation operated at 40 kV and 40 mA). Hardness was measured from Vickers hardness test using an indent load of 50 g. | 10.1007-s11661-016-3873-0.html
The alloys ingots with the chemical compositions given in Table I were melted in a vacuum induction melting (VIM) furnace and then cast in a 40 × 60 × 200 mm mold. The cast ingot were then refined by electroslag remelting (ESR) method and homogenized at 1373 K (1100 °C) for one hour to minimize segregations. Afterwards, the ingots were rough rolled to about 60 pct reduction in 10 passes at 1373 K (1100 °C) and cooled down to the ambient temperature. It is worthy to mention that for both alloys the solution temperatures of δ (Ni3Nb) and γ“ (Ni3Nb) are as 1273 K and 1158 K (1000 °C and 885 °C), respectively. The solvus temperature of γ′ in 718 and 718+ are as 879 and 989 °C, respectively. | 10.1007-s11661-016-3904-x.html
The as-hot-rolled microstructures of the studied materials are shown in Figure 1. The microstructures show fully recrystallized γ grains with the average grain size of about 83 µm for 718 and 78 µm for 718+. The cylindrical specimens with 10 mm in diameter and 15 mm in height were machined from the hot-rolled strips according to the ASTM E209 standard. Hot compression tests were carried out at temperatures of 1223 K, 1273 K, 1323 K, and 1373 K (950 °C, 1000 °C, 1050 °C, and 1100 °C) and strain rates of 0.001 s−1, 0.01 s−1, 0.1 s−1, and 1 s−1 by a servo-hydraulic Instron 8502 universal testing machine. The temperature was controlled by a furnace installed on the machine. Before hot compression tests, the specimens were preheated at each test temperature for 3 minutes to eliminate any temperature gradient. Graphite powder was applied on the contacting surfaces of specimens and anvils to minimize friction. The specimens were compressed to 50 pct reduction in height (ε = 0.7), and the load–stroke data were recorded simultaneously. After the tests, the deformed specimens were water-quenched within 3 seconds, sectioned parallel to the compression axis and prepared by the standard metallographic techniques (ASTM E3-11). The samples were then etched in a reagent composed of 13 mL HCl, 8 mL HNO3, and 5 g Glycerol and characterized by an optical microscopy. | 10.1007-s11661-016-3904-x.html
The program material was identical to that used in several previous investigations of the thermomechanical processing of PM superalloys. It consisted of 230-mm-diameter extruded billet produced by Special Metals (Princeton, KY). Although the processing parameters for the billet were proprietary, extrusion of such materials is typically done at a temperature of ~1339 K (1066 °C) and a reduction/ram speed that imparts an effective strain rate of ~1 s−1. The material composition is given in Table I; in the as-received condition, it had a fine, microduplex microstructure of γ grains and primary γ′ precipitates, each of whose average diameter was ~2 μm, and ~0.33 volume percent of carbide/boride particles with an average diameter of 315 nm. The γ′-solvus temperature, \( {\text{T}}_{{\gamma^{\prime } }} \), was 1430 K (1157 °C). As determined by a series of long-time heat treatments followed by metallography, the alloy showed a typical variation of γ′ volume fraction with temperature (Figure 1). Microstructure evolution during preheating prior to mechanical testing is summarized in Reference 24. | 10.1007-s11661-016-3907-7.html
Isothermal, hot-compression data from a previous effort were collected and served as part of the baseline to which results from other experiments were compared. For these measurements, cylindrical samples measuring 10-mm diameter × 15-mm height were extracted via wire EDM from the outer diameter of the extrusion (along the axial direction) and were coated with glass for lubrication. Following lubrication, the sample and silicon-nitride compression tooling (which were mounted in a 250 kN servo-hydraulic test system) were induction heated using an iron-chromium-aluminum alloy susceptor to a test temperature T of 1283 K, 1339 K, 1408 K, or 1450 K (1010 °C, 1066 °C, 1135 °C, or 1177 °C) in approximately 10 minutes. Following a soak at temperature for an additional 10 minutes, each sample was then compressed to an average axial (height) strain of 0.7. Constant true strain rates of 0.1, 1, and 10 s−1 were used. Following compression, the sample was lowered automatically and forced-air cooled. | 10.1007-s11661-016-3907-7.html
Additional baseline flow-stress data, which were complementary to the compression results, were obtained in a mode of simple shear via the torsion of tubular samples. Similar in design to that employed by various researchers in the 1980s, the gage section comprised a short length L (3.18 mm), an outer radius rs of 7.62 mm, and a wall thickness t of 0.88 mm. Torsion was performed in a custom-made, servo-hydraulic system which incorporated an indirect-resistance furnace with silicon-carbide heating elements. Each sample was preheated to test temperature in ~10 minutes, soaked for 10 minutes, and then twisted at a prescribed, constant rotation rate that produced a surface effective strain rate (\( \dot{\bar{\varepsilon }} \)) of 0.1, 1, 10, or 40 s−1. The test temperatures were 1283 K, 1339 K, 1408 K, and 1450 K (1010 °C, 1066 °C, 1135 °C, and 1177 °C). | 10.1007-s11661-016-3907-7.html
The as-received CP grade 2 and 4 Ti were received in bar form with the chemical composition as listed in Table I. The bars were coated with a graphite-based lubricant before extrusion and were heated in a furnace to the deformation temperature where they were held for 1h before extrusion. The minimum deformation temperature that allowed for processing without shear localization and macroscopic cracking for a 90 deg ECAE die was determined to be 573 K (300 °C) for grade 2 Ti. The extrusion of grade 4 Ti was more challenging due to its higher impurity content resulting in lower ductility. Therefore, successful extrusions of grade 4 Ti were possible only at 723 K (450 °C). Extrusion took place at a rate of 1.27 mm s−1. | 10.1007-s11661-016-3929-1.html
In the present study, ECAE was carried out via route E. Route E consists of an alternating rotation of the billet by +180 and +90 deg around its long axis, between successive passes. The schematic diagram of ECAE route E is demonstrated in Figure 1. Eight ECAE passes were performed following route E accumulating a total strain of 9.24 in the as-processed material. Following each extrusion pass, the billets were water quenched to maintain the microstructure achieved during ECAE. Route E was selected as the ECAE processing route resulting in the largest fully worked region in a given billet with high volume fraction of high-angle grain boundaries. Lowest possible processing temperatures were crucial in preventing the likelihood of recrystallization and were partly achieved using the sliding walls concept. The extrusion die had two movable walls placed opposite to each other. The movability of walls in the extrusion channel extensively decreases the negative influences of friction on the formability. In exploring the hot deformation behavior of ECAE-processed pure Ti, hot compression experiments were performed. The compression specimens were electro-discharge machined in rectangular block shape, 4 mm × 4 mm × 8 mm, with compression axis parallel to the extrusion direction. All samples were ground and polished to remove major scratches and eliminate the influence of residual layer from electro-discharge machining. | 10.1007-s11661-016-3929-1.html
The compression tests were conducted under isothermal conditions at three different strain rates of 0.001, 0.01, and 0.1 s−1 and at temperatures of 873 K, 973 K, 1073 K, and 1173 K (600 °C, 700 °C, 800 °C, and 900 °C). Experimental parameters were selected according to the previous investigations on the hot deformation of severely deformed titanium for better comparison with the current findings. All specimens were heated at the rate of 5 °C s−1 to the deformation temperature and then the samples were deformed in a single loading step. The reduction in height at the end of the compression tests was 60 pct (true strain: 0.9) to avoid barreling and to capture the effect of softening mechanisms on the deformation behavior. In addition, lubrication with graphite was used during hot compression tests to decrease friction effects and minimize barreling. Isothermal mechanical experiments were conducted inside a temperature-controlled furnace mounted on an Instron mechanical testing frame with uniformly heated samples. Optical microscopy was used to monitor the changes in the microstructure. The specimens were prepared using standard polishing techniques and then etched with Kroll’s reagent. Scanning electron microscope with an accelerating voltage of 20 kV was also utilized to study the microstructure of specimens at different conditions. The SEM specimens were prepared from the flow plane of the extruded billets. | 10.1007-s11661-016-3929-1.html
The chemical composition (weight pct) of the alloy used in this research is 20.6Co, 13.5Cr, 3.8Mo, 1.9W, 1.4Nb, 3.5Al, 3.5Ti, 2.4Ta, 0.04C, 0.03B, and 0.05Zr, balanced by Ni. The ingot was prepared by vacuum induction melting. A crucible-free gas atomization system (electrode induction melting gas atomization) was employed for powder preparation. Powder particles were sieved to pass 100 mesh (150 μm), filled in an ANSI304 stainless steel capsule, hot degassed, and then HIPed. The degassing procedure is identical to that used in the Reference 16. The representative temperatures used for HIPing were selected according to the heating DTA curve (Figure 1) of the powder and the literature. The DTA apparatus we used is a SETSYS 16/18 type produced by SETARAM, France, and the powders were filled in an alumina crucible and were protected by flowing argon gas during heating, the heating rate being set at 5 K/min. Powder size distribution was determined using a Mastersizer 2000 particle size analyzer. | 10.1007-s11661-016-3931-7.html
Microstructure of the alloys was examined by optical microscopy (OM), scanning electron microscopy (SEM), and transmission electron microscopy (TEM). The energy-dispersive spectrometer (EDS) equipped on the SEM and TEM was utilized for phase identification. Samples for OM observation were manually ground, polished and chemical etched. The reagent is composed of 35 g FeCl3, 100 ml hydrochloric acid, 40 ml ethanol, 10 ml hydrofluoric acid, and 40 ml deionized water. Samples for SEM observation were prepared by electrochemical polishing, the solution and polishing conditions being identical to those for TEM samples. Thin foils for TEM observation were manually ground to 50-µm thick and were then twin-jet electro-polished in a 10 pct perchloric acid methanol solution at 240 K (−33 °C) to 250 K (−23 °C) and 16 V. Grain size distribution and grain orientation were determined by electron backscattered diffraction (EBSD); the scanning step was set at 1 µm. Over 1000 grains were evaluated for grain size distribution analysis, with the minimum grain misorientation set at 10 deg and the minimum grain size set at 2 µm. | 10.1007-s11661-016-3931-7.html
Tensile tests were performed on the HIPed alloys at room temperature using a Shimadzu AG-S250KN tensile tester. Dimension of the gauge section of the tensile samples used is 30 mm in length and 5 mm in diameter. During test, the stress increase rate was kept constant at 200 MPa/min before approaching the yield point of the sample, and after yielding, the cross head speed was kept constant at 3 mm/min until fracture. For each HIPing condition, three specimens were tested. The fracture surfaces were observed in SEM. | 10.1007-s11661-016-3931-7.html
Hot compression tests were performed on a Gleeble 3800 thermal-mechanical simulator. The dimension of the samples is 15 mm in length and 10 mm in diameter. The samples were heated to 1393 K (1120 °C), held for 10 minutes, and then compressed at strain rate of 0.1, 0.033, 0.01, 0.0033, 0.001, and 0.0003 s−1 to a total strain of 51 pct to access the peak flow stress. Critical strain for surface crack formation was determined for the alloys at strain rate of 1, 0.1, 0.01, and 0.001 s−1 to determine the ductility. The test temperature was selected on the basis of the results of Liu et al. and Gabb et al. | 10.1007-s11661-016-3931-7.html
The chemical composition (wt pct) of the experimental Ni-based superalloy used in this study was: Ni-24.0Co-12.2Cr-3.6Al-3.3Nb-3.3W-3.2Ta-2.4Ti-0.2Mo with minor additions of C, B, and Zr. High-purity elemental additions were vacuum induction melted to form an ingot that was then spray atomized in argon, followed by hot isostatic pressing to 100 pct density. The powder was then sieved to be between 120 and 320 mesh and consolidated via hot isostatic pressing in a mild steel can to form a 10 kg billet. Cylindrical rods measured 8 mm in diameter were excised from the billet using wire electro-discharge machining (EDM). The cylindrical rods were then sectioned into compression samples 12.5 mm in length. Prior to deformation, the compression samples were heat treated in an argon atmosphere tube furnace for 4 hours at 1383 K (1110 °C) to normalize the microstructure. | 10.1007-s11661-017-3977-1.html
High-temperature compression tests were performed under vacuum using a Gleeble 3500 system over a range of deformation parameters. The parameters consisted of three deformation temperatures 1293 K, 1333 K, and 1373 K (1020 °C, 1060 °C, and 1100 °C) at four strain rates (0.1, 0.05, 0.001, and 0.0005/s), respectively. Each sample was compressed to a final strain of 0.5. During deformation in the Gleeble 3500, specimen temperatures are measured directly via thermocouples attached to the mid-section of the sample and continuously maintained via direct current heating. Temperature changes due to adiabatic heating are minimal and are readily compensated for by the dynamic temperature control system. The as-deformed samples were then sectioned parallel to the compression axis, producing two halves for each set of deformation parameters. The as-deformed microstructures were characterized in detail prior to subjecting one of the halves to a sub-solvus anneal at 1388 K (1115 °C) for 1 hour with a ramp time of 30 minutes. The other half was subjected to a super-solvus anneal at 1413 K (1140 °C) for 1 hour with a ramp time of 30 minutes. Samples subjected to sub-solvus and super-solvus heat treatments were immediately removed from the furnace after the 1-hour period and allowed to air cool in an open atmosphere. | 10.1007-s11661-017-3977-1.html
Metallurgical samples were prepared via standard mechanical polishing techniques with a final polish using 0.05 μm colloidal silica. The microstructure and grain boundary characters of all the samples were assessed and characterized using electron backscatter diffraction (EBSD). The EBSD measurements were carried out using a JEOL 5900 SEM equipped with an Oxford Instruments Nordlys Nano EBSD detector. In an effort to minimize heterogeneous microstructural features and acquire statistically significant data, four to six regions were scanned for each respective. Each image was scanned at or near the center of the polished surface where deformation was most uniform. The magnification and step size were held constant for all scans as a means of producing maps of constant resolution. The magnification was held at ×1000 with a step size of 0.25 μm. Each region had a measured area of 60 μm × 60 μm, which corresponds to 240 px × 240 px scans at the geometric center for all sample surfaces. | 10.1007-s11661-017-3977-1.html
The Haynes 282 superalloy used in this study was provided by Haynes International Inc., Kokomo, Indiana, USA, in the form of mill bright-annealed plates of dimensions 610 × 120 × 11.5 mm. The nominal chemical composition of the material (wt pct) is 1.5Al, 2.1Ti, 10Co, 20Cr, 8.5Mo, 1.5Fe, 0.3Mn, 0.15Si, 0.06C, 0.005B, and balance nickel. The as-received alloy was subjected to a recommended standard full heat treatment (SFHT) at 1393 K (1120 °C) for 2 hours and water-quenched followed by aging at 1283 K (1010 °C) for 2 hours and air-cooled + 1061 K (788 °C) for 8 hours and air-cooled. Metallographically prepared specimens of the alloy for scanning electron microscopy examination were chemically etched with the use of modified Kalling’s reagent—40 mL distilled water + 480 mL HCl + 48 g of CuCl2 and electrolytically etched in 10 pct Oxalic acid at 6V for 3 to 5 seconds. Microstructural study was performed using a JEOL 5900 scanning electron microscope (SEM), a FEI Tecnai F20 (scanning) transmission electron microscopy ((S)TEM), and a JEOL 2100F STEM. The two microscopes are equipped with Oxford energy dispersive spectrometer (EDS) and Tecnai F20 is equipped with X-Max Silicon Drift Detector. TEM specimens were prepared by mechanical grinding 3-mm-diameter disks to ~150 µm and then twin-jet electropolishing them in solution of 10 pct perchloric acid, 30 pct butanol, and 60 pct methanol at 243 K (−30 °C) and 25 V. | 10.1007-s11661-017-3999-8.html
The superalloy chosen for this work was Inconel 718, and its composition is presented in Table I. For chemical compatibility tests, small Inconel chips were produced, and then milled to obtain a coarse powder; the other materials were instead used directly in powder form, i.e., α-silicon carbide (Starck UF-15), carbon flakes (Alfa Aesar, 7 to 10 μm), nickel (Strem, 99.5 pct, 100 mesh), iron (Merck, 99.5 pct, −325 mesh), chromium (Aldrich, 99 pct, −325 mesh), and titanium diboride (Alfa Aesar, 99.5 pct, −325 mesh). For the chemical compatibility study, these materials were chosen in powered form because fine-powdered particles promote chemical reactivity due to their enhanced surface area. For the electrodeposition process, nickel anodes were used (Ecomet 2) and monofilament SiC fibers (SIGMA 1140+, tungsten core, C coating, diameter 106 μm). The solutions used for the electrochemical deposition of nickel were Watt’s bath (NiSO4 + NiCl2 + H3BO3) and Wood’s bath (purchased by Coventia, containing NiCl2 + HCl). The electrochemical deposition for the formation of composites was achieved by means of a switching rectifier AF00 by Giussani Srl. | 10.1007-s11661-017-4007-z.html
Differential Thermal Analysis (DTA) measurements on a mixture of powders of nickel, iron, or chromium with silicon carbide, carbon, or titanium diboride were performed using a Perkin-Elmer DTA7 up to 1723 K (1450 °C) at a rate of 278 K/min to 293 K/min (5 °C/min to 20 °C/min). The powders were mixed in a 1/1 volume ratio in a planetary ball mill for 2 hours, then a small disk was made by uniaxial pressing, and a fragment of the disk was inserted in an alumina pan into the DTA instrument. X-ray diffraction (XRD) was carried out on the samples used for DTA in order to identify the reactions and transformations that had occurred. This work was performed using a Rigaku D/MAX Rapid microdiffractometer with a spot size down to 30-μm diameter. The composition and microstructure of the composites were investigated by Scanning Electron Microscopy (SEM) using a LEO 1450 VP. | 10.1007-s11661-017-4007-z.html
The current work is aimed to explore the influence of Co addition on DP transformation with TCP precipitates in Re-containing Ni-based superalloys. This knowledge could provide a new insight to improve microstructure stability for the further composition optimization and coating design. To avoid the possible interaction between elements and multiple phase constitutions in multicomponent Ni-based superalloys, which can contain ten or more alloying elements, a set of model Ni-based alloys without γ′ precipitates and carbides/borides is designed in this study. Three experimental alloys, containing typical TCP-forming elements Re and Cr as well as different additions of Co, were investigated to understand how Co affects the DP transformation in Ni-based alloys. Table I lists the nominal chemical compositions of the three investigated alloys which hereafter are referred as to R0, R7, and R15 based on the corresponding Co content. Ternary alloy R0 containing 65 at. pct Ni, 25 at. pct Cr, and 10 at. pct Re is the baseline alloy. Two levels of Co addition (7.0 and 15.0 at. pct) substituted for Ni were added to the baseline alloy to obtain alloys R7 and R15, respectively. Experimental alloys were made from high purity metals in an arc melting furnace under an argon atmosphere. Each alloy button with about 20 g in weight was alternately melted 10 times in order to achieve a more homogeneous composition. The as-cast alloy buttons were homogenized at 1593 K (1320 °C) for 8 hours and then aged at 1173 K to 1423 K (900 °C to 1150 °C) for 5 minute to 200 hours to investigate the effect of Co on microstructural evolution. All heat treatments were performed in the lab air followed by water quenching. | 10.1007-s11661-017-4015-z.html
Samples were prepared by the standard metallographic procedure and electrolytically etched in a solution of 2 pct phosphoric acid in water under a voltage of 2 to 5 V. Microstructural examination was performed using an optical microscope (OM) and a field-emission scanning electron microscope ZEISS SUPRA 55 (SEM). The average volume fractions of DP colonies and TCP precipitates were determined using the standard point count method in five images. The growth direction of DP colonies was verified by electron backscatter diffraction (EBSD) on a lightly etched sample. A JEOL JXA-8230 electron microprobe analyzer (EPMA) equipped with wavelength dispersive spectrometers (WDS) was used to quantitatively/near-quantitatively determine the compositions of \( \gamma_{\text{matrix}}^{\text{SS}} \), \( \gamma_{\text{DP}} \) and TCP precipitates after aging at 1373 K (1100 °C). | 10.1007-s11661-017-4015-z.html
The base alloy used in this study was Haynes 244 (Ni-15.6Mo-10.2Cr-2.2 at. pct W), which was kindly provided by Haynes International. Two slightly modified alloys—Ni-13.4Mo-8.8Cr-1.9 at. pctW and Ni-17.9Mo-10.0Cr-2.1 at. pctW—were also prepared by taking pieces of the base Haynes 244 alloy and remelting them together with pieces of pure Ni (99.0 pct) or Mo (99.9 pct). All modified alloys were produced as buttons by non-consumable arc melting in a purified Ar atmosphere. Each button was flipped and remelted 5 times in an effort to ensure complete melting and mixing. The buttons were then homogenized at 1423 K (1150 °C) for 24 hours to produce a uniform microstructure followed by 50 pct reduction by cold rolling to produce 1.1-mm-thick sheet. The samples were then solution heat treated at 1423 K (1150 °C) for 1 hour (SHT), and water quenched. | 10.1007-s11661-017-4019-8.html
Throughout this paper, the following nomenclature was used to designate the thermal history after the initial processing treatments according to Table I. For example, 1323-WQ¦F-1043-4 indicates that the sample was given an additional 0.5-hour solution annealing treatment at 1323 K (1050 °C), followed by water quenching, then reheating directly in the furnace (i.e., uncontrolled heating rate) to 1043 K (770 °C) and holding for 4 hours. | 10.1007-s11661-017-4019-8.html
Samples for scanning electron microscopy (SEM) were ground and polished using standard metallographic procedures followed by etching for 2 minutes with Kalling’s No. 2 etchant (5g CuCl2, 100ml HCl, and 100ml ethanol). Samples for transmission electron microscopy (TEM) were prepared by twin-jet electropolishing using a solution of 45 pct methanol, 45 pct glacial acetic acid, and 10 pct perchloric acid at about 228 K (−45 °C) and a voltage of 20 V. The microstructures were examined using a JEOL 7000 field emission SEM (FE-SEM), a Philips CM 12 TEM, and a FEI Talos F200 TEM, all equipped with energy dispersive x-ray spectrometers. Unless otherwise noted, the SEM images were taken using the secondary electron detector where both topography due to etching and atomic number contrast are readily seen. | 10.1007-s11661-017-4019-8.html
Three cooling rates were investigated after additional 0.5-hour SHT at 1423 K (1150 °C), namely, water quenching, oil quenching, and air cooling. The samples were then aged for 4 hour at 1043 K (770 °C). All of the specimens in the quenching study displayed uniform microstructures with no γ′ or GB precipitates after cooling from 1423 K (1150 °C) at different cooling rates. However, their structures varied significantly after subsequent aging at 1043 K (770 °C) for 4 hours (Figure 9). While the microstructure of the water quenched sample is similar to that in the reference sample (Figure 4) as expected, in the oil quenched sample, the precipitates were observed only in the centers of the grains and were more sparsely distributed (inset image in Figure 9(b)). Furthermore, in the air cooled sample, no γ′ intragranular precipitates were observed after aging at 1043 K (770 °C). | 10.1007-s11661-017-4019-8.html
A series of heat treatments is conducted on the L605 and CCM alloys. Samples are heated at 50 K/s and held at a specific temperature between 1373 K and 1473 K (1100 °C and 1200 °C) for a time ranging from 5 seconds to 18 hours prior to cooling to room temperature. Table II summarizes the heat treatment conditions selected for each sample. The label refers to the name of the alloy (“L” for L605 and “C” for CCM, respectively), temperature, and time of holding at high temperature. The cooling rate measured during helium quench (HQ) is 150 K/s. The two heat treatments with holding times larger than 1000 seconds, i.e., 3 and 18 hours, are conducted in a dedicated vertical furnace. These two samples are then water quenched (WQ) at the end of the holding time. All other heat treatments are conducted in the Gleeble 3500 equipped with LUMet. The ultrasonic attenuation is measured during the heating and soaking steps of the heat treatment in the plane perpendicular to the rolling direction. Following each cycle, a series of waveforms is acquired with LUMet at room temperature. The temperature dependence of the ultrasonic attenuation is measured on the CCM alloy during continuous cooling at 5 K/s. | 10.1007-s11661-017-4027-8.html
All alloys have been prepared by vacuum-arc-melting process. A total of 50 g pure Ni, Al, Co, Fe, Cr, Ti (purity better than 99 wt pct) were melted according to each individual ratio in high-purity argon atmosphere and solidified in a water-cooled copper mold. Samples were turned and re-melted more than 4 times to assure chemical homogeneity. To homogenize the casting segregations and dissolve back the γ′ precipitates, solution heat treatments (SHT) on MA-1 to HA-3 and HA-3−Co alloys were conducted at 1523 K (1250 °C) for 10 hours. As for HA-3 + Fe, the SHT was at 1443 K (1170 °C) for 10 hours. Double aging treatment was then applied; the primary aging allowed the precipitation and growth of γ′, and the secondary aging could further refine the shape of γ′ phase. Primary aging at 1323 K (1050 °C) for 2 hours and secondary aging at 1073 K (800 °C) for 20 hours were applied for all alloys. | 10.1007-s11661-017-4037-6.html
Scanning electron microscopes (SEM, JEOL-5410, and Hitachi SU-8010) equipped with energy-dispersive X-ray spectrometry (EDS) were used to observe the microstructures. The metallographic specimens were prepared by grinding, polishing, and electrical etching with 70 pct phosphoric acid (H3PO4) in deionized water. The crystal structures were identified by X-ray diffractometer (Shimadzu XRD 6000) with Cu-target radiation at 30 kV and 20 mA. The XRD specimens were in plate form with dimension of 1 cm × 1 cm × 3 mm and scanned at 2θ angle from 20 to 100 deg with a scanning rate of 2 deg/min. A Pyris Diamond TG/DTA was used to examine the thermal properties of 20 to 50 mg specimen in an Al2O3 crucible from room temperature to 1573 K (1300 °C). The heating rate was 10 °C/min and with 400 sccm of Ar flow. Strain aging method coupled with SEM-EDS measurement was conducted to measure the composition and elemental partitioning of γ and γ′ phase. This method was also utilized in our previous study. During the strain aging process, samples were cold worked after solution heat treatment, so plastic deformation was applied, and then followed by an aging at 1173 K (900 °C) for 50 hours. Therefore, the straining-annealing-induced cellular growth of γ′ would occur, resulting in coarsen morphology. In addition, the compositions of γ and γ′ phases were verified with the lever rule analyses. The diagrams of Cγ′-Cγvs. Cm-Cγ were plotted, where Cγ, Cγ′ and Cm were the chemical composition measured from γ, γ′, and bulk alloy, respectively. The gradient of linear fitting of Cγ′-Cγvs. Cm-Cγ diagram for each alloy should correlate with their volume fraction of γ′ phase. CALPHAD-based simulation package Thermo-Calc (TCNI5 database) and JMatPro (Ni-alloys database) were utilized in this work. | 10.1007-s11661-017-4037-6.html
Microstructures of the produced alloys after solution and aging heat treatments are shown in Figure 1. All alloys show γ′ precipitates uniformly distributed in γ matrix, but minor extra phases are present in both HA-3 + Fe and HA-3−Co alloys, Figures 1(f) and (g). The compositions of these minor phases are listed in Table II; the third phase in HA-3 + Fe alloy contains 34.1 at. pct Ni and 24.2 at. pct Co; the third phase in HA-3-Co alloy contains 73.3 at. pct Cr. Figure 2 shows the XRD profiles of all alloys. Although slight texture effect exists, only the peaks correlated with γ-γ′ phases are present for MA-1, MA-2, HA-1, HA-2, and HA-3. Combining results in Table II and Figure 2, the presence of β phase in HA-3 + Fe alloy and the Cr-rich BCC phase in HA-3−Co alloy can be identified. Since all samples were prepared by arc melted, and during the process, samples were turned and re-melted more than 4 times to assure chemical homogeneity, so these third phases could not be resulted from undissolved metal pieces. | 10.1007-s11661-017-4037-6.html
The alloys produced in the present work were cast via arc melting the appropriate amounts of the pure elements to create a 50-g ingot under an Ar atmosphere. To compensate for the loss of Al due to evaporation during the melting process, the required mass of Al was increased by a factor of 1.05. Arc melting was performed by first melting all elements except Al and Ti together, flipping and remelting a minimum of four times. The Al and Ti were then added and the ingot melted an additional four or five times. The compositions of the resulting ingots were measured via energy-dispersive X-ray spectroscopy and found to be within about 1 pct of the nominal compositions. Once cast, the ingots were homogenized at 1523 K (1250 °C) for 48 hours in evacuated and Ar-backfilled quartz ampules, followed by furnace cooling. | 10.1007-s11661-017-4040-y.html
Samples of the alloys were then subsequently aged at 1173 K, 1273 K, and 1373 K (900 °C, 1000 °C, and 1100 °C) for 168 hours, and 1473 K (1200 °C) for 24 hours, again in Ar-backfilled quartz ampules. Samples were also annealed for 1001 hours at 1273 K (1000 °C) to investigate the long-term stability of the two-phase γ−γ′ microstructure. All samples were metallographically prepared using standard techniques, and etched via immersion in Carapella’s reagent (96 mL ethanol, 2 mL hydrochloric acid, and 5 g ferric chloride) for about 5 seconds. The samples were characterized via scanning election microscopy (SEM) including energy-dispersive X-ray spectroscopy (EDS). The areal fraction of γ′ precipitates was calculated via a grid-based manual counting technique on multiple representative backscatter electron (BSE) micrographs per sample, using a minimum of 300 points per image to estimate the γ′ volume fraction. | 10.1007-s11661-017-4040-y.html
A commercially available Ni-based single-crystal alloy CMSX-10 containing a large amount of Re (Table I) was used to manufacture turbine blades at an aerospace production manufacturing facility, Rolls-Royce plc. As-cast turbine blades were removed from the runner system and underwent solution heat treatment in order to develop the required microstructure composed of cuboids of γ′ phase in a matrix of γ phase. The solution heat treatment for this material has been published as 1589 K (1316 °C) for 1 hour; followed by 2 hour steps at 1602 K, 1613 K, and 1619 K (1329 °C, 1340 °C, and 1346 °C), and then, 3 hour steps at 1625 K, 1630 K (1352 °C, 1357 °C), before slowing the heating rate to 5 hours at 1633 K (1360 °C), 10 hours at 1636 K (1363 °C), and finally 15 hours at 1638 K (1365 °C). This slow ramp is due to the proximity of the γ′ solvus to the melting point. To identify any grain defects which could be observed on the surface of the component, the blades were etched to allow visual inspection. The preferential attack into the boundary by the etchant enabled the inspection for secondary grains on the surface of the blades. The detailed explanation of sample preparation and inspection is available elsewhere. The samples identified as containing a surface defect were cut out by wire-guided electro discharge machining (EDM). The cut sample was ultrasonic-cleaned in ethanol for 5 minutes. | 10.1007-s11661-017-4044-7.html
A third-generation nickel-based single-crystal (SX) superalloy DD33 was used in the present experiment. The master alloy was directionally solidified into ϕ16 × 200 mm SX bars by the high-rate solidification process. The experimental samples with 10 mm in length and 1 mm × 1 mm in cross section were machined from the as-cast SX bar. The samples were then sealed in vacuum tubes and exposed at 1603 K (1330 °C) for 1, 4, 7, 12, and 20 hours, respectively. | 10.1007-s11661-017-4057-2.html
The lab-based Xradia Versa XRM-500 system was used for 3D characterization of micro-pores. 960 projected images with about 1.0 μm pixel size were recorded and the scanning volume was about 1 mm3. (The primary dendrite arm spacing of the samples was ~350 μm. Therefore, each scanning volume contained several dendrites.) Then, the projections were processed by beam hardening correction and smoothing, and visualized using the software of Avizo fire 7.1. The 3D information of each pore, including morphology, size, and volume fraction in the sample was obtained. To improve the accuracy of results, pores with equivalent diameter over 3.7 μm (27 voxels) were counted in the quantitative analysis. Some samples were re-sealed and put back into the furnace for further solution and repeated the XCT scanning in order to monitor the evolution of the micro-pores during solution heat treatment at 1603 K (1330 °C). In addition, the composition at dendrite cores and interdendritic regions was measured in these samples by electron probe micro-analyzer (EPMA). At least six data were collected and averaged at each region. | 10.1007-s11661-017-4057-2.html
A cold rolled (70 pct reduction) piece of a binary alloy of Ni and Cr containing 42 pct Cr by weight was subjected to solutionizing at 1473 K (1200 °C), followed by water quenching, to attain a single-phase microstructure. This resulted in an average grain size of ~150 μm, as shown in Figure 1. Specimens in this γ-quenched state were subjected to aging heat treatments at various temperatures ranging from 923 K (650 °C) to 1123 K (850 °C) at intervals of 50 K (50 °C) for time periods of 1 to 6 hours. | 10.1007-s11661-017-4066-1.html
The AD730TM material was a forged square bar provided by Aubert & Duval. A post-forge heat treatment consisting in solutionizing at 1353 K (1080 °C) for four hours followed by air cooling had also been conducted on the material. The chemical composition of the alloy is given in Table I. The equilibrium volume fraction of γ′ particles was around 40 pct in the as-received material. | 10.1007-s11661-017-4067-0.html
The microstructure of the LFWed samples from the parent material to the weld interface and Gleeble samples, particularly the characteristics of the γ′ particles and their constitutional liquation, were investigated. For microstructural studies, the samples were mounted and polished using standard metallographic techniques and etched using two different etchants. The first was composed of 170cc H3PO4, 10cc H2SO4, and 15gr Cro3, the second a mixture of Regia water (2/3) and distilled water (1/3). After etching, the specimens’ microstructures were observed using optical and FEG-SEM. Characterization of the nanometric size particles was conducted using Hitachi SU823 SEM in the secondary electron (SE) imaging mode. The back-scattered electron (BSE) images were recorded from polished cross sections by the use of a backscattered electron detector attached to the SEM. | 10.1007-s11661-017-4067-0.html
The microstructures of the samples were investigated using light optical microscopy (LOM) and scanning electron microscopy (SEM), electron backscatter diffraction (EBSD), and transmission electron microscopy (TEM). The samples used in the LOM and SEM analyses were etched with a mixture of oxalic acid (10 g) and diluted water (900 mL). The TEM samples were prepared using a twin-jet electropolisher and a solution with 10 pct HClO4 and 90 pct methanol at 20 V and 243 K (−30 °C). The average grain size was measured using the E112-10 intercept methods of the American Society for Testing and Materials. The area fraction of the secondary carbides was analyzed using LEICA LAS PHASE EXPERTFootnote 2 software on a random subset of the SEM images. The triple point of the grain boundary was always located at the center of the SEM images to reduce experimental scatter. | 10.1007-s11661-017-4113-y.html
The material used in the present work was Fe-based superalloy Fe-25Ni-15Cr with the chemical composition (wt pct) C0.06, Si0.66, Mn1.35, Cr15.6, Ni24.71, Al0.31, Mo1.30, Ti2.19, Al0.13, V0.35, and Fe bal. The samples for plasma nitriding were machined into discs of 20-mm diameter and 5-mm thickness. The samples were then ground using SiC grinding paper down to 1500 grade and polished with diamond paste (mean size 1 μm) before nitriding. Plasma nitriding was carried out using a DC plasma nitriding unit (50 kW) at 723 K (450 °C) for 8 hours in a gas of NH4 at a pressure of 800 to 930 Pa. | 10.1007-s11661-017-4114-x.html
The phases present in the nitrided layer were determined by XRD on a Rigaku D/Max-Ultima diffractometer in symmetric Bragg–Brentanno geometry with Cu Kα radiation (λ = 0.154 nm). To assess the variation of phase composition with depth in the nitrided layer, XRD profiling was also carried out on the nitrided sample. The sequential removal of 4 to 5 μm from the treated surface was conducted by stepwise mechanical fine polishing. Metallographic specimens were chemically etched in a solution of FeCl3 (5 g) + HCl (5 mL) + water (100 mL). Morphological observations were carried out on a Philips XL-30 scanning electron microscope and an Olympus GX51 optical microscope. The microchemical composition profile in the layer was evaluated by EDS. Additional microstructure analysis was performed on a JEM 2100 transmission electron microscope at a voltage of 200 kV. The specimens for TEM were prepared by grinding and mechanical polishing from the untreated side to about 50 μm, and then TEM disks 3 mm in diameter were punched from it, followed by jet electropolishing from the untreated side to obtain the thin foil of the top layer. It should be mentioned that the plastic film was covered on the treated side of the TEM disk to protect the treated side from the electrolyte during electropolishing. Jet electropolishing was performed on a Struers Tenupol 3 device, using a 10 pct perchloric acid–alcohol solution at a temperature of 253 K (–20 °C) with a polishing current of 80 mA. | 10.1007-s11661-017-4114-x.html
The effect of process parameters on the efficiency of IFW was determined by joining dissimilar Ni-base superalloys, a high-strength, powder metallurgy alloy LSHR (acronym for “low solvus, high refractory”), and a creep-resistant, cast alloy Mar-M247. The starting samples consisted of solid cylinders which were 12.63 mm in diameter and 50 mm in length. The LSHR and Mar-M247 preforms were extracted from an isothermally forged pancake and an investment cast plate, respectively. Details on the materials are provided elsewhere. | 10.1007-s11661-017-4115-9.html
The as-received alloy was cold finished, solution annealed at 1443 K (1170 °C), and water quenched. The specimens were then aged at 1023 K (750 °C) for 1000, 5000, and 10,000 hours, respectively, in a muffle furnace and air-cooled for further experiments. | 10.1007-s11661-017-4123-9.html
For the as-received alloy, the samples were mechanically polished to mirror finish and then etched with a solution of Aqua-regia (3HCL:1HNO3). For the aged specimens, following the mechanical polishing, the samples were electro-etched using an optimized solution mixture of 60 pct HNO3 and 40 pct H2O, at room temperature, using 1.5 V for etching times varying from 5 to 120 seconds. | 10.1007-s11661-017-4123-9.html
TEM samples were prepared as follows: the specimens were cut from the bulk material and mechanically ground to obtain a foil of 80 µm thicknesses, from which disks of 3 mm were preferentially punched. Twin-jet electropolishing was then carried out at a temperature of about 243 K (−30 °C) at 15 V, using an electrolytic solution of 20 pct Perchloric acid (HClO4) in a Struers Tenupol-5®. TEM investigation was carried out in a Philips CM200 analytic transmission electron microscope (ATEM) operating at 200 kV. The identification of phases was carried out by a combination of selected area diffraction (SAD) and energy dispersive spectroscopy (EDS) analyses. | 10.1007-s11661-017-4123-9.html
During the experiments, each sample was heated to 1823 K (1550 °C) and held at this temperature for 30 minutes to partially melt the seed crystal, and then directionally solidified in the Bridgman apparatus by withdrawing the crucible assembly downward at a constant withdrawal velocity. After the casting experiment, the transverse (perpendicular to the solidification direction) microstructures of samples obtained from experiments were examined after etching by a Leica optical microscope to study the primary dendrite arm spacing, γ/γ′ eutectic, and microporosity. The etchant solution was composed of CuSO4 (4 g), HCl (20 mL), H2SO4 (12 mL), and H2O (25 mL). The crystal orientations of grains were investigated by electron backscatter diffraction technology. A scanning electron microscope (SEM) was used to study the γ′ phase in the samples. The solute distributions in the dendrite core and interdendritic regions were measured by a field-emission SEM equipped with an energy-dispersive X-ray spectrometer (EDS). | 10.1007-s11661-017-4135-5.html
Samples were produced using arc melting, which involved melting of elemental powders on a cooled Cu hearth. With this method, small ingots of approximately 40 g of each alloy were cast via arc melting on a water-cooled hearth in an evacuated and argon backfilled atmosphere. Elemental metals, with purity ≥99.9 pct, were used as the feedstock and to minimize the loss of Al during the melting process, the alloys were fabricated in a two-step procedure. A binary alloy was created from the refractory and transition metals and was then melted with pure Al to create the final ingot. To increase the homogeneity of both the binary and ternary alloys, at least two remelting operations were used at each stage, in between which the ingots were physically inverted on the hearth. | 10.1007-s11661-017-4138-2.html
Two different Ni-base alloys, RR1000 and IN100, were studied in this work. The chemical compositions of both materials are shown in Table I. RR1000 is a nickel-base superalloy, developed using the powder metallurgy technique that is used predominantly in turbine disks. The RR1000 material for this study was provided by Rolls-Royce plc. The as-received RR1000 material had undergone the following process cycle: solution annealing and aging at 1033 K (760 °C) for 16 hours followed by forging. The investment-casted IN100 material was hot isostatically pressed in an Argon gas environment under the following conditions: temperature = 1493 K (1220 °C); time = 4 hours; pressure = 103 MPa. | 10.1007-s11661-017-4141-7.html
Tables II and III list the different heat treatment conditions for RR1000 and IN100 used in this study, based on the previous heat treatments on nickel-base superalloys. The as-received RR1000 and IN100 samples are denoted as I. All the other RR1000 and IN100 samples were solution-annealed first at 1388 K (1115 °C) for 4 hours and 1383 K (1110 °C) for 1 hour, respectively before being fan air quenched to room temperature. Solution-annealed samples are termed as II. The aging cycles for RR1000 and IN100 were performed as mentioned in Tables II and III, respectively. The heat treatment conditions are sorted in the sequence of as-received (I), solution-annealed (II), under-aged (III), peak-aged (IV, V, VI for RR1000 and IV for IN100), and over aged (VII for RR1000 and V for IN100). Two samples (with suffixes a and b) were used in each of the heat treatment conditions. The surface layer (2 to 5 mm thickness) of all the samples was removed before further measurements. | 10.1007-s11661-017-4141-7.html
A Vickers microindenter with a load of 2000 Kgf was used to measure the hardness of the test samples. Microhardness measurements were repeated for at least ten times on every sample. The average and the standard deviation (1σ) of the hardness are used in the analysis. | 10.1007-s11661-017-4141-7.html
For the microstructure characterization, the as-received and heat-treated samples were cold mounted, ground, and polished by 9 and 3 μm diamond suspensions followed by colloidal silica suspension. The polished samples were then etched in the solution of Kalling's No.2 reagent (40 pct HCl, 60 pct Methanol, and 2 g of CuCl2). The etching times for RR1000 and IN100 were 70 and 20 seconds, respectively. Optical microscope (OM) and scanning electron microscope (SEM) were used to characterize the microstructure of the samples. SEM micrographs of solution-annealed RR1000 and IN100 samples are shown in Figure 1. It can be observed from these SEM images that the microstructures of both materials consist mainly of γ′ precipitates along with a small fraction of carbides within the austenitic fcc matrix phase. | 10.1007-s11661-017-4141-7.html
Figure 3 compares the electrical conductivity at different heat treatment conditions of RR1000 and IN100. The conductivity was measured at three different coil frequencies, 1, 3, and 5 MHz. The error bars represent the standard deviation (1σ) for a minimum of 70 conductivity measurements for each sample. The two samples (denoted with suffixes a and b) at every heat treatment condition are presented separately in Figure 3. It can be noticed that the two samples of the same heat treatment condition cause a slight deviation in conductivity up to 0.8 and 0.9 pct for RR1000 and IN100, respectively at certain conditions (samples I and II). However, the deviation between the two samples was less than 0.5 pct for most of the conditions with both materials. | 10.1007-s11661-017-4141-7.html
Figure 4 compares the hardness values with the electrical conductivity of RR1000 and IN100 for different heat treatment conditions. The average and standard deviation (1σ) of all the hardness measurements for each heat treatment condition, has been plotted. | 10.1007-s11661-017-4141-7.html
A dissimilar friction joint (denoted DFJ) between cast polycrystalline MAR-M247Footnote 2 (denoted MM247) and forged INCONEL 718 (denoted IN718) was fabricated by friction welding. This fabrication was performed on a continuous drive friction welding machine. The chemical compositions of two base alloys are shown in Table I. The average grain sizes of IN718 and MM247 were approximately 10 µm and 1.0 mm, respectively. Before welding, both base alloys received heat treatments. IN718 was treated at 1368 K (1095 °C) for an hour in Ar atmosphere, followed by aging at 993 K (720 °C) for 8 hours in air. MM247 was treated at 1505 K (1232 °C) for 2 hours in Ar atmosphere, followed by aging at 1143 K (870 °C) for 20 hours in air. After welding, a postweld heat treatment was given to the DFJ at 993 K (720 °C) for 2 hours in air. | 10.1007-s11661-017-4151-5.html
Specimens were sectioned from the deposits and mounted in a conductive Bakelite for analysis through optical microscopy (OM) and scanning electron microscopy (SEM). They were polished by using standard metallographic techniques and further subjected to chemical polishing in a Vibromet polisher with a colloidal silica suspension. They were then electro-etched with either 10 pct Oxalic acid at 5 V for 3 to 5 seconds or 170 mL of H3PO4 + 10 mL H2SO4 + 15 g CrO3 at 5 V for 20 seconds depending on the treatment condition of the specimen. SEM was performed with a JEOL 5900 scanning electron microscope (Oxford Instruments) with an ultra-thin window energy dispersive spectrometer (EDS) and an FEI Nova NanoSEM 450 with a high-resolution field emission gun (FEG). Electron backscatter diffraction (EBSD) was conducted by using a Philips LX30 scanning electron microscope, equipped with an EDS (Oxford Instruments) and EBSD detector and analysis system. Electron microprobe analysis was conducted using Cameca SX100 Electron Microprobe equipped with Princeton Gamma Tech (PGT) Prism 2000 detector. | 10.1007-s11661-017-4162-2.html
Although the presence of strengthening precipitates are seen in the as-deposited condition, as observed from our discussions, they do not form uniformly across the build hence the induced local softness. Therefore, there is a need for PDHTs to produce uniform precipitation of the strengthening phase. The deposit was first subjected to a solution heat treatment at 1255 K (982 °C) for 1 hour and then cooled in air. Aging treatment was then carried out at 1061 K (788 °C) for 8 hours, cooling down at about 329 K/h (56 °C/h) to 977 K (704 °C) and holding for another 8 hours before finally cooled in air, as recommended for 718Plus. | 10.1007-s11661-017-4162-2.html
Alloy ingots with the nominal composition of Ni-21.5Al-0.4Zr-0.1B (at. pct) (hereafter referred to as Ni-22Al) were prepared in a vacuum induction furnace. Cast samples were cut and enveloped in high-purity corundum tubes with an inner diameter of 4 mm and a length of 200 mm for the directional solidification. The experimental apparatus, which is shown in Figure 1, consists of a static superconductor magnet and a Bridgman–Stockbarger-type furnace equipped with a pulling system and a temperature controller. The superconductor magnet can produce an axial static magnetic field with an adjustable intensity up to 6 T. The furnace, which consists of nonmagnetic material, has a negligible effect on the field uniformity. A water-cooled cylinder containing liquid Ga-In-Sn metal (LMC) was used to cool the specimen. The temperature gradient in the specimen was controlled by adjusting the temperature of the furnace hot zone, which is insulated from the liquid metal by a refractory disc. The withdrawal velocity was controlled by a withdrawing device and could be continuously adjusted between 0.5 and 104μm/s. During the experiment, the specimens contained in the corundum crucibles were melted and directionally solidified in the Bridgman apparatus by drawing the crucible assembly at various speeds into the LMC cylinder. After 60-mm steady-state growth of the specimen, the quenching experiment was carried out by quickly withdrawing the crucible into the liquid metal to obtain the microstructure of the liquid/solid interface. | 10.1007-s11661-017-4173-z.html
Ni-20 at. pct Cu alloy samples, each weighing about 3 g, were prepared by in-situ melting pure Ni pieces (99.9 pct purity) and pure Cu pieces (99.9 wt pct purity) under the protection of Ar atmosphere in a vacuum chamber. A high-purity quartz crucible containing the Ni-20 at. pct Cu alloy specimen was placed in the center of an induction coil. The melting process was conducted in the vacuum chamber. The experimental details are given in References 7 through 9. The quenched microstructures were studied by optical microscopy (Olympus GX71, Shanghai Ba Jiu Industrial Co., Ltd., Shanghai, China) and further investigated by transmission electron microscopy (TEM; Technai F30 G2 300 kV, Zhengzhou Shue Yan Technology Development Co. Ltd., Zhengzhou Province, China) to show the substructures, e.g., dense dislocation networks. Electronic backscattering diffraction mapping was obtained by using a field emission gun–scanning electron microscope equipped with a fully automated electron backscatter diffraction analysis system. In this work, the misorientation angles of the grain boundaries larger than 15 deg are defined as the high-angle grain boundaries. The temperature of the melt was measured by a monochromatic highly sensitive infrared pyrometer with 2-ms response time and 1.55-μm operating wavelengths. The grain size was measured by the linear intercept method. | 10.1007-s11661-017-4194-7.html
The material used for this study was a polycrystalline Ni-based superalloy, Inconel 738, provided by CISRI-GAONA Co., Ltd., China. The as-cast Inconel 738 received the standard solution and aging heat treatments, and then it was cut into 5 mm × 10 mm × 2 mm specimens. Mixed brazing materials with various ratios of two powders, namely, BNi-1a (75 μm) and DF-4B (50 to 100 μm), were selected as the filler metals for the TLPB repairing. The two powders were provided by Taizhou Zhenghua New Brazing Materials Co., Ltd., China, and Sulzer Metco (Singapore) Pte. Ltd., respectively. The nominal composition (weight percent), solidus and liquidus temperature (°C) of Inconel 738 base metal, BNi-1a, and DF-4B filler metals are listed in Table I. | 10.1007-s11661-017-4243-2.html
The TLPB repairing of Inconel 738 with different pastes were conducted in a vacuum furnace under a vacuum level of 10−4 to 10−5 Torr at 1373 K (1100 °C), holding for 2, 4, 6, 8, 24, 28, and 36 hours. Finally, slow furnace cooling was employed to minimize the thermal stresses in the repaired specimens. | 10.1007-s11661-017-4243-2.html
The cross-sectioned samples were ground, polished, and etched with a solution of 10 g CuCl2, 40 mL HCl, and 60 mL methanol. Microstructures were observed under optical microscopy (OM, Olympus BX15M), scanning electron microscopy (SEM) (Merlin VP Compact) equipped with an energy-dispersive X-ray spectrometer (EDS) analysis system (Oxford), and transmission electron microscopy (TEM) (TECHAI G220). The crystal structures of the samples were examined by X-ray diffraction (XRD) (D/MAX-2550). | 10.1007-s11661-017-4243-2.html
The program material was identical to that used in several previous investigations of the thermomechanical processing of PM superalloys. It consisted of 230-mm-diameter extruded billet produced by Special Metals (Princeton, KY). Although the processing parameters for the billet were proprietary, extrusion of such materials is typically done at a temperature of ~1339 K (1066 °C) and a reduction/ram speed that imparts an effective strain rate of ~1 s−1. The material composition is given in Table I. In the as-received condition, the alloy had a fine, microduplex microstructure of γ grains and primary γ′ precipitates, each of whose average diameter was ~2 μm. There was also a small amount (<5 pct) of fine (≤400 nm) secondary (“cooling”) γ′ and ~0.33 volume percent of carbide/boride particles with an average diameter of 315 nm. The γ′-solvus temperature, Tγ′, was 1430 K (1157 °C). The material showed a typical variation of γ′ volume fraction with temperature (Figure 1). | 10.1007-s11661-017-4296-2.html
Montazeri and Ghaini reported that preweld solution heat treatment of INCONEL 738 LC reduced the tendency for liquation cracking in pulsed Nd:YAG laser welding of this alloy. Cao et al. reported that prewelding solution treatment and aging heat treatment improve the weldability and weld zone quality in pulsed Nd:YAG laser welding of INCONEL 718 alloy. Pang et al. reported that by solution heat treatment of a single-crystal nickel-base superalloy CMSX-10K, the interdendritic γ′ phases dissolve and that causes a rapid increase in the incipient melting temperature. It was also reported that incipient melting temperature reaches the solidus temperature of the alloy after solution heat treatment. Discontinuous precipitation in single-crystal Ni-based superalloys during solution heat treatment was studied by Welton et al. It is shown that discontinuous precipitation occurs at temperatures approaching the solvus, where volume diffusion is dominant. It is also reported that precipitation of gamma prime particles is accompanied by a loss in driving force available for movement of grain boundaries. D’Souza et al. investigated the effect of elemental evaporation on microstructural stability of Ni-based blade surfaces in solutionized and aged conditions. They reported that during solution heat treatment, the surface layers deplete from Ni and Cr due to evaporation of these elements. They also claimed that beyond a critical Ni and Cr loss, incipient melting initiates at the surface and principally γ′ and TCP phases are stabilized with destabilization of the γ phase. | 10.1007-s11661-017-4300-x.html
The base metal used in this study was 2-mm HASTELLOY X alloy plates, with the chemical composition as presented in Table I. The laser welding was performed on two separate series: A series, on as-received (in aged condition) plates, and B series, on solution-heat-treated plates. For solution treatment, as recommended in References 2 and 5, plates were heated at 1423 K (1150 °C) for 2 hours in air followed by air cooling. Samples at 100 × 50-mm dimensions were cleaned by acetone just prior to welding. | 10.1007-s11661-017-4300-x.html
For laser welding, a model IQL-10 pulsed laser with maximum mean power of 400 W (with beam size of 0.4 mm at focused point) and a model YFL-600 CW fiber laser with maximum power of 600 W (with beam size of 0.2 mm at focused point) were used. The pulsed laser machine was capable of producing pulses with 0.2- to 20-ms duration in the frequency range of 1 to 1000 s−1. A 5000 W-LpOphir power meter was used to measure the average power of laser. Pure argon gas with a coaxial nozzle at 10 L/min flow rate was used for gas shielding. The defocussing distance was 1.5 mm in the case of pulsed laser weld runs and 5 mm for CW fiber laser setup. The parameters were chosen such that the laser spot size was 0.8 ± 0.1 mm on the plate surface for both pulsed and continuous laser setups. The welds were made without any restraint on plates. However, it has to be noted that the presence of restraints would increase the state of the thermal stresses and may increase the tendency for cracking. Table II shows laser parameters the samples made by pulsed Nd:YAG and CW fiber lasers. In the pulsed process, three different pulse frequencies were tested, while the pulse duration, laser peak power, and travel speed were fixed at 3 ms, 2 KW, and 4 mm/s, respectively. Table II also represents the set of parameters used for CW fiber laser welds (travel speed at 4 mm/s). These parameters were chosen based on a number of trials to obtain a suitable weld profile. Furthermore, the heat treatment condition (aged or solution) is shown in Table II. | 10.1007-s11661-017-4300-x.html
Furthermore, three transverse sections of each weld sample were cut and prepared for metallographic studies from that angle. Samples were ground and polished and then etched with a 3-mL HNo3 + 9-mL HCl solution. The microhardness tests were carried out according to the ASTM E384 standard at 200-g load. | 10.1007-s11661-017-4300-x.html
Finally, Figure 11 shows the variation of hardness as measured in the HAZ of welded samples just outside the fusion zone. It indicates softening of HAZ with solution heat treatment and also softening with increasing the laser weld heat input. The reduction of hardness values in solution-treated samples can be related to both decreasing the carbide particles and possible stress relieving effects after solution heat treatment. However, it is interesting to note that contrary to expectations, the HAZ in solution-heat-treated samples showed a slightly greater response to increase in heat input. | 10.1007-s11661-017-4300-x.html
Single-crystal turbine blades made of a commercial CMSX-4 nickel-base superalloy were studied. The blades were manufactured at the Department of Material Science and Research and Development Laboratory for Aerospace Materials of Rzeszow University of Technology. The casting process was performed using the Bridgman method at a typical withdrawal rate of 3 mm/min. | 10.1007-s11661-017-4305-5.html
Experimental alloys were made from high-purity metals (the purity of individual raw materials: Ni: 99.99 pct, Cr: 99.40 pct, Mo: 99.70 pct, Re: 99.999 pct, and Co: 99.80 pct) by using an arc melting furnace under an argon atmosphere. Each alloy button with about 20 g in weight was alternately melted 10 times in order to achieve homogeneous composition. After alloy fabrication, the total weight loss of each alloy button was less than 1 pct. Buttons of cast Ni-Cr-Mo and Ni-Cr-Re alloys were homogenized at 1543 K (1270 °C) for 8 hours and 1593 K (1320 °C) for 8 hours, respectively. Aging treatment at 1173 K to 1423 K (900 °C to 1150 °C) for different period was carried out to generate (γ+TCP) dual-phase microstructure. All heat treatments were followed by water quenching. | 10.1007-s11661-017-4312-6.html
Samples were prepared by the standard metallographic procedure and then electrolytically etched in a solution of 2 pct phosphoric acid in water under the voltage of 2 to 5 V. Microstructural examination was performed using an optical microscope (OM) and a ZEISS SUPRA 55 field-emission scanning electron microscope (SEM) equipped with energy-dispersive X-ray spectroscopy (EDS) in secondary electron (SE) and back-scattered electron (BSE) modes. The average volume fraction of TCP precipitates and discontinuous precipitation colonies in Ni-Cr-Re series alloys were determined by using standard point count method in five images. In order to identify TCP phases, electrolytic phase extraction in a solution of 9:1 Methanol:HCl + 1 wt pct tartaric acid with a current density of 0.04 A/cm2 using a stainless steel sheet as a cathode was conducted. X-ray diffraction (XRD) patterns were obtained from the electrolytic phase-extracted residues by Rigaku D/max-RB12 diffractometer with Cu Kα radiation. A JXA-8800R electron microprobe analyzer (EPMA) equipped with wavelength-dispersive spectrometers (WDS) was used to determine the compositions of γ and TCP phases after aging at 1373 K (1100 °C) for 200 hours. TCP precipitates with a larger size and the locations in γ phase region with relatively greater distance from TCP precipitates were selected as the measurement positions. For Ni-Cr-Re series alloys, the composition information of γ phase inside of DP colonies (γDP) was obtained. WDS spectra were collected from at least three positions for each phase under an acceleration voltage of 20 kV, a beam current of 20 nA, and a spot size of 1 µm. The measured X-ray counts were converted to concentration values using a ZAF correction program, calibrated from pure element standards. The partitioning ratios of alloying elements between TCP and γ phases, ki, were calculated through the equation \( k_{i} = C_{\text{TCP}}^{i} /C_{\gamma }^{i} \). ki greater or less than unity means that the element i partitions to TCP or γ phase. | 10.1007-s11661-017-4312-6.html
Figure 1 presents the typical as-cast microstructures of baseline alloys M0 and R0 in SEM-BSE mode. Alloys M7, M15 and alloys R7, R15 were shown with the same microstructural features at as-cast and homogenized conditions as the baseline alloys M0 and R0, respectively. The dendritic structures with micro solidification segregation formed in all as-cast alloys. (γ+µ) eutectics were observed in as-cast Ni-Cr-Mo series alloys (marked by the arrows in Figure 1(a)), and their volume fractions increased with the level of Co addition. Nevertheless, no secondary phase appeared in as-cast Ni-Cr-Re series alloys (Figure 1(b)). Eutectics were eliminated and the solidification segregation was alleviated after homogenization treatment. The homogeneous microstructures with γ single phase were achieved in all experimental alloys. Figure 2 shows X-ray diffraction patterns of all experimental alloys after the homogenization treatment. It was identified that the γ single phase existed in all homogenized alloys, despite some discrepancy on the positions of diffraction peaks in Ni-Cr-Mo series and Ni-Cr-Re series alloys, which could be attributed to the different degrees of supersaturation in γ phase. | 10.1007-s11661-017-4312-6.html
X-ray diffraction patterns of electrolytic extracted residues of TCP precipitates from the samples after aging at 1373 K (1100 °C) for 200 hours are shown in Figure 5. TCP precipitates were identified as µ phase in the alloys M7 and M15, and lots of characteristic diffraction peaks of P phase were observed in the baseline Co-free alloy M0, as shown in Figure 5(a). Furthermore, XRD analysis indicated that the TCP precipitates were µ phase in alloy M0 after aged at both 1323 K and 1173 K (1050 °C and 900 °C). It is suggested that the transformation from µ to P phase occurred in the Co-free alloy M0 while the aging temperature raised from 1323 K to 1373 K (1050 °C to 1100 °C), and this phenomenon was not observed in the alloys M7 and M15 with Co addition. Therefore, it is indicated that Co addition could stabilize the µ phase at higher temperature in Ni-Cr-Mo series alloys. Previous research performed on the Haynes 242 superalloy (a wrought superalloy containing similar chemical composition as the current alloy M0) presented that μ phase existed when the alloy was subjected to an intermediate heat treatment between 1033 K and 1253 K (760 °C and 980 °C) after solution treatment but prior to aging at 923 K (650 °C) for 72 hours. Cowen et al. found that μ phase stability decreased and P phase stability increased with raising the heat treatment temperature when they used ThermoCalc to predict the equilibrium phases in alloy J5 that was also a Ni-Cr-Mo-based alloy containing similar composition with Haynes 242. | 10.1007-s11661-017-4312-6.html
The superalloy CM247LC (Ni-0.094C-5.49Al-0.74Ti-8.03Cr-0.5Mo-9.41Co-9.87W-2.9Ta-1.36Hf (wt pct)) was used in this investigation. During the experiment, ∅20 × 150 mm SC rods were placed in a ceramic tube and raised into a vertical Bridgman-type laboratory furnace chamber which was pre-heated to 1733 K (1460 °C). A section of the rod remained at this temperature for 15 minutes. The temperature of the melt, which was shielded using high-purity argon gas, was measured by lowering a thermocouple into this melt. The furnace temperature was held constant for 10 minutes to enable the temperature to homogenize. Following this, the tube was withdrawn from the chamber at a withdrawal rate of 0.2 mm min−1. After withdrawing a definite solidification length, the tube was quickly removed from the furnace chamber and quenched in a water bath. The cooling curve was obtained from the measured temperature data. According to this curve, the thermal gradient at the liquid–solid interface was evaluated as 5.1 K (°C) mm−1. | 10.1007-s11661-017-4317-1.html
After quenching, the partially remelted and directionally solidified rod was longitudinally sectioned. The microstructural evolution was characterized by both sequentially studying transversally milled sections from the top to the bottom of the mushy zone as well as its longitudinal section. The material removed in each milling cycle varied from 0.05 to 0.2 mm. The etching solution used was 60 mL C2H5OH + 40 mL HCl + 2g (Cu2Cl·2H2O). The microstructure was depicted using an Axioplan 2 optical microscopy. The concentrations of the alloying elements in MC-type carbides were determined by using energy dispersive X-ray analysis. Six carbides were examined. The crystallographic orientation relationships among the γ/γ′ eutectics, γ dendrites, and MC-type carbides were analyzed by electron backscatter diffraction. | 10.1007-s11661-017-4317-1.html
The program material was identical to that used in several previous investigations of TMP, precipitation, and friction welding of PM superalloys. It consisted of 230-mm-diameter extruded billet produced by Special Metals (Princeton, KY). Extrusion of such materials is typically done at a temperature of ~1339 K (1066 °C) and a reduction/ram speed that imparts an effective strain rate of ~1 s−1. The material composition is given in Table I. In the as-received condition, the alloy had a fine, duplex microstructure of γ grains and primary γ′ precipitates, each of whose average diameter was ~2 μm. There was also a small amount (<5 pct) of fine (≤400 nm) secondary (“cooling”) γ′ and ~0.33 volume percent of carbide/boride particles with an average diameter of 315 nm. The γ′-solvus temperature, Tγ’, was 1430 K (1157 °C). The material showed a typical variation of γ′ volume fraction with temperature (Figure 1). | 10.1007-s11661-017-4322-4.html
Short-time, isothermal experiments were performed using a direct-resistance-heated Gleeble® 3800-499 thermal-mechanical test system (manufactured by Dynamic Systems, Inc. (DSI) Poestenkill, NY) to establish the kinetics of γ′ dissolution in LSHR and thereby obtain data needed for validation of diffusion-base models. To this end, cylindrical samples were extracted from the program material with the two-different starting microstructures via electrical-discharge machining followed by lathe turning to final dimensions of 6-mm diameter × 110-mm length. | 10.1007-s11661-017-4322-4.html
Following heat treatment, each sample was sectioned transversely at the thermocouple location and prepared using standard metallographic techniques; i.e., ground with SiC papers down to 800 grit, rough polished with diamond, and final polished with colloidal silica. The area fraction of γ′ precipitates was determined via point counting on backscattered-electron (BSE) images. The images, covering multiple gamma grains, were taken at 1000X and 5000X magnifications at the cylinder-axis location using Sirion and Quanta scanning electron microscopes (SEMs) (FEI, Hillsboro, OR), each outfitted with a BSE detector manufactured by Deben U.K. Ltd. (London, U.K.); the accelerating voltage was 15 to 20 kV and the aperture size was 30 μm. At least 2 typical images (superimposed with ~3000 point-count grid intersections) were each “read” independently by three individuals for each heat treatment; with this approach, the confidence level was estimated to be >95 pct with scatter in the volume-fraction measurements of approximately ±0.005 or less. | 10.1007-s11661-017-4322-4.html
To characterize the effect of aging on microstructure, a model Ni-based superalloy was designed, with nominal composition given in Table I. This composition lies within the range of current, high-strength polycrystalline Ni-based superalloys, such as RR1000, and is intended to have low lattice misfit between the γ matrix and γ′ precipitate phases at room temperature, comparable to certain commercial disk alloys. The alloy was manufactured through vacuum induction melting (VIM) using elements of ≥ 99.9 pct. purity and cast into 10 mm-diameter cylindrical bars using steel molds. | 10.1007-s11661-017-4336-y.html
Differential Scanning Calorimetry (DSC) was carried out on the as-cast material using a NETZSCH 404 instrument. Samples were heated at 10 K min−1 to 1723 K (1450 °C), before cooling at the same rate to room temperature. From the thermograms acquired, the γ′ solvus and solidus temperatures were determined to be 1448 K and 1560 K (1175 °C and 1287 °C), respectively. This enabled a suitable homogenization heat treatment temperature to be identified within the single γ phase field. | 10.1007-s11661-017-4336-y.html
Homogenization of the alloy was conducted for 22 hours at 1523 K (1250 °C) in an Ar-backfilled quartz ampoule, to avoid oxidation. Subsequent air cooling occurred at an average rate of ~7.8 K s−1 for the initial 200 K, slowing to an average of ~1.6 K s−1 between 1273 K and 673 K (1000 °C and 400 °C). Sections of the homogenized alloy were subjected to aging heat treatments at 1033 K (760 °C) for durations of 1, 2, 16, 100, 200, and 1000 hours, followed by air cooling at an average rate of ~4.4 K s−1 Thermodynamic modeling to determine the equilibrium composition of the matrix and γ′ precipitate phases at 1033 K (760 °C) was conducted using the ThermoCalc software package with the TCNi7 database, excluding all other phases. The lattice parameters of the γ and γ′ phases (aγ and aγ′ respectively) were obtained from the predicted molar volumes (Vm) using Eq. , and the lattice misfit (δ) was then calculated from Eq. . | 10.1007-s11661-017-4336-y.html
Carbon replica samples were obtained by electrolytically etching material polished to a 0.5 µm finish in a 10 pct. phosphoric acid in water solution at ~3 V until a blue halo appeared. After washing in ethanol, formvar in chloroform solution was deposited on the sample surface and used to attach a piece of acetate sheet. Once dry, the acetate sheet was removed to eliminate any over-etched γ′ particles from the surface. The samples were then sputter coated with carbon, and this carbon coating was scored into ~2 mm squares. Finally, electrolytic etching in a 20 pct. perchloric acid in ethanol solution at 10 V was carried out until the carbon coat began to blister. These fragments were then floated onto copper TEM grids for analysis. | 10.1007-s11661-017-4336-y.html
Atom Probe Tomography (APT) was performed for compositional analysis of the constituent phases and comparison with the results obtained using STEM–EDX. APT samples were prepared from needles with a square cross-section of length 0.5 mm. Subsequent electropolishing was performed in two stages: firstly using a solution of 10 pct. perchloric acid in acetic acid at a voltage of 22 V, and secondly using a solution of 2 pct. perchloric acid in 2-butoxyethanol at 23 V. Data were acquired from each electropolished needle using a LEAP 5000 XR instrument in laser mode with a wavelength of 355 nm. APT data were acquired at 50 Κ (−223 °C), a pulse rate of 200 kHz, and a pulse energy of 50 pJ. | 10.1007-s11661-017-4336-y.html
This mold was then raised into a cylindrical graphite heater. A vacuum of about 3 × 10 −4 mbar was obtained prior to preheating the mold to a temperature of 1773 K (1500 °C). After equalizing the mold temperature, the melted superalloy which was heated to 1773 K (1500 °C) was poured into the mold, and the withdrawal sequence was then initiated for forming the SC blades. Four different withdrawal rates: 1, 2.5, 4, and 6 mm min−1, were used in these experiments. After the withdrawal process, the mold was cooled in the cooling zone of the furnace. When the temperature of the heater decreased below 573K (300 °C), the vacuum was released and the casting mold was removed. The entire casting cluster was then knocked out of the ceramic mold and the blades were appropriately separated from the cluster. The blades were then sand blasted to remove any ceramic debris attached to their surfaces. | 10.1007-s11661-017-4339-8.html
The melting–solidification model in the STAR-Cast software is based on the enthalpy formulation. The relationships between the solid volume fraction and temperature fs(T) as well as the enthalpy H(T) were calculated by means of differential scanning calorimetry (DSC) data measured using a Netzsch 409 CD (Figure 6). For the measurements, a sample weighing approximately 100 mg was heated to 1673 K (1400 °C) in an alumina crucible at a heating rate of 5 °C min−1 in a stream of Ar, and then cooled at the same rate to 1273 K (1000 °C). Figure 6 shows that the equilibrium liquidus and solidus temperatures (TL and TS) of CMSX-6 were 1610 K and 1545 K (1337 °C and 1272 °C), respectively. The equilibrium solidification onset temperature was 1604 K (1331 °C). | 10.1007-s11661-017-4339-8.html
Sintered bars of ‘MAXthal® 211’ Ti2AlC and Cr2AlC were obtained from Kanthal/Sandvik. Bare, coated, and diffusion-bonded coupons, exposed as described below, were analyzed by conventional metallography, X-ray diffraction (XRD, Brüker), and scanning electron microscopy (SEM) before and after oxidation. SEM samples were coated with conductive carbon, Pt, or Au-Pd coatings to characterize substrate, scale, and coating structure, damage, and spallation. Vacuum infiltrated epoxy mounted and polished cross sections were also prepared. Coefficients of thermal expansion were measured on ~2 mm × 2 mm × 20 mm strips heated from 298 K to 1573 K (25 °C to 1300 °C) at 10 °C/min in Ar using a Netsch 402C dilatometer. | 10.1007-s11661-017-4346-9.html
Oxidation coupons sectioned from the Ti2AlC bar were polished to a 4000 grit finish using SiC emery paper. Final dimensions were 3.3 × 11 × 36 mm with a 2.8 mm dia. hanger hole in one end. Specimens were ultrasonically cleaned in detergent, water, and alcohol. The TGA (Setaram, France) tests were performed at 1273 K, 1373 K, 1473 K, 1573 K, and 1673 K (1000 °C, 1100 °C, 1200 °C, 1300 °C, and 1400 °C) in a vertical 3 cm dia. quartz tube furnace in dry, bottled air flowing at 100 mL/min. Due to substantial transient oxidation mass gains on heat-up, buoyancy corrections from decreasing air density were applied vs temperature, according to the ideal gas law. | 10.1007-s11661-017-4346-9.html
HPBR specimens ~3 × by 11 × 35 mm were sectioned from the Ti2AlC bar, polished to a 600 grit finish, and mounted in Rene′N5 superalloy slotted end blocks, positioned in a water-cooled sample holder. Oxidation was periodically monitored by weight change and appearance up to a total of 50 hours at each temperature. In order to accurately examine scale volatility loss, unmasked by growth rates, one sample was furnace pre-oxidized at 1573 K (1300 °C) for 300 hours before HPBR exposure. | 10.1007-s11661-017-4346-9.html
Samples were intermittently oxidized in a box furnace (Rapid Temp) with inspection/weighing following a graduated time sequence of 1, 2, 5, 10, 15, 20, 50, 100, 200, 300, 400, and 500 hours. Consecutive, 50 °C stepped temperature exposures were obtained at 1373 K, 1423 K, 1473 K, 1523 K, and 1573 K (1100 °C, 1150 °C, 1200 °C, 1250 °C, and 1300 °C). | 10.1007-s11661-017-4346-9.html
Coupons ~ 6- by 12-mm were sectioned from all materials, polished to a 2400 grit SiC emery finish and vacuum hot pressed at 1373 K (1100 °C) for 2 to 4 hours at 50 to 85 MPa pressure. The cut edge and major surfaces were polished to 4000 grit emery and ultrasonically cleaned in ethanol. The Cr2AlC/LSHR couple was oxidized at 1073 K (800 °C) in air for 100 to 1000 hours in a Thermolyne resistance muffle furnace, with intermittent removal for weight change and optical microscopy. The Cr2AlC/Rene′N5 couple was oxidized in similar fashion at 1150 °C (1423 K) for 100 hours. | 10.1007-s11661-017-4346-9.html
For this reason, Ti2AlC samples were exposed in a high pressure burner rig with special attention to Al2O3 and TiO2 scale volatility. Exposure temperatures were 1373 K, 1473 K, and 1573 K (1100 °C, 1200 °C, and 1300 °C) all at 6 atm. and 25 m/s. Tests were performed for 50 hours at each temperature. The results are presented in Figure 7, again as corrected weight vs corrected time. It appeared that well-behaved, nearly cubic kinetics were exhibited. While this was quite similar to the furnace TGA data, the magnitudes were about 50 pct less than the furnace data. It was believed that the lower weight gain resulted from loss of outer surface TiO2. | 10.1007-s11661-017-4346-9.html
A 500 g ingot, with a nominal composition of Ni-15Cr-4Al-6Nb (at. pct), was produced by vacuum induction melting from pure elements and solution heat treated above the γ′ solvus at 1473 K (1200 °C) for 4 hours in a vacuum. The composition of the alloy was measured by inductively coupled plasma–optical emission spectroscopy (ICP–OES) at IncoTest, UK. Following homogenization, the ingot was sectioned into ~1 cm3 samples and heat treated for durations of 1 to 1000 hours at temperatures between 873 K and 1173 K (600 °C and 900 °C) in argon backfilled quartz ampoules. Differential scanning calorimetry (DSC) was conducted in a Netzsch 404 high-temperature calorimeter at a heating and cooling rate of 10 K min−1 under flowing argon. The samples were mechanically ground and polished with diamond suspension to a 0.25-µm finish prior to electrolytic etching with a 10 vol. pct phosphoric acid solution at ~3 V. Secondary electron imaging (SEI) was completed using a JEOL 6340 FEGSEM and a FEI Nova NanoSEM 450. Synchrotron X-ray diffraction (XRD) patterns were obtained using the I12 beamline at the Diamond Light Source, Didcot, UK. The incident beam had an energy of 79.98 keV and dimensions of 0.5 × 0.5 mm. The samples were continuously heated using an electro-thermal mechanical tester, while diffraction data were acquired every ~1.5 K using a Pixium area detector. Analyses of the diffraction data were performed using Wavemetrics Igor Pro. Hardness measurements were made using a Vickers indenter with a 10 kg load and a 30 s dwell. Ten measurements were performed on each sample from which the mean hardness is reported along with the standard deviation. | 10.1007-s11661-017-4355-8.html
Alloys for this study were vacuum induction melted into cylindrical ingots of approximately 3.5 cm diameter by 10 cm length. Chemistry variations were explored using a mixture design-of-experiments approach in an alloy 718 base composition where Al, Ti, and Nb levels ranged from 0 to 5 wt pct under a constraint that the total sum of these elements equals 6.5 wt pct. This provided a broad look at major trends with Al, Ti, and Nb, while only melting 11 unique alloys with compositions given in Table I (718-01 through 718-11). The composition of commercial 718 is reproduced in Table I for reference. In addition to the design-of-experiments approach, two other alloy campaigns focused on reproducing some observations of coprecipitation reported in the literature (718-27), as well as varying (Al+Ti)/Nb ratio to systematically shift from γ′′ to γ′ strengthening (718-36 through 718-38). Additional details and results from each of these campaigns will be discussed in the next section. | 10.1007-s11661-017-4356-7.html
After melting, a section was removed from each ingot for homogenization heat treatment at 1463 K (1190 °C) for 24 hours followed by slow cooling at 0.6 °C/min to below 400 °C and then air cooling to room temperature. The slow cooling rate from homogenization is used as a conservative screening test to identify those alloys capable of retaining a fine strengthening phase (either γ′ or a coprecipitate of γ′ and γ′′) on cooling, without overaging or forming other undesirable phases. Samples were prepared using standard metallographic procedures and examined in a Zeiss EVO MA15 or Hitachi SU70 scanning electron microscope (SEM) to image the phases present. Those alloys showing promising microstructure were further examined in an FEI Osiris scanning/transmission electron microscope (S/TEM) for phase identification, including observations of coprecipitate structure and local phase chemistry collected via energy-dispersive spectroscopy (EDS). Samples of 0.5 mm thickness were cut and mechanically thinned to approximately 100 μm using SiC papers. Three-millimeter-diameter disks were then punched and electropolished in a dual jet electropolisher at −40 °C using a 20 pct perchloric acid/methanol electrolyte. The S/TEM was operated at 200KV and equipped with a 4-quad SDD detector for analysis. All samples were tilted to {001} zone axis to image γ′′ and/or γ′ precipitates. Additional diffraction analysis was also conducted on a Philips CM200 instrument. | 10.1007-s11661-017-4356-7.html
To determine the ternary eutectic composition, different alloys were synthesized from elemental granules (Cr, purity 99.0 wt pct; Si purity 99.9999 wt pct) and slug (Nb, purity 99.8 wt pct) using an arc melter AM/0.5 (Edmund Buehler GmbH, Hechingen, Germany) with tungsten electrode. Chemical analysis of cast ingots (mass 30 g) was carried out by means of inductively coupled plasma optical emission spectrometry (ICP-OES). For heat treatments and microstructure examinations, the ingots were cut into smaller pieces using electro discharge machining. Heat treatments were performed in a high-temperature furnace Gero HTRH 70-600/18 (Carbolite Gero GmbH, Neuhausen, Germany) under Ar atmosphere. Metallographic samples were hot-mounted in “Duroplast” resin (ATM GmbH, Mammelzen, Germany) using a Simplimet 1000 (Buehler, Lake Bluff, IL, USA), prior to grinding using SiC paper with successively decreasing particle size and finally polished with a diamond suspension. To prepare samples for electron backscatter diffraction (EBSD), two additional semiautomatic polishing steps with both non-crystallizing, pH-neutral OPS (10 minutes) and alkaline stabilized OPS (1 minute) were performed to remove remaining surface-near plastic deformation by the prior polishing steps. | 10.1007-s11661-017-4367-4.html
The microstructure was examined using an SEM EVO 50 (Carl Zeiss AG, Oberkochen, Germany) in backscattered-electron mode (BSE) to reveal the different phases. Phase fractions (vol pct, as material is expected to be isotropic) were determined on at least five SEM-BSE images each using the software ImageJ for quantitative image analysis by threshold segmentation. Local phase compositions were determined applying electron probe micro analysis (EPMA). Either the aforementioned SEM was used for standardless energy-dispersive spectroscopy (EDS) measurements or a SEM JEOL JXA-8100 (JEOL GmbH, Freising, Germany) was employed for wavelength-dispersive spectroscopy (WDS) measurements using the standards J13_Cr, J13_Si, J13_ZrO2, and 9033Nb. EBSD was performed using an EDAX DigiView camera on a Zeiss Auriga 60 SEM (Carl Zeiss AG, Oberkochen, Germany). For analysis of the determined EBSD patterns, a commercial software provided by EDAX was used. Creep tests on cuboidal samples (size 3 mm × 3 mm × 5 mm) were performed in compression in an electro-mechanical universal testing machine Zwick Z100 (Zwick GmbH, Ulm, Germany) with attached vacuum furnace (Maytec GmbH, Singen, Germany) at constant true stress at 1473 K (1200 °C) in vacuum. All creep experiments were terminated before failure of the samples. | 10.1007-s11661-017-4367-4.html
To reduce the gap between literature results and experiments regarding the ternary eutectic composition, a triangulation scheme was carried out by examining compositions in the vicinity of Nb-8.7Si-33.1Cr. Starting from this composition, either the Si or Cr content was varied to achieve primary solidification of either Nbss or Cr2Nb. The examined compositions are given in Table I and are additionally plotted in the partial liquidus projection in Figure 2. Comparison between nominal composition and actual composition reveals no deviation within the range of the measurement uncertainty (standard deviation SD ≤ 0.4 at. pct for Si, and SD ≤ 0.45 at. pct for Cr). For this reason, only nominal compositions will be used in the following. | 10.1007-s11661-017-4367-4.html
The Norton plot in Figure 9(b) depicts the minimum strain rate with respect to the applied true stress. For comparison, literature values of compressive creep data for monolithic Nb5Si3 (as no literature data for Nb9(Si,Cr)5 is available), Cr2Nb and pure Nb were added. Data for Nb-10.9Si-28.4Cr, heat treated at 1773 K (1500 °C) for 100 hours, are included as well since this microstructure should be stable at the testing temperature of 1473 K (1200 °C). | 10.1007-s11661-017-4367-4.html
The composition of RRHT2 and RRHT4 is presented in Table II. Levels of Cr, Co, Mo, Ta, W, and C are nominally identical for both alloys and fall within the ranges specified in Table II. Both experimental alloys were fabricated using nominally identical powder metallurgy processing parameters where spray-atomized powder was sieved, canned, and consolidated via hot isostatic pressing (HIP). Following densification to form a ~ 10 kg billet, the material was isothermally forged at 1373 K (1100 °C) to form a pancake. Specimens were then excised from the forged pancake and solution heat treated at 1443 K (1170 °C) for 1 hour, followed by controlled cooling at 1 K/s (1 °C/s) and aged at 1123 K (850 °C) for 4 hours in an MTI KSL-1500X muffle furnace. Additional samples were long-term heat treated (LTHT) at 1073 K (800 °C) for 1000 hours. | 10.1007-s11661-017-4380-7.html
Metallographic samples were prepared using standard grinding and polishing techniques to a final polishing using a solution of 0.06 μm colloidal silica and observed under a JEOL JSM-6701F field emission scanning electron microscope (FESEM) with an accelerating voltage of 15 kV and a probe current of 8 nA. In addition, thin foils for transmission electron microscopy (TEM) observation were prepared by twin-jet thinning in a solution of 7 pct perchloric acid and 93 pct ethanol at 248 K (− 25 °C) and 40 V. A JEOL JEM 2000 TEM, equipped with an Oxford Instruments EDS system, operated at 200 kV was used for observation and selective area diffraction (SAD). | 10.1007-s11661-017-4380-7.html
In order to determine the existence of borides in the microstructure of the material, electrolytic extraction of the minor phases was performed using a solution of 10 pct HCl and 1 pct tartaric acid in methanol at room temperature, using a silver plate as the cathode and the sample itself as the anode. The extraction was performed with a current density of 2.5 mA/mm2 until full dissolution of the sample. This electrolytic solution selectively dissolves the γ and γ′ phases, and leaves carbides, borides, nitrides, oxides, and TCP phases in solution. The collected powders were then washed with acetone and dried on a zero diffraction plate. Subsequently, three XRD measurements per sample were performed on a Bruker D2 diffractometer with Cu Kα radiation in a Bragg–Brentano symmetry, at an energy of 30 V and 10 A, for a 2θ range of 20 to 100 deg and a step size of 0.02 deg with a 4-second dwell time. Data were then summed and Rietveld analysis was performed using GSAS-II with crystallographic information files built with VESTA from APT data. Additional samples that were not dissolved to completion were observed in the FESEM in secondary electron mode with an accelerating voltage of 5 kV and a probe current of 7 nA in order to determine morphological characteristics of TCP phases. | 10.1007-s11661-017-4380-7.html
Cylindrical fatigue bars of single-crystal Ni-base superalloy René N5 were machined for loading along the nominal direction. The gage length and diameter were 19 mm and 5 mm, respectively. SPLCF tests were conducted isothermally in air under strain control with a compressive hold (\(A=-\,1\), \(R=-\,\infty \)). The SPLCF waveform is shown in Figure 1. Testing was completed under two temperature/strain conditions: 1255 K (982 °C) with a total strain range of − 0.60 pct and 1366 K (1093 °C) with a strain range of − 0.35 pct. Specimens were loaded to the maximum compressive strain in 1.5 seconds, held for two minutes, then unloaded to zero strain in 1.5 seconds. One specimen was tested until failure, while the remaining samples were interrupted at various fractions of the expected life. Failure was defined as either a 25 pct load drop from the maximum tensile load or fracture of the specimen, depending on which occurred first. After testing, specimens were sectioned longitudinally for microstructural analysis and crack characterization. Optical micrographs of the cross sections were utilized to measure the crack depths and spacing. Nearly the entirety of the gage section was examined for each specimen. Good agreement was observed between measurements of crack spacing from cross sections and from observations of surface crevices on the fatigue specimens. | 10.1007-s11661-017-4392-3.html
All of the alloys were prepared from elemental metals with purity of 99.95 pct or greater and melted in a MRF ABJ-900 arc melter under an argon atmosphere. Prior to the melting of each of the alloys, the arc melter chamber was purged under vacuum to a pressure of 10−3 mbar and backfilled with high purity argon (99.998 pct). The process was repeated three times prior to melting to ensure cleanliness of the arc melt ingots. Additionally, each ingot was melted and remelted up to six times to convectively mix and uniformly distribute the alloying additions throughout the ingot. The resulting arc-melted ingots all had final masses close to ~ 100 g. Following melting, the ingots were homogenized under vacuum in a two-step heat treatment consisting of a 1 K/hour (1 °C/h) ramp from 1423 K to 1473 K (1150 °C to 1200 °C) and a soaking at 1473 K (1200 °C) for another 50 hours in a tube furnace and aged at 973 K, 1073 K, 1173 K, and 1273 K (700 °C, 800 °C, 900 °C, or 1000 °C, respectively) for 16 hours in a MTI KSL-1100X muffle furnace. Densities were determined via Archimedes principle on two pieces of each alloy and are reported in Table I. | 10.1007-s11661-017-4399-9.html
Metallographic characterization was performed at each step of the alloys’ fabrication process following sample preparation with a final polish using 0.6-μm colloidal silica and etching of the surfaces using a 33 pct HCl—33 pct HNO3—33 pct CH3COOH—1 pct HF γ′ etchant. Drops of the etchant were placed on the sample surface for 8 seconds at room temperature before cleaning with deionized water and isopropanol. Phase identification and composition measurements were conducted using a JEOL JSM 5900-LV scanning electron microscope (SEM) in backscatter electron (BE) mode and an Oxford Instruments X-Max energy dispersive spectrometer (EDS) connected to the SEM. The spot size was set to 42, working distance to 10 mm, and the accelerating voltage to 20 kV. Observation of precipitates within the microstructures was conducted using a JEOL JSM 6701-F field emission scanning electron microscope (FESEM) in secondary electron (SE) mode with an accelerating voltage of 10 kV. The γ′ sizes and volume fractions were subsequently quantified from the FESEM images using the image analysis software ImageJ. | 10.1007-s11661-017-4399-9.html
A SETARAM SETSYS differential scanning calorimeter (DSC) was used to measure the solidus and liquidus temperatures of the alloys. Samples with an average mass on the order of 150 mg were sectioned from the mid-section of the heat-treated alloy and the DSC experiments were conducted under an argon atmosphere (99.998 pct) to minimize oxidation. The samples were heated up from 298 K to 973 K (25 °C to 700 °C) at 20 K/minutes (20 °C/minutes) and allowed to equilibrate at temperature for 10 minutes prior to heating to 1723 K (1450 °C) at 5 K/minutes (5 °C/minutes). The samples were again held at temperature for 10 minutes and cooled to room temperature at 25 K/minutes (25 °C/minutes). The solvus, solidus and liquidus temperatures were calculated using the slope intercept method and as only minor differences were observed between the heating and cooling curve temperature values, only the heating curve was used to determine these transition temperatures, reducing undercooling effects. | 10.1007-s11661-017-4399-9.html
Finally, preliminary mechanical property assessment of the alloys was performed using the samples aged for 16 hours at 1173 K and 1073 K (900 °C and 800 °C) for the HEA2x and HEA5x sets of alloys, respectively. The samples were polished down to 1 μm Al2O3, and the micro-Vickers hardness was tested for 10 indents with a load of 1000 g and a hold time of 15 seconds on a Buehler MICROMET II. A Buehler HMV700 standard block for hardness was used to calibrate the machine. | 10.1007-s11661-017-4399-9.html
DSC experiments were conducted following arc-melting of the alloys and the results in the as-cast conditions are represented in Figure 2 along with respective SEM microstructure images. Additionally, the eutectic, solidus and liquidus temperatures extracted from the DSC measurements are compiled in Table IV. The experimental data also allow for verification of the accuracy of the thermodynamic predictions. Nb was found to influence the solidus-liquidus range as the lowest Nb-containing alloy, HEA21, presented solidus and liquidus temperatures of 1590 K and 1643 K (1317 °C and 1370 °C), respectively, values ~ 20 K (20 °C) above the those of HEA20, at 1570 K and 1625 K (1297 °C and 1352 °C), respectively. This confirms the trend observed in Figure 1, where decreasing the Nb content resulted in an increase in the solidus and liquidus temperatures. Co, on the other hand, had an opposite effect as the solidus and liquidus temperatures decreased with decreasing Co concentrations which is in contradiction with the Thermo-Calc predictions. The changes were overall less significant than those associated with the Nb content. The effect of the Fe content, however, was inconsistent with the thermodynamic predictions as doubling the concentration of Fe did not seem to significantly influence the solidus and liquidus temperatures of the alloys, Table IV. | 10.1007-s11661-017-4399-9.html
The microstructures of the HEA alloys post homogenization heat treatment are shown in Figure 3. The homogenization times and temperatures were chosen from both the thermodynamic predictions and DSC measurements. Although the backscattered images revealed a successful homogenization treatment with no color gradient being observed that would originate from variations in composition, a small distribution of MC carbide phase remained within the microstructure of the HEA2x alloys (NbC from EDS measurements). Decreasing the overall Nb content from 4 at. pct to 3 at. pct in HEA20 to HEA21, respectively, resulted in a significant decrease in the fraction of carbides. The Co content was found to follow a similar trend, however, with a smaller effect than Nb. Finally, the HEA5x set of alloys, Figure 3(b), possessed a significantly larger amount of a secondary phase which, from EDS measurements, could not be identified as NbC, but rather a M2Nb phase, Figure 4 and Table V. The cast structure seems to be saturated in all of the elements, except Al, in approximately equiatomic proportions; however, when the samples were homogenized, the Ni seemed to diffuse away, while Nb was absorbed. Intuitively, the lower Co content alloy, HEA52, ~ 20 at. pct, as compared to ~ 30 at. pct of the HEA50, had a lower overall content of the eutectic phase. Interestingly, these values are the nominal values of the Co content in the alloys. The microstructures of the HEA5x series are indicative of an incomplete homogenization process. According to the Thermo-Calc predictions, Figure 1, 1473 K (1200 °C) is already above the incipient melting temperature. However, according to the DSC results, 1473 K (1200 °C) is below the eutectic temperature of the HEA5x series, Figure 2 and Table IV. Additionally, the Laves and NiAl phases are predicted to be stable up to the incipient melting temperature for alloy HEA50 and close for the other alloys in the HEA5x series. Consequently, the remaining phase is likely to be Laves and the calculated size and fraction in Table VI correlate well with the predictions of Figure 1. Finally, heat treatment trials of the HEA5x series at 1493 K (1220 °C) for 100 hours resulted in a significant degree of incipient melting. | 10.1007-s11661-017-4399-9.html
The as-cast, arc melted ingot microstructures in the low-Fe content alloys were able to be fully homogenized while the microstructure of the high-Fe-containing alloys contained remnant eutectic phases which transformed into M2Nb C14 Laves phase following homogenization. | 10.1007-s11661-017-4399-9.html
The metal alloy used in this study is a SX nickel-based alloy IN 738 with a chemical composition listed in Table I. Experimental specimens were cut from a commercial cylindrical single crystal rod. Three conveniently sectioned planes were selected as shown in Figure 1, S1 is the cross-sectional plane, and S2 and S3 were sectioned at 45 deg and 75 deg to the cross-sectional plane, respectively. Specimens were ground by wet silicon carbide paper with decreasing grit size (180, 600, 800, 1200), then mechanical polished to 1 µm with alumina. The final stage of sample preparation was followed by polishing the surface with 0.04 µm colloidal silica to obtain a mirror-like and strain-free surface for orientation measurement. | 10.1007-s11661-017-4422-1.html
Three different electrochemical techniques were employed in this study: potentiodynamic polarization, potentiostatic polarization, and electrochemical impedance spectroscopy (EIS). Potentiodynamic polarization tests were performed at a scan rate of 1 mV/s. The potentiodynamic polarization curves were used to characterize the corrosion current density (icorr), critical current density (icrit), passive current density (ipass), corrosion potential (Ecorr), and potential range of passivation (ΔEpass). Potentiostatic polarization experiments were carried out at the potential of 0.5 V, which is well within the passive potential range of each sample. The variation of current density with time was measured at the potential of 0.5 V for 1 hour to obtain information about the formation of passivation films. EIS measurements were performed on the passive films which was formed at the potential of 0.5 V for 1 hour. The potential was the open circuit potential, and the frequency was scanned from 104 Hz down to 10−2 Hz at an AC potential amplitude of 10 mV. ZSimpWin software was employed to analyze EIS data. All electrochemical experiments were conducted in the same volume of corrosive solution (500 mL) at room temperature (around 25 °C) and repeated at least three times to ensure reproducibility. | 10.1007-s11661-017-4422-1.html
Six rectangular strips of dimensions 50 mm × 15 mm × 6.1 mm were cut from an Inconel 600 plate. These strips were annealed at 1373 K (1100 °C) for 2 hours to homogenize their microstructure. Subsequently, the annealed samples were water quenched to retain the high-temperature microstructure at room temperature and also to avoid sensitization. This sample condition has been termed the “as-received” sample, designated as A0. Six strips of the as-received sample, A0, were hot rolled at 1273 K (1000 °C) using a double mill rolling machine (loading capacity: 100 ton, roll diameter: 200 mm, and rolling speed: 35 rpm), leading to thickness reductions of 4, 8, 11, 15, 19, and 22 pct, respectively, in a single step, followed by water quenching. The corresponding true strains were ~ 4, 8, 12, 16, 20, and 25 pct, respectively, and the samples are designated as R1, R2, R3, R4, R5, and R6, respectively. A small piece of size 20 mm × 10 mm was cut from each of these rolled strips and was subjected to a short-duration heat treatment at 1273 K (1000 °C) for 10 minutes, followed by water quenching. Short-time annealing was selected to avoid any excessive grain growth. These samples have been referred to as annealed/heat-treated samples, designated as A1, A2, A3, A4, A5, and A6, corresponding to their rolled counterparts. | 10.1007-s11661-017-4431-0.html
The chemical composition of the studied X-750 material is presented in Table I. Before irradiation, solution annealing was carried out at 1150 °C for 1 hour followed for 60 pct rolling and recrystallization annealing at 960 °C for 10 minutes. The final heat treatment stage was an age hardening procedure performed at 730 °C for 16 hours. The microstructure of the X-750 alloy after aging is shown in Figure 1, indicating spherical γ′-precipitates with the size of 20 to 25 nm. Four samples were prepared with dimension of 1 cm × 1 cm × 1 mm thickness for irradiation and indentation experiments. | 10.1007-s11661-017-4445-7.html
Nominal compositions of the studied alloys are described in Table I. All the alloys were applied the following solution and aging heat treatments on the provided castings by third vendor. | 10.1007-s11661-017-4455-5.html
Testing was performed on HIP’d Inconel 690 (HIP690) and forged Inconel 690 (F690) superalloy. HIP’d 690 material was supplied by The Electric Power Research Institute (EPRI, USA), and forged 690 alloy by Aubert & Duval, Les Ancizes, France. HIP690 was tested in the as-HIP’d condition, where grade 690 powder was HIP’d at 1120 °C and 103 MPa, and no heat treatment was performed. Forged 690 was annealed at 1040 °C for several hours. | 10.1007-s11661-017-4465-3.html
HIP Charpy test specimens were extracted from a HIP’d cylinder and machined in a CR orientation, where C is the circumferential direction and R is the radial direction. Forged Charpy specimens were extracted from a rolled plate and machined in a LT orientation, where L is the longitudinal direction and T is the transverse direction. Charpy impact testing was performed using an instrumented Charpy testing rig (impact velocity = 5.23 m s−1) to BS EN ISO 148-1. Specimens prepared for metallurgical analysis were sectioned, mounted, ground, and polished in accordance with the recommended procedures in ASTM practice E3-01. | 10.1007-s11661-017-4465-3.html
Forged 316L tensile test specimens were extracted in the longitudinal (rolling) direction of a forged plate. HIP316L tensile test specimens were extracted in the axial direction of the HIP cylinder. Round bar tension test specimens were machined in accordance with the ASTM E8/E8M-recommended dimensions, with a gage length of 50 mm, a gage diameter of 8 mm, and M12 thread. Tensile testing was conducted in displacement control at a strain rate of 0.5 min−1 at ambient temperature. Three tensile tests were performed for each material and condition, and the values of yield strength, UTS, pct RA, and pct EL were taken as an average of the three tests. Reduction in area (pct RA) was determined using digital Vernier calipers, by measuring the portion of least diameter in the necked region of the failed tensile specimens. EL pct was determined using a 50-mm extensometer placed on the entire length of the gage length, and ELpct taken as the final point in the strain measurement to failure. | 10.1007-s11661-017-4465-3.html
A number of small sections, each measuring approximately 5 × 5 × 10 mm were extracted from the single-crystal alloys via electric-discharge machining (EDM); one of the 5-mm dimensions was parallel to the 〈001〉 solidification direction of the corresponding slab. Samples of each alloy were encapsulated in quartz tubes that had been evacuated and backfilled with argon and first supersolvus solution treated for 1 hour at 1503 K (1230 °C) (NiAlCr) or 1533 K (1260 °C) (the three quaternary alloys) followed by water quenching. Each sample was then re-encapsulated in a similar manner followed by coarsening heat treatment at a temperature between 1158 K and 1473 K (885 °C and 1200 °C) for a time between 0.067 and 96 hours followed by water quenching. | 10.1007-s11661-018-05104-w.html
A third-generation Ni-based single-crystal superalloy was used, with nominal composition (wt pct) of Ni-2.5Cr-9Co-1.5Mo-7W-6Al-8Ta-0.1Hf-4Re-0.2Ti and < 0.02 C. A modified Bridgman directional casting furnace with liquid metal cooling (LMC) was used in this work, and the thermal gradient was approximately 170 °C/cm. The cylinder-shaped seeds (Φ4 mm × 20 mm) in the 〈001〉 direction that deviated from cylinder axis by 20 deg were determined by an X-ray diffractometer, and then the projection of the plane consisting of the cylinder axis and the 〈001〉 direction on the end face was marked. A pure alumina tube was mounted on a steel chilling plate, which was used as a mold for preparing single-crystal samples. The alumina tube has diameter of 4/6 mm (inside/outside diameter) and a length of 150 mm. The seed and master alloy (machined into a cylinder with diameter of 4 mm and length of 120 mm) were placed inside the alumina tube and the position of the alumina tube was adjusted to ensure complete melting of the master alloy and the top portion of the seed during the heating stage. The tube was heated to 1650 °C and held for 30 minutes, and then withdrawn at a predetermined rate. The direction of solidification was parallel to the cylinder axis of the samples. | 10.1007-s11661-018-05109-5.html
Following directional solidification, the casting was macro-etched by a solution of 50 pct HCl and 50 pct H2O2 to check whether it formed stray grains. The samples were subsequently machined into five half-cylinders using wire electro discharge machining to make sure that the flanks of half-cylinders were all parallel to the plane consisting of the seed axis in the 〈001〉 direction and the end faces were all perpendicular to the cylinder axis, as shown in Figure 1. These half-cylinder samples were inlaid together with thermosetting resin to ensure that their flanks and end faces are parallel, respectively. A scanning electron microscope with electron back-scattered diffraction (EBSD) was used to obtain the orientation evolution along the solidification distance. Then, EBSD was applied to the longitudinal section at solidification distance of 53 mm. For optical microscopy observations using Leica DM-4000M, the samples were etched in a solution of 10 mL HNO3, 20 mL HF, and 30 mL C3H8O3. The HKL Channel 5 analysis software and TexTools were used to measure the EBSD data. | 10.1007-s11661-018-05109-5.html
Three-dimensional braiding produces a wire (fiber) architecture, where the thickness is equivalent to several layers of a traditional two-dimensional braid and each individual wire can traverse the full thickness of the part. The braided tubes used in this study were fabricated from Ni-20Cr wires with a diameter of 202 µm using a rotary braiding technique described in Reference 8. Each braid contained 160 wires and the final tubular structure had an outer diameter of ~ 6 mm and an inner diameter of ~ 3 mm. Each tube was cut to a length of 70 mm and subsequently coated with Al and Ti using pack cementation. The pack mixture consisted of 57 wt pct Al2O3 powder (filler), 30 wt pct Ti powder (source), 10 wt pct Raney Ni precursor powder (Ni-50 wt pct Al, source), and 3 wt pct NH4Cl powder (activator), as used in prior studies of pack cementation of woven Ni-20Cr wires. The braid and the pack mixture were placed in an alumina crucible, which was then inserted in the water-cooled end of a tube furnace preheated to 1000 °C. The crucible remained at the water-cooled end for 15 minutes while the furnace was flushed with Ar, and it was then slowly pushed into the hot zone of the furnace. After holding for a specified duration (15, 30, or 60 minutes), it was pulled back to the water-cooled end where it remained for 15 minutes to cool. After cleaning in an ultrasonic bath with acetone to remove all powders remaining on the wires, the as-coated samples were encapsulated in quartz tubes under vacuum. The heat treatment consists of four steps: (1) TLP bonding (1130 °C/1 hour), (2) homogenization (1100 °C/24 hours), (3) solutionizing (1200 °C/2 hours), and (4) aging (900 °C/12 hours for the 30-minute coated samples and 900 °C/24 hours for the 60-minute coated samples). The first three steps were continuous and the samples were water quenched at the end of the solutionizing and aging steps. The samples were then prepared using standard metallographic techniques for optical microscopy and scanning electron microscopy (SEM). Compositions were measured using energy-dispersive X-ray spectroscopy (EDS). The mechanical properties were evaluated via tensile tests at room temperature using a loading rate of 10 N s−1. Sample architecture was examined via X-ray tomography using a “Nanotom S” device from General Electric (Wunstorf, Germany); to achieve a high spatial resolution, multiple section scans, covering the full width of the braided tubes, were carried out along the longitudinal axis and then merged into a single reconstruction. With this technique, a voxel size of 5.5 µm was reached. The same sample was imaged after each strain step: the first two steps accumulated 1 pct total strain (elastic and plastic) each, and the following steps accumulated 1.3 pct total strain each, resulting in an average plastic deformation of ~ 0.8 pct for each step. | 10.1007-s11661-018-4467-9.html
Table II shows the welding voltage (E), current (I), welding speed (V), and total heat input which were recorded during welding. In the present study, after a weld pass was laid, the weld plate was allowed to cool down at a maximum interpass temperature of 150 °C for ERSS316L and 100 °C for ERNiCrMo-3 before the start of the next pass. During and after welding, the welds were visually inspected for their quality. It was ensured that the SMAW and GTAW weld beads possessed good geometrical consistency and were free from visible defects. According to macrographs shown in Figure 2, the only difference was the reinforcement length of the weld which is a bit longer in SMA-NiCrMo sample (Figure 2(a)) than GTA-NiCrMo sample (Figure 2(b)). Transverse sections of the welds after etching in marble solution (10 g CuSO4 + 50 mL HCl + 50 mL H2O) were characterized by optical and scanning electron microscopy. Chemical compositions of different points on SEM micrographs were determined by energy dispersive X-ray spectrometer (EDS). According to ASTM-E8 standard, transverse tensile test was performed at room temperature using GoTech machine. The samples were tested at a nominal strain rate of 0.2 mm/s at room temperature. Vickers microhardness (HV) measurements were made across different zones such as base metal, HAZ, and weld metal at a load of 1000 g with 15 s dwell time by using a Leitz microhardness tester. In order to obtain statistically reliable results, hardness and tensile tests were carried out using three specimens for each individual material testing. Absorbed impact energy measurements of the welds were determined by using Zwick Roell V-notch impact test machine at − 29 °C. | 10.1007-s11661-018-4469-7.html
The rectangular base metal plates, measuring 76.20 × 25.40 × 1.27 mm with the rolling direction along the length of the plate, were Nicroblasted™, acid-cleaned, and then furnace brazed to manufacture single- and double-lap joints. Single-lap assemblies (Figure 1(a)) were prepared by varying the overlap distance L from 1 to 20 times the thickness T (i.e., L/T = 1 to 20). The double-lap assemblies (Figure 1(b)) had an overlap distance-to-thickness ratio fixed at L/T = 10. The brazing gaps were maintained constant at about 50 μm, and the filler metal was applied over the entire length of each joint entrance. A TLP bonding process was performed in an industrial vacuum furnace at 996 °C for 3 hours under high vacuum 10−5 Torr to prevent oxidation or discoloration of the parts. Test coupons were machined (wire electrical discharge machining) from the as-brazed assemblies according to the dimensions shown in Figures 1(c) and (d). | 10.1007-s11661-018-4474-x.html
Tensile and fatigue tests were conducted at room temperature using a MTS Landmark (100 kN) servo-hydraulic testing machine according to ASTM E8M and ASTM E466 standards, respectively. Prior to testing, single-lap specimens were clamped in hydraulic grips by adding two 1.27-mm-thick spacers to minimize the secondary bending effect during the test. Double-lap specimens were fixed directly to the grips of the testing machine. Uniaxial fatigue tests were performed on single-lap (L/T = 1, 2, 5, 7, 10, and 20) and on double-lap (L/T = 10) specimens using sinusoidal loading amplitudes and a load ratio of R = 0.1, at a frequency of 10 Hz up to fracture or 107 cycles, which was set as the run-out condition in this project. Metallographic analyses were performed using an Olympus Lext OLS4100 laser scanning confocal microscope. | 10.1007-s11661-018-4474-x.html
Alloy 718 and 945X were supplied as forged bars in an annealed plus aged condition with their chemical composition given in Table I. Of particular note is that Alloy 945X has lower Nb (γ″ and δ stabilizer) but higher Ti (γ′ stabilizers) content than Alloy 718 in order to reduce susceptibility of δ phase formation without compromising strength. To understand the influence of different microstructural conditions on HE sensitivity, both alloys were annealed at 1040 °C followed by either cooling at slow, intermediate, or fast cooling rate. The cooling rates employed were 5 K/min (controlled Slow Cooled, SC), 16 to 10 K/min (Furnace Cooled, FC), and 260 K/min (Air Cooled, AC), respectively. All samples were subsequently aged in accordance to API6A718 standard aging treatment for 718 and 945X. Alloy 718 was aged at 774 °C for 6 hours and then air cooled to room temperature. Alloy 945X was aged in two stages: first at 706 °C for 6 hours and then cooled to 607 °C at 0.5 °C per minute, and in the second stage, it was maintained at 607 °C for 18 hours and then air cooled to room temperature. | 10.1007-s11661-018-4483-9.html
Slow strain rate tests (SSRTs) were performed in air at room temperature (20 °C) on both uncharged and hydrogen-charged samples that were prepared using NACE standard for subsized tensile specimens with a cylindrical gage diameter of 3.81 mm and a gage length of 25.4 mm. Loading was carried out using Instron® 5569 testing machine equipment with a 50 kN load cell at a strain rate of 10−6 s−1. After hydrogen charging, the specimens were mechanically loaded within an hour to prevent hydrogen desorption. The amount of hydrogen in the hydrogen precharged (7 days) Alloy 718 samples and 945X were evaluated, immediately after taking the sample from the electrochemical bath and after leaving the sample in air for 10 hours, using melt extraction method, and the hydrogen content appeared to remain constant. Hence, the specimen transfer time is assumed to be relatively short for these alloys. For each heat-treatment condition, three tensile specimens were tested to verify the reproducibility of the results. | 10.1007-s11661-018-4483-9.html
The microstructures of the solution-treated, as well as the aged samples, were characterized via energy dispersive spectroscopy (EDS), scanning electron microscopy (SEM), and transition electron microscopy (TEM). SEM samples were prepared by conventional grinding and polishing using colloidal silica solution (OPS). TEM investigations were carried out on 3-mm disk samples, ground to approximately 120 µm thickness before electropolishing using a Struers Tenupol-5 at − 30 °C and a voltage of 17 V in a solution of 100 ml perchloric acid and 900 ml methanol. Macrohardness values for each condition were recorded using a Vickers hardness tester at 10 kg. | 10.1007-s11661-018-4483-9.html
The material considered in this study is high-strength nickel superalloy GH4169 whose main chemical composition is summarized in Table I. The plate specimens with the dimensions of the target section being 15 mm × 10 mm × 3 mm were wire-electrode cut from the same rim section of an actual turbine disc, then grinded and polished to the shape and dimensions shown in Figure 1. All specimens were machined along the circumferential direction of the disc. The disc underwent a standard heat treatment, i.e., solution treated at 980 °C for 1 hour, subjected to air cooling to room temperature, and then heated to 720 °C for 8 hours, followed by furnace cooling at the rate of 50 °C to 620 °C that was then kept for 8 hours. | 10.1007-s11661-018-4493-7.html
In order to investigate the microstructural evolution after shot peening, all peened specimens were cut from the cross sections then ground by 240 to 1200 grade emery papers and mechanically polished with 3 and 1 μm diamond pastes, followed by electrolytic etching with 80 pct HCl + 7 pct HNO3 + 13 pct HF with 0.2 to 0.3 A/cm2 current for 10 to 60 seconds. The microstructure of peened samples was characterized using SEM method operated at 20 kV. Electron backscattered diffraction (EBSD) analysis was also carried out to characterize the microstructure of subsurface layer after shot peeing, and the step size in EBSD characterization was 0.15 μm. The samples used for EBSD analysis were first polished and then electropolished in 80 pct CH3OH + 20 pct H2SO4 for 9 to 15 seconds with DC voltage and current equaling to 20.0 V and 5.01 A, respectively. | 10.1007-s11661-018-4493-7.html
The nominal composition of alloy (in wt pct) used in this study was 33Fe, 19Cr, 2.2Mo, 1.0Ti, 0.4Al, 1.0Nb, 0.06C, and the balance Ni. The alloy was melted by vacuum induction, homogenized, forged, and rolled at 1200 °C. All the test samples used in this study were cut from a plate along the rolling direction (RD) with a length of 60 mm prior to the heat treatment. Before the aging treatment, the samples were in solution form and treated at 1100 °C/h (Sample ST) followed by holding at 750 °C for 8 hours and 650 °C for 16 hours (Sample HT) with subsequent air cooling. Then, the aging treatments were conducted up to 10,000 hours, and the holding temperatures were selected as 700 °C (Sample AT1-xh, where x stands for the aging duration), 725 °C, (Sample AT2-xh), and 750 °C (Sample AT3-xh). | 10.1007-s11661-018-4514-6.html
The microstructural evolution of the alloy during aging was characterized using a TEOL JSM-7001-type field emission-scanning electron microscope (FE-SEM). The samples were mounted in resin, ground using SiC sand paper up to 1400 #, and polished with flannelette for up to 5 minutes. Then, the samples were etched (50 pct glycerin+42pctHCl+8pctHNO3) for 5 to 10 minutes prior to the observations. Moreover, a TECNAI F20 transmission electron microscopy (TEM) was used for the analysis of phase transformation during the heat treatment of alloy. All the TEM specimens were mechanically thinned down to 50-100 μm thickness, followed by electropolishing in a solution of 45 pct acetic acid, 45 pct 2-butoxyethanol, and 10 pct perchloric acid at about − 10 °C/30 V. The Image Pro Plus software was used for the statistical measurement of precipitates. Average area of the particle was calculated to be > 200 γ′ from at least five different pictures, and the characteristics (volume fraction, size, and spacing) of the γ′ with the scattering < 25 pct were obtained. Moreover, the energy-dispersive X-ray spectroscopy (EDS) analysis was also conducted during both the SEM and TEM analyses. | 10.1007-s11661-018-4514-6.html
Tensile tests were conducted at 750 °C in accordance with ASTM standards (ASTM A370-03a). Each sample was tested at least three times. The tensile experiments were performed at an initial strain rate of 2.0 × 10−4 s−1 up to about 3 pct deformation, and the strain rate was then increased from 1.0 to 5.0 × 10−3 s−1 until the specimen fractured. The specimens (3 mm of gage diameter and 16 mm of gage length) were machined from the heat- and age-treated ingots, and polished up to a 600-grit surface finish using SiC paper in the gage section. Further, the specimens were heated at a heating rate of 5 °C/min followed by holding at 750 °C for 30 minutes before conducting the tensile test. The fracture surface of the specimen was observed using a JSM 6500 scanning electron microscopy (SEM). Electron backscatter diffraction (EBSD) using a TSL OIM 7.0.1-CCD/ADV diffractometer in combination with FE-SEM was conduced for analyzing the cross section of alloy fracture subsurface. The inverse pole figure maps were acquired using a step size of 2 μm to study the overall microstructure and crystallographic texture characteristics. Moreover, TEM was used to evaluate the microstructural evolution after the tensile test, and all the tensile test specimens were cut from the tested samples perpendicular to the stress axis. | 10.1007-s11661-018-4514-6.html
The Haynes 282 alloy used in this study was provided by Haynes International Inc. in the form of bars. Its nominal chemical composition is listed in Table I. The bars were given a heat treatment of 1140 °C/2 hours/air cooling (AC), 1010 °C/2 hours/AC, and 760 °C/24 hours/AC. This heat treatment results in an average grain size of 120 ± 5 μm and a unimodal distribution of γ′ precipitates with an average diameter of 49.8 ± 0.3 nm, as shown in Figures 1(a) and (b), respectively. The phase equilibrium was calculated using Thermo-Calc software with TCNI5 database, and the volume fractions of γ′ precipitates of Haynes 282 at different temperatures are listed in Table II. It is clear that the γ′ volume fraction is 19.3 pct at 760 °C. Subsequently, specimens with a diameter of 6 mm and a gage length of 30 mm were machined from the bars to study the tensile behavior. Uniaxial tensile tests were conducted in the temperature range from RT to 800 °C using an INSTRON 5982 screw-driven testing machine at a nominal strain rate of 2.7×10−4 s−1. During the tests, the variation in temperature is maintained within ± 2 °C. Most of the tests were carried out to fracture, while some tests were also interrupted at around 0.2 pct plastic strain in order to enable us to investigate the microstructures through scanning electron microscopy (SEM) and transmission electron microscopy (TEM) analyses. With respect to high-temperature interrupted tensile tests, samples were cooled from the test temperature under load in order to preserve the deformed microstructure. For microstructure analyses, samples were cut from the gage sections of the slightly deformed specimens perpendicular to the loading axis. With regard to samples for SEM observations, the specimens were mechanically ground, polished, and deeply etched electrolytically in a solution of 100 mL H3PO4 and 200 mL CH3OH to reveal γ′ precipitates with a voltage of 7 V at RT. However, samples for TEM investigations were mechanically lapped to about 50 μm in thickness and then prepared by twin-jet electropolishing in a solution of 10 pct perchloric acid and 90 pct ethanol at − 35 °C. Microstructural observations were performed on a Zeiss Gemini 500 field emission scanning electron microscope (FESEM) operating at 10 kV and a JEM 2100Plus TEM operating at 200 kV, respectively. Quantitative measurements of the γ′ size were made on the SEM images using a semi-auto image analyzer. The sizes of the γ′ particles were obtained using a line intercept method, and at least 600 γ′ particles were measured for each sample to acquire an adequate distribution. Then, each of the particle size distributions was fitted with a Gauss distribution function, and the arithmetic mean particle size was determined. | 10.1007-s11661-018-4515-5.html
Accordingly, in this study we focus on some select compositions in the Ta-Al-Fe, Nb-Al-Co, and Nb-Al-Fe ternary systems produced by the arc melting process. The nominal compositions investigated are listed in Table I along with the phases that were observed in the microstructure based on detailed composition measurements and phase analysis using the liquidus projections, solidus projections, and isothermal sections. | 10.1007-s11661-018-4519-1.html
Samples were produced using arc melting, which involved melting of elemental powders on a cooled Cu hearth. With this method, small ingots of approximately 40 g of each alloy were cast via arc melting on a water-cooled hearth in an evacuated and argon backfilled atmosphere. Elemental metals with purity ≥ 99.9 pct were used as the feedstock and to minimize the loss of Al during the melting process, the alloys were fabricated in a two-step procedure. A binary alloy was created from the refractory and transition metals, which was then melted with pure Al to create the final ingot. To increase the homogeneity of both the binary and ternary alloys, at least five re-melting operations were used at each stage in between which, the ingots were physically inverted on the hearth. | 10.1007-s11661-018-4519-1.html
Nickel-based 625 alloy coatings deposited on an ASTM A36 steel base were used in the experiments. The chemical compositions of these materials are shown in Table I. A 4.0-mm diameter tungsten electrode doped with thorium was used, and pure argon (99.99 pct) was chosen as the shielding gas. | 10.1007-s11661-018-4526-2.html
After the welding, the coating was detached from the substrate by conventional machining, as the material of interest was only the Inconel 625 alloy. Then, the coating was divided into seven plates, three plates were submitted to aging heat treatments at 650 °C for times of 10, 100, and 200 hours, another three plates were submitted to aging heat treatments at 950 °C for times of 10, 100, and 200 hours, and the remaining plate was kept in the as-welded state (0 hour). The aged plates were water cooled with moderate agitation at room temperature. | 10.1007-s11661-018-4526-2.html
Afterwards, the seven samples were cut and subjected to metallographic preparation that included grinding using silicon paper with several granulometries, followed by mechanical polishing using diamond paste with 3 and 1 μm. Electrolytic etching using aqueous solution with 10 pct chromic acid under 2.0 V for 15 seconds was used to reveal the nickel-based alloy microstructure. Microstructural analysis of all samples was performed by a scanning electron microscope (SEM) Philips XL30 (Oxford Instruments, England), and a study of the chemical composition of the secondary phases was carried out through energy dispersive spectroscopy of X-rays (EDS). | 10.1007-s11661-018-4526-2.html
X-ray diffraction analysis (XRD) was also used to characterize the secondary phases precipitated during solidification and due to solid-state transformation during aging treatment. Since the quantities and dimension of the particles are quite small, an alternative evaluation was carried out according to the ASTM 936 standard, which covers the procedures for the isolation of TCP (topologically close-packed) in nickel-based alloys. The Panalytical XPert Pro MPD X-ray spectrometer was used in the present investigation. For post-processing and peak matching, the X’Pert HighScore software and its database were used. The scan details applied in these analyses were as follows: 2 Theta range from 10 to 120 deg with a step size of approximately 0.02 deg and counting at each step for 4 seconds; Cu Kα radiation was used and the X-ray generator power was set at 40 kV and 40 mA. | 10.1007-s11661-018-4526-2.html
To evaluate the influence of TCP precipitation on mechanical performance of weld metals, the Charpy impact test was performed according to ASTM E23 using with 55 × 10 × 10 mm3 specimens with a 45 deg V-notch, a notch radius of 0.25 mm, and a notch depth of 2 mm. The impact tests for all conditions were performed at room temperature. Five test specimens were evaluated for each condition, and a statistical analysis of variance was performed to evaluate the influence of aging on impact toughness. The microhardness test was performed on the as-welded and aged samples with a Vickers hardness tester Shimadzu (HVMG) using a 200-g load and a dwell time of 15 seconds. Ten indentations were performed randomly along the weld metal cross section, and, again, a statistical analysis of variance was performed to evaluate the influence of aging on hardness. | 10.1007-s11661-018-4526-2.html
The results of the microhardness tests were also evaluated and they were statistically significant, and varied as a function of aged time. Thomas and Tait evaluated the hardness of an aged 625 alloy and found 230 HV30 for annealed material conditions, while for samples aged at 650 °C after 3, 6, and 12 hours resulted in hardness values ranging from 303 to 317 HV30. In fact, the 10-hour aged sample achieved hardness similar to that found by Thomas and Tait for aged materials (300 HV). Nonetheless, the materials studied were not weld metals; therefore, the initial precipitation of Laves phase due to solidification would probably make the hardness higher if compared to annealing conditions. In addition, the authors reported that the results of hardness for a pipe that had been in service for approximately 50,000 hours at 500 °C, a value of 444 HV30 was found. Kirman and Warrington also reported that the aged material at 650 °C achieved a peak hardness of 400 HV after about 500 hours of aging. Therefore, the hardness values measured for samples aged at 650 °C for the higher exposure times evaluated in this study (100 and 200 hours) are in agreement with those in the literature. | 10.1007-s11661-018-4526-2.html
Wrought IN718 superalloy, with a composition of 54.00 Ni, 18.21 Cr, 17.29 Fe, 5.35 Nb + Ta, 2.98 Mo, 0.91 Ti, 0.66 Al, 0.24 Co, 0.08 Sl, 0.07 Mn, 0.07 Cu, and 0.03 C (in wt pct), was deformed by hot compression tests. The specimens were solution-heat treated at 1,025 °C for 1 hour, and then quenched in cold water. Cylindrical samples were machined with a diameter of 5 mm and a height of 10 mm. A Baehr DIL-805 dilatometer was utilized for performing the isothermal hot compression tests. The specimens were compressed at 950 °C to 1,100 °C and 0.1 s−1 to different strains, followed by argon quenching. A Zeiss Ultra Plus analytical field emission gun scanning electron microscope, equipped with an EBSD detector, was also used for EBSD study purposes. Details of experiments can be found in References 58 and 59. | 10.1007-s11661-018-4533-3.html
Tensile specimens with gage dimensions of 1.5 × 0.7 × 0.6 mm3 as illustrated in Figure 4 were extracted using the wire cutting EDM from the HPS-processed samples. The tensile specimens were pulled in air with an initial strain rate of 2 × 10−2 s−1 at a temperature of 1073 K. | 10.1007-s11661-018-4534-2.html
For microstructural observations by transmission electron microscopy (TEM), disks with 3 mm diameter were extracted from the processed samples at positions close to those for the tensile tests and the hardness measurements. They were thinned for TEM by grinding mechanically to thicknesses of ~ 0.12 mm followed by twin-jet electropolishing for electron transparency in a solution of 10 pct HClO4 + 90 pct C2H5OH at room temperature with an applied voltage of 30 V. The microstructures were observed using a Hitachi H-8100 transmission electron microscope operating at 200 kV. Grain sizes were measured for ~ 120 grains which were clearly visible in darkfield (DF) images, and the two orthogonal axes of each grain were measured and averaged. | 10.1007-s11661-018-4534-2.html
The restoration after the superplastic deformation was essentially possible by subjecting to conventional heat treatment used for Inconel 718. | 10.1007-s11661-018-4534-2.html
The chemical composition of the experimental low stacking fault (LSF) Ni-based superalloy (wt pct) consisted of Ni-24.0Co-12.2Cr-3.6Al-3.3Nb-3.3W-3.2Ta-2.4Ti-0.2Mo with minor additions of C, B, and Zr. A powder-processed billet was formed via melting of high-purity elements using a vacuum induction melting processes, which was then spray atomized in argon. The resultant powder was sieved and powders measuring between 120 and 320 mesh were subsequently consolidated via hot isostatic pressing to form a 10 kg billet. Cylindrical rods possessing an 8 mm diameter were extracted from the material billet using wire electro-discharge machining (EDM). These cylindrical rods were then cut into compression samples, measured to be 12.5 mm in length. To vary the initial starting microstructure prior to deformation, samples were subjected to 4-hour heat treatments in an argon atmosphere tube furnace at two respective temperatures of 1110 °C or 1135 °C. These temperatures were selected to vary the fraction of primary γ′ precipitates in the microstructure while maintaining a nominally equivalent grain size distribution and ∑3 twin fraction length in the starting material. Following preparation of the samples using standard metallographic techniques, the corresponding microstructures were then observed using a JEOL JSM 6701-F field emission scanning electron microscope (FESEM) with an accelerating voltage of 10kV following etching using a solution of 33pctHCl – 33pctNO3 – 33pctCH3COOH – 1pctHF. A minimum of eight separate images were taken at magnifications 5000× and 10,000× to establish a representative understanding of the presence and distribution of primary and secondary γ′ precipitates. Digital image analysis using Image J software was used to determine the volume fraction of the coarse primary γ′ precipitates for each starting condition. The coarse primary γ′ precipitates were highlighted manually, and precipitates less than 0.4 microns in size were characterized as secondary γ′. A sample size of roughly 400 individual primary γ′ precipitates was taken into consideration for each respective billet condition quantified in this investigation. | 10.1007-s11661-018-4539-x.html
Compression samples originally heat treated at 1110 °C or 1135 °C were subjected to high-temperature compression tests under vacuum using a Gleeble 3500 system over a range of hot deformation conditions. All samples were compressed to a final strain of 0.5, at deformation temperatures of 1020 °C and 1060 °C, and strain rates of 0.1, 0.05, 0.01, and 0.001/s, respectively. Temperatures were measured via thermocouples attached to the mid-section of the cylindrical samples and were maintained via direct current heating during plastic deformation. Changes in temperature due to adiabatic heating were noted to be minimal, and were compensated by the dynamic temperature control system. Each respective as-deformed sample was then sectioned parallel to the materials compression axis. One half of each sample was characterized in the as-deformed condition, whereas the other half was subjected to a near super-solvus anneal heat treatment at 1140 °C for 1 hour with a ramp time of 30 minutes. Annealing the billet materials at 1140 °C for 1–hour was found to have effectively solutioned the vast majority of primary γ′ precipitates into the γ matrix. Samples subjected to the near super-solvus anneal were immediately air cooled following the 1-hour heat treatment. | 10.1007-s11661-018-4539-x.html
The measured elemental compositions of the newly developed UHP model alloys in this study and SUS310S are listed in Table I. Ingots of 8 kg were prepared by an induction furnace technique with cold copper crucible melting (CCM). The melting process was carried out in an ultra-high vacuum of ~ 10−8 Pa. This system is described elsewhere. SUS310S is manufactured and supplied by Nilaco Co. Heat-resistant steel SUS310S is designated as a reference material to evaluate the oxidation resistance of designed model alloys. The ingots were hot forged to control the grain size and to obtain a uniform microstructure. The grain size was calculated using standard test methods (ASTM-E112 − 12). The grain sizes of the studied materials were 68, 16, and 35 μm for UHP1, UHP2, and SUS310S, respectively. Micro-alloying with Zr and V in UHP2 and SUS310S, respectively, enabled the control of the grain size. The processing history, thermal treatment, and cold working of the model alloys are summarized in Table II. The mass fractions of the constituent phases of UHP model alloys as a function of temperature are calculated using Thermo-Calc software version 4.1.0. | 10.1007-s11661-018-4545-z.html
Rod creep specimens with diameters of 6 mm and gage lengths of 24 mm and 30 mm for the tensile and creep tests, respectively, were fabricated and polished with emery paper to 2400 grit surface finish. Tensile tests were carried out at 700 °C in air and at a strain rate of 6 x 10−3 mm s−1. The creep-rupture test was conducted at 700 °C and at a stress level of 150 MPa in air, and the creep strain was measured using an extensometer directly attached to the specimen. The fracture surface and cross section of crept specimens were analyzed using a scanning electron microscope (SEM) (Hitachi SU-70) integrated with energy-dispersive X-ray (EDS) spectroscopy. | 10.1007-s11661-018-4545-z.html
The oxidation coupons of 10 mm × 10 mm × 4 mm were cut from processed UHP model alloys, and coupons of 10 mm × 10 mm × 1 mm were cut from the SUS310S sheet. Samples were ground with emery paper to 2400 grit surface finish. After cleaning and degreasing, the specimens were oxidized in SCW at 700 °C and 25 MPa for 100 hours. Specimens were suspended in the oxidation chambers using platinum wires and heated up in inert gas. After reaching 700 °C, the samples were isothermally exposed to SCW. The feed water flow was adjusted to 3 mL/min. The dissolved oxygen was kept below 5 ppb during oxidation tests. Weight gain (WG) measurements were carried out using a Sartorius MSE225S microbalance at room temperature. The oxidized specimens were mounted in resin, and metallographic cross sections were prepared, polished, and mirror polished. Observation of cross sections and elemental analysis of oxidized specimens were performed using SEM. | 10.1007-s11661-018-4545-z.html
To study the effect of varying Ti:Nb ratio, a family of superalloys has been created which are near identical in composition, except for the substitution of Nb for Ti on a 1:1 basis. This similarity of composition between the alloys allows direct comparisons of microstructure and chemistry to be made. The target alloy compositions given in Table I result from using the ABD method to predict compositions with high strength at 800 °C combined with good oxidation resistance. The material that was examined in this investigation was extracted from pancake forgings, which were isothermally forged from hot isostatic pressed powder. The as-manufactured alloy compositions are also provided in Table I, which were measured using a combination of X-ray fluorescence (XRF) spectroscopy, the combustion infra-red method and inductively coupled plasma—optical emission spectroscopy (ICP-OES). A two-stage super-solvus heat treatment was carried out, including γ′ solutionizing at 1170 °C for 2 hours followed by aging at 850 °C for 4 hours. | 10.1007-s11661-018-4558-7.html
Sample blanks for atom probe tomography were cut from sections of superalloy into 0.5 mm × 0.5 mm × 20 mm cuboidal rods. A two-stage electropolishing process was used to create needle-shaped samples with a tip diameter < 100 nm, with 25 pct perchloric acid solution (in acetic acid) at a voltage of 16V for first-stage shaping, and 2 pct perchloric acid solution (in butoxyethanol) at a voltage of 10 V for second stage polishing. Specimens were analyzed in a Cameca LEAP 3000X HR in laser-pulsing mode, at a pulse frequency of 200 MHz, laser pulse energy between 0.4 and 0.5 nJ, and a stage temperature of 50 K. Detection rates (the average percentage of pulses resulting in ion detection) were targeted around 2 pct in order to maximize yield. All atom probe data have been reconstructed and analyzed using Cameca IVAS 3.6.12 software. Peaks observed in the mass spectra were ranged using a background-to-background ranging technique, with each individual range spectra templated from a universal ABD-superalloy range file to ensure consistency. The freely available APTtools software suite was routinely referenced to ensure that elemental peak signatures identified during ranging are accurate and complete. Peak overlaps consisting of multiple elemental species have been deconvolved using standard IVAS decomposition parameters, which helps to maintain quantitative composition accuracy at the potential cost of spatial information. Phase compositions were measured using 10 nm × 10 nm × 10 nm volumes located far from phase boundaries. The average composition of two volumes was used to calculate matrix composition (16 volumes totalling 5.5 × 105 ions), and γ′ precipitate compositions were given as a weighted average of all precipitates in the sample (32 volumes totalling 5.9 × 105 ions). | 10.1007-s11661-018-4558-7.html
The single-crystal prototype nickel-based superalloy MD2 of composition Ni-11.2Al-9.3Co-5.3Cr-2.6W-2Ta-1.65Ti-1.33Mo-0.2Si-0.03Hf (at. pct) is studied. The material was solution treated at 1275 °C for 8 hours, followed by aging for 6 hours at 1080 °C and finally at 870 °C for 16 hours. The orientation of the bulk crystal was checked using backscattered electron diffraction (EBSD) analysis prior to extracting creep samples. Creep test pieces along the \(\langle 011 \rangle \) direction of gage volume \(16\,\,{\times }\,\,1.6\,\,{\times }\,\,1\,\)mm\(^3\) were manufactured using electrical discharge machining (EDM). Monotonic creep tensile tests were performed at 800 °C under an applied tensile load of \(650\,\)MPa, consistent with a region where a rich variety of complex deformation mechanism appears (SISFs, SESFs, microtwins, and APBs). Testing was conducted in an Instron electro-thermal mechanical testing (ETMT) machine with digital image correlation (DIC) as non-contact strain measurement. Three repetition tests were performed in order to validate the repeatability of the results. | 10.1007-s11661-018-4567-6.html
The substrate materials used in the research are IN 738 superalloy with chemical composition (wt pct); 0.11C, 15.84Cr, 8.5Co, 2.48W, 1.88Mo, 0.92Nb, 0.07Fe, 3.46Al, 3.47Ti, 1.69Ta, 0.04Zr, 0.012B, and balance Ni, and a commercially pure Co metal. The interlayer alloy is composed of a Ni-15Cr and 3.5B (wt pct) alloy AMDRY 775. The TLPBs of dissimilar materials IN738/Co and similar materials IN738/ N738 with 75 and 200 µm initial gap sizes were performed in a vacuum brazing furnace at 1150 °C for the holding time that varied from 1 to 25 hours and under a vacuum pressure of 6.7 × 10−3 Pa. Bonded specimens were sectioned and prepared by standard metallographic techniques for microstructural examination. Optical microscopy examination was performed by means of an inverted-reflected light microscope equipped with a CLEMEX Vision 3.0 image analyzer. Further analyses of the joint microstructure were conducted on a JEOL 5900 scanning electron microscope (SEM), equipped with an ultrathin window Oxford X-ray energy dispersive spectroscopy (EDS) system that is connected to an INCA analysis software. The SEM was operated at an accelerating voltage of 15 kV. | 10.1007-s11661-018-4572-9.html
The Ni(bal.)-30Cr-0.4C-6Ta composition, the subject of earlier works, was taken here as the base of the series of alloys for elaboration. On one side, the Cr content was decreased in slices of 10 wt pct (20, 10 and 0 wt pct Cr in the alloy) and increased in the same way (40 and 50 wt pct in the alloy). For each chosen composition, preliminary estimation of the liquidus temperature was carried out by performing thermodynamic calculations using Thermo-Calc software (version N) to anticipate any difficulty in melting because of a too high liquidus temperature for some of the alloys. The obtained theoretical value of the liquidus temperature continuously decreases from 1420 °C for 0 wt pct Cr down to 1306 °C for 50 wt pct Cr. This shows that no problem may be expected for the furnace that will be used. The charges to melt were prepared. For this, a mixture of pure elements (> 99.9 purity, Alfa Aesar) was constituted by weighing small portions using a precision balance. The obtained charge was placed in the fusion chamber of a furnace. Prior to heating and melting, an internal inert atmosphere was obtained by replacing air with 300 mbar of pure Ar. The high frequency induction furnace (CELES, France) was used as follows: input voltage increased from 0 to 5000 V, frequency rated at approximately 110 kHz, constant heating during 3 minutes after apparent complete melting, and decrease in input voltage to allow liquid-state cooling, solidification, and solid-state cooling. The previously described thermal cycle was applied a second time to allow total melting of the pure elements initially introduced and to favor good chemical homogenization of the liquid alloy. After total cooling, an ingot weighing approximately 40 g was obtained to carry out the following characterizations and tests. | 10.1007-s11661-018-4574-7.html
Each obtained ingot was divided into four parts by cutting (Buehler Delta Abrasimet metallographic saw). One of them was kept as the as-cast microstructure control, two were prepared for exposure to high temperature, and the last one was kept in reserve. The two parts destined for high-temperature exposures were ground all around using 1200-grit SiC paper and placed in a resistive furnace (Nabertherm) to be exposed at a T1 temperature of 1150 °C for one of them and at a T2 temperature approximately 100 °C higher for the second one. Thus, six samples coming from the six ingots were simultaneously exposed for 24 hours to T1 during the same run. Similarly, six samples from the same ingots were exposed together to T2 for 24 hours. A thermocouple placed very close to the six samples allowed measuring the stabilized temperatures really obtained: these temperatures appeared to be 1127 °C in the case of T1 and 1237 °C for T2. These temperatures remained constant throughout the exposure. These values, 1127 °C and 1237 °C, which were slightly lower than the target temperatures (1150 °C and 1250 °C), were considered to be the real temperatures of the applied isothermal exposures. | 10.1007-s11661-018-4574-7.html
For each alloy, metallographic samples were prepared from the as-cast part and from the two aged parts. In the case of the aged parts, two types of investigations were performed: the characterization of not only the aged microstructures but also the external and subsurface oxidation states. This is why, before embedding and polishing, the aged samples were carefully handled, and they benefited from the specific preparation: they were coated by a thin layer of gold by cathodic pulverization to allow the subsequent electrolytic deposition of a protective nickel shell all around. After approximately 2 hours of cathodic polarization under 0.016 A/cm2 in a 50 °C-maintained Watt’s bath, the samples were ready to be cut with minimal risk of loss of the external oxide scales. Cutting into two halves was carried out with the same metallographic saw as previously used for separating the ingots into the initial four parts. | 10.1007-s11661-018-4574-7.html
The as-cast parts and the halves of the oxidized samples were then embedded in a cold resin mixture, ground, and polished. Grinding was achieved using SiC papers (240- to 1200-grit). This was followed by intermediate washing to remove any undesirable hard particles. Samples were finally finished with textile enriched with 1 µm alumina or diamond paste. | 10.1007-s11661-018-4574-7.html
Vickers-mode macroindentation was carried out to estimate the hardness of the six alloys for their three states: as-cast, aged for 24 hours at 1127 °C, and aged for 24 hours at 1237 °C. A Testwell Wolpert indentation machine was used, and the test was performed with a 10 kg load (penetration progress for 5 seconds followed by dwell at a constant load for 10 seconds). Five Hv10kg results were obtained per sample, followed by the calculations of the average value and the standard deviation. | 10.1007-s11661-018-4574-7.html
Prior to conducting any resonance measurements, the as-received material was solution heat treated and fully aged. Heat treatment schedules devised for the novel Co- and CoNi-based alloys were based on previously measured solidus and solvus temperatures, while the CMSX-4 material (a commercial Ni-based single crystal alloy included for comparison) was heat treated according to industry standards specifying a step-wise solution treatment and a two-step age. Table II summarizes the heat treatment schedules for each alloy. Solution heat treatments were conducted using a vacuum furnace with a Ti getter for at least 12 hours. Following the solution heat treatment, the material was furnace cooled except for the CMSX-4 material which was furnace quenched with gettered Ar. Co-6Ti, CoNi-A, and CMSX-4, constituting one alloy from each class, were evaluated with RUS in the solution heat-treated condition prior to aging. Then all specimens were sealed under vacuum in quartz tubes and aged in a box furnace according to Table II, followed by an air cool. | 10.1007-s11661-018-4575-6.html
Two parallelepiped (PP) specimens for each alloy were machined from cylindrical single crystal castings via wire electrical discharge machining (EDM). All PP specimen dimensions were approximately the same at \(9 \times 10 \times 11\) mm, though the exact dimensions of each PP varied slightly as the EDM damage layer was removed from each face by hand grinding with 800 grit sandpaper. Precise measurements of the specimen geometry were made with a Mitutoyo outside micrometer with 0.001 mm precision. The mass of each PP was measured with a digital Acculab scale precise to 0.0001 g, and the density was calculated. Note that the \(9 \times 10 \times 11\) mm geometry was devised to both minimize the aspect ratio ensuring bending modes sensitive to non-shear moduli occur along each dimension and at relatively low frequencies, and to limit the likelihood of overlapping resonances that are more likely to occur when PP dimensions are nearly equivalent or half-integer multiples of each other. | 10.1007-s11661-018-4575-6.html
All RUS measurements were completed at standard temperature and pressure. To ensure that all of the PP specimen resonance modes were measured, each PP was scanned five times across the range of 70 to 445 kHz, with the specimen removed, rotated, and then replaced on the transducer cradle after each scan. While this procedure occasionally resulted in a single mode being missed from a broadband scan, each of the first 70 resonance modes were effectively measured for all of the PP specimens investigated in this study. | 10.1007-s11661-018-4575-6.html
In addition to the results summarized in Table IV, one alloy from each class was evaluated in the solution heat-treated condition to investigate the potential role of changing volume fractions of the FCC and \(L1_{2}\) phases. Specifically, two parallelepipeds of CMSX-4, Co-6Ti, and CoNi-A were solution heat treated, then measured with RUS, aged, and finally measured with RUS again. The results of this heat treatment study are summarized in Table V, with the heat treatment schedules summarized previously in Table II. Clearly, the thermal history does not appreciably affect the elastic properties of the alloys investigated. While a similar result is reported by Parsa et al. who used RUS to study the effect of heat treatments on the elastic properties of a single crystal Ni-based superalloy with a composition similar to that of CMSX-4. These results suggest that the room temperature elastic constants of the ordered and disordered phases of the Co- and CoNi-based alloys are not substantially different from each other, as has been previously reported for Ni-based alloys. | 10.1007-s11661-018-4575-6.html
Four alloys were studied by mechanical spectroscopy: alloy 718, solid solution treated and further aged; two 718-like prototype alloys, one without Nb and the other enriched in Mo; and, finally, an alloy 625+. The chemical compositions of the different alloys used in this study are summarized in Table I. The choice of such different alloys and treatments was made with the purpose of having different content of atomic solutes, in particular, Nb, Fe, and Mo, in comparable microstructural conditions. | 10.1007-s11661-018-4579-2.html
Alloy 718 is a cold-rolled 0.65-mm-thick strip. Some samples were solid solution treated (718SS) during 1 hour at 1333 K and then water quenched, whereas other samples were further aged (718AP) following the conventional aeronautical aging heat treatment, 993 K/8 hour–893 K/8 hour, to produce the precipitation of γ′ and γ″ phases; the grain size of these alloys is about 10 to 20 μm. A prototype Nb-free 718 alloy (718NbF) was specifically produced and hot rolled to 20-mm-thick plates; finally, it was cold rolled and annealed at 1273 K during 60 seconds. The grain size is about 15 to 30 μm. Another prototype 718 alloy enriched in Mo (718Mo) was produced and hot rolled to 8-mm-thick plates. Samples were cut from as-received material and aged following the conventional aeronautical aging heat treatment, 993 K/8 hour–893 K/8 hour; the grain size of this alloy is about 50 μm. Alloy 625+ was cold rolled to 4-mm-thick plates and then solution treated during 30 minutes at 1273 K. Finally, samples received a specific aging heat treatment, 1003 K/8 hour–903 K/8 hour; the grain size of this alloy is about 100 μm. All final heat treatments were made on Fe-Cr-Al-Y wraps sealed under vacuum, 5 × 10−5 mbar. | 10.1007-s11661-018-4579-2.html
Samples for IF measurements were cut using an abrasive disc saw in the case of the 718 standard alloy and the 718 Nb-free prototype alloy and by electrodischarge machining (EDM) in the case of the 718 Mo-enriched prototype alloy and the alloy 625+. Samples machined by EDM were mechanically ground over at least 150 μm to remove the heat-affected zone. All samples were finally polished on silica carbide papers until 1200 grade. The length and width of the samples for IF measurements were 50 × 5 mm, and their thickness was between 0.7 and 0.5 mm. | 10.1007-s11661-018-4579-2.html
The compositions of the alloys used in this study, RRHT2 and RRHT4, are presented in Table I. The levels of Cr, Co, Mo, Ta, W and C are nominally identical for both alloys and fall within the ranges specified in Table I. In addition, RRHT4 has been doped with Hf, in order to elucidate its effects on the MC carbides. Both experimental alloys were fabricated using nominally identical powder metallurgy processing parameters, where spray atomized powder was sieved, canned, and consolidated via hot isostatic pressing (HIP). Following densification to form a ~ 10 kg billet, the material was isothermally forged at 1373 K (1100 °C) to form a pancake. Specimens were then excised from the forged pancake and solution heat treated at 1443 K (1170 °C) for 1 hour, followed by a controlled cool at 1 K/s (1 °C/s), and aged at 1123 K (850 °C) for 4 hours in a MTI KSL-1500X muffle furnace. | 10.1007-s11661-018-4587-2.html
Metallographic samples were prepared using standard grinding and polishing techniques to a final polishing using a solution of 0.06 μm colloidal silica and observed under a JEOL JSM-6701F field emission scanning electron microscope (FESEM) in backscatter mode with an accelerating voltage of 15 kV and a probe current of 8 nA. Images of the microstructure were taken at 2000× in different regions of each sample in order to obtain a good representation of the carbide distribution inside the grains, as well as at the grain boundaries, and ImageJ was used to quantify the maximum feret size of the MC carbides in each alloy. To study the MC carbide structure, thin foils for transmission electron microscopy (TEM) observation were prepared by punching 3 mm disks from the bulk and manually grinding them to 50 μm. The disks were subsequently thinned in a twin-jet electropolisher with a solution of 7 pct Perchloric acid and 93 pct ethanol, at 248 K (− 25 °C) and 40 V. A FEI Tecnai F30 transmission electron microscope operated at 300 kV was used for observation, selective area diffraction (SAD), and energy dispersive spectroscopy (EDS). | 10.1007-s11661-018-4587-2.html
In addition, electrolytic extraction of the minor phases was performed using a solution of 10 pct HCl and 1 pct tartaric acid in methanol at room temperature, where an Ag plate was used as the cathode and the anode consisted of a Pt wire spot-welded to the sample. The extraction was performed with a current density of 2.5 mA/mm2 until full dissolution of the sample. This electrolytic solution selectively dissolves the γ and γ′ phases, and leaves behind a residue of carbides, borides, nitrides, oxides, and TCP phases in solution. The collected powders were washed with acetone and dried on a zero diffraction plate. Subsequently, three XRD measurements per sample were performed on a Bruker D2 diffractometer with a Cu K-α tube at an energy of 30 V and 10 A, for a 2θ range of 20 to 100 deg, using a step size of 0.02 deg with a 4 seconds dwell time. The individual patterns were summed, and Rietveld analysis was performed using GSAS-II with crystallographic information files built with VESTA from specific atom-probe tomography (APT) data, and/or TEM-EDS data. | 10.1007-s11661-018-4587-2.html
Three polycrystalline prototype Ni-based superalloys with Nb/Ti-ratios of 0, 0.1, and 0.4 were studied. Their nominal compositions are shown in Table I. All three alloys were designed with a fixed baseline chemistry and increasing Nb levels with Nb being substituted for Ti on a 1:1 basis, using the alloys-by-design of approach and deliberately resulting in the same γ′-precipitate volume fraction. Each ABD-alloy was manufactured by ATI powder metals using a lab-scale version of a commercial powder metallurgy process. Powders for each alloy composition were compacted using hot isostatic pressing (HIP) which involved the application of 100 MPa at 1107 °C. These HIP compacts were isothermally forged at 1100 °C at 0.2 min−1 and then given a super-solvus heat treatment conducted at 1170 °C for 2 hours followed by a controlled quench of 1 °C s−1 to 1050 °C. Finally, an aging heat treatment at 850 °C was performed for 4 hours. Thermodynamic calculations using Thermocalc were performed to estimate the volume fraction of the γ-phase and γ′-phases resulting from the final aging heat treatment at 850 °C (see Table I). Only major phases of interest were included from the thermodynamic database: γ, γ′, and MC phases, all other phases were suspended. The results are summarized in Table I. The γ′-solvus temperatures were calculated to be 1157 °C, 1156 °C, and 1154 °C with Thermo-Calc using the Thermotech TTNi8 thermodynamic database for ABD-2, ABD-4, and ABD-6, respectively. | 10.1007-s11661-018-4619-y.html
The investigated superalloy with the nominal composition of Ni-12.3Cr-8.9Co-3.9W-1.95Mo-3.5Al-4Ti-5Ta (wt pct) marked as DD83 was melted in a vacuum induction furnace. The -oriented single crystal bars of DD83 alloy were cast in a directional solidified vacuum furnace. Details on heat treatment applied to the as-cast DD83 superalloy are shown in Table I. Samples denoted as symbols S and A represented the solution-treated and aging-treated states, respectively. Creep-rupture tests were carried out at 760 °C/793 MPa and 982 °C/250 MPa, respectively. | 10.1007-s11661-018-4635-y.html
Some characteristics of the elemental powders used in the experiments are given in Table I, while the SEM images of the powders are given in Figure 1. The compositions of the powder mixtures prepared for the composites are given in Table II in weight percentage. The powders that were weighed on a 0.0001 precision scale in a way to ensure the ratios given in the Table II were filled into the containers where 10 pct steel balls were added volumetrically and subjected to a mixing process in a turbula mixer for 24 hours. Each powder mixture was cold compacted in an AISI 210Cr 12 steel die using hydraulic press at compaction pressure of 300 MPa. Thus cylindrical samples with diameters of 13 mm were shaped to be used in density measurements, microstructural examinations, and hardness measurements. Before the pressing operation, the mold walls were lubricated with Zn stearate. The pressed green components were sintered at 1240 °C under high purity argon atmosphere for 120 minutes of the holding time. The sintering process was carried out using an alumina base in the horizontal tube furnace (MTI brand) with 10 °C/min heating and cooling rate. | 10.1007-s11661-018-4640-1.html
The density of the sintered samples was measured according to the Archimedes’ water displacement principle using a Radwag precision balance. For the reliability of the results, density measurements were applied on 3 samples in each sample class. The relative density values were obtained through dividing the measured density values to the theoretical densities calculated according to the rule of mixture. The XRD analysis was carried out in a Rigaku Ultima IV X-ray Diffractometer using a Cu X-ray tube (λ = 1.5405) with a 0.02/0.4 degree/second scanning speed. For the microstructural examination, the samples passed through the metallographic sample preparation steps such as grinding and polishing were etched with a 50 mL HCl (32 pct) + 10 mL HNO3 (65 pct) + 10 g FeCl3 + 100 mL H2O solution. The SEM and SEM EDS examinations were carried out with a JEOL JSM 6510 scanning electron microscope and an IXRF 550 EDS system connected to this device. The hardness measurements were carried out by the Vickers scale and by applying a 100-g load for 10 seconds on the hardness measurement device of the Wilson Hardness brand. The samples to be used in the tensile tests were shaped in the mold prepared in compliance with the ASTM E8 standard out of AISI X210Cr12 steel. Production of the tensile samples was achieved with the parameters used in the production of the cylindrical samples manufactured for use in density measurements, microstructure analyses, and hardness measurements. According to Figure 2, it was observed in the photographs taken after the shaping and sintering of the tensile samples that the sintering process led to shrinkage to an important extent in the pressed samples. The tensile tests were carried out at room temperature using 3 samples for each composition. Shimadzu brand AG-IC 50kN device was utilized in tensile tests and the tests were conducted with 0.5 mm/min constant speed. | 10.1007-s11661-018-4640-1.html
Fifteen millimeter cubes were additively built from virgin IN625 powder using an EOSFootnote 1 M270 L-PBF system for this analysis. A standard EOS parameter set consisting of a laser power of 195 W, a scan speed of 800 mm s−1, a nominal powder layer thickness of 20 μm, and a hatch spacing of 100 μm, was used for the build. Variations in the as-built (AB) microstructure were reduced by adopting an “all-core” pattern in which the laser scans at the external surfaces were identical to those in the interior of the cubes. The cubes were cut from the build plate via electro-discharge machining (EDM) in the as-built condition. Since the intent of this study was to evaluate the growth of δ-phase, these specimens did not undergo any stress-relief heat treatment after the build was completed. The AB cubes were quartered and sealed in quartz ampules for heat treatment. | 10.1007-s11661-018-4643-y.html
The encapsulated samples were annealed at temperatures ranging from 650 °C to 1050 °C and for times from 0.25 to 168 hours to evaluate the development of the δ-phase. Portions of the heat-treated specimens were mounted and prepared for microstructural analysis using standard metallographic techniques and etched with aqua regia for examination in a scanning electron microscope (SEM). | 10.1007-s11661-018-4643-y.html
The chemical composition of alloy 617 is listed in Table I. The samples were ground by 120#, 400#, and 1000# SiC papers and ultrasonically cleaned with ethanol for 5 minutes. The samples were washed using de-ionized water and dried with pressurized air. The weight gain of the specimens was evaluated by an electronic balance with the accuracy of 10−4 g before and after the oxidation experiment. | 10.1007-s11661-018-4644-x.html
Equi-channel angular pressing was used to prepare specimens with different ultrafine grain sizes. The inner angle Φ and outer angle Ψ of the extrusion die used in this work were 90 deg. An industrial pure copper bar (0.07 pct P-0.08 pct Fe-0.09 S-0.09 pct Zn-0.1 pct Ag-0.04 pct Si-0.02 Ni-margin Cu (wt pct)) with an average grain size of 7 μm was used as the raw material. The as-received bar was first machined into cylinder specimens (diameter = 3 mm; length = 10 mm), which were extruded using four, six, or eight passes to obtain specimens with average grain sizes of 0.95, 0.79, and 0.51 μm, respectively. Some of the specimens were annealed for 2, 3, or 4 hours at 873 K to obtain specimens with average grain sizes of 10.8, 12.5, and 15 μm, respectively. A copper bar with the same components but an average grain size of 3.4 μm was also used in this experiment. Therefore, in total, eight specimens with average grain sizes of 15, 12.5, 10.8, 7, 3.4, 0.95, 0.79, and 0.51 μm were prepared. Figure 1 shows the microstructures of the three ultrafine-grained copper specimens. The white lines represent low-angle grain boundaries (LAGBs) with misorientation angles of 3 to 15 deg, and the black lines represent high-angle grain boundaries with misorientation angles greater than 15 deg. | 10.1007-s11661-018-4648-6.html
All of the specimens were cut along the central axis using wire cutting. For the point ablation samples, some of the half-cylinder specimens were polished with abrasive papers with different specifications and made into copper foil with a thickness of 0.05 mm (the tolerance was controlled within 0.001 mm). For the single-line and area scanning ablation samples, small copper blocks with thicknesses of 1 mm were prepared from some of the half-cylinder specimens. | 10.1007-s11661-018-4648-6.html
After the point and single-line scanning ablation, the surface morphologies of the resulting holes and channels were examined and measured with a stereo microscope (VHX-1000, KEYENCE, Japan). The inside planes of the planar grooves formed after area scanning ablation were polished using abrasive papers to remove any oxide layer after ablation, and then, the microhardness was measured by Vickers identification at a load of 100 g and loading time of 5 seconds. Each datum is an average of five measurements. To investigate the grain sizes of the ultrafine-grained specimens as a function of laser pulse energy, the microstructures of the ablated specimens with initial grain sizes of 15 and 0.51 μm were characterized using electron backscattered diffraction (EBSD) scanning of the planar grooves. The EBSD characterization was performed using field-emission scanning electron microscopy (SU-70, Hitachi) with an acceleration voltage of 20 kV. Before EBSD characterization, the specimens were mechanically polished to a mirror finish with a 0.02 μm silica suspension and then subjected to electrolytic polishing (LectroPol-5, Struers). For EBSD characterization, a step size of 0.1 μm was used for the specimens with grain sizes of 15 and 0.51 μm, respectively. | 10.1007-s11661-018-4648-6.html
The alloy was processed through vacuum induction melting (VIM) followed by electroslag refining (ESR) process. Hot working was carried out in the temperature range of 1070 °C to 1100 °C. Final annealing operation was carried out at 930 °C for 30 minutes followed by air cooling to room temperature. Chemical composition of the alloy is shown in Table I. | 10.1007-s11661-018-4652-x.html
High-purity Ni ingots (99.99 wt pct), high-purity Al ingots (99.99 wt pct), high-purity Re pieces (99.99 wt pct), high-purity Os pieces (99.99 wt pct), and high-purity Ir particles (99.99 wt pct) were mixed in the proportions listed in Table I to prepare alloys. The preparation processes of the diffusion couples in Table I were introduced step by step. All alloys were prepared using arc melting in an argon atmosphere (WKDHL-1, Opto-electronics Co. Ltd., Beijing, China). The prepared alloys were sealed into respective vacuum quartz tubes and homogenized at 1573 ± 2 K for 288 ks (80 hours). After being quenched in water, all alloys were subjected to X-ray diffraction (XRD) analysis to confirm their location in single fcc phase region. All buttons were cut into appropriately sized blocks of 5 × 5 × 1.5 mm3, which were then ground and carefully polished. Diffusion couples were assembled using Mo clamps to bind the polished surfaces of two alloy samples. | 10.1007-s11661-018-4669-1.html
Heat treatment was carried out in two ways in order to develop different grain boundary morphologies, i.e., serrated and nonserrated (straight or gently curved). A solution heat-treatment temperature of 1140 °C for 2 hours was used throughout, which is significantly higher than the estimated carbide solvus temperature of 1020 °C calculated using the ThermoCalc software. Such solution heat treatment was employed to maintain the same level of grain size, grain distribution, and \(\Sigma 3\) twin boundary fraction in both microstructures, which are considered to be crucial microstructural variables for creep and other mechanical properties. The selected heat treatment compensated for small variations in total heat-treatment time caused by different cooling rates, and it proved the possibility to develop significant grain boundary serration at the microstructural level. This was achieved by cooling the material beyond the carbide solvus temperature at 12 °C/min, measured by N-type thermocouples, in contrast to water quenching for nonserrated grain boundaries. Heat-treatment profiles and representative microstructures are illustrated in Figure 1. | 10.1007-s11661-018-4671-7.html
Since the reduction in area and cracking from grain boundaries in the crept samples were found to be significant, X-ray computed tomography was used to quantify cavity size and its distribution. One representative fracture tip was taken for each creep condition and tomography analysis carried out using a North Star Imagix system at 150 kV and a current of 27 μA, which defined a voxel size of 4.86 μm. For each sample, a height of roughly 10 mm was characterized using 3600 projections and a helical scan used to reconstruct the 3D volume. ImageJ and Avizo softwares were utilized for quantification of cavity size and distribution using histogram-based methods. Comparisons of cavity size and distributions were then made for samples with and without grain boundary serration. For this, quantification of a 3D cylindrical volume of about 3 mm diameter and 5 mm height was selected as illustrated in Figure 2. | 10.1007-s11661-018-4671-7.html
CMSX-4 Ni-based SX superalloy has been taken during this study as a reference. CMSX-4 bars have been cast along the \( \langle 001\rangle \) crystallographic orientation and solidified using a standard Bridgman process. Bars were solution heat treated step by step with a final treatment at 1321 °C/2 hours followed by a gas fan cooling. They were then heat treated at 1100 °C/4 hours and 870 °C/20 hours to optimize the microstructure and resultant mechanical properties. Figure 1 shows the typical microstructure of CMSX-4 after such heat treatments. | 10.1007-s11661-018-4672-6.html
Seven other Ni-based SX alloys have been tested in this study (see Table I). All SX bars have been solidified and heat treated with conditions similar to CMSX-4 ones. AM1 hot isostatic pressing (HIP), MCNG HIP, and AM1 liquid metal cooling (LMC) are the three exceptions. HIP materials have been solidified by the Bridgman process and received a subsequent HIP treatment. HIP treatment consisted of an additional heat treatment at 1310 °C/2 hours under argon at a pressure of 1000 bar before solutionning. AM1 LMC was solidified by the LMC process. | 10.1007-s11661-018-4672-6.html
All the bars were macro-etched to check for the absence of grain boundaries and were then subjected to X-ray analysis using the Laue back-reflection technique to ensure their orientation differed by less than 15 deg from the specified direction. Heat treatment consisted of solutioning at 1280 °C for 5 hours, followed by primary aging at 1100 °C for 4 hours, and secondary aging at 850 °C for 20 hours, in each case concluding with gas fan cooling in argon. SEM images of test bar cross sections were obtained using a JEOL© JSM-6500F™ SEM operating at 20 keV and are shown in Figure 1. The microstructure is characteristic of IGT superalloys, and is composed of cuboidal, secondary \(\gamma^{\prime} \) precipitates with side lengths of \(\approx \) 400 nm and spherical, tertiary \(\gamma^{\prime} \) particles with diameters on the order of 10 nm, embedded in the \(\gamma \) matrix. Particle size distributions were analyzed using the image processing software package MIPAR©. The estimated \(\gamma^{\prime}\) volume fraction after heat treatment is 53 pct, close to the 58 pct predicted by Thermo-Calc and the TTNi8 Ni-alloy database. | 10.1007-s11661-018-4673-5.html
Surfaces were ground to a 4000-grit mirror finish using silicon carbide grinding paper. Besides ensuring a constant, repeatable finish, this step is crucial for removing the recast layer caused by EDM and for minimizing residual stresses in the sample prior to testing. The actual cross section dimensions were measured with a micrometer gauge for each specimen and were used to compute engineering stress. Lastly, each specimen was cleaned in an ultrasonic bath with ethanol, after which a high-temperature paint pattern for direct image correlation (DIC) was applied. | 10.1007-s11661-018-4673-5.html
Powders for the development compositions and RR1000 were produced at ATI Powder Metals (Robinson) in Pittsburgh, PA. These were sieved to a final screen size of − 270 mesh (53 µm), filled into mild steel containers and hot isostatically pressed (HIP). Specimens from the as HIP material were used to provide an initial estimate of the γ′ solvus temperature through heat treatments and metallographic examination prior to the forging operations. Bars of 76 mm in height and about 67 mm in diameter were subsequently machined from the compacts for isothermal forging at ATI Forged Products in Cudahy, WI. The bars were forged down to a height of about 18 mm. Following the forging, samples were taken from the material in order to determine the γ′ solvus, solidus and liquidus temperatures of the alloys through differential scanning calorimetry (DSC). A 5-mm-diameter, 1--mm-thick disk was taken from each alloy and tested on a Netzsch 404 calorimeter with a heating/cooling rate of 10 °C min−1 under flowing argon. In addition, circular section test piece cylinders were electrodischarge machined from the pancake forgings. These were solution heat treated at 1170 °C for 1 hour (above the γ′ solvus temperature) and cooled at rates of 1 °C/s for RR1000 and at 1.4 °C/s for the developmental compositions, to ~ 1050 °C, followed by air cooling. RR1000 cylinders were given a post-solution heat treatment (P-SHT) of 16 hours at 760 °C and air cooled. An average grain size of 22 ± 10 µm was obtained for Alloy A, Alloy B was found to have an average grain size of 18 ± 8 µm and RR1000 exhibited an average size of 17 ± 8 µm, all of which were determined using the equivalent area diameter method. The effect of P-SHT on γ′ distributions of the developmental alloys was evaluated following a P-SHT of 800 °C for 4 hours (P-SHT1) and a second P-SHT comprising aging at 800 °C for 4 hours with additional aging at 850 °C for 2 hours (P-SHT2). Image analysis in order to determine the γ′ particle sizes was performed using the ImageJ software on high resolution secondary electron images obtained on a Zeiss GeminiSEM. | 10.1007-s11661-018-4682-4.html
Following the material production, round bar specimens, with a gage diameter of 4 mm and a gage length of 20 mm, were machined from the heat treated cylinders (P-SHT1) for tensile and creep testing. Tensile testing was performed at room temperature, 600 °C, 700 °C and 800 °C at a constant strain rate of 10−2 s−1. Similarly, creep testing was performed at 650 °C and a stress of 1000 MPa, at 700 °C and a stress of 800 MPa, at 750 °C and a stress of 600 MPa and at 800 °C and a stress of 300 MPa. Due to the limited availability of round bar specimens that could be extracted from the forged compacts, only a single specimen per testing condition could be evaluated, and hence, no indications of errors are provided herein. | 10.1007-s11661-018-4682-4.html
In addition to the evaluation of the mechanical properties, oxidation testing and microstructural analyses were performed following long duration exposures at 800 °C. Material for these studies was obtained from the HIP compacts and subjected to P-SHT1 (1170 °C for 1 hour and 800 °C for 4 hours). Specimens for oxidation testing were cut to cuboids with dimensions of 20 × 10 × 2 mm3. The surfaces of the cuboids were polished to a finish of Ra of between 0.2 and 0.3 µm and exposed at 800 °C for 100, 300 and 1000 hours. Following exposure, the samples were gold coated before being electrolytically nickel plated in a Watts bath using a solution of NiSO4·6H2O, NiCl2·6H2O, and H3BO3 at a constant current density of 50 mA cm−2. The Ni-plated samples were mounted and polished following standard metallographic procedures and imaged in backscattered electron mode using a Philips XL30 field emission gun scanning electron microscope (SEM). In addition, in order to evaluate the effect of the diffusion affected zone, the samples were electrolytically etched in a 10 pct phosphoric acid solution and imaged in secondary electron mode. | 10.1007-s11661-018-4682-4.html
The long term microstructural stability of the alloys was assessed following 3000 hour exposures at 800 °C. For these prolonged exposures, samples were encapsulated in argon backfilled evacuated quartz ampoules. The resulting microstructures were investigated using Scanning Electron Microscopy coupled with Energy Dispersive Spectroscopy (SEM-EDS) to identify additional phases forming in the alloys. Samples were prepared following standard metallographic procedures, and imaged on an FEI Nova NanoSEM 450 equipped with a Bruker XFlash 6 solid-state EDS detector. | 10.1007-s11661-018-4682-4.html
The secondary γ′ solvus, solidus and liquidus temperatures of the developmental alloys were determined through differential scanning calorimetry. The γ′ solvus temperatures for the two alloys were not found to differ significantly, with that of Alloy A determined to be ~ 1140 °C, whereas for Alloy B, the γ′ solvus temperature was found to be slightly higher, ~ 1145 °C. These results were also in line with the initial γ′ solvus temperatures determined through metallographic examination of heat treated samples from the HIP material. The variation observed in the solidus and liquidus temperatures of the two developmental alloys was more pronounced, Alloy A exhibited a solidus temperature of ~ 1200 °C and a liquidus temperature of ~ 1355 °C, whereas Alloy B displayed a solidus temperature of ~ 1210 °C and a liquidus temperature of ~ 1335 °C. | 10.1007-s11661-018-4682-4.html
In Figure 1, the microstructures of both alloys following P-SHT1 (solutioned and aged at 800 °C for 4 hours) and P-SHT2 (as P-SHT1 with an additional aging at 850 °C for 2 hours) were presented. The addition of Nb was found to lead to an increased γ′ fraction in Alloy B. In addition, while both alloys were found to behave similarly following P-SHT2, the tertiary γ′ distributions were markedly different following P-SHT1, with Alloy B exhibiting a finer tertiary γ′ distribution, consistent with reports in the literature. | 10.1007-s11661-018-4682-4.html
An experimental, powder-processed Ni-base superalloy, RRHT1, was used in this investigation (Table I). Argon gas-atomized powders were sieved, canned, and consolidated by hot isostatic pressing, and subsequently, the billet was isothermally forged at ~ 1373 K (~ 1100 °C) and solution heat treated at 1443 K (1170 °C) for 1 hour. The material was control cooled from the solutionizing temperature at a rate of 1 K/s (1 °C/s), which is typical of large-scale industrial disk forgings. Samples were then cut from the bulk section of the forged pancake to avoid any surface heterogeneities, and aged at 1123 K (850 °C) for 1, 4, 16, 25, 50, 75, and 100 hours followed by air cooling. Samples for metallographic observation were prepared using standard grinding and polishing techniques down to a final polish of 0.06-μm colloidal silica. The γ′ phase was preferentially dissolved by a solution of 33 pct HCL-33 pct NO3-33 pct CH3COOH-1 pct HF for ~ 8 seconds, and microstructural observations were performed using secondary electrons (SEs) in a JEOLFootnote 1 JSM 6701-F FESEM, using an accelerating voltage of 10 kV. Multiple micrographs were taken at 20,000 times in different regions (across different grains) of each sample to obtain a statistically significant representation of the γ′ phase and particle size distributions. In addition, higher magnification images, 80,000 times, were taken to observe the smaller nanoscale precipitates. All images were analyzed with ImageJ coupled with an in-house script for automated precipitate quantification, and considering 1900 to 3600 individual precipitates per sample. | 10.1007-s11661-018-4683-3.html
Blanks of forged LSHR and pancake forgings of ME3 disk alloys of compositions shown in Table I were heat treated and given a two-step age treatment. LSHR blanks were solution heat treated for 2 hours at 1171 °C and aged at 855 °C/4 h plus 775 °C/8 h to achieve a supersolvus microstructure with an average grain size of approximately ASTM 8. Additional alternative heat treatments were used for specific tests on the LSHR alloy, which will be discussed in a later section. ME3 forgings were solution heat treated at 1171 °C for 2 hours and aged at 843 °C/4 h plus 760 °C/8 h to achieve a supersolvus microstructure with an average grain size of approximately ASTM 7. | 10.1007-s11661-018-4685-1.html
All crack growth testing was performed using the surface flaw, Kb bar specimen geometry with crack lengths measured by a computerized direct current electrical potential drop system. The nominal cross-section dimensions of the Kb bar geometry specimens had a width of 10.1 mm, thickness of 4.3 mm, and a semicircular machined flaw radius of 0.25 mm. All specimens were precracked at room temperature (RT) using the loading ratio, R, of 0.05 and a frequency of 5 Hz. Most of the testing was performed at 704 °C in air with selected testing also done at 538 °C and 760 °C. To determine the effect of the environment, a small subset of tests was performed in a vacuum chamber at a 10−7 Torr pressure range. After RT precracking, threshold testing was performed with the approximate initial stress intensity range (∆K) of 24 MPa√m. Due to the geometry limitations imposed using Kb bar specimens, a steep stress intensity shedding rate, C = −0.8 mm−1, was used for the threshold tests. To obtain near-threshold FCG data without the use of a steep load-shedding procedure, selected tests were precracked to an approximate crack depth of 0.38 mm, which is shorter than the typical precrack depths of 0.50 mm used in our laboratory for this specimen configuration. The near-threshold data were then acquired by conducting the test under constant stress range conditions, which produced the more typical ∆K-increasing FCG curves. More specific individual FCG test conditions and test techniques employed are detailed later in the article to describe the specialized testing that was performed to further characterize the unusual FCG behavior encountered in the study. | 10.1007-s11661-018-4685-1.html
The Co-GP-01 Co-Ni-based alloy contains 30 at. pct of Ni, 7 at. pct of Al, and 10 at. pct of W. Minor elements (C, B, and Si) were added to control the grain size and to improve the grain boundary properties (Table I). The alloy was melted from raw elements by vacuum induction melting and then poured into a metallic mold. A cylinder was machined from the ingot, encapsulated in a steel can, held at 1250 °C for 3 hours (supersolvus homogenization heat treatment), and then extruded with a reduction ratio of 10:1. Once the steel was removed, cylindrical samples (10 mm diameter and 10 mm length) were machined from the extruded billet and solution heat treated for cooling rate or aging studies. | 10.1007-s11661-018-4689-x.html
A Ni-based alloy was used for the cooling rate study as a reference material. Alloy N18 (Table I) is a powder metallurgy Ni-based superalloy used for production of high-pressure compressor and turbine disks of the M88 turbofan for the Dassault Rafale fighter. Cylindrical samples (10 mm diameter and 10 mm length) were machined out of an isothermal forging disk provided by Safran Aircraft Engine. These N18 samples belong to the same disk studied by Boittin et al. | 10.1007-s11661-018-4689-x.html
The cooling rate study was carried out on both alloys Co-GP-01 and N18 to directly compare the γ′ precipitation behavior of a Co-Ni-based alloy and that of a Ni-based superalloy. Alloy N18 was selected as a reference alloy because of its high γ′ volume fraction as a wrought Ni-based superalloy (55 to 60 pct) which approaches the one estimated for alloy Co-GP-01 (60 to 70 pct). As the supersolvus heat-treatment window is narrow for alloy N18 (1195 °C to 1230 °C) and wide for alloy Co-GP-01 (~ 1035 °C to 1440 °C), samples of both alloys were solution heat treated for one hour at 1200 °C. This supersolvus solution treatment was followed by ice-water quenching, air cooling, furnace cooling, or slow cooling to produce a wide range of cooling rates. As the samples were not instrumented, the precipitation model adapted by Boittin to the supersolvus N18 alloy was used to estimate the various cooling rates from the mean size of the γ′ precipitates. As both N18 and Co-GP-01 samples were cooled together, we estimate the same value of cooling rate for both materials. These results are presented in Table II. The precipitation model is understood to be accurate in a range of cooling rates from 5 to 700 K/min, so that it should not be surprising that the precipitate size resulting from a 0.33 K/min cooling rate has been calculated by the precipitation model as it was resulting from a 0.16 K/min rate. This factor 2 in terms of cooling rates corresponds to a factor 1.4 in precipitate size, which is quite satisfactory given the fact that the cooling rate is far beyond the accuracy range of the model. Therefore, the estimations concerning the other cooling rates can be regarded as relevant. | 10.1007-s11661-018-4689-x.html
TEM was used to characterize γ′ precipitates in ice-water-quenched and air-cooled samples of both alloys due to the fine size precipitation in Co-GP-01 alloy whereas the other microstructures were investigated using SEM. Examples of the γ′-precipitate distributions in N18 and Co-GP-01 alloys are shown in Figure 1. | 10.1007-s11661-018-4689-x.html
The aging study was carried out only on the Co-Ni-based alloy Co-GP-01. For this reason, it is no longer necessary to conduct the solution heat treatment at 1200 °C which leads to a large grain size (200 to 250 µm). For the aging study, all the samples were solution heat treated at 1050 °C for four hours and ice-water quenched. All the aging treatments were also followed by an ice–water quenching. A recrystallized microstructure with a mean grain size close to 50 µm was thereby obtained. The same sample geometry was used as in the cooling rate study, and as no γ′ precipitation was observed after quenching using SEM investigation, it is expected that the γ′ precipitates are very fine (close to 10 nm). | 10.1007-s11661-018-4689-x.html
After solution heat treatment, a single aging treatment was carried out in the 650 °C to 1000 °C range for 24 hours. The strengthening of the material was assessed by Vickers hardness testing subject to a 1 kg load (Figure 4). These results show that the hardness peak is reached at 800 °C for an aging duration of 24 hours. | 10.1007-s11661-018-4689-x.html
The influences of the hold time of aging were studied at 800 °C, 900 °C, and 1000 °C on samples previously solution heat treated (1050 °C for four hours and ice-water quench). The aging durations were 24, 96, and 192 hours. The evolution of the hardness for these different aging states is presented in Figure 7. | 10.1007-s11661-018-4689-x.html
Two steel ingots (thickness 15 mm), one with ~ 1 wt pct Nb (named 1Nb) and another with ~ 2 wt pct Nb (2Nb), were prepared by vacuum-induction melting. Chemical compositions (Table I) were quantified using an inductively coupled plasma-optical emission spectroscope (Thermo iCAP 6500 Duo) and a carbon/sulfur analyzer (LECO CS-844). A limited amount (~ 0.04 wt pct) of carbon was included because Thermo-Calc calculation using TCFE7 database suggests that the amount of Laves phase and its dissolution temperature decrease severely as carbon content increases. The ingots were homogenized at 1573 K (1300 °C) for 1 hour, and then hot-rolled to 5-mm-thick plates. Based on Laves phase dissolution temperature (Figure 1(a)), the 1Nb specimens were solution-treated at 1473 K (1200 °C) (named 1Nb@1473), and the 2Nb specimens were solution-treated at 1673 K (1400 °C) (2Nb@1673) under an argon atmosphere for 30 minutes, and then cooled in air. The 1Nb plate was also treated at 1673 K (1400 °C) (1Nb@1673) for 30 minutes to investigate the effect of both grain size and particle size on creep life at the same Nb content. | 10.1007-s11661-018-4691-3.html
Previously crept and examined single crystal specimens of ME501 and CMSX-4, compositions presented in Table I, were obtained for this study. | 10.1007-s11661-018-4701-5.html
The above example suggests that there is a need for post-process hot-isostatic-pressure (HIP) treatments to heal the cracks and homogenize the microstructure. The validity of the above assumption was explored by subjecting the CM247 samples to the following HIP cycle: heating to 1503 K for 4 hours and quenched rapidly in Quintus® QIH9 furnace. Then, the samples were subjected to heat treatment at 1353 K for 2 hours and then secondary age at 1143 K for 24 hours. The microstructure after the above heat treatments is shown in Figure 13. The microstructure shows that the columnar nature of the matrix is maintained, while the precipitate microstructure was reset to uniform across the whole sample. This result confirmed that it is indeed possible to use post-process heat treatment to fine tune the solid-state microstructure, while maintaining solidification microstructure achieved by the process and beam scanning strategies. | 10.1007-s11661-018-4702-4.html
Footnote 1CMSX-4 uniaxial as-cast tensile specimens were manufactured and directionally solidified as single crystals via the investment casting route, following D’Souza et al. and machined to have diameter 5.85 mm and gauge length 29 mm. The specimens were seeded to ensure that the axial orientation of the specimens was within 5 deg from \(\langle {001}\rangle\). The method was detailed in Reference 21 and the CMSX-4 nominal composition is given in Table I. The ENGIN-X instrument at the ISIS Neutron and Muon Source, Rutherford Appleton Laboratory, Didcot, UK was used to carry out in-situ neutron diffraction. To conduct the cooling experiments, the sample was heated in an open optical furnace in air and a K-type thermocouple was used to measure temperature profiles. The experimental setup and details of detectors are found in References 22,23, through 24. The measurement of lattice spacing was restricted to the longitudinal loading direction, i.e., specimen axis \(\langle {001}\rangle\). The samples was heated at 10 °C min−1 from room temperature up to 800 °C and then at 5 °C min−1 to the set temperature under zero load to allow for thermal expansion. Further details of the experimental setup are given in Reference 25. A cooling experiment between 1000 °C and 950 °C using a nominal rate of 1 °C min−1 was then performed starting with an initial stress of 350 MPa, which is the typical stress known to develop in the metal during solidification at 1000 °C. The sample was held under strain control during cooling to replicate the strain development following solidification, analogous to the contraction of the metal that is constrained by the ceramic core. In isothermal tests, stress relaxation experiments under strain control were carried out at 950 °C and 1000 °C over a wide range of stresses. The initial stresses were 340 and 280 MPa, respectively, with an increment of 10 MPa. The experimental conditions were adopted from Reference 25. The measured lattice strain corresponded to that of the composite (200) γ + γ′ peak as a function of temperature and the stress is normalized by the 0.2 pct strain rate-dependent yield stress \( \sigma_{0} \), i.e., \( \sigma /\sigma_{0} \). | 10.1007-s11661-018-4703-3.html
Specimens for transmission electron microscopy (TEM) were prepared from the tested bar gauge section by electro-discharge machining 3-mm discs. Approximately 3 to 4 specimens were prepared from the gauge in each sample. Foils were produced from the disc specimens via electro-polishing using a solution of 10 vol pct perchloric acid and 90 vol pct methanol. Given that each tensile bar was orientated with its axial direction within 5 deg of the direction, each TEM foil normal was close to the direction. Foils were examined using a double-tilt specimen holder in a JEOL 2100 Plus TEM at an accelerating voltage of 200 kV. | 10.1007-s11661-018-4703-3.html
The heat treatment of part T was performed by several steps, consisting of convection heating to 950 °C (in a helium-protective atmosphere), radiation heating to 1350 °C (in vacuum), solution annealing, and finally aging. The temperature-time settings for annealing were: 1277 °C/4 h → 1287 °C/2 h → 1296 °C/3 h → 1304 °C/3 h → 1313 °C/2 h → 1316 °C/5 h → gas furnace quench, and for aging: 1140 °C/6 h (step 1) and 871 °C/20 h (step 2). The blade production and heat treatment process were performed in the Research and Development Laboratory for Aerospace Materials, Rzeszów University of Technology, Poland, using an industrial ALD Vacuum Technologies furnace. | 10.1007-s11661-018-4704-2.html
The nominal chemical compositions of all investigated multi-component alloys of the ERBOCo series are given in Table I. Single crystalline rods were produced by using the Bridgman process. | 10.1007-s11661-018-4705-1.html
The alloys were solution heat-treated at 1300 °C/4 hours (ERBOCo-0) or at 1280 °C/8 hours (ERBOCo-1, -3, -4), subsequently age hardened at 1050 °C/4 hours and 5 hours, respectively, and at 900 °C/16 hours. The thermal stability of all alloys was investigated by an additional long-term heat treatment at 1000 °C for 1000 hours. To evaluate the elemental partitioning between γ and γ′ at the creep test temperature of 1050 °C, specimens for atom probe tomography (APT) analysis of ERBOCo-1 and -3 have again been aged at 1050 °C for 30 minutes followed by water quenching. | 10.1007-s11661-018-4705-1.html
The γ′ solvus temperature was determined by differential scanning calorimetry (DSC) using samples with a diameter of 5 mm and a thickness of 1 mm in a Netzsch STA 409. Measurements were performed up to 1500 °C with heating and cooling rates of 5 °C/minute between 900 °C and 1500 °C. After a metallographic standard sample preparation with a final chemical mechanical polishing, the microstructure was characterized using a scanning electron microscope (SEM) Zeiss Crossbeam 1540 EsB. The chemical compositions were checked in the SEM by using energy dispersive X-ray spectroscopy (EDS). The γ′ volume fraction was evaluated by image analysis using ImageJ, measuring the γ′ area fraction and calculate the volume fraction assuming the precipitates to be globular or cubic, respectively. | 10.1007-s11661-018-4705-1.html
Creep tests in compression were performed on cylindrical specimens with orientation at 1050 °C and 125 MPa. | 10.1007-s11661-018-4705-1.html
Cylindrical samples of ERBOCo-1 in the solution heat-treated state (7 mm diameter, 15 mm height) were ground (80 grit) to roughen the surface and subsequently coated by a CoNiCrAlY (Amdry 9954) protective bond coat (150 µm thickness). The Amdry 9954 powder was vacuum plasma sprayed using a Sulzer Metco F4 plasma gun at the Forschungszentrum Jülich. Afterwards the same aforementioned two-step aging heat treatment was performed. A Y-stabilized ZrO2 thermal barrier coating was applied as top coat by atmospheric plasma spraying. The fully coated sample was cyclic heated for a total time of 500 hours at 1000 °C. One cycle consisted of heating the samples to 1000 °C in the furnace, holding at 1000 °C, and air cooling to ambient temperature. In total 15 cycles were conducted within 500 hours. | 10.1007-s11661-018-4705-1.html
(3) Cooling after step 2 differs between all four specimens. The q1125 sample was water quenched immediately after deformation to freeze the dynamic recrystallization state (the actual experimental quenching delay is 3 to 5 seconds). The q1075, q1000, and q400 samples were slow cooled to 1075 °C, 1000 °C, and 400 °C, respectively, at 19.5 °C/min and then water quenched. | 10.1007-s11661-018-4707-z.html
For each sample, two metallographic preparations were performed depending on the targeted analysis. Both preparations started with cutting along a longitudinal plane followed by mechanical polishing with abrasive papers #600 to 4000. Then diamond suspension solutions (3 and then 1 μm) and eventually colloidal silica were used for finishing. The preparation was stopped here for characterizing the microstructures in terms of recrystallization and precipitation, but to quantify small γ′ precipitate—whose mean equivalent diameter is typically below 100 nm—samples were further etched with regia water (3/4 HCl, 1/4 HNO3 in volume) during 3 to 5 seconds. This etching dissolves γ′ precipitates. | 10.1007-s11661-018-4707-z.html
In the present investigation, all DS200 + Hf samples were machined from fully heat-treated plates whose dimensions were 110 × 65 × 15 mm3 (see Figure 1(a)). These plates were directionally solidified at SAFRAN Aircraft Engines, Gennevilliers, France. They were solution heat-treated according to the following sequence: 1210 °C/30 minutes + 1225 °C/30 minutes + 1240 °C/4 hours + cooling ≥ 45 °C/min until 700 °C and air quench (AQ). These plates were aged for 5 hours at 1100 °C/AQ + 16 hours at 870 °C/AQ to optimize the γ′ precipitate size and morphology (see Figure 1(e)) and consequently gave optimum creep properties described in previous articles. As this solution heat treatment was developed to avoid incipient melting, several γ/γ′ eutectic pools remain (see Figures 1(d) and (f)). | 10.1007-s11661-018-4708-y.html
Massive and thin-walled creep specimens were machined from these plates by an electron discharge machining (EDM) along the solidification direction (DS-L specimens in Figure 1(a)) and perpendicular to the solidification direction (DS-T specimens in Figure 1(a)). All specimens were machined from the upper parts of the plates to ensure that the specimens’ grain size measured in a plane perpendicular to the solidification direction was > 1 mm (see Figure 1(b) and a previous article from the authors.) Additional specimens were machined from ~ 〈001〉 SX bars having exactly the same chemistry (see Table I) as the DS plates. Massive specimens were machined to a cylindrical geometry with a gauge diameter of 4 mm. In addition, specimens for the thin-wall tests were machined by EDM and had a prismatic shape with ~ 0.5, 0.8 and 1.5 mm thickness. All specimens had a 14-mm gauge length. It is worth mentioning that the normal to the flat gauge surfaces of the thin-walled SX specimens was close to a 〈100〉 crystallographic direction, ± 5-degree accuracy. Before each creep test, the specimen gauge length was carefully polished up to a 9 µm finish to remove residual scratches and possible residual machining stresses that would lead to sub-surface recrystallization. The final polishing stage was performed along the gauge length for all samples. Gauge section dimensions were then carefully measured. A ± 0.02-mm variation of the specimens’ thickness/diameter all along the gauge length was achieved after preparation. | 10.1007-s11661-018-4708-y.html
Thermogravimetric (TGA) experiments were performed to characterize the oxidation kinetics of the specimen at 900 °C and to quantify how the grain boundary density affects these kinetics. Specimens 14 mm in diameter and ~ 1 mm thick were machined by EDM in both coarse grain (CG) and fine grain (FG) regions of DS plates (see Figure 1(a)), i.e., in the upper and lower parts of DS plates, respectively. The average grain sizes in these two regions were ~ 2 mm and ~ 200 µm, respectively (see Figures 1(b) and 1(c)). One specimen was also machined in a ~ 〈001〉-oriented SX bar (normal to the specimen surface close to a direction). Before oxidation tests, specimens were mechanically polished up to a 9-µm finish. These tests were performed using a SETARAM SETSYS Evolution 16/18 thermobalance offering an accuracy (of ~ 0.002 µg) with limited drift and buoyancy effects. Experiments were performed with ± 0.2 °C precision in synthetic air (i.e., without humidity and other impurities) for up to 100 hours. | 10.1007-s11661-018-4708-y.html
The polycrystalline version of the recently developed STAL15-CC was used in this study with chemical composition Ni-16.50Cr-5.50Co-0.60Mo-1.20W-10.00Al-2.40Ta-0.5C-0.08B (at. pct). After conventional casting, a hot isostatic press (HIP) at 1195 °C for 5 hours under 175 MPa pressure was performed. The process of HIP was followed by a stage of primary aging at 1120 °C for 4 hours and a subsequent second stage of aging at 845 °C for 24 hours, both followed by air cooling. TMF specimens with an approximate diameter of 6.35 mm and a parallel length of 25 mm were machined from fully heat-treated cast bars, with surface finish Ra 0.2 μm. All TMF tests were performed using an Instron servohydraulic TMF machine equipped with induction heating and a forced air cooling system. In order to accurately control the temperature of the specimens, thermocouples were carefully spot-welded on the specimens. The OP-TMF tests were conducted under strain control in the temperature range 100 °C to 850 °C at Rε= − ∞. A heating rate of 5 °C/s was selected with a 5-minute dwell time applied at maximum temperature during each cycle. Finally, for the control of the strain range, a high-temperature extensometer with a gauge length of 12.5 mm was used. | 10.1007-s11661-018-4709-x.html
In addition, energy dispersive X-ray (EDX) analysis of the oxidized MC carbides was performed at flat polished (surface finish 0.04 μm) cross section of the statically exposed specimens using a Zeiss 1540 XB SEM, operated at 7 kV. Finally, specimens for APT were prepared from both the statically exposed and mechanically tested specimens of STAL15-CC, respectively, following procedures described in detail in Reference 16. Specimens were analyzed on a Cameca LEAP 5000 XR operated in laser mode with a pulse repetition rate of 125 kHz, laser pulse energy 50 pJ, and at a base temperature of 50 K. The APT reconstructions were performed using the IVAS 3.6.14 software from Cameca. | 10.1007-s11661-018-4709-x.html
A second-generation Ni-base single-crystal superalloy PWA1484 was selected as a base alloy. Pure materials of major alloying elements were measured and melted in the Al2O3 crucible. To obtain samples with different sulfur content, NiS was melted with major alloying elements. For the preparation of the desulfurized specimen, NiS was measured to have 100 ppm sulfur content in the PWA1484 sample and a CaO crucible was used for melting. Single-crystal samples were fabricated using vacuum induction melting and a directional solidification casting furnace. The pressure in the casting furnace was kept at under 6 × 10−2 Pa. After melting, the temperature of the melt was raised to 1873 K (1600 °C) in both Al2O3 and CaO crucibles and was kept constant for 900 seconds. The single-crystal bar mold was kept at 1773 K (1500 °C). The melt was poured and top filled into the single-crystal bar mold with a ceramic filter on the mold sprue and was unidirectionally solidified by withdrawing the mold from the heated zone at a speed of 200 mm/h. The cast bars were solution heat treated at 1588 K (1315 °C) for 4 hours, followed by a heat treatment at 1353 K (1080 °C) for 4 hours, and secondary aging at 977 K (704 °C) for 24 hours, in accordance with Reference 16. Samples with five different sulfur contents were prepared and are listed in Table I. The sample names represent the sulfur content of each sample. Their chemical compositions in Table I were obtained by chemical analysis performed on the starting block of the cast samples with the following methods: inductivity coupled plasma–optical emission spectrometry for metals and combustion-infrared absorption for sulfur. Heat-treated microstructures of single-crystal bars were observed using scanning electron microscopy (SEM), and their composition inclement from the dendrite core to the interdendritic area was analyzed using energy-dispersive X-ray spectrometry (EDS) equipped in the scanning electron microscope. | 10.1007-s11661-018-4710-4.html
To evaluate phase stability of the test samples, thermal aging tests were performed in two ways: nonstrained aging and strain-introduced aging. For the nonstrained aging tests, billet specimens were cut from single-crystal bars at an interval of 3 mm in the longitudinal direction and were annealed in an electric furnace (in air) for a predetermined time. For the strain-introduced aging tests, local strain was introduced to the same billet by hammering a punch onto a surface of the billet. All specimens were quenched in water after removal from the furnace. Microstructures of the aged specimens were observed at the following areas using SEM: at the dendrite core region of the nonstrained aged specimens and at the deformed region of the strain-introduced aged specimens. Aging conditions for all specimens are shown in Table II. | 10.1007-s11661-018-4710-4.html
Cyclic oxidation test specimens (diameter 9 mm and height 5 mm) were machined from single-crystal bars regardless of crystal orientation. Their surface was finished with Japan Industrial Standard #600 SiC (equivalent to the International Organization for Standardization/Federation of the European Producers of Abrasives P800) abrasive paper. The tests were performed in air with the testing cycles consisting of 1 hour of heating at 1373 K (1100 °C) and subsequent cooling for 1 hour at room temperature. Specimens were weighed at the end of cooling cycles for up to 100 cycles. | 10.1007-s11661-018-4710-4.html
The chemical compositions of the experimental alloys are listed in Table I (all data are given in wt pct). | 10.1007-s11661-018-4711-3.html
Single crystal rods of the experimental alloys measuring 16 mm in diameter and 220 mm in length were fabricated by high rate solidification (HRS) method. All rods received a standard heat treatment. Hot corrosion specimens with dimensions of 20 mm × 10 mm × 1.5 mm were cut by electro-spark wire-electrode cutting from the as heat-treated rods, with the 20-mm-long sides of the samples kept parallel to the (001)-direction of the rods, while the other sides of the samples were in random orientations. The surfaces of the samples were prepared by grinding on the metallographic SiC paper to #800 and all the samples were chamfered before testing, in case the sharp corners bring any uncertainty or instability to the hot corrosion behavior. Ultrasonically cleaning with acetone and alcohol was performed after all the preparation processes. Scanning electron microscopy (SEM) equipped with an energy dispersive spectroscopy (EDS) was used to characterize the original microstructure of the sample. | 10.1007-s11661-018-4711-3.html
Hot corrosion testing was carried out at 900 °C. Specimens were placed on a hot Ni plate and sprayed with a saturated aqueous solution of Na2SO4 until their surfaces were coated with 0.3~0.5 mg/cm2 salt. The coated specimens were put into separate corundum crucibles and placed in static air at 1 atm at 900 °C to perform the hot corrosion test. The test was periodically interrupted every 20 hours and the samples were removed from the furnace for weight monitoring and salt-recoating. The time interval required for weight monitoring was 1 hour in every cycle. Each data point of the mass change was the average of three samples. Macroscopic observation and record were conducted in this time interval as well. | 10.1007-s11661-018-4711-3.html
After a certain time, a sample will be removed from the test for microstructure analysis. X-ray diffraction (XRD), scanning electron microscopy (SEM) equipped with an energy dispersive spectroscopy (EDS), and electro-probe microanalyzer (EPMA) were used to identify the corrosion products and characterize the microstructure of the corroded samples. To prevent dissolving the water-soluble corrosion products in water, all the cross-sectioned samples were ground and polished in kerosene. | 10.1007-s11661-018-4711-3.html
Experiments were performed to allow Ni to sublimate from a source of pure Ni and to resublimate on a sample of SX superalloy. This used the fact that the activity of Ni in the superalloy is lower than the activity in pure Ni, which is, by definition, equal to one. The SX Ni-based superalloy CMSX-10KFootnote 1 has been subjected to a 24-hour heat treatment at 1350 °C, surrounded by Ni foil, to provide a source for Ni vapor, wrapped in such a way that the foil was not in contact with the surface of the alloy sample. The nominal alloy composition can be found in Table I. A cylindrical bar of 8-mm diameter and 65-mm length, already solution heat treated and primary aged, was polished mechanically by surface reduction of around 0.5 mm to eliminate any modification that may have been present from previous processing. Subsequently, the sample was cross sectioned along the long dimension by electrical discharge machining. A section of 10-mm length was cut using a SiC cutting disc. It was then placed on an alumina boat, inside a high vacuum furnace. Alumina tubes of 10-mm diameter were placed on each side of the alumina boat, to allow wrapping the Ni foil without contact between the foil and sample. Three layers of Ni foil, around 20-cm wide, surrounded the alumina boat and alumina tubes inside the furnace. The heat treatment was performed in high vacuum, under 0.2-mbar Ar pressure, using a heating rate of 20 K/min to 1350 °C, followed by an isothermal hold of 24 hours. The sample was then quenched as fast as possible, using the same configuration as described in Reference 6, consisting of pressurizing the furnace using argon to 10 bar and circulating the gas through a heat exchanger. | 10.1007-s11661-018-4712-2.html
Heat treatment of CMSX-10K in the presence of pure Ni was performed and DICTRA simulations were used to rationalize the observed composition profiles. | 10.1007-s11661-018-4712-2.html
A high-temperature/pressure autoclave was constructed at the University of Wisconsin-Madison and has been characterized previously. A sheet of alloy 625 was obtained from Haynes International and laser cut in to samples 12.7 × 12.7 × 1.6 mm (0.5 × 0.5 × 0.062 in), and a 3.2 mm (1/8 in) diameter hole was drilled in the corner to suspend the samples. The composition of the as-received 625 alloy is given in Table I. Samples were polished to 800 grit using SiC polishing paper, and later ultrasonically cleaned using acetone and water. Six initial samples were exposed to different CO2 environments at 750 °C 20 MPa for a total of 1000 hours. The three different CO2 environments were: research-grade (RG) CO2 (99.999 pct pure), RG + 100 ppm O2 (at.), and RG + 1 pct CO (at.). A quasi-static mass flow rate of 0.1 kg/hour was used for all testing which corresponds to a two hour residence time in the autoclave. Samples exposed to RG and RG + 100 ppm O2 were removed at 200 hour intervals and weighed. Samples exposed to RG + 1 pct CO testing were removed three times at 200, 600, and 1000 hours and weighed. One sample was removed at each time interval for additional analysis, leaving 2 samples exposed to the full 1000 hours. Typical heating and cooling times for the autoclaves were given previously. | 10.1007-s11661-018-4727-8.html
The investigated material is the single-crystal nickel-based superalloy CMSX-4 widely used as blades material for aircraft and land-based gas turbines. The composition is given in Reference 8. In the 1st testing series of this work, CMSX-4 single-crystal cylindrical bars with orientation solidified by Howmet Castings Alcoa were used. The 2nd testing series was performed with single-crystal cylindrical bars of Doncasters Precision Castings Bochum, having different orientations, namely, , , , and . All bars were solidified from the master alloy of CMSX-4 supplied by the Cannon Muskegon Corporation. The chemical composition of the master alloy was within the tolerance defined by this company. After casting, the bars received the standard heat treatment including the multistep solution cycle, followed by the 1st aging cycle 1140 °C/6 hours and the 2nd aging cycle 871 °C/20 hours. | 10.1007-s11661-018-4729-6.html
For TEM investigations, the specimens numbered as 8 to 11 in Table I were used. From these specimens, the TEM foils were cut, for the specimen parallel to the longitudinal plane \( (0\bar{3}2) \), for others parallel to the longitudinal planes {01\( \bar{1} \)}. The foils were electrolytically thinned in an electropolisher Tenupol-3 Struers with electrolyte 10 vol pct perchloric acid, 83 vol pct ethanol, and vol 7 pct glycerin at − 30 °C. The foils were investigated in a TEM Phillips CM30 with respect to the deformation mechanisms, using conventional diffraction contrast. | 10.1007-s11661-018-4729-6.html
This study covers four groups of alloys. The first two groups were fabricated as polycrystalline alloys by arc melting with graded amounts of 1 and 2.5 at. pct Mo, Re, Ru, and W and without Ta (Group 1—EXP alloys without Ta). A group of Ta-containing materials (Group 2—EXP alloys with Ta) was also fabricated, as listed in Table I. The “as-solidified” microstructure was annealed in two steps: a homogenization heat treatment (10 K/min up to 1300 °C/1 hour, 1310 °C/1 hour, and 1320 °C/4 hours, cooling in ambient air) and an aging heat treatment (4 K/min up to 860 °C, 1 K/min up to 900 °C/30 hours, cooling in ambient air). Complete homogeneity of the elements was achieved in all group 1 and 2 alloys. | 10.1007-s11661-018-4730-0.html
The third group referred to as “Astra alloys” (Table II) is based on the work of Heckl et al. In our earlier study, the Re and Ru contents were varied, starting from the base composition of CMSX-4. These directionally solidified alloys were heat treated as described in Reference 17. The fourth group (referred to as “ERBO alloys”) consisted of experimental nickel-based superalloys for blade applications, which were investigated at our institute in the framework of the Collaborative Research Center SFB TR 103. All elements could be completely homogenized, except for some residual segregation of Re in the dendritic core. | 10.1007-s11661-018-4730-0.html
From each of these 41 heat-treated alloys, cubes having dimensions of 3 mm were cut and used for differential scanning calorimetry (DSC) measurements on a Netzsch STA 409C/CD (Netzsch GmbH, Selb, Germany) apparatus. The heat-treated state was used instead of the as-cast state because otherwise the γ′-solvus temperature could not be determined clearly owing to peak broadening and microsegregation occurring during the solidification process. The solidus temperature is also strongly influenced by these effects (see Figure 1(a)). Additionally, the homogenized state is much closer to the equilibrium conditions (CALPHAD calculation) than the as-cast state. The DSC device was calibrated against the solidus temperature of pure elements (Ni, Co, and Cu) with an absolute error of less than 1 K. The transformation temperatures were determined by plotting the DSC-signal (W/mg) against temperature (°C) and tracking the deviation to the base line of the heating curve. The γ′-solvus was not clearly visible in the cooling curves and therefore, the heating curves are used. Also, the transition temperatures were assumed to be closer to the equilibrium conditions when heating curves are used. In our experience, a heating rate of 5 K/min enables spectra of sufficient quality for peak picking by hand with a reasonable experimental time, and the accuracy of the determined data is suitable for comparison with equilibrium conditions (CALPHAD Calculation). Nevertheless, experiments with different heating rates and an extrapolation of the 0 K/min heating rate would be best for determining the equilibrium phase transition temperatures. | 10.1007-s11661-018-4730-0.html
To create extra-large γ′-precipitates, the fully heat-treated specimens were further heated to 1280 °C at a rate of 10 K/min, followed by annealing at a rate of 1 K/min up to 1290 °C, and holding at that temperature for 1 hour to achieve complete dissolution of the γ′-phase. A slow cool down to 1100 °C was then performed at approximately 20 K/h to create a small number of nucleating γ′-precipitates, which later grew into large regions. The specimens were held for 12 hours at 1100 °C to allow growth of the precipitates. Afterwards, the temperature was slowly lowered for 8 hours to 700 °C to reduce the amount of tertiary γ′-precipitates formed. A coarsened microstructure with a precipitate size greater than 5 µm was formed and then investigated by EPMA (parameter set: electron beam diameter smaller 1 µm, spacing of 0.25 µm, and 100 × 100 points). The compositions of the matrix and precipitation phase were analyzed at five different spots for each phase. The specimens were clearly subjected to a wide range of temperatures during the coarsening anneal. For the purposes of comparison with calculated data, we assumed that experimental data represented the equilibrium phase compositions at a temperature of approximately 1000 °C. | 10.1007-s11661-018-4730-0.html
Three samples were cut out from AD730™ billets. Two of them were observed as-received. The third one, referred to as the “AD730™ Lab-Forged sample,” was deformed at high temperature (compression test) then solution-treated for 4 hours at 1080 °C in order to complete recrystallization. Hot-deformation and solution-treatment temperatures were both below the γ′ solvus temperature which is about 1110 °C. The fourth and fifth samples were cut out from René65 and PER72 billets and heat-treated for 2 hours at about 40 deg below their respective γ′ solvus temperature. All the samples were ground with Si papers and polished with diamond suspensions down to 1 µm. To obtain a suitable surface quality for EBSD (Electron BackScatter Diffraction), they were finally polished either by electropolishing (electrolyte: CH3OH-10 pct HClO4) or with a 0.02 µm colloidal silica solution on a vibratory machine. Observations were carried out with a Zeiss Supra40 Field Emission Gun Scanning Electron Microscope operated at 15kV. The microscope is equipped with the QUANTAX EDS/EBSD system from the Bruker Company which is composed of an XFlash 5030 Energy Dispersive X-ray Spectrometer (EDS) and an e-FlashHR EBSD detector, both controlled by the ESPRIT® software package. Some of the EBSD data post-treatments were performed using MTEX, a freely available MATLAB toolbox. | 10.1007-s11661-018-4734-9.html
One experimental heat, here referred to as “Co-EXP,” was chosen for the current study. Its nominal chemistry, verified by X-ray fluorescence, is listed in Table I. The calculated solidus temperature is 1330 °C and the calculated γ′ solvus temperature 1093 °C, which gives a theoretical forging window of about 230 °C, sufficient to allow supersolvus forging and avoid incipient melting. | 10.1007-s11661-018-4736-7.html
All alloying elements were melted and cast in a vacuum induction furnace to form an 18 kg 10 cm square ingot, and homogenized 24 hours in air at 1190 °C. The ingot was forged above the γ′ solvus temperature on a 500 ton hydraulic open die press. Multiple passes and reheats were necessary to produce 1.9 cm square bars with a total reduction R ≈ 96.5 pct (Figure 1). R is defined by Eq. , where A0 is the original section area (10 cm × 10 cm) and A is the final section area (1.9 cm × 1.9 cm). The average grain size after forging was about 200 μm. | 10.1007-s11661-018-4736-7.html
$$ R\,{ = }\,\frac{{A_{0} - {\text{A}}}}{{A_{0} }} $$ (1) The forged bars were solution-annealed for 1.5 hour at 1121 °C. Blanks were not aged and were directly machined to prepare cyclic oxidation samples. | 10.1007-s11661-018-4736-7.html
The Waspaloy sample was extracted from a production 20.3 cm diameter VIM/VAR billet after forging and annealing. Its nominal chemistry can be found in the Carpenter datasheet and was measured by X-ray fluorescence (Table II). The average grain size was about 40 μm before exposure. | 10.1007-s11661-018-4736-7.html
Cycling oxidation tests were performed at 800 °C, 1000 °C, and 1100 °C in static air in order to create extreme oxidation conditions. Cylindrical samples (12.7 mm in length and 12.7 mm in diameter) were produced via electrical discharge machining (EDM), ground, polished to a 400 grit finish, measured, and placed in crucibles (Coors porcelain crucibles, Sigma-Aldrich®Footnote 1, previously baked at 1120 °C for 1 hour). Crucibles and samples were weighed without lids with 0.01 mg precision. Each 50 hour cycle was as follows: (1) Insertion of the samples in the furnace without lid. (2) 50 hour isothermal oxidation. (3) Extraction from the furnace and cooling to room temperature with the lid on to preserve spalls and prevent contamination. The crucibles, samples, and spalls were weighed without lids every 100 hours until reaching 600 hours (12 cycles of 50 hours) for the test at 800 °C and until reaching 400 hours (8 cycles of 50 hours) for the tests performed at 1000 °C and 1100 °C. | 10.1007-s11661-018-4736-7.html
Scanning electron microscopy was performed on a Philips XL40 and a JEOL®Footnote 3 6480LV SEM microscope. Samples were imaged unetched in back-scattered electron (BSE) mode and in secondary electron (SE) mode after being etched with a dilute solution of Kalling’s reagent (25 vol pct Kalling’s + 75 vol pct distilled water). The γ′ solvus onset and completion temperatures were measured via differential scanning calorimetry (DSC, SDT Q600—TA Instruments) in an argon gas atmosphere during the final heat ramp (at 20 °C per minute) of a heat-cool-heat cycle. After calculating the first derivative of the heat flow, the onset temperature was measured at the intercept of the baseline and the slope of the leading edge of the peak, and the completion temperature at the maximum of the peak. | 10.1007-s11661-018-4736-7.html
Oxidized samples for SEM analysis were sputtered with iridium and plated with electroless nickel to preserve the oxide layer. Cross sections were polished and imaged in SE and BSE mode. Local chemical compositions were estimated by energy dispersive X-ray spectroscopy (EDS, Bruker). EDS maps were quantified using a standardless conversion routine. | 10.1007-s11661-018-4736-7.html
For in situ XCT observation, high-temperature tensile experiments were conducted for polycrystalline Ni-based superalloys, viz. Inconel 718 and Nimonic 80A, with the compositions presented in Table I. Inconel 718 was solution treated at 955 °C for 1 hour followed by water quenching (AMS 5662), whilst Nimonic 80A was solution treated at 1080 °C for 15 minutes then water quenched (BS 4HR 601:2010). As these samples were not aged after heat treatment, minor phases were not significantly grown. These materials were chosen to demonstrate the capabilities of the arrangement, on account of their widespread use but also due to their anticipated greater and less creep ductility, respectively. As shown in Figure 4, the grain size in Nimonic 80A and Inconel 718 was 100 to 200 and 30 to 50 µm, respectively. The specimens were machined from bar samples. The gauge length was chosen to be 2 mm, and after some experimentation, the diameter was fixed at 1.5 mm (Figure 1(f)). The dimension was selected as for the XCT detector to allow the X-ray beam to fully penetrate the specimen for optimum capture of damage accumulation. | 10.1007-s11661-018-4737-6.html
The material investigated in the present study is a CMSX-4 type alloy with a specific heat treatment (solution annealing + aging). Within the collaborative research center SFB/TR 103, this alloy is referred to as ERBO/1-A, where A stands for the as-cast condition. The composition of ERBO/1 is given in Table I. After a full conventional heat treatment (no HIP) carried out in a vacuum furnace, the material’s designation is ERBO/1-C. The present work starts with ERBO/1-A, the as-cast material state. The nominal conventional heat treatment of ERBO/1 (solution annealing + aging) was completely integrated into an HIP processing cycle that provides high quenching rates (>>10 K/s). HIP allows shrink casting porosity and chemical homogenization of the cast material simultaneously in one processing step. All details regarding this integrated HIP treatment and its benefits have been described elsewhere. After this integrated heat treatment (IHT), the pore-free starting material for the CRC cycle in this work is referred to as ERBO/1-IHT. | 10.1007-s11661-018-4745-6.html
The precrept specimens underwent a rejuvenation procedure to remove the accumulated creep damage. An HIP apparatus of type QIH-9 URQ from Quintus Technologies (Sweden) was used. The HIP rejuvenation treatment was performed under an Ar pressure of 100 MPa in a two-zone graphite furnace equipped with six type C thermocouples. The temperature and pressure profiles during HIP rejuvenation exposure are shown in Figure 1. After heating at a carefully selected rate, two extended temperature hold periods of 2 hours at 1280 °C and 2 hours at 1300 °C were applied. At the end of the HIP rejuvenation procedure, fast cooling was achieved by rapid Ar gas quenching, reaching gas cooling rates of about 40 °C/s in a temperature interval between 1300 °C and 800 °C. The subsequent aging was performed within the HIP at 1140 °C for 4 hours followed by 870 °C for 16 hours under a hydrostatic Ar pressure of 100 MPa. Rapid quenching followed on both aging steps. After this rejuvenation treatment, the potential of the specimens to endure a second service life was tested. Therefore, the specimens were subjected to additional creep tests under the same conditions and deformed to additional strains of 0.6 and 2 pct, respectively. | 10.1007-s11661-018-4745-6.html
Specimens used for mechanical tests were machined from bars whose primary misorientation from the crystallographic orientation was below 10 deg. Before machining specimens, bars were solution heat treated at 1300 °C for 3 hours, followed by gas fan cooling (cooling rate greater than 300 °C/min). Creep and tensile specimens were then machined by electron discharge machining followed by turning. Specimens have 14 mm gauge length with a ~ 4 mm diameter, and a total length of 42 mm. They are similar to specimens used in previous studies at Institut Pprime. | 10.1007-s11661-018-4748-3.html
To investigate the γ/γ′ microstructural evolution after introducing a PD after solution treatment, two specimens deformed up to ~ 0.3 and 0.8 pct plastic strains were cut and heat treated for different durations at 1100 °C followed (or not) by the second aging heat treatment of 16 hours at 870 °C (see Table II). | 10.1007-s11661-018-4748-3.html
In addition, electron backscatter diffraction (EBSD) scans were performed using an OIMTM software controlling an EDAX detector mounted onto a conventional JEOL 6100 SEM. Scans as large as 130 × 150 µm with a step size of either 70 or 100 nm were performed. Before EBSD characterizations, specimens were manually ground and polished down to 1-µm diamond spray and were then electrochemically polished at 4 °C in a solution of 10 vol pct. perchloric acid in methanol under 45 V. | 10.1007-s11661-018-4748-3.html
The RR1000 alloy was produced through powder metallurgy methods comprising argon gas atomization, followed by sieving to obtain a distribution of powder sizes < 53 μm in diameter. The powder was then compacted through hot isostatic pressing and subjected to both hot extrusion and isothermal forging, all of which were performed below the γ′ solvus temperature. The as-forged samples were then heat treated through a combination of subsolvus solution annealing for 4 hours at 1120 °C, then aging at 760 °C for 16 hours to yield a fine-grained microstructure and a trimodal distribution of γ′ particles. | 10.1007-s11661-018-4752-7.html
Dwell fatigue samples were produced to the following specifications: 7 × 7 mm square cross sections, threaded ends, gage length of 20 mm, and corner 0.33-mm notches were added at the midpoint of the gage length. Tests were conducted at 700 °C, with R = 0, with the stress applied following a trapezoidal waveform where the ramp up and ramp down were both set at 1 second and a 3600 seconds (1 hour) dwell at peak load was applied (overall waveform t = 1-3600-1-1 seconds). The testing temperature was measured through use of two n-type thermocouples in contact with the center of the gauge length on either side of the notch. Samples were tested at a stress that is representative of operating conditions. Tests were performed under three environmental conditions: 1. | 10.1007-s11661-018-4752-7.html
Samples of RR1000 were prepared for microstructural characterization by cutting and polishing to a 0.04 μm colloidal silica finish. They were then mounted onto Zeiss Al pin stubs with conductive silver paint. In the case of mechanically tested samples, the fracture surface was examined first, then cut, mounted side-on (with the notch in the left-hand corner), and polished to a 0.04 μm colloidal silica finish. Scanning electron microscope (SEM) analysis of the fracture surfaces and polished samples was performed using either a Zeiss Merlin microscope with a Gemini II column or a Zeiss GeminiSEM 300 microscope. Both secondary and backscattered electron micrographs were acquired to fully exploit the capabilities for surface topography and channeling contrast (Z contrast). Samples used to analyze γ′ distributions were electrolytically etched using a solution of 10 vol pct orthophosphoric acid to dissolve the γ matrix. Images obtained were then analyzed using ImageJ software to obtain γ′ size distributions. | 10.1007-s11661-018-4752-7.html
Samples for TEM were prepared using a FEI Helios dual-beam SEM–focused ion beam (FIB). Samples were protected through the application of an in situ deposited platinum layer; then trenches were dug and a lamella was extracted using an Omniprobe micromanipulator. Samples were then thinned to electron transparency at 30 kV. To image and characterize the samples, a Technai Osiris microscope, equipped with an XMAXFootnote 2 windowless energy-dispersive X-ray detector, was used. The microscope was operated at 200 kV, and EDX spectra were collected between 0 and 10 kV. | 10.1007-s11661-018-4752-7.html
Samples for APT were made using a FIB site-specific lift-out technique. A Zeiss NVision 40 dual-beam SEM-FIB was used along with a Kleindiek micromanipulator. Samples were mounted on standard Cameca Si microtip coupons and sharpened until the apex was < 100 nm in diameter. Samples were imaged during every step of preparation using the built-in InLens detector at 5 kV. A LEAP 3000X HR was used for analysis, with laser energy of 0.4 nJ, frequency of 160 kHz, evaporation rate of 0.7, and temperature of − 223 °C. | 10.1007-s11661-018-4752-7.html
The composition Co-9Al-10W-2Ta (at. pct) proposed in work of Sato et al. was taken as a reference point for our investigation of the quaternary system Co-Al-W-Ta. This composition and 12 other ones deviated from the reference composition by ± 2 at. pct in 6 different directions of the quaternary phase diagram (Co ↔ Al, Co ↔ W, Co ↔ Ta, Al ↔ W, Al ↔ Ta, W ↔ Ta) were cast under vacuum in a levitation melting induction furnace at the Helmholtz–Zentrum Berlin. These Quaternary compositions labeled as Q0–Q12 are given in Table I. In order to provide good mixing of the elements, the castings were remelted several times. The weight of the each cast sample was about 20 g. Distribution of the elements in a longitudinal cut of such a casting was checked by X-ray fluorescence (XRF) and wavelength-dispersive X-ray (WDX) spectroscopy. It is shown in the XRF maps (Figure 1) that the casting method used here provides a good chemical homogeneity. Brighter grains visible in W and Ta maps are an orientation effect. According to the WDX measurements, the concentration changes of the elements within the casting do not exceed 0.1 to 0.2 at. pct. | 10.1007-s11661-018-4756-3.html
Additionally, 2 compositions with significantly reduced W, see alloys Q13 and Q14 shown in Table I, were cast in large amounts, each of about 10 kg, for further solidification of single crystals. The single crystals were solidified by the Bridgman method with liquid metal cooling. The crystal orientation was set by a seed placed in the crucible bottom, giving -oriented crystal growth. The single-crystal ingots were cylinders of diameter 15 mm and length 185 mm. The deviation of the cylinders’ axes from measured by X-ray diffraction (XRD) did not exceed 10 deg. | 10.1007-s11661-018-4756-3.html
As-cast samples of all alloys were investigated by differential scanning calorimetry (DSC) in a DSC instrument HDSC PT 1750 (Linseis). The disk-shaped specimens of diameter 3.8 mm and thickness of about 1 mm were heated at heating rate 20 °C/min up to the complete melting and then cooled down with the same rate. The experiments were performed in a helium atmosphere. An example of a DSC curve is shown in Figure 2. The temperatures of γ′-solvus \( T_{\text{solv}} \), solidus \( T_{\text{S}}, \) and liquidus \( T_{\text{L}} \) were determined using the heating curve. The DSC curve was interpreted according to the rules justified in Reference 7. Namely, the γ′-solvus temperature was determined by the inflection point on the right side of the γ′-dissolution peak, the solidus temperature by the left side onset of the global melting peak, and the liquidus temperature by the maximum of this peak. The evaluated accuracy of determination of the inflection point (\( T_{\text{solv}} \)) and the onset of the melting peak (\( T_{\text{S}} \)) is about ± 5 °C, the accuracy of determination of the maximum of the melting peak (\( T_{\text{L}} \)) about ± 1 to 2 °C. It should be mentioned that a small peak on the left of the global melting peak (see Figure 2) results from the local incipient melting of the extrinsic phases in the interdendritic region (IR). In the specific case of alloy Q0, this peak stands nearly at the position of the left side onset of the global melting peak. That is the end of incipient melting of the extrinsic phases (maximum of the local melting peak) coinciding with the beginning of melting of the matrix (the left side onset of the global melting peak). That is in this case the local melting continuously transfers into the global melting. | 10.1007-s11661-018-4756-3.html
In order to measure the fraction of the extrinsic phases, different from γ and γ′, the microstructure of alloys Q0 to Q12 were investigated in an Axio Scope optical microscope (Zeiss). Before this analysis, the specimens were polished down to 1 μm and then etched by an agent described in Reference 8. From every specimen, 5 images were taken at magnification ×500 (image area 170 × 136 μm2) and manually processed using software ImageJ. | 10.1007-s11661-018-4756-3.html
Measurements of the γ/γ′-lattice misfit and the partitioning of the alloying elements between the γ- and γ′-phases as well as the investigation of the phase diagram Co-Al-W-Ta were performed using heat-treated specimens. The heat treatment included homogenization at 1300 °C for 24 hours and following aging at 900 °C for 1000 hours. Such a long aging was applied in order to get an equilibrium structure at 900 °C, which was a temperature of interest. Figure 3 shows the γ/γ′-microstructure of alloy Q7 after applied heat treatment. It is shown that the γ′-precipitates have a well-faced cuboidal shape indicating a high γ/γ′-lattice misfit, while the narrow γ-channels indicate a high γ′-fraction. The value of γ′-fraction in our alloys estimated from TEM images and XRD profiles is around 80 to 85 vol pct. This range is in agreement with the γ′-fraction of 86 vol pct reported for alloy Co-9Al-10W-2Ta (alloy Q0) in Reference 4. | 10.1007-s11661-018-4756-3.html
Investigation of the phase composition of alloys in the Co-rich part of the Co-Al-W-Ta system was performed using diffusion couples of alloys Q1–Q12, similar as in e.g. References 12 and 13. The diffusion couples of these alloys were combined in such a way that the concentration of two alloying elements remains unchanged but the concentration of two other elements changes by ± 2 and ± 2 at. pct, respectively, compared to the composition of reference alloy Q0, see Table II. Figure 5 is a schematic showing the area of Co-rich part of the phase diagram Co-Al-W-Ta investigated with diffusion couples. The assembled disks had a height of 4 mm and a diameter of 12 mm. They were ground with abrasive papers, and polished on one side using diamond powder pastes, finishing with a particle size of 1 µm. The preparation was performed using special ring holders in order to ensure perfectly parallel planes, a prerequisite to obtaining continuous contact of the joining surfaces during diffusion welding. In order to protect the joining surfaces against oxidation or any kind of contamination, the polished disks were stored in high-purity acetone. Diffusion welding was performed in a MTS 810 testing machine at 1050 °C with 10 MPa compressive load for 1 hour under vacuum of 10−6 mbar. After welding, the diffusion couples were annealed at 1250 °C for 192 hours under vacuum to achieve monotonic changes of concentrations across the weld interface. The final step was an aging at 900 °C for 1000 hours under vacuum to receive a microstructure aged at this temperature. | 10.1007-s11661-018-4756-3.html
For mechanical tests, single crystals of alloys Q13 and Q14 were used. The single crystals were heat-treated, tested, and investigated in an SEM JSM 840 (JEOL) in conditions before and after testing. The heat treatment included homogenization at 1300 °C for 24 hours followed by 48 hours aging at 700 °C. In as-cast condition, the alloys contained extrinsic phases, different from γ and γ′, formed in the IR. After the applied homogenization these extrinsic phases in alloy Q14 were nearly completely dissolved, only rare inclusions of volume fraction less than 1 pct remained, see Figure 6(b). In alloy Q13, however, about 12.5 vol pct of undissolved phases remained, see Figure 6(a). After full heat treatment, both alloys had the fine cuboidal γ/γ′-microstructure with the γ′-size of about 0.20 to 0.25 μm, see Figures 6(c) and (d). Mechanical tests of single crystals of alloys Q13 and Q14 were carried out in air in a testing machine KAPPA 50DS (Zwick). The specimens had a diameter of 5 mm and gage length of 25 mm. Tensile tests were performed at temperatures between 20 °C and 1200 °C with a strain rate of 4 × 10−4 s−1. The Young modulus along was determined by the slope of the stress–strain curve \( \sigma = f\left( \varepsilon \right) \) in the elastic region. Stress rupture tests were performed at temperatures between 800 °C and 1100 °C under constant load. | 10.1007-s11661-018-4756-3.html
The alloys were cast, homogenized at 1250 °C for 3 hours, and hot rolled on a non-heated rolling mill with a starting temperature of 1100 °C by Vakuumschmelze GmbH in Hanau. The bar thickness was reduced in several steps from 40 mm down to 15 mm. Samples of the rolled bars were recrystallized for 4 hours at different temperatures between 1000 °C and 1200 °C without additional heat treatment in order to monitor the microstructural development during recrystallization. The standard heat treatment with a recrystallization at 1000 °C for 4 hours and an additional two-step heat treatment (4 hours/900 °C, 16 hours/750 °C) was applied to produce the γ/γ′ microstructure for microstructural analysis and mechanical testing. Samples with this heat treatment are also referred to as fully heat treated. The γ′ solvus temperature was determined by differential scanning calorimetry (DSC) with a heating/cooling rate of 5 K min−1 on a Netzsch STA 404 F1 (Netzsch, Selb, Germany). | 10.1007-s11661-018-4757-2.html
For scanning electron microscopy, samples were cut, ground, and polished up to 1 µm, before a final polishing step with colloidal silica was applied. The microstructure was then characterized on a CrossBeam 1540 EsB Focussed Ion Beam (FIB) (Zeiss, Oberkochen, Germany). The grain size of the recrystallized material and the phase fraction of the grain boundary pinning phase were determined by image analysis using the software ImageJ. The grain size of the fully heat-treated material was determined by electron backscatter diffraction (EBSD), performed on a Nordlys2 detector (Oxford Instruments, Abingdon, UK). Disk-shaped samples for transmission electron microscopy with a diameter of 3 mm were punched from 200 µm thick slices of the material. The samples were thinned electrolytically with the electrolyte Struers A2 at about − 25 °C with a Double Jet Tenupol-5 (Struers GmbH, Willich, Germany) and analyzed on a CM 200 (Philips/FEI, Hillsboro, Oregon, USA) operated at 200 kV. | 10.1007-s11661-018-4757-2.html
In-situ high-energy X-ray diffraction (HEXRD) was used to identify the phases present and to investigate the stability of the microstructure up to 1200 °C. The experiments were conducted at the HEMS beamline operated by Helmholtz-Zentrum Geesthacht (HZG) at Petra III, DESY (Hamburg, Germany). A customized DIL 805A/D quenching and deformation dilatometer (TA Instruments, Hüllhorst, Germany) was used to stepwise heat up the cylindrical samples with a length of 11 mm and a diameter of 5 mm in an Ar atmosphere. Between 500 °C and 850 °C, steps of 50 °C were chosen, and from 850 °C to 1200 °C, the step size was reduced to 25 °C, each with a dwell time of 15 minutes. The samples were analyzed in transmission with a beam energy of 100 keV (wavelength 0.124 Å) and a beam size of 1 mm × 1 mm. A Perkin Elmer XRD 1621 (Perkin Elmer, Norwalk, CT, USA) flat panel detector was used to record the diffraction patterns. The software Fit2D (ESRF, Grenoble, France) was used to integrate the diffraction patterns, while the phases were identified using the software MAUD (University of Trento, Trento, Italy). | 10.1007-s11661-018-4757-2.html
A hardness testing machine KBW 10-V (KB Prüftechnik GmbH, Hochdorf-Assenheim, Germany) was used to measure the Vickers hardness with a load of 98 N. Cylindrical samples with a diameter of 3 mm and a length of 4.5 mm and a diameter of 4 mm and a length of 6 mm were manufactured by wire erosion for compression and creep tests, respectively. Grinding templates were used to obtain parallel sample faces with a tolerance of less than 0.1 pct deviation in height. | 10.1007-s11661-018-4757-2.html
Compression tests were conducted at room temperatures, 600 °C, 750 °C, 800 °C, and 850 °C on an electromechanical Instron 4505 testing machine (Instron GmbH, Darmstadt, Germany) with a strain rate of 10−4 s−1. Compression creep tests were performed at 750 °C with a constant stress of 620 MPa. In both cases, inductive displacement sensors were used to measure the extension. The temperatures of the furnaces were monitored by thermocouples positioned next to the samples. To investigate the oxidation behavior, about 2-mm-thick plates were cut from the fully heat-treated material and then ground to a grit size of 4000. The samples were then oxidized for 50 hours at 900 °C in lab air. | 10.1007-s11661-018-4757-2.html
The DS bars with a diameter and length of 16 and 220 mm, respectively, were cast using the LMC furnace. A casting with a simplified geometry representing a large IGT blade was also cast in the experiments. The dimensions of the model turbine blade were 400, 130, and 40 mm for the height, chord, and maximum thickness, respectively (Figure 1). The mold was preheated to 1500 °C prior to casting. An ingot weighing approximately 5 kg for DS bars or 18 kg for the large blade was then melted and poured into the mold. The withdrawal sequence was initiated after the holding time of 10 minutes. The withdrawal rate was 9 mm/min for the DS bars and varies from 3 to 9 mm/min for different parts of the blade. The solidification time was approximately 2 hours for the large blade. After solidification, the shell was removed mechanically, and the surface of castings was lightly sand-blasted to remove the mold material. | 10.1007-s11661-018-4758-1.html
Samples with the size of Φ16 × 2 mm were cut from DS bars and used for the corrosion tests. The DS sample was ground on the metallographic SiC paper to # 1000 and placed into a small crucible containing liquid Sn in a furnace at different temperatures varying from 450 °C to 900 °C. The reaction time ranged from 30 seconds to 2 hours. Specimens were also cut from different positions of the large blade obtained by the LMC process. The cross sections were then cut and prepared for microstructural observation. All specimens were analyzed using a scanning electron microscopy (SEM) equipped with an energy dispersive spectroscopy (EDS). | 10.1007-s11661-018-4758-1.html
The goal during solution heat treatment is to achieve the highest diffusion coefficients by a maximum temperature profile while avoiding incipient melting in order to prevent diminishing the mechanical properties. The time-consuming experimental approach to define the solution heat treatment by measuring incipient melting temperatures for different heating rates by differential scanning calorimetry is circumvented by a numerical heat treatment optimization procedure. The computed heat treatment needs an experimental validation, because incipient melting temperature estimation errors in the range of \(\pm\, {20}\,{\text{K}}\) depending on the alloy composition may occur due to inaccuracies in the material databases. | 10.1007-s11661-018-4759-0.html
Samples were prepared through a series of polishing steps for metallographic examination. The final polishing was done using 0.05-μm colloidal silica medium in a variable speed grinder-polisher, Ecomet 3000. After that, samples were etched using waterless Kalling’s reagent (5 g of CuCl2, 100 mL HCl, and 100 mL of ethanol). Electroetching was also attempted on the sample surface using an electrolyte comprising butoxy ethanol and perchloric acid and using a cell voltage of 20 kV applied for 15 seconds. Imaging was done in a Leica DM6000N phase analyzer to characterize the size and morphology of grains. | 10.1007-s11661-018-4760-7.html
Square section blanks of dimensions 15 mm × 15 mm × 100 mm were sliced from the cylindrical block and heat treated in a muffle furnace. These blanks were given a supersolvous heat treatment over γ′ dissolution temperature (solutionizing at 1120 °C for 1 hour) followed by continuous cooling to room temperature. After that, the blanks were given an intermediate stabilization treatment for 8 hours at a temperature of low-cycle fatigue testing. This is given for homogenization of the microstructure. A K-type thermocouple was attached to a reference block to monitor the cooling rates. The continuous cooling was carried out in the insulated condition (wrapped in glass wool) inside a furnace (cooling rate of 4.47 to 7 °C/min) and also in the noninsulated condition in air (at a rate of 32 to 35 °C/min) from solutionizing temperature to room temperature. | 10.1007-s11661-018-4760-7.html
Threaded cylindrical test specimens were fabricated from heat-treated blanks. The specimens had gage length of 14 mm and gage diameter of 7 mm. Two external R-type thermocouples were attached to the specimen for continuous monitoring of the test temperature. LCF tests were carried out using an INSTRON (INSTRON is a trademark of Inco Alloys International) 8862 servoelectric machine equipped with a high-temperature furnace. Ceramic extensometers (gage length = 17 mm, travel = + 2.5/− 1.25 mm) were used for measuring strain. Three SA levels were chosen (0.4, 0.6, and 0.8 pct) to test two microstructural conditions (FC and AC) at three test temperatures (650 °C, 700 °C, and 760 °C). Specimens were tested according to ASTM standard E606 (at a constant strain rate of 0.001/s using a triangular waveform), and 20 pct of load drop was set as failure criteria. | 10.1007-s11661-018-4760-7.html
Fracture surfaces were imaged using a Hitachi S 3400 N scanning electron microscope. TEM examinations were carried out on discs of 3-mm diameter extracted from the gage section of failed specimens. TEM specimens were prepared by mechanical polishing followed by twin jet electropolishing. An electrolyte comprising ethanol, butoxy cellusolve, and perchloric acid was used for jet polishing. This twin jet electropolishing was carried out at a voltage of 18 kV and temperature −40 °C. These specimens were finally imaged in a Philips CM 200 microscope (200 kV). The operative deformation micromechanisms were identified using two beam conditions. | 10.1007-s11661-018-4760-7.html
ND measurements were performed in Debye–Scherrer geometry for phase analysis at RT at the high-resolution powder diffractometer SPODI at MLZ. Neutrons with a wavelength λ of 1.548 Å from the Ge (551) monochromator were incident on the cylindrical probes of 6 mm in diameter and 40 mm in length. For minimization of the preferred orientation effect on the diffraction pattern, the sample placed into a thin-wall (0.15 mm) vanadium can of 7 mm in diameter was constantly rotated during data collection. Each sample was measured for 4 hours. | 10.1007-s11661-018-4761-6.html
For the determination of the solvus temperature and in order to follow the evolution of the lattice parameters with temperature, in situ ND measurements at high temperature were performed on cylindrical samples of 6 mm in diameter and 20 mm in length (threaded at one end to mount on the furnace sample stick) at the SINQ spallation source of the Paul Scherrer Institute (PSI (Villigen, Switzerland)) using the high-resolution diffractometer for thermal neutrons (HRPT). Measurements were performed by using a water-cooled furnace with a tantalum foil heater tube and two radiation shields within the vacuum chamber, which can reach up to 1125 °C, and by using a wavelength λ of 1.89 Å, a 2θ range from 10 to 160 deg, and 2 hours of measuring time for each temperature. The data evaluation of diffractograms was performed with Rietveld refinement using the Highscore Plus software for the XRD and the Fullprof software for the ND measurements. | 10.1007-s11661-018-4761-6.html
Polished samples were used for the hardness tests. The tests were performed according to HV1 with a computer-controlled low-load micro-indentation tester M-400G from Leco with 15-seconds loading time for each indentation. The mean hardness was determined from three parallel measurement series in building direction with a distance of 0.3 mm. The hardness was determined with the software Hardest from the diagonals of the indentations. | 10.1007-s11661-018-4762-5.html
The tensile tests were performed on an Instron 4505 machine with a 100 kN load cell and a strain rate of 0.83 × 10−3/s. For the thermal tensile tests, a furnace for temperatures up to 1250 °C was applied with three PtRh10 pct-Pt thermocouples for temperature measurement and control. In order to achieve a homogenous temperature distribution within the samples, the tensile tests were started 15 minutes after reaching the test temperature. At room temperature, the sensor MFA25 (gauge length: 25 mm) was used for strain measurement. At high temperatures, the strain had to be determined from the traverse movement since the mounting of the sensor was not possible. Sample geometry was chosen according to DIN 50125-B10 × 30 with M10 threads. The samples were machined from the 〈001〉 oriented round samples. Thus, the surrounding polycrystalline (PX) shell and the grain selection zone were removed. The sample diameter in the gauge length was reduced from 6 to 5 mm in order to guarantee a single crystal in the test specimens. | 10.1007-s11661-018-4762-5.html
The experiments were performed using a second-generation Ni-based single-crystal superalloy, CMSX-4® (nominal composition shown in Table I). The sample had previously received a standard heat treatment (stepped solution heat treatment with a peak of 2 h/1321 °C/air quench (AQ), and age cycles of 6 h/1140 °C/AQ, 20 h/870 °C/AQ), resulting in dissolution of the γ/γ′ eutectic, a 70 pct volume fraction, and an average γ′ precipitate size of 0.45 µm. The creep test specimens’ crystal orientation exhibited a maximum offset of 8 deg from the -direction. All specimens were machined into a number of cylindrical specimens of a shape of 3.7 mm in diameter and 14 mm gauge length. Finally, a gauge length surface polish was performed to avoid any premature failure during the thermomechanical creep test. | 10.1007-s11661-018-4764-3.html
A series of Co-Al-W quinary compositions with 2 at. pct additions of Ta, Ti, and Nb were fabricated via arc melting in order to obtain a γ–γ′ microstructure saturated in these d-block alloying additions. Solution heat treatments at 1340 \(^\circ \)C and 1315 \(^\circ \)C were performed on the TaNb and TiNb compositions, respectively (Table I). Subsequent precipitation heat treatments were performed at 1000 \(^\circ \)C for 24 hours and the resulting microstructures were found to be nearly two-phase γ–γ′, with very small fractions of additional phases. Both heat treatments were performed under vacuum and samples were subsequently furnace cooled. In order to develop a composition with two-phase γ–γ′ microstructure, electron probe micro-analysis (EPMA) was performed on the γ–γ′ regions within each sample and the resultant composition was used to cast a subsequent set of alloys. This process was repeated until two final quinary compositions were found to possess a γ–γ′ microstructure with no additional phases after heat treatment (Table I). Differential thermal analysis (DTA) was performed on these alloys at a heating rate of 5 K min\(^{-1}\) under flowing argon to obtain the γ′ solvus, solidus, and liquidus temperatures. The line intercept method was used to measure these transformation temperatures using DTA heating curves. | 10.1007-s11661-018-4768-z.html
In order to assess creep behavior, \(\langle 001\rangle \) single crystal bars of the final compositions were cast via the Bridgman process in an ALD single crystal growth system. EPMA was performed on the as-cast samples to measure the microstructural segregation developed during casting. The bars were heat treated according to the schedule in Table I and button-head tensile creep specimens were machined by low stress grinding of the bars. These specimens underwent creep testing under vacuum at temperatures between 900 \(^\circ \)C and 1000 \(^\circ \)C and a range of stresses between 200 and 300 MPa. The complete creep testing conditions are shown in Table II. | 10.1007-s11661-018-4768-z.html
An EOS M280 SLM machine and an Arcam A2X EBM machine were utilized to fabricate an Alloy718 cube with the dimensions 35 × 35 × 35 mm. Table I shows the elemental compositions for the EBM and SLM powders. In this study, heat-treated cast and wrought (C&W) materials were also examined as reference materials. The C&W materials were processed by isothermal and hot-die forging operations which have equiaxed-grains with an average size of 20 μm. The C&W specimens also underwent a well-developed heat treatment including a solution treatment of 1255 K (980 °C) for 1 hour, followed by air cooling to room temperature, then a two-step aging treatment consisting of 991 K (718 °C) for 8 hours, furnace cooling to 894 K (621 °C), holding at 894 K (621 °C) for 10 hours, and air cooling to room temperature. After the AM process, the as-built specimens were heat-treated using two kinds of heat treatment: (1) Solution treatment and aging (STA) a solution treatment was administered at 1255 K (980 °C) for 1 hour, followed by air cooling to room temperature, then a two-step aging treatment consisting of 991 K (718 °C) for 8 hours, furnace cooling to 894 K (621 °C), holding at 894 K (621 °C) for 10 hours, and air cooling to room temperature. | 10.1007-s11661-018-4769-y.html
(2) Direct aging (DA) treatment a heat treatment was administered at 991 K (718 °C) for 8 hours, followed by furnace cooling, holding at 894 K (621 °C) for 10 hours, and air cooling to room temperature. Creep test specimens were cut from the cube using a spark cutter, and the gauge length of each was 19.6 × 2.8 × 3.0 mm. The creep test was carried out at 923 K (650 °C) and 550 MPa. The microstructures were observed using a scanning electron microscope (SEM; HITACHI S-3700N, Tokyo, Japan), and transmission electron microscope (TEM, JEOL JEM-3200FS, Tokyo, Japan). Inverse pole figures (IPFs) were calculated from the orientation measurements by electron backscatter diffraction (Oxford Instruments, Oxfordshire, UK). | 10.1007-s11661-018-4769-y.html
An experimental single-crystal alloy with a nominal composition of Co-7Al-8W-1Ta-4Ti (at. pct) (abbreviated as Alloy TaTi) was melted in a vacuum induction furnace, and subsequently directionally solidified into -oriented single-crystal rods with a diameter of 15 mm and a length of ~ 160 mm. The single-crystal rods were then sectioned to 110 mm, sealed in evacuated quartz capsules that were back-filled with argon to reduce oxidation, and heat treated as follows: 1543 K/24 hours + air cooling + 1173 K/50 hours + air cooling (the γ′ solvus temperature was previously determined as 1404 K). The post-heat treatment microstructure consisted of 14 ± 4 nm wide γ channels and cubic γ′ precipitates with an area equivalent diameter of 175 ± 43 nm and a volume fraction of 79.1 ± 3.5 pct (calculation method differs from the one in Reference 5—details will be provided in the following section). The γ/γ′ misfit of this alloy was previously measured using synchrotron X-ray diffraction to be + 0.44 pct at 1273 K. | 10.1007-s11661-018-4776-z.html
To study the representative microstructures, horizontal and longitudinal sections were cut using electrical discharge machining, and metallographic specimens were prepared using standard metallographic techniques. All samples were etched with a solution of 25 vol pct hydrochloric acid, 12.5 vol pct hydrogen peroxide, and 62.5 vol pct distilled water. The γ/γ′ microstructure was observed in a ZEISS SUPRA 55 field-emission scanning electron microscope (SEM). Finally, thin foils were cut parallel to the tensile axis with a thickness of 0.3 mm, mechanically thinned down to ~ 65 μm, and subsequently subjected to twin-jet polishing at 243 K and ~ 50 V in a solution of methanol and 10 vol pct perchloric acid. A Tecnai G2 F30 S-TWIN transmission electron microscope (TEM) operating at 300 keV with a dual-axis tilt sample holder was used for the analyses of dislocation substructures. In addition, STEM imaging at 300 keV was carried out using a Titan3TM G2 60-300 equipped with a monochromator for controlling probe. | 10.1007-s11661-018-4776-z.html
Solid volume samples were manufactured layerwise (Figure 11(a)). These samples have a height of approximately 53 mm and a diameter of approximately 13 mm and were achieved by the deposition of 104 layers each with a respective thickness of approximately 500 µm. Each layer consists of a contour weld and bidirectional filler weld beads. The orientation of consecutive layers was continuously rotated by 45 deg during the whole material build-up (cf. Figures 23(c) and (d)). After the hybrid manufacturing hot isostatic pressing (HIP) was carried out as the first step of thermal treatment. This was performed in order to enable a better comparability with the literature data. However, it was a one-step procedure at 200 bars with a dwell time of 4 hours at 1200 °C (see Figure 11(b)). | 10.1007-s11661-018-4777-y.html
After HIP the samples were solution annealed and aged in a high vacuum furnace according to Hsu et al. The solution heat treatment (1232 °C ± 10 °C for 2 hours) was followed by a first aging step (1080 °C ± 10 °C for 2 hours) and a second aging step (870 °C ± 10 °C for 20 hours). During the entire heat treatment procedure, the sample temperature did not fall below 540 °C (see Figure 12). | 10.1007-s11661-018-4777-y.html
Tensile test specimens were prepared from hybrid manufactured samples as well as from an ingot. All samples were treated with HIP (according to Figure 11(b)), solution annealed and aged (according to Figure 12), and prepared by wire-cut electrical discharge machining. The tensile tests were performed in the as-cut surface condition in order to avoid mechanical exposure before testing. The design of the tensile samples was followed conforming to DIN 50125- B standards. | 10.1007-s11661-018-4777-y.html
All specimens were machined from turbine engine forgings of Safran Aircraft Engines. Inconel 718 forgings were direct-aged (8 hours at 720 °C followed by controlled cooling down to 620 °C at 50 °C h−1 and by 8 hours at 620 °C, air cooling). After heat treatment, the grain size was mostly unimodal (10 to 12 ASTM) and the area fraction of the δ phase (Ni3Nb) was about 4 pct. Waspaloy forgings were annealed (4 hours at 1010 to 1035 °C, oil cooling) and aged (4 hours at 850 °C followed by 16 hours 760 °C, air cooling). After heat treatment, the grain size was mostly bimodal with a finer (7 to 9 ASTM) and a coarser (3 to 5 ASTM) population. Average chemical compositions of Inconel 718 and Waspaloy are provided in Table I. With such a chemical composition, alloy 718 is primarily strengthened by γ″ particles (Ni3Nb type particles of D022 structure) and, to a lower degree, by γ′ precipitates (Ni3Al type particles of L12 structure). Depending on the forging and thermal exposure conditions, δ particles (Ni3Nb type particles of D0a structure) can also be present with almost no strengthening. Waspaloy is mainly strengthened by a unimodal or multi-modal distribution of γ′ precipitates (Ni3Al type particles of L12 structure) depending on aging heat treatments. | 10.1007-s11661-018-4778-x.html
Isothermal over-aging treatments were performed on blanks (machined from forgings) that were subsequently machined to obtain specimens for mechanical testing. Inconel 718 specimens were thermally over-aged from 600 °C to 750 °C (± 1 °C temperature accuracy) with a temperature exposure of up to 10,000 hours. For Waspaloy, thermal over-aging conditions ranged from 750 to 850 °C with a holding time of up to 10,000 hours. | 10.1007-s11661-018-4778-x.html
Several mechanical tests were performed in order to characterize the specimens after thermal exposures. Hardness characterizations were performed at room temperature. Brinell hardness measurements HRB 2.5/187.5 (i.e., indentation at 1.8 kN load using a 2.5 mm diameter tip) were done for each sample, after mechanical polishing to a mirror finish to remove the effect of roughness. Five indentations (at least) per specimen were carried out and an arithmetic average value was calculated. Tensile tests were performed at temperatures ranging from 200 °C up to 850 °C (depending on the alloy) using an electro-mechanical machine using a strain rate of 8.3 × 10−4 s−1. It is to note that necking occurred in all samples. Hence, the ultimate tensile strength (UTS) values correspond to the maximum stress before the occurrence of necking. It was observed that the higher the temperature, the higher the extent of necking. | 10.1007-s11661-018-4778-x.html
Table I shows the nominal chemical composition of the investigated material RR1000. A small block of material of ~ 20 × 30 × 30 mm3 from a pancake forging was provided by Rolls-Royce plc. It had experienced a super-solvus treatment at 1170 °C for 2 hours to produce a coarse-grained variant, followed by a standard post-solution aging treatment of 16 hours at 760 °C. The as-received block was then divided into eight ~ 10 × 10 × 10 mm3 cubes and subsequently given different treatments. Two samples were kept in the as-received condition, and isothermal overaging treatments were applied to the other six samples at various temperatures (700 °C and 750 °C) and time periods (50, 100, and 500 hours) under zero stress. All γ′ distributions presented in this current paper are derived from these heat-treated samples alone. | 10.1007-s11661-018-4779-9.html
In addition to SEM analysis, the size of tertiary γ′ particles was also characterized using a FEI TECNAI F20 transmission electron microscope (TEM) in scanning mode (STEM) with a dark-field detector. This is particularly important for the as-received samples, and for samples exposed at 700 °C, as there are significant amounts of small particles less than 5 nm that cannot be adequately resolved by the SEM. After conventional metallographic specimen preparation, the material was etched electro-chemically as described above, but for 5 to 7 seconds. Following this deeper etching, both mounting material and approximately 1 mm of sample material were blanked off prior to carbon coating to a thickness of 60 to 70 nm. Subsequently, the coated surface was scored to produce areas with a diameter of 3 mm. The sample underneath the carbon coating was then electro-chemically polished using 20 pct perchloric acid in methanol with 3 V for approximately 60 seconds, followed by an increase in voltage (~10 V) for 5 seconds, after which, the sample was slipped into de-ionized water at an acute angle. The floating C squares were collected onto Cu electron microscope grids for TEM analysis. | 10.1007-s11661-018-4779-9.html
In order to investigate the influence of different tertiary γ′ distributions on dwell fatigue crack growth resistance, five as-received specimens were subjected to different isothermal overaging treatments. The as-received material had received the same standard post-forging heat treatment as described above. Prior to overaging heat treatments, each specimen was encapsulated in glass tubes with Ar backfill in order to minimize oxidation. After each heat treatment, the glass capsule was broken and the specimen was allowed to cool in air. | 10.1007-s11661-018-4779-9.html
Stress relaxation tests were carried out on as-received and overaged (500 hours at 700 °C) samples using a round bar test piece geometry with a diameter of 5.7 mm and a gauge length of 30 mm. The test pieces were extracted in close proximity to the corner notched specimens from the same pancake forging. A high-temperature extensometer was used to enable the tests to be conducted under strain control. A strain of 1 pct was applied in 3 seconds and then maintained over a period of 50 hours. Both load and strain were recorded during the entire duration of the test using LabView software. | 10.1007-s11661-018-4779-9.html
Firstly, the as-received CG RR1000 material was analyzed with respect to both secondary and tertiary γ′ size distributions. Two samples have been analyzed here which closely represent the starting microstructures for the overaged samples at 700 °C and 750 °C respectively. The differences seen between the two samples are very small, as shown in Table II, as all samples in this part of the study were from a small block of material extracted from a large pancake forging. This allows any subtle changes to be measured and compared, which is essential for the current study. The mean diameter and standard deviation for secondary γ′ and tertiary γ′ precipitates are 174 ± 46 and 16 ± 3.9, and 176 ± 50 and 17 ± 4.0 nm from the two as-received samples. | 10.1007-s11661-018-4779-9.html
Cylindrical parts with a diameter of 7.5 mm were built to investigate the effect of overhang structure on cracking. We used Arcam Q10 plus machine with 304-stainless steel start plate of 150 mm × 150 mm × 10 mm in dimensions. The Mar-M247 powder was manufactured by Praxair®Footnote 1 through gas atomization. The composition of Mar-M247 is listed in Table I. The powder particle is in size range of 40 to 120 µm. The layer thickness was 50 µm. The preheat temperature was 1298 K. A standard raster beam scan pattern was used. Since the values of process parameters are often considered as intellectual property by many industries, the values are given as a range in this study. The process parameters of beam current (30 to 40 mA), scan velocity (4.53 m/s), and hatch spacing (70 to 125 µm) were used to fabricate the Mar-M247 parts. | 10.1007-s11661-018-4788-8.html
Parts were fabricated in an Arcam S12, modified to run with a reduced-volume build chamber (Figure 1(a)) similar to that used by Murr et al. The feedstock used for this work was Rene N5 powder, manufactured by Starmet, using the Plasma Rotating Electrode Process (PREP). Powder particles were highly spherical with limited fines or satellites (Figure 1(b)) and little internal porosity (Figure 1(c)). The particle size distribution of 80 to 170 μm (Figure 1(d)) is larger than the standard 40 to 105 μm for S-EBM. In this work, two right triangular prism geometries were produced on a 316 SS base plate with a 100 mm diameter and 10 mm thickness (Figure 1(e)). The chemistry is given in weight percent in Table I, as reported by Starmet. | 10.1007-s11661-018-4793-y.html
Powder cross-section images were obtained by mounting powder in epoxy and polishing to 3 μm before imaging with a Leica DM4000 M LED microscope. The as-built samples were sectioned for characterization using wire EDM. The top surface of each sample was scanned with an Epson Perfection V5000 picture scanner. Samples were mounted and ground flat to observe planes parallel to the build direction. A final colloidal silica polish on a Buehler VibroMet2 overnight allowed the surface to relax for edge-lit optical microscopy performed with a Keyence VHX-600E digital microscope. Additionally, etching was performed on samples that were re-polished to a 1 μm finish before being swab etched with a Glyceregia solution. SEM on a Hitachi S3400 E-SEM was performed post etching. A JEOL 6500 field emission scanning electron microscope was used to perform electron backscatter diffraction (EBSD) with a step distance of 10 to 15 μm using an EDAX Hikari EBSD camera, and energy-dispersive X-ray spectroscopy (EDS) using an EDAX Apollo 40 detector. Thin metallic foils for transmission electron microscopy (TEM) were produced using a Fischione Instruments Twin-Jet Electropolisher and a Nital Solution (1-part Nitric Acid and 9-parts Methanol) cooled by a dry ice and ethanol bath. STEM-EDS spectrum images were obtained using a Hitachi HF3300 TEM/STEM. A Leco LM 100AT was used to measure Vickers microhardness. | 10.1007-s11661-018-4793-y.html
The nominal chemical composition of the alloy used in this study and the composition measured using an energy dispersive X-ray spectroscope (EDS) attached to a field-emission electron probe microanalyzer (EPMA, JEOL) are given in Table I. The alloy was prepared in the form of a slab (200 mm × 150 mm × 30 mm) using vacuum arc melting, and subsequently, it was subjected to hot isostatic pressing to ensure the elimination of micro-pores. Cylindrical samples with a diameter and height of 7 and 10.5 mm, respectively, were cut from the slab using electrical discharge machining (EDM). Then, the machined samples were solutionized at 1523 K for 2 hours. Isothermal uniaxial compression tests were carried out at temperatures of 1348 K, 1398 K, 1448 K, and 1498 K and strain rates of 0.001, 0.01, 0.1, 1, and 10 s−1 in a thermomechanical simulator (Gleeble 3800). Nickel paste and graphite foils were used at the interface between the sample and tungsten carbide anvils to minimize friction. All specimens were heated to deformation temperature at a rate 5 K s−1 and soaked for 600 seconds. After achieving a required true strain of 0.7, the samples were quenched in water to arrest the deformation of the microstructure. The deformed samples were cut parallel to the compression axis for microstructural studies. For optical microscopy, the cut surface was mechanically polished and etched for 60 seconds in a solution of 10 g CuSO4, 50 mL HCl, and 50 mL distilled water at room temperature (303 K). For electron backscatter diffraction (EBSD) analysis, the cut samples were electropolished with a solution consisting of 10 pct perchloric acid in ethanol. A scanning electron microscope (SEM, Sirion XL30 FEG™ FEI) equipped with an EBSD detector was used for characterization. Figure 1 shows the optical microstructure of the studied alloy after solution treatment. The microstructure consists of coarse equiaxed grains with an average grain size of 400 ± 50 μm. | 10.1007-s11661-018-4795-9.html
The upper portion of the LSF-fabricated IN-738LC alloy was cut into two parts by a wire electro-discharge machining device, as shown in Figure 2. One was used for laser remelting, which was carried out using the LSF system and whose processing parameters are listed in Table II. Another was rapidly heated by a Gleeble 3500 thermomechanical simulation system to study the GB liquation. Because the γ-γ′ eutectic transformation in the IN-738LC alloy occurs over a range of temperatures that could be below 1120 °C, the 15 × 5 × 10 mm3 deposit was rapidly heated to 1160 °C at a rate of 20 °C/s, was then held for 1 second at 1160 °C, and was subsequently quenched with water (Figure 2). | 10.1007-s11661-018-4826-6.html
These experimental alloys were directionally solidified as single-crystal bars with the growth orientation 〈001〉 (15 mm in diameter and 150 mm in length) at the Beijing Institute of Aeronautical Materials. The cast experimental alloys were solution treated at high temperature in the range of 1300 °C to 1335 °C for 8 to 16 hours and then aged at 1150 °C for 4 hours and at 870 °C for 24 hours. An electrolytic phase extraction procedure was employed on the alloys after the standard heat treatments to separate the γ′ phase, in a solution of 1 pct ammonium sulfate and 1 pct citric acid in water with a current density of 0.03 A/cm2 at the temperature of 0 °C to 5 °C for half an hour. The compositions of γ and γ′ phases were obtained through chemical analysis on the residual liquid and residue, respectively. The creep rupture testing at 950 °C and 400 MPa was conducted on specimens after the standard heat treatment. In order to investigate the microstructure evolution during creep, creep tests were interrupted at 0.5 and 1 pct strain at 950 °C and 400 MPa. The lattice misfit of γ and γ′ phases at room temperature was determined by synchrotron X-ray diffraction (XRD). The XRD data were collected at beamline BL14B1 in the Shanghai Synchrotron Radiation Facility using X-ray with a wavelength of 0.06887 nm. The detailed information about beamline BL14B1 can be found in Reference 20. The (004) diffraction pattern was recorded and analyzed. | 10.1007-s11661-018-4842-6.html
Two Ni-base superalloys were used in the present research. One was the high-strength, powder-metallurgy disk alloy LSHR (low solvus, high refractory), and the other was the creep-resistant, cast alloy Mar-M247. The compositions of these alloys are given in Table I. LSHR has increased amounts of Co, Cr and Ti, while Mar-M247 contains noticeable amount of W. Solid cylinders of LSHR and Mar-M247, each measuring 12.6-mm diameter and 50-mm length, were extracted from an isothermally-forged pancake and an investment-cast plate, respectively. Details on the microstructure and properties of the baseline materials have been reported elsewhere. | 10.1007-s11661-018-4853-3.html
Microstructure and phase-composition analyses were conducted using a scanning electron microscope (SEM) operated in backscatter-electron (BSE), secondary-electron (SE), energy-dispersive-spectroscopy (EDS), and electron-backscatter-diffraction (EBSD) modes. In addition, micro-hardness was measured using a Vickers (diamond-pyramid) indenter under a 500-g load held for 20 seconds. The measurements were conducted on polished longitudinal cross-sections of welded samples along a line which was orthogonal to the weld interface and crossed the interface at a radial distance, r = 3.2 mm. Room-temperature, post-weld tensile properties were measured using subscale samples extracted via electrical-discharge machining (EDM) from each IFW specimen at radial distances (relative to the central axis) of 1.0 and 3.3 mm. The tensile-sample extraction plan was similar to that shown in Figure 1 of Reference 5. The reduced section was 20-mm long (gage length), 3.5-mm wide, and 1.7-mm thick. The tension axis of each sample was parallel to the longitudinal direction of the corresponding welded specimen, and the weld interface was located at the middle of the reduced section. The sample gage length was larger than the thickness of heat affected zone (see Section “III–D”) and thus also included non-affected areas. The recast layer formed on sample surfaces during EDM was removed by lightly polishing with 400-grit silicon-carbide paper. Tension tests were conducted at a constant ram speed of 0.02 mm/s, which provided an initial strain rate of 10−3 s−1. | 10.1007-s11661-018-4853-3.html
The material used in the present study was a hot corrosion-resistant Ni-based superalloy, and the nominal chemical composition (wt pct) of this alloy was (11.0 to 13.0)Cr, (8.5 to 9.5)Co, 11(Mo + W + Ta), (3.0 to 4.0)Al, (4.0 to 5.0)Ti, (0 to 0.1)C, and Ni balance. The experimental alloy was initially vacuum induction melted and casted into polycrystalline ingot. The ingot was remelted and directionally solidified by high-rate solidification process. The solution treatment was performed at 1250 °C for 4 hours after heating at 1220 °C for 2 hours as a pre-homogenization to avoid any chance of incipient melting. An aging treatment was performed at 1080 °C for 4 hours. The cooling mode after all the treatments procedures were followed by air cooling. The single-crystal bars with less than 8 deg deviation from orientation measured by electron backscatter diffraction were used. After standard heat treatment (SHT), stress-free thermal exposure was conducted in a chamber furnace at 900 °C for different periods of time (1000, 3000, 6000, 8000, and 10,000 hours). | 10.1007-s11661-018-4857-z.html
Samples for the microstructural examination of γ′ precipitates and carbides in the heat-treated and thermally exposed alloy were polished and etched electrolytically with a solution of 10 mL HNO3 + 30 mL HCl + 40 mL C3H8O3 under a voltage of 7 to 10 V for 10 seconds (γ′ precipitates display darker than matrix/channels in the scanning electron microscopy (SEM) figures by the etching method). The interrupted creep specimens for microstructural examination of γ′ precipitates were also polished and etched by the above method. And samples for the microstructural examination of γ′ precipitates in the creep fracture specimens were polished and etched electrolytically with 10 mL H3PO4 + 90 mL H2O under a voltage of 7 to 10 V for 10 seconds (γ matrix/channels display darker than the γ′ precipitates in the SEM figures by the etching method). The microstructural observation was conducted through a SEM (FEI Inspect F50) with the field emission gun systems. Size (equivalent diameter) and volume fraction of the γ′ precipitates were characterized on the SEM micrographs using Image Tool software. The equivalent diameter is defined as the diameter of a circle with an equal area of a feature of arbitrary shape. In order to evaluate average area fraction and equivalent diameter, more than 10 SEM micrographs were recorded from different areas for each sample, and 50 γ′ precipitates per micrograph were considered. | 10.1007-s11661-018-4857-z.html
The stress rupture and creep tests at 950 °C/280 MPa and 950 °C/230 MPa, respectively, were performed on the standard heat-treated and the thermally exposed cylindrical test specimens, with gage length and diameter of 50 and 5 mm. The creep tests were performed on at least two parallel specimens under each experimental condition. In order to study the dislocation configurations formed during creep, creep tests under 950 °C/230 MPa were interrupted after creep deformation at the early steady creep stage. The interrupted creep samples and rupture samples were cut into discs perpendicular to the direction and thinned down to ~ 50 μm mechanically. Discs of 3 mm in diameter were punched out of the thin sheets and electro-polished with 90 pct alcohol and 10 pct perchloric acid electrolyte at − 25 °C and 20 V, using a double-jet electropolisher. Transmission electron microscopy (TEM, FEI Tecnai F20) along beam was used to characterize the dislocation configurations and creep deformation mechanisms. Microstructural observation for the interrupted creep samples is selected in the middle of gage length and microstructural observation position for the fractured creep samples is 5 mm away from the fracture surface. | 10.1007-s11661-018-4857-z.html
Figure 14 shows γ′ microstructure in the section plane parallel to the loading direction after creep rupture at 950 °C/230 MPa of the standard heat-treated sample and the thermally exposed samples for 1000 and 10,000 hours. γ′ Precipitates were both subjected to well-developed N-type rafting in the standard heat-treated sample and the thermally exposed samples for 1000 hours as illustrated in Figures 14(a) and (b). In comparison, coarsened γ′ precipitates in the thermally exposed samples for 10,000 hours were not subjected to remarkable rafting by further after creep rupture as shown in Figure 14(c). | 10.1007-s11661-018-4857-z.html
The alloy was produced through the following manufacturing steps: (1) Raw material melting in a 70-ton electric arc furnace followed by melt refining via the argon-oxygen decarburization process and bottom pouring into round molds; and (2) Upon solidification, ingot stripping from the mold and remelting through the consumable-electrode vacuum arc remelting (VAR) process. | 10.1007-s11661-018-4876-9.html
From the VAR ingot, wrought round bars were obtained through the following main manufacturing steps: (1) VAR ingot homogenization consisting of a controlled temperature process to remove primary segregation; (2) Primary conversion of the VAR ingot to a square bloom, followed by bloom forging to a round bar through computer-controlled state-of-the-art forging equipment in order to obtain a uniform reduction from the center to the surface through a reproducible process; (3) Solution annealing and precipitation hardening heat treatment under the condition of a tight temperature control using furnaces calibrated and surveyed to aerospace requirements of the Aerospace Material Specification (AMS) 2750E. | 10.1007-s11661-018-4876-9.html
The detailed heat treatment procedures for the AF955 annealed solution and each alloy designation are listed as follows: (1) Annealed solution 1060 °C for 3 hours and 15 minutes, followed by water quenching; (2) Gr. 3 solution annealing at 1060 °C for 3 hours and 15 minutes, followed by water quenching and then precipitation hardening heat treatment at 746 °C for 4 hours, followed by air cooling; (3) Gr. 3HS solution annealing at 1060 °C for 3 hours and 15 minutes, followed by water quenching and then precipitation hardening heat treatment at 746 °C for 4 hours, followed by air cooling and, finally, an additional heat treatment at 621 °C for 8 hours, followed by air cooling. | 10.1007-s11661-018-4876-9.html
Two bars (127-mm (5-in.) diameter and 6-m long) of AF955 Gr. 3 and AF955 Gr. 3HS were produced from the same ingot. Round tensile specimens (initial gage diameter d0 = 12.7 mm and length l0 = 50.8 mm) were machined off-longitudinally at the midradius of each bar. Tensile properties were determined according to the ASTM E8-E8M-15a test method with strain rate 10−4 s−1. | 10.1007-s11661-018-4876-9.html
Material samples from the heads of two selected tested tensile specimens of AF955 Gr. 3 and Gr. 3HS were cut to perform TEM investigations, in order to correlate mechanical properties and microstructures. 400- to 500-µm-thick foils were cut with a precision diamond saw and ground down to a thickness of about 80 µm. Disks with a 3-mm diameter were punched from the ground foils and dimpled to below 30 µm. After dimpling, the samples were ion beam eroded to generate a large electron transparent area by using a Gatan DuoMill instrument (6-kV ion beam tension, 2-rpm rotation, and 20-deg milling angle), until the samples were perforated. | 10.1007-s11661-018-4876-9.html
Steps 1 through 3 were performed using ImageJ software. | 10.1007-s11661-018-4876-9.html
The new AF955 nickel-based superalloy with a chemical composition similar to IN-718 was heat treated according to two different heat treatments, producing a grade 3 (Gr. 3) and a grade 3HS (Gr. 3HS). The mechanical and strain-hardening behaviors of the alloy after the different heat treatments were investigated, and the microstructures were observed through TEM and quantified through the imaging analysis technique in order to rationalize the different mechanical behaviors. The dimensions and volume fractions of the γ″ and γ′ particles were gathered. The Orowan model for nondeformable particles and the WCD and SCD models for deformable particles were used to rationalize the yield and strain-hardening behaviors of AF955 after heat treatments. The significant findings from this investigation are as follows: 1. | 10.1007-s11661-018-4876-9.html
A series of supersolvus solution heat treatments followed by cooling at various rates was performed to obtain a dataset that could be used to validate simulations of precipitation in LSHR at rates higher than those typically experienced during final heat treatment of large forgings. To this end, 10 × 10 × 10 mm cubes were electric-discharge machined (EDM’ed) from the as-received billet. Following EDM, the recast layer on each surface was removed by grinding to a ~ 0.8-μm surface finish. For instrumented samples, a hole was drilled to the centroid of the cube and a tight-fitting, 1.5-mm diameter, type-K thermocouple was inserted. The diameter of the chromel and alumel thermocouple wires was 0.25 mm; a thin thermocouple junction had been formed by abrading the wires at the tip of the thermocouple. Several other samples were left un-instrumented to determine if the cooling rate and hence the microstructure developed during heat treatment were affected by the thermocouple well and thermocouple itself. | 10.1007-s11661-018-4896-5.html
Each cube was mounted in a home-made fixture that allowed uniform heat transfer from each of its six surfaces (Figure 1(a)); sample motion during cooling was prevented by the thermocouple (instrumented samples) or a series of fine nichrome wires (un-instrumented samples). Heat treatment consisted of solutioning in a large box furnace at 1463 K (1190 °C) for 30 or 15 minutes followed by removal and air cooling, oil quenching, or water quenching. The latter two cooling methods involved gentle, but rapid, insertion into the quench medium to avoid agitation. For each cooling method, experiments were performed in duplicate or triplicate. | 10.1007-s11661-018-4896-5.html
Following heat treatment, each sample was sectioned along a diagonal plane (Figure 1(b)) to determine the microstructure at locations which had been experienced the widest possible range of cooling rates. Metallographic preparation comprised grinding with SiC papers down to 800 grit, rough polishing with diamond, final polishing with colloidal silica, and etching in a solution of 33 pct nitric acid, 33 pct glacial acetic acid, 33 pct deionized water, and 1 pct hydrofluoric acid. The area fraction of intragranular γ′ precipitates was determined via point counting on secondary-electron (SE) micrographs taken at magnifications between 50 kX and 200 kX at the locations indicated in Figure 1(c) using a Zeiss Gemini scanning electron microscope (SEM). Imaging was performed using an accelerating voltage of 0.5 kV, working distance between 3 and 4 mm, and aperture size of 20 μm. At least 2 typical images (superimposed with ~ 3000 point-count grid intersections) were each “read” independently by two individuals for each heat treatment/location. With this approach, the scatter in the measurements of the gamma-prime fraction was approximately ±0 .02 or less. | 10.1007-s11661-018-4896-5.html
For a given cooling method, metallographic observations revealed that very similar gamma-prime sizes were found in cubes with or without thermocouples. In addition, the sizes were essentially identical irrespective of whether the solution-heat-treatment time was 15 or 30 minutes. Hence, attention here is focused on thermocoupled samples which were solution heat treated for 30 minutes and then cooled by the various methods. | 10.1007-s11661-018-4896-5.html
A series of 10 × 10 × 10 mm cubes of the PM nickel-based superalloy LSHR were supersolvus solution heat treated and then air cooled, oil quenched, or water quenched. The size of secondary-gamma-prime precipitates was determined at various locations in each cube at which the local cooling rate was estimated via FEM simulations; the cooling rates lay in the range between ~ 10 K/s to 250 K/s (~ 10 °C/s to 250 °C/s). The observations were compared to model predictions based on a classical, homogeneous-nucleation-and-growth analysis. The following conclusions were drawn from this work: 1. | 10.1007-s11661-018-4896-5.html
Table I shows the nominal compositions of the alloys investigated in this paper. The alloys were manufactured by a 25 kg vacuum induction melting (VIM) furnace followed by hot-forging and rolling into the bars of 16 mm in diameter at 1150 °C. Then the bars were subjected to the standard heat treatment of 1150 °C/2 hours/air cooling + 780 °C/24 hours/air cooling. | 10.1007-s11661-018-4898-3.html
TEC tests were conducted on a UnithermTM Dilatometer System Series 1000 by the push-rod technique in an argon atmosphere. The samples for the tests (6 mm × 6 mm in cross section and 50 mm in length) were cut from the bars after heat treatment. And two samples were tested for each alloy to obtain an average TEC value. | 10.1007-s11661-018-4898-3.html
The microstructures of alloys were characterized by the Axiovert200MAT optical microscope (OM), JEOL 6340 field emission gun scanning electron microscope (SEM) equipped with energy dispersive spectroscopy (EDS), and CTENAI G2 F20 transmission electron microscope (TEM). The OM and SEM samples were ground to 2000 grit, mechanically polished, and then etched by a solution of 100 mL H2O + 50 mL HCl + 5 g FeCl3. TEM samples were prepared by hand grinding to a thickness of 50 μm. Discs of 3 mm in diameter were punched from the thin slice and then thinned using twin-jet electropolishing with a solution of 10 pct perchloric acid in ethanol under − 20 °C. The weight fraction of γ′ phase in the alloys was calculated by JmatPro. The average grain size of alloys after heat treatment was obtained at 5 different locations by the SISC-IAS image analyzer. The lattice parameters of γ matrix were determined by selected area diffraction patterns (SADPs). | 10.1007-s11661-018-4898-3.html
After fabrication, the pillars were compressed under displacement control using a G200 nanoindenter (Keysight Technologies; Santa Rosa CA) outfitted with a flat diamond punch. A series of quasi-static load–unload compression steps were performed to acquire load vs deflection data for determining modulus; the data were captured at rate of 5Hz. All experiments were conducted at room temperature and SEM imaging after compression was also performed. | 10.1007-s11661-018-4902-y.html
An Ytterbium fiber laser with maximum 2000 W power was used as the heat source. The laser generated a circular beam of minimum 0.7 mm in diameter at the focal zone with a near Gaussian profile intensity distribution. The LPD process was protected by argon shielding gas (purity of 99.99 pct) fed through the coaxial nozzle with a flow rate of 10 L/min. The laser power, scanning speed, and powder feeding rate were set constantly as 250 W, 10 mm/s, and 3 g/min, respectively, for both the simulation and experiments. The laser scanning strategy is shown in Figure 3. When the first track was finished, the laser was turned off and moved back to the start point with the same scanning speed Vb. Then laser moved along Y axial direction with a distance ∆y (determined by the overlapping ratio of deposited bead) and began a new track. The laser-off time between two adjacent tracks was 5 seconds. The overlapping ratio was conducted with 17, 34, 51 pct, respectively. After the first layer, the laser was turned off and moved back to the original point with a layer height 0.2 mm along the normal direction of substrate surface. Samples for light optical microscopy were mounted and polished using standard metallographic techniques and etched with a solution containing CuCl2 (5 g), HCl (100 mL), and CH3CH2OH (100 mL). | 10.1007-s11661-018-4914-7.html
The vacuum induction melting (VIM) + vacuum consumable arc remelting (VAR) prior to subsequently fast forging and radial forging Waspaloy billet of 150 mm in diameter made at Special Metals company was used in this study. The composition of this alloy is listed in Table I. | 10.1007-s11661-018-4923-6.html
Bars (Φ13 × 70 mm) were machined out along the deformation direction of the billet and thereafter heat-treated as specification in Table II. Cylindrical specimens of 13 mm in diameter and 5 mm in height were cut from these bars with different treatments, and mechanically polished. The cut surfaces were boiled in the solution of 2.6 g KMO4 + 10 ml H2SO4 + 90 ml H2O for about 5 minutes. Optical metallographic examination was performed via DMR optical microscopy (LEICA, Germany). Microstructures of grain boundaries and strengthening phase precipitates in the grain were observed under field emission scanning electron microscopy (Zeiss Supra55). The SEM samples of tested alloy were mechanically polished and then electrolytically etched with a solution of H2SO4 and CH3OH, followed by H3PO4, H2SO4, and CrO3. | 10.1007-s11661-018-4923-6.html
Test specimens were fabricated using the SLM Realizer II 250 (MCP-HEK GmbH) from powder mixtures of commercially available IN718 (with the chemical composition of Ni-19.5Fe-18.37Cr-5.43Nb-3.27Mo-0.91Ti) and pure Re. The powders comprised mostly spherical particles having a good flowability. The mean diameter of 35 ± 12 and 20 ± 12 µm was determined for IN718 and Re powders, respectively, as measured using a Horiba LA-950 laser diffraction particle size analyzer. Milling was performed at a rotation speed of 200 rpm in an uni-ball mill with a ZrO2 container of 500 mL capacity filled with 25 balls of 25 mm diameter. | 10.1007-s11661-018-4926-3.html
Cylindrical specimens with a diameter of 8 mm were manufactured at two building orientations with the cylinder axis perpendicular (herein referred to as 0 deg) and parallel (90 deg) to the building direction (Figure 1). The XY scanning strategy (consecutive layers scanned twice in mutually perpendicular directions according to a zigzag pattern) was used for specimen preparation with following process parameters: laser power 400 W, scanning speed 500 mm s−1, layer thickness 50 µm, and distance between scanning lines (hatch spacing) 160 µm. The chemical composition of the resulting SLM-processed IN718-Re alloys measured by an X-ray fluorescence (XRF) analyzer (Olympus Delta Professional) is presented in Table I. | 10.1007-s11661-018-4926-3.html
The corrosion resistance was examined at room temperature by the potentiodynamic polarization and electrochemical impedance spectroscopy (EIS) methods. The two testing environments were 0.1 M Na2SO4 and 0.1 M NaCl solutions, both acidified to pH 4 by adding H2SO4 and HCl, respectively. The specimens for corrosion tests were obtained by slicing SLM manufactured cylinders 0 and 90 deg to 1-mm-thick discs. The exposed area of these ~ 0.5 cm2 discs corresponded to XZ and XY planes, respectively. Before exposure, all surfaces were ground with SiC papers down to 1200 grit and cleaned ultrasonically in acetone. The potentiodynamic and impedance tests were conducted in a three-electrode setup (consisting of tested sample, saturated calomel electrode (SCE), and auxiliary platinum electrode) using an AutoLab PGSTAT100 potentiostat. The potentiodynamic curves were recorded from the potential of approximately 150 mV below the corrosion potential (Ecorr—150 mV) to 1500 mV at a potential scan rate of 0.2 mV s−1. Corroded specimens were then investigated by SEM. Impedance tests were carried out in the frequency range from 105 to 10−3 Hz at a sinusoidal signal amplitude of 5 mV. The impedance spectra were recorded in the potentiostatic mode at open circuit potential (EOCP) and, subsequently, analyzed by Boukamp’s Equivcrt software. | 10.1007-s11661-018-4926-3.html
Longitudinal section specimens cut along the growth axis were used for X-ray measurements. Specimens were embedded in metallographic mounts and ground in the sequence of 220 grit SiC, 9, 6, 3, and 1 μm diamond suspensions followed by vibratory polishing for 24 hours using 0.05-μm colloidal silica suspension. Vibratory polishing was performed to remove residual surface/subsurface damage after the 1-μm diamond step. Alternatively, a suitable electropolishing procedure may be employed to produce a surface that is free of preparatory artifacts. | 10.1007-s11661-018-4971-y.html
An aging heat treatment was performed on base metal and repaired samples in an inert high purity argon environment at a flow rate of 3 mL min−1. Samples to be aged were placed in a ceramic crucible, loaded into a furnace at room temperature, heated at 5 °C min−1 to 720 °C, held at 720 °C for 8 hours, furnace cooled to 620 °C, and held for 10 hours, after which the samples were removed and air cooled. | 10.1007-s11661-018-4997-1.html
Microstructure evaluation was performed using an Oxford BX51M optical microscope (OM) and a Zeiss UltraPlus field emission scanning electron microscope (FE-SEM) with EDX mapping and BSE capabilities. Fractography evaluation was performed using a JEOL JSM-6460 SEM with EDX capabilities. All SEM images were acquired at an accelerating voltage of 20 kV and 60 µm aperture. Microhardness measurements were performed on a Wolpert Wilson 402 MVD micro Vickers hardness tester (100 gf and 15 s dwell time) and tensile testing is done on an Instron 5548 micro tensile tester at 1 mm min−1 extension speed. An inverted glyceregia etchant (HCl:HNO3:Glycerol in a 5:1:1 ratio) is used for etching of the alloy 718 samples, with an etching time of 10 s to 2 min depending on the features being investigated. | 10.1007-s11661-018-4997-1.html
The alloy used in this study was nickel-based superalloy RR1000, which was provided by Rolls-Royce, Derby, UK. The chemical composition of the alloy is shown in Table I. The material was isothermally forged from extruded billet, followed by solution (1170 °C/2 h/fan air quenching) and precipitation (760 °C/16 h/air cooling) heat treatments. The average grain size was in the range of 30 ± 5 μm diameter. Dog-bone-shape specimens were produced with a gage length of 10 mm and a width of 5 mm. The creep test was conducted on RR1000 at 600 MPa/750 °C and 1000 MPa/650 °C, below and above the yield stress of RR1000, respectively. It should be noticed here that the temperatures used at different applied creep stresses are different by 100 °C to approximate the industrial loading conditions for RR1000 in jet engines. | 10.1007-s11661-018-5036-y.html
150 mm high Al2O3 tubes with different inner diameters (Din) of 7 to 19 mm and wall-thicknesses (d) of 0.5 to 2.5 mm (listed in Table I) were used as ceramic cores. The cores were embedded into wax bars with 30 mm in diameter, which were used as specimen units to investigate the freckle formation. A schematic of a transversal section of the specimen unit after casting is shown in Figure 1. | 10.1007-s11661-018-5049-6.html
For the casting trial, the shell mold cluster was placed on a water-cooled copper chill plate in an ALD Vacuum Technologies, Inc. Bridgman furnace. It was then raised into a round graphite heater. A vacuum of about 3 × 10−4 mbar was obtained before preheating the mold to a temperature of 1743 K (1470 °C). After equalizing the mold temperature, the melted superalloy heated to 1773 K (1500 °C) was poured into the mold, and the withdrawal sequence was then initiated thus forming SX castings. A withdrawal rate of 1 mm min−1 was used in the experiment. | 10.1007-s11661-018-5049-6.html
Ni-based superalloy DD403 was used in the current experiments with the nominal composition (wt pct) of 9.5Cr, 5.0Co, 3.8Mo, 5.2W, 5.9Al, 2.1Ti, and balance Ni. The simplified turbine blade containing three platforms with various platform lengths, used for all the experiments, is presented in Figure 1(a). The detailed casting dimension could be obtained from a previous article. The designed SX component was cast using a modified Bridgman directional casting furnace. The furnace was comprised of three chambers: a vacuum-induction melting unit, a thermal retardation unit, and a cooling zone. The furnace heater temperature used for the turbine blades was nominally 1550 °C by graphite heating elements. After the ingot was melted, the liquid charge was poured into the mold at 1540 °C and held for 20 minutes to stabilize, after which the mold was withdrawn through the furnace at the withdrawal rate of 1.2 mm/min. | 10.1007-s11661-018-5060-y.html
Alloy 718 material for stress-relaxation tests was extracted from the remnants of an axisymmetric impression-die forging (denoted as “Forging A”) and a pancake forging (“Forging B”). | 10.1007-s11661-018-5092-3.html
Forging A was used previously in an investigation to establish the high-temperature Bauschinger effect. From the leftover material, cylindrical compression stress-relaxation samples whose axes lay along the radial (primary-metal-flow) direction were extracted. Each sample measured 10.2-mm diameter × 15.2-mm height after cleanup via turning and facing in a lathe. The starting microstructure consisted of equiaxed γ grains with an average circle-equivalent diameter of 10 μm (Figure 1(a)). The grains, many of which contained annealing twins, were decorated with lenticular δ-phase particles. The Forging B remnants were large enough to extract radially-oriented compression and tension stress-relaxation samples. The compression samples had a geometry identical to those extracted from Forging A. The tension samples had an overall length of 203 mm and a reduced section with a 7.6-mm diameter and 26.7-mm length that was joined to 12.7-mm diameter shoulders via a 3.2-mm-radius fillet. The starting microstructure of Forging B (Figure 1(b)) was similar to that in Forging A. | 10.1007-s11661-018-5092-3.html
All experiments were performed in two stages comprising an initial solution-treatment step followed by prestraining and stress-relaxation testing. Both steps were conducted in custom-built fixtures utilizing induction heating (Figure 2) placed within a 250-kN servo-hydraulic test system. Solution treatment consisted of 1255 K (982 °C) for 1 hour followed by fan cooling to 755 K (482 °C) at a rate of 56 K/min (56 °C/min). Upon reaching 755 K (482 °C), each sample was then free-convection cooled to room temperature. | 10.1007-s11661-018-5092-3.html
Selected compression samples were examined to establish microstructure evolution before and during stress relaxation. Metallographic preparation comprised grinding with SiC papers down to 800 grit, rough polishing with diamond, final polishing with colloidal silica, and etching in a solution of 33 pct nitric acid, 33 pct glacial acetic acid, 33 pct deionized water, and 1 pct hydrofluoric acid. The area fraction of γ′′ was determined via point counting on secondary-electron (SE) micrographs taken at magnifications of 100 and 150 kX using a Zeiss Gemini scanning electron microscope (SEM). Imaging was performed using an accelerating voltage of 0.5 kV, working distance between 3 and 4 mm, and aperture size of 20 μm. At least two typical images (superimposed with ~3000 point-count grid intersections) were used for each test condition. The number of precipitates per unit area was also determined manually for each heat-treatment condition. From the precipitate area fraction and number-density results, the average two-dimensional (2D) circle-equivalent diameter (CED) was determined; the uncertainty in this quantity was estimated to be less than 10 pct of the values reported below. | 10.1007-s11661-018-5092-3.html
Inconel 625, originally melted by Special Metals Corporation (SMC), was provided by Good Fabrications Ltd. Additional Inconel 625 was sourced from Goodfellow Cambridge Ltd (GCL). The SMC strip was cold rolled to deep drawing quality and subsequently pickled and annealed at 1040 °C in a continuous furnace, whereas the GCL sheet was annealed and tempered. The heat treatments for both materials were such that no γ″ precipitates were expected to form in the as-received material, and none were found upon APT analysis. The nominal compositions of the as-received material are reported in Table I. | 10.1007-s11661-018-5098-x.html
The Inconel 625 strip was cut into matchsticks using a Buehler Isomet 4000 saw. The matchsticks were ∼ 20 mm in length, with a square cross section of side length ∼ 0.7 mm. Samples were then aged in a vacuum tube furnace for 1 hour at 650/700/750 °C to investigate the onset of γ″ precipitation, and for 10/100/1000 hours at 650 °C to investigate the evolution of γ″ precipitates during aging. Matchsticks were heated to the respective aging temperatures at a rate of 1200 °C per hour to minimize uncertainty in aging time, and a vacuum of 10−6 mbar was maintained throughout. | 10.1007-s11661-018-5098-x.html
The formation and growth of γ″ precipitates increases the material hardness by approximately 40 pct for an as-received sample compared to a sample aged for 1000 hours at 650 °C. | 10.1007-s11661-018-5098-x.html
Average APT-measured composition of SMC material and GCL material were 1.62 at. pct Nb and 1.60 at. pct Nb, respectively. The reported Nb composition of the material used by Suave et al. was 1.64 at. pct Nb. | 10.1007-s11661-018-5098-x.html
A directionally solidified sample of the superalloy DZ483 was used in this work. Its chemical composition was Cr 11.88, Co 9.06, W 3.72, Mo 2.06, Al 3.48, Ti 3.92, Ta 4.94, C 0.074, and Ni in balance (in wt pct). The master alloy was melted in a vacuum induction melting furnace and then cast into an investment casting cluster mold consisting of six cylindrical bars of 16 mm in inner diameter and 230 mm in length. The bars were directionally solidified at a withdrawal rate of 6 mm/min, which led to columnar grains. | 10.1007-s11661-019-05141-z.html
Some of the bars were cut into samples with dimensions of 8 mm in diameter and 5 mm in length, which were used for heat treatment with and without an AMF. Other bars were machined into standard samples for high-temperature tensile testing after heat treatment. | 10.1007-s11661-019-05141-z.html
The AMF was produced by water-cooled copper coils through which a 50-Hz alternating current was passed. The AMF intensity could be adjusted in the range of 0 to 0.1 T by changing the electric current. The sample was placed in the region of maximum AMF intensity and simultaneously homogeneous temperature. The experimental apparatus for heat treatment in the AMF is schematically shown in Figure 1. Temperatures of both furnace and sample were monitored by B type thermocouples (Pt-30 pct Rh/Pt-6 pct Rh) with an accuracy of ± 1 K (± 1 °C). The samples resided in an Ar-filled quartz tube. | 10.1007-s11661-019-05141-z.html
The heat treatment schedule for the DZ483 superalloy is given as follows: (1) solution treatment, 1477 K (1204 °C)/1 h → 1538 K (1265 °C)/1 h/air cooling (AC), (2) aging treatment, 1353 K (1080 °C)/(1 to 4) h/furnace cooling (FC), as displayed in Figure 2. A set of samples was heat treated in the AMF. Another set of samples underwent the same heat treatment, but in the absence of the AMF for comparison. One identical procedure except the AMF was used for solution heat treatment for all samples, whereas different aging times were used to observe the effect of the AMF on the morphological evolution of γ′ precipitates. | 10.1007-s11661-019-05141-z.html
The sizes of the BM test coupons, which were sectioned by a guillotine, were 10 mm × 10 mm × 2 mm. In order to remove the oxide films from the mating surfaces of the coupons, they were polished using 800-grade SiC paper. Foils were sectioned by a nibbler’s tool to a size of 12 mm × 12 mm × 50 µm, and the sectioned foils were ultrasonically cleaned in an acetone bath. Sectioned pure Cu filler metals were used in the as-received condition. Then, they were inserted between two base material coupons. A stainless steel fixture was used to hold the gap size fixed and to apply bonding pressure. Figure 4 shows the schematic of the bonding sandwich. TLP bonding was carried out in a vacuum furnace under a vacuum of approximately 10−4 mbar. In order to compare the isothermal solidification completion time in the case of Monel 400/MBF-30/Monel 400 with Monel 400/Cu/Monel 400, the bonding temperature was fixed at 1393 K (1120 °C) and the bonding time at 10 minutes. The heating rate was 20 °C/min, which is a typical heating rate for industrial vacuum furnaces. In both cases, the liquid phase formed within the joint gap at the bonding temperature. This was evidenced by observation of the melting of the extra part of the interlayer on the external surface of the test coupons. Therefore, metallurgical bonds were formed in both cases based on the formation of a liquid/solid interface. | 10.1007-s11661-019-05149-5.html
Bonded samples were sectioned in the direction of thickness and mounted in Bakelite. Then, they were polished and etched in 5 g FeCl3, 2 mL HCl, and 96 mL methanol solution. Optical microscopy and field-emission scanning electron microscopy (FESEM) were used for the purpose of microstructural investigations on the sectioned samples. Semiquantitative chemical analyses of phases formed in the brazed affected zone were conducted using a TESCAN MIRA3 field-emission scanning electron microscope equipped with an ultrathin window energy-dispersive X-ray spectrometer (EDS). | 10.1007-s11661-019-05149-5.html
A plasma atomized powder (nominal size ranges from 25 to 106 µm) supplied by Arcam AB was used to manufacture the Alloy 718 samples in this study. The chemical composition of the powder is shown in Table I. An Arcam A2X EBM system was used to manufacture the samples with the standard settings for Alloy 718 (listed in Table II). The manufacturing process started after the powder bed was pre-heated to about 1020 °C (measured under the base plate) and this temperature was maintained throughout the whole process. Each deposition cycle comprised (1) pre-heating the current powder layer, (2) contour melting the frame for the build, (3) hatch melting the interior of the build and rotating about 65° from the previous scanning vector, (4) post-heating the current layer, and (5) lowering down the powder bed and raking new powder to form a uniform layer measuring 75 µm for the next cycle. In each batch, 16 identical-sized blocks were fabricated and the dimension of each block was approximately 35 mm (length) × 10 mm (width) × 33 mm (height). | 10.1007-s11661-019-05163-7.html
Cross-sections parallel to the build direction were examined at different heights from the top surface in order to characterize the microstructural gradient. Samples were mounted, mechanically ground successively from 500 grit to 4000 grit, and polished with a diamond suspension from 3 to 1/4 µm, and then finally with OP-U colloidal silica suspension. A Hitachi SU70 FEG scanning electron microscope (SEM) that operated at an accelerating voltage of 20 kV, which was equipped with an energy dispersive X-ray spectroscopy system, was employed to determine the microstructural features and chemical compositions. In order to calculate the volume fraction of the Laves phase, SEM images were converted into binary images using the ImageJ program, before distinguishing the contrast between the matrix and Laves + NbC phases. Electron probe microscopic analysis was performed using a JEOL JXA-8500F system with samples that were cut normal to the build direction. | 10.1007-s11661-019-05163-7.html
The homogenization behavior observed in the EBM solidified microstructure in the simulations and experiments was more rapid than the homogenization behavior observed in the cast Alloy 718. Therefore, for comparative purposes, the hypothetical cast microstructure formation and subsequent homogenization heat treatment were modeled in a similar manner. A PDAS of 100 µm was selected for the cast solidification microstructure simulations. Therefore, the domain size was 100 µm × 100 µm with a grid resolution of 0.5 µm. A cooling rate of 1 K/s was employed. For the homogenization heat treatment, a temperature value of 1100 °C was used according to AMS5383E. | 10.1007-s11661-019-05163-7.html
Ti-6Al-4V was used to establish alpha-phase dissolution kinetics during isothermal heat treatment within and continuous heating into the high-temperature single-phase beta regime. The program material was received as 12.7-mm-diameter hot-rolled bar with a measured composition (in weight percent) of 6.33 Al, 4.07 V, 0.19 Fe, 0.16 O, 0.01 N, 0.01 C, 0.0048 H, balance titanium. To eliminate remnant, unspheroidized lamellae and secondary-alpha platelets, the alloy was heat treated at 1227 K (954 °C) for 4 hours and furnace cooled; by this means, a fully-globular structure of ~ 10-μm-diameter alpha particles was produced. Small pieces of this material were then heat treated at various temperatures and water quenched to determine the beta-transus temperature Tβ (temperature at which alpha + beta → beta) and several points on the transus-approach curve (equilibrium fraction of beta as a function of temperature). The value of Tβ was found to be 1261 K (988 °C). The present data for the transus-approach curve were bounded by prior measurements by Castro and Seraphin (for Ti-6Al-4V having a lower oxygen content) and Semiatin et al. (for a lot of Ti-6Al-4V with a higher oxygen content than the present material) (Figure 1(a)). | 10.1007-s11661-019-05164-6.html
Following the heat treatment to develop a nearly-fully equiaxed-alpha microstructure, sections measuring 110-mm in length were lathe turned to a diameter of 6 mm in preparation for a two-stage heat treatment consisting of an initial subtransus (partial) solutioning followed by (full) supertransus dissolution. Heating was performed in vacuum using a direct-resistance-heated Gleeble® 3800-499 thermal-mechanical test system (manufactured by Dynamic Systems, Inc. (DSI) Poestenkill, NY). Heat treatments in the Gleeble® system utilized stainless steel (“hot”) jaws and low-force (“floating”) grips to minimize axial temperature gradients and to avoid the introduction of plastic strain due to thermal expansion during heating, respectively. The test temperature was controlled by a Type-S thermocouple spot welded at the mid-length/outer-diameter (surface) location of each Ti64 sample. Because of the very large dependence of the alpha-phase-dissolution rate on the precise increment of temperature above Tβ, preliminary work focused on calibration of the temperature at the cylinder-axis location (at which post-heat-treatment microstructures were characterized) against that indicated by the surface thermocouple. Similar to efforts described in References 17 and 29 for nickel-base superalloys, it was determined that the temperature indicated by the surface thermocouple was lower than that at the cylinder axis by ~ 30 K (30 °C). Therefore, this correction factor is included in the temperatures reported for Gleeble® results in the balance of this paper. | 10.1007-s11661-019-05164-6.html
Dissolution heat treatments consisted of heating to 1227 K (954 °C) and soaking for 15 minutes to equilibrate the temperature, microstructure, and phase compositions. At this temperature, the equilibrium volume fraction of alpha in the present lot of Ti-6Al-4V was 0.235 (Figure 1(a)). Following the soak period, the temperature was increased at a rate of 111 K/s (111 °C/s) to one of two supertransus temperatures (1286 K or 1339 K (1013 °C or 1066 °C)), held at temperature for a time between 1 and 32 seconds, and then water quenched. The two supertransus soak temperatures thus lay either 25 K or 78 K (25 °C or 78 °C), respectively, above Tβ. Typical temperature-vs-time measurements for the Gleeble® experiments are shown in Figure 2. The small rounded segment that preceded the peak-temperature plateau in each curve resulted from control settings that were adjusted to avoid overshoot; the short retardation at the end of each cycle was associated with a short dwell required to shut-off the power before activation of the water-quenching operation. | 10.1007-s11661-019-05164-6.html
Insight into alpha-phase dissolution under continuous-heating conditions was obtained via in-situ trials at the Cornell High Energy Synchrotron Source (CHESS). The Ti-6Al-4V test samples consisted of short sections (30 mm long) of the 6 mm diameter rods from the same lot that had been pre-processed for the isothermal heat-treatment experiments. A 10 mm length of the end of each of the samples was turned to 2 mm diameter to reduce beam attenuation while maintaining a representative volume of material in a transmission mode in the synchrotron. | 10.1007-s11661-019-05164-6.html
A sample of the polycrystalline disc alloy RR1000, approximately 5 mm × 5 mm × 7 mm, was supplied by Rolls-Royce plc (produced through powder metallurgy, hot isostatic pressing, and isothermal forging). The nominal composition of the alloy is shown in Table I. | 10.1007-s11661-019-05246-5.html
The sample was homogenized and heat treated below the γ′ solvus temperature in order to achieve a fine-grained microstructure. Surfaces were manually ground with 1200 grit SiC paper, then oxidized in a furnace at 800 °C for 500 hours in air. The specimen was air cooled, cut and mounted in conductive epoxy resin, and polished using a protocol culminating in a 0.04-µm oxide nanoparticle solution for SEM analysis. | 10.1007-s11661-019-05246-5.html
Atom probe tomography (APT) samples were lifted out from the oxide scale using a FEI Helios DualBeam SEM-FIB microscope and mounted onto Cameca silicon flat top coupons. Samples were protected from ion beam damage through the in situ deposition of a Pt layer, before a wedge-shaped cantilever beam was extracted using an omniprobe micromanipulator. The cantilever was sectioned and mounted onto the silicon coupon using Pt welds. The samples were then sharpened until tips were < 100 nm in diameter. Samples were inserted in a Cameca Local Electrode Atom Probe (LEAP) 5000 XR and analyzed using a UV laser with 300 pJ of energy, with a pulse frequency of 200 kHz and a stage temperature of 55 K. Two samples were analyzed: one from the surface rutile and one from the underlying chromia scale. Atomic scale reconstructions of both samples were performed using IVAS 3.6.12 software (Integrated Visualization and Analysis Software) and are shown in Figure 2. | 10.1007-s11661-019-05246-5.html
An experimental alloy (named ERBALLOY) with the third-generation composition (Table II) and a moderate rupture time is selected from the design space. In fact, ERBALLOY composition differs from the second-generation commercial single-crystal superalloy CMSX-4 composition only by 2 pct more Re, which makes it a third-generation superalloy. Although we have tried, it has been impossible to prepare (melt) alloy compositions with much higher rupture time predicted by the integrated ANN approach in this study. Please see Section III for predicted alloy properties by the ANN method. Hence, we have used CMSX-4 as a master alloy to prepare ERBALLOY which is processible in our laboratory. Despite its lower rupture time compared to alloys in its generation, utilization of ERBALLOY for the purpose of delineating the steps and procedures in an alloy development program is crucial and instructive. Solidification range (1403 °C to 1354 °C) and precipitate solvus temperature (1250 °C) of ERBALLOY are determined by Thermo-Calc (CALPHAD) using the TCNI7 database. Then, samples of this alloy are grown in direction as single-crystal rods of 15 mm diameter and 90 mm length by the Vertical Bridgman method. Creep test samples with 6 mm reduced diameters are machined according to the ASTM E139. The samples are then subjected to a step-wise solution treatment to prevent incipient melting according to 1280 °C/2 hours + 1290 °C/2 hours +1300 °C/2 hours + 1305 °C/2 hours + 1315 °C/4 hours/Water Quench. The solution-treated microstructure contains cuboidal precipitates with a unimodal size distribution and a mean edge size of 90 nm. Following the solution treatment, the samples are first aged at 1140 °C/6 hours/Water Quench and then at 870 °C/24 hours/Water Quench. Thus, creep samples have a bimodal precipitate size distribution containing 48-nm-diameter spheroidal and 327-nm-edge-length cuboidal precipitates. These precipitate sizes are determined by ImageJ software from the digital Scanning Electron Microscope (SEM) images. Similarly, precipitate volume fraction is determined by ImageJ software to be about 70 pct after aforementioned heat treatment. Nevertheless, the volume fraction of the precipitates at room temperature following solidification is predicted by both PHACOMP and CALPHAD (Thermo-Calc) as 58 pct. Then, the creep behavior of this alloy is determined in three different test conditions at 750 °C/750 MPa, 982 °C/248 MPa, and 1100 °C/137 MPa according to ASTM E139. | 10.1007-s11661-019-05252-7.html
Table I shows the nominal and analytical compositions of TMS-238. An Al2O3 crucible and a CaO crucible were used for melting, and the materials are named TMS-238 (melted in an Al2O3 crucible) and TMS-238-CaO (melted in a CaO crucible), respectively. A TMS-238 ingot was melted by vacuum induction melting in the directional solidification casting furnace. The pressure in the casting furnace was kept under 6 × 10−2 Pa. After melting, the temperature was raised to 1600 °C and was maintained for 900 seconds. The melt was poured and top filled into a single-crystal bar mold through a ceramic filter on the mold sprue and was unidirectionally solidified by withdrawing the mold from the heating zone at a speed of 200 mm/h. The size of cast bars was 11-mm diameter and 135- to 140-mm length. After casting, the cast bars were solution heat treated at 1345 °C for 2 hours, followed by an aging heat treatment at 1150 °C for 2 hours and a secondary aging at 870 °C for 20 hours. All of the heat treatments were performed using a metal heat treatment furnace. Out of eight single-crystal bars, one was used for the creep specimen and another was used for the oxidation specimens. A sample of standard CMSX-4Footnote 1 (not SLS, without La or Y) was also prepared using the same method as TMS-238 (melted in an Al2O3 crucible) and was used in the same tests for reference. | 10.1007-s11661-019-05297-8.html
TMS-238, TMS-238-CaO, and CMSX-4 were used for the oxidation tests. The oxidation test specimens were machined to 9-mm diameter and 5-mm thickness from a single-crystal bar, and their surfaces were polished with JIS #600 SiC (equivalent to the International Organization for Standardization/Federation of the European Producers of Abrasives P800) abrasive paper. Each cycle of oxidation tests consists of heating at 1100 °C in air for 1 hour and cooling at room temperature for 1 hour per cycle, as shown in Figure 2. The weight of specimens was measured at the end of each cycle. The isothermal oxidation tests were conducted at 1100 °C for 1 hour. After the 100-cycle oxidation and 1-hour oxidation, the specimens were cut for the cross-sectional microstructure observation in an SEM. After the 1-hour oxidation test, the specimens were quantitatively analyzed by electron probe microanalysis (EPMA, Shimadzu EPMA-1610) to investigate the composition of the oxide scale. The same procedures as creep specimens were used for preparation of oxidation test specimens for SEM observation and EPMA. | 10.1007-s11661-019-05297-8.html
In the present work, Inconel 718 was fabricated by laser powder-bed fusion (LPBF) and HIP’ed to reduce or eliminate porosity and recrystallize the microstructure. Parts were built in an argon atmosphere using a Concept Laser M2 LPBF apparatus using build parameters as previously described. One set of samples (Sample Set 1) consisted of specimens built with gage sections of 6.3 mm diameter in either vertical, horizontal, or 45 deg-inclined orientations with respect to the build chamber axes and were tensile tested at room temperature and 650 °C and stress rupture tested at 759 MPa and 650 °C. To directly compare the influence of heat treatment and section thickness, a second set of vertical samples (Sample Set 2) was built as either near net-shaped dogbones with a gage diameter of 6.3 mm or as cylinders with diameter of either 12.7 or 22.2 mm. These were tensile tested at room temperature and at 650 °C and CSR tested. All tests on these samples were performed in ambient atmosphere regardless of temperature. A third set of samples (Sample Set 3) were built as 12.7-mm diameter vertical cylinders and CSR tested at 650 °C in either air or argon. | 10.1007-s11661-019-05298-7.html
After printing, test samples were HIP’ed while still attached to the build plate at 1163 °C and 100 MPa for 3 hours, then removed from the build plate and heat treated using one of either (1) solution anneal 1 hour at 954 °C with air cool, followed by two-step aging at 718 °C for 8 hours followed by furnace cool to 621 °C and hold to a total aging time of 18 hours; or (2) solution anneal 1 hour at 1066 °C with air cool, followed by two-step aging at 768 °C for 10 hours followed by furnace cool to 650 °C and hold for a total aging time of 20 hours. These two solution and age treatments are herein referred to as HT1 and HT2, respectively. These heat treatments are derived from commonly used industrial specifications for this alloy. Solution treatment was performed either below (HT1) or above (HT2) the delta phase (δ; orthorhombic Ni3Nb) solvus, which is influenced by dissolution kinetics but approximately ranges from 1010 to 1020 °C. | 10.1007-s11661-019-05298-7.html
Following heat treatment, specimens were machined to final test dimensions in compliance with ASTM E8 or E21 for room temperature or elevated temperature testing, respectively, E292 for elevated temperature stress rupture testing, or E139 for creep testing. Tensile specimens from the second sample set that were printed with a net-shaped gage diameter (6.3 mm) were tested without machining the gage section. For stress rupture tests, both smooth stress rupture with uniform gage sections and combination stress rupture specimens were prepared. For the latter, a notch of radius 0.13 mm is required, with a linear elastic stress concentration (Kt) of 3.9. In the CSR test, a static load of 690 MPa is applied and increased by 34 MPa after 23 hours and again in 8-hour increments. | 10.1007-s11661-019-05298-7.html
Samples were additively manufactured using an SLM Solution 125 HL 3D printer. Pure argon was used as protective atmosphere during the SLM process. The densities of the as-printed samples were measured by the Archimedes method. To determine the relative density accurately, casting samples were made by arc melting as the reference material for the fully dense state. | 10.1007-s11661-019-05299-6.html
The general purpose of the heat treatment is to obtain correct phase constitution for the IN718 and (IN718+Al) samples. During the heat treatment, it is hoped that the Laves phase will get dissolved, γ′ phase can be increased, and formation of the δ phase can be inhibited. Similar heat treatments for the IN718 have been done by other researchers as well, where the focus was put on inhibiting the formation of the δ phase and/or improving hardness. Based on the existing approach AMS5662, we have further designed a new heat treatment approach, hoping to resolve Nb that accumulates at grain boundaries. Heat treatment for the as-printed specimens was conducted in two ways: (a) By following the AMS 5662 standard: Solution treatment at 980 °C for 1 hour and then air cooled to room temperature. The subsequent aging was hold at 720 °C for 10 hours, furnace cooled to 620 °C in 2 hours, held at 620 °C for 8 hours, and then air cooled to room temperature (Figure 2). | 10.1007-s11661-019-05299-6.html
(b) By following a new heat treatment approach: Solution treatment at 1065 °C for 1 hour and then air cooled to room temperature. The subsequent aging treatment was furnace heated to 1065 °C in 10 hours from 760 °C, furnace cooled to 650 °C in 2 hours, held at 650 °C for 8 hours, and then air cooled to room temperature (Figure 2). | 10.1007-s11661-019-05299-6.html
For high-temperature thermal stability study, the samples were hold at 680 °C for 100 hours and then air cooled to room temperature; microstructures before and after the high temperature holding test were compared to evaluate the thermal stability. | 10.1007-s11661-019-05299-6.html
For microstructural analysis, both the as-printed and the heat-treated samples were polished according to standard procedure and then etched with aqua regia. The as-printed samples were observed in a Zeiss Axio Observer 3 optical microscopy (OM). Scanning electron microscope (SEM) imaging and energy-dispersive X-ray spectrometer (EDS) were carried out on a Zeiss merlin gemini2 field-emission SEM. Samples for transmission electron microscopy (TEM) investigation were prepared by an FEI Helios Nanolab 600i focused ion beam (FIB) workstation. During FIB operation, the TEM samples (~ 8 μm long, 6 μm wide, and 80 nm thick) were coated with amorphous carbon to protect its structure from an ion beam, then milled using a focused Ga-ion beam, and finally cleaned using a Model 1040 NanoMill. TEM characterization was conducted in a Tecnai F30 and operated at 300 kV. Phase identification was performed using X-ray diffraction (XRD) with a Cu radiation, where the 2θ angles were between 35 and 95 deg; a step size of 0.02 deg and a scan rate of 2 deg/min were used for the XRD analysis. | 10.1007-s11661-019-05299-6.html
For mechanical property testing, plate-type tensile test specimens were machined to a gage length of 22 mm, 4 mm wide, 2 mm thick, and a total length of 73 mm. The test samples were taken from their XOY planes, perpendicular to the build platform (i.e., Z direction), as shown in Figure 2(b). Tensile tests were performed using Instron 3382 according to the ASTM E8. For each state, at least three samples were tested. | 10.1007-s11661-019-05299-6.html
Inconel 718 and Udimet 720LI were provided by Aubert&Duval having the nominal chemical compositions summarized in Table I. The pucks (disks) were extracted from large Inconel 718 and Udimet 720LI pancake forgings having an approximately random crystallographic texture. The geometry of the pucks is presented in Figure 1 with all samples having a diameter of 126 mm, but their thickness varying from 15 to 25 mm. The solution treatments and quenching were applied to each sample separately using exactly the same procedure. In the case of Inconel 718, the solution treatment consisted of a sub-δ-solvus treatment at 980 °C for 1 hour followed by water quenching. Due to improved temperature capability, Udimet 720LI has the ability to develop higher residual stress levels than Inconel 718 and drastic cooling such as water cooling may result in crack initiation. Therefore, the Udimet 720LI samples were oil quenched after the usual sub-γ′-solvus treatment at 1100 °C/4 hours. | 10.1007-s11661-019-05302-0.html
KOWARI, based at the neutron reactor source OPAL, ANSTO, Australia, is a monochromatic instrument. The wavelength was set at 1.54 Å to access the Ni(311) diffraction peak at a 2θ angle of approximately 90 deg. A 3 × 3 × 3 mm3 diffracting gauge volume was defined for the 15-mm-thick samples, S4 and S5, and the 20-mm-thick samples, S6 and S7, by slits and a radial collimator on the detector side. For the 25-mm-thick samples, S8 and S9, a 5 × 5 × 5 mm3 gauge was used. The radial, hoop, and axial stress profiles were determined for the water-quenched condition along the radial center line of the samples. Subsequently, in situ heat treatments at 720 °C/8 hours were applied to each sample and measurements were carried out at the center of the hockey puck. The location was chosen because the stress field can be expected to be most homogeneous in this region and an equi-biaxial in-plane strain field means that only two strain directions had to be measured (radial and axial) to calculate stress. As it is not possible to measure two strain directions simultaneously using a monochromatic source, two samples were required in order to separately carry out in situ measurements in the in-plane (radial) and axial directions. Consequently, the stress evolution was calculated on the basis of strains measured in two samples. After cooling, one sample of each thickness was mounted on the sample stage to determine the stress profile post heat treatment. | 10.1007-s11661-019-05302-0.html
Since the aging treatments promote the precipitation of strengthening phases, an evolution of the stress-free d-spacing (d0) is expected to occur during the in situ measurements. This was monitored in two d0 samples (as shown in Figure 1) glued on the surface of each of the stressed samples. An additional thermocoupled reference sample with the same geometry was glued next to the d0 samples in order to monitor the temperature of the reference samples. The d0 samples and the disk sample were carefully aligned in the radial and hoop directions before placing the insulation. After clamping the two alumina-silica plates to the sample holder, the axial direction was aligned by carrying out entry scans. Heating to the dwell temperature generally took around 40 minutes. Once the target temperature was reached, measurements at the center of the disk and in the reference samples were alternated. All heat treatments were applied for 8 hours after reaching the target temperature, after which the furnace was turned off and the insulation material removed when the temperature was around 500 °C. Once the samples were at room temperature, they were scanned again in order to obtain a post-aging stress profiles for comparison to the as-quenched ones. | 10.1007-s11661-019-05302-0.html
The starting material condition corresponds to a sub-solvus as-HIPped billet from which Gleeble test specimens were machined. For compression testing, a Gleeble HDS-V40 was used in uniaxial mode. Samples, 10 mm diameter and 15 mm long, were machined from the as-HIP compact. Samples were loaded into the Gleeble machine with a layer of graphite and Ta on either end and Ni paste was used as a conductive adhesive. Two 0.3 mm holes were drilled into the centerline of the sample to a depth of 1 mm and a K-type thermocouple was “peened” to the sample thereby ensuring a good and consistent contact even under highly strained conditions where shape change during deformation would occur. Prior to commencing each test, the chamber was evacuated and back-filled with Ar three times before a final vacuum level of 1 × 10−3 mbar was achieved. During heating, an initial preheat temperature of 373 K (100 °C) was set to burn-off the conductive adhesive carrier and to volatilize any existing moisture. Table II presents the thermomechanical profiles for the compression tests. | 10.1007-s11661-019-05330-w.html
The chemical composition of the K4208 alloy used in this study is listed in Table I. The material used in this work was manufactured by vacuum induction melting (VIM) and then remelted for investment casting to obtain a bar. The bar was solution treated at 1200 °C for 1 hour and aged at 870 °C for 3 hours. Samples with 12 mm diameters and 15 mm heights were sectioned from the bar, abraded with 800 grit SiC abrasive paper, and ultrasonically cleaned in ethanol to prepare for the isothermal exposure experiment. | 10.1007-s11661-019-05336-4.html
Next, to prepare the samples for morphology observations, the samples were electrolytically polished with a solution of 20 pct CH3OH and 80 pct H2SO4 and then electrolytically etched with a solution containing 15 g CrO3, 10 mL H2SO4, and 170 mL H3PO4. The evolution of the phases during aging was studied by field emission scanning electron microscopy (FESEM) and electron probe microanalysis (EPMA). FESEM was carried out on a Zeiss Ultra 55 field emission scanning electron microscope, and EPMA was performed by a JXA-7800F electron probe microanalyzer. The hardness of the sample was measured by an HB-3000B Brinell hardness tester. JMatPro commercial software was used to perform the thermodynamic calculation. The only input in the calculation was the alloy composition. | 10.1007-s11661-019-05336-4.html
In addition, a more detailed phase analysis was carried out by microchemical phase analysis. The electrolytes used to separate the phases were selected based on Reference 16. The γ′ precipitates were electrolytically extracted by an aqueous solution containing 10 g/L (NH4)2SO4 and 10 g/L C6H8O7 using a current density of 0.03 A/cm2 at 15 °C to 20 °C. The carbides and the other phases were electrolytically extracted in a methanol solution containing 10 g/L KCl, 40 g/L C7H6O6S, and 5 pct C6H8O7 using a current density of 0.05 A/cm2 at −5 °C to 0 °C. The extracted precipitates were then washed, dried, and collected for further determination. The crystallographic structures of the phases were determined by X-ray diffraction analysis using an X’Pert MPD X-ray diffractometer equipped with Cu Kα radiation. The chemical compositions of the phases were determined by inductively coupled plasma atomic emission spectrometry (ICP-AES) using an Optima 2100DV ICP-AES system. | 10.1007-s11661-019-05336-4.html
Commercially available Inconel 718 was procured in the form of a 25 mm diameter extruded rod. The chemical composition of the procured Inconel 718 was determined using wet chemical analysis and is shown in Table I. For the hot compression tests, cylindrical specimens of 15 mm in height and 10 mm in diameter were machined using a wire electrical discharge machining (EDM). These specimens were vacuum sealed (10−5 bar) to prevent oxidation and heat treated in a temperature-controlled (± 2 °C) muffle furnace. The specimens were completely solutionized at 1040 °C for 2 hours followed by water quenching. Hot compression tests were conducted on a computer-controlled Gleeble™ 3800 thermomechanical simulator in displacement control mode. A constant temperature was maintained throughout the specimen by electric resistance heating. The temperature of the specimen was measured using a chromel–alumel thermocouple spot welded to the middle of the specimen surface. A high-temperature inorganic ceramic adhesive cement (SYALUCEM—2) was applied on the welded spot and cured for 10 to 12 hours for better bonding. This method of bonding retains the thermocouple intact during the hot deformation and high-strain rate at an elevated temperature. The thermocouple was remained intact in most of the conditions during the deformation. For a few conditions at high temperature and high-strain rate, the thermo couple got detached. In such cases, the tests were repeated for better accuracy. At temperatures below 1000 °C, two layers of graphite and at temperatures above 1000 °C a tantalum layer was used as a lubricant between anvil and specimen. The specimens were heated up to deformation temperature at the rate of 5 °C s−1. For uniform temperature, the specimens were soaked for 5 minutes at the deformation temperature before the compression test. The specimens were deformed in the temperature range of 900 °C to 1100 °C at an interval of 50 °C and at strain rates of 0.001, 0.01, 0.1, 1 and 10 s−1. All the specimens were deformed up to 50 pct height reduction (0.69 true strain). Immediately after deformation, the specimens were subjected to forced air cooling. | 10.1007-s11661-019-05380-0.html
All the specimens obtained after the compression tests were sectioned parallel to the compression axis into two halves. Based on the microstructure analyses, one split half of the deformed specimens at strain rate of 0.01 and 1 s−1 were aged at 750 °C for 8 hours. All the deformed and aged specimens were prepared for microstructural analysis using the standard metallography technique. Specimens were manually polished on silicon carbide polishing papers of grid size ranging from 300 to 2500. These specimens were then polished for 30 minutes using 0.04 μm particle sized Active Oxidant Polishing Suspension (OPS). In spite of the double layer of graphite, a bulging is observed in the specimen after the hot deformation, which leads to the inhomogeneous deformation. The microstructure analysis is performed on center region in the specimen where maximum deformation is observed. | 10.1007-s11661-019-05380-0.html
Microhardness measurements were performed to get an insight into the hardness correlation with microstructure evolution. Microhardness data were acquired from a table top Shimadzu made HMV-2 hardness tester equipped with a square-based pyramid indenter. All hardness readings were acquired at a load of 9.8 N with a dwell time of 10 seconds and ten readings were taken from the center of the specimen. The indenter size for 10 N load was approximately 70 to 80 micron. | 10.1007-s11661-019-05380-0.html
TEM analyses were carried out on the selected deformed and aged specimens. To prepare specimens for TEM analysis, a thin section of about 500 to 700 μm was initially sliced from the bulk specimen by a slow speed Isomet cutter. Then the sliced discs were mechanically thinned down to 100 to 120 μm using various grades of SiC emery sheets. Twin jet electro-polishing techniques were used to obtain the electron transparent thin region. Electrolyte containing 10 pct perchloric acid and 90 pct methanol was used for electro-polishing. During polishing, the temperature of − 30 °C and potential of 24 V were followed. The FEI, Tecnai T20 tungsten-based TEM was used for microstructural analysis. | 10.1007-s11661-019-05380-0.html
The processing map for high deformation of Inconel 718 was developed over the temperature range of 900 °C to 1100 °C and strain rate range of 0.001 to 10 s−1. Further, aging treatment of these deformed specimens was performed at 750 °C for 8 hours. The following conclusions can be drawn from the present study: 1. | 10.1007-s11661-019-05380-0.html
The MPCA with the composition of Fe5Co20Ni20Mn35Cu20 was fabricated by arc melting pure pieces of its constituent elements within an argon gas environment on a copper hearth cooled with water using an ABJ-900 arc melting furnace. The voltage and current were fixed at 220 V and 180 A. All the constituent elements had a purity level higher than 99.99 pct prior to MPCA fabrication. The MPCA button was flipped and re-melted four times to ensure a uniform distribution of composition. Between each melting step, the furnace chamber was evacuated to a vacuum level of 10-20 torr for 3 minutes to remove the air in the furnace, and then argon gas was flowed into the furnace for another 3 minutes. This process was repeated three times before each melting step to ensure that oxygen was adequately flushed from the furnace chamber. As an additional measure to prevent oxidation, two titanium buttons were also placed in the furnace. The two Ti buttons were melted three times to absorb the remaining oxygen before each time the MPCA button was melted. | 10.1007-s11661-019-05386-8.html
Metallurgical specimens were cut from the as-cast MPCA button using a silicon carbide blade, and subsequently ground and polished with 0.5 µm diamond paste as the finishing step. Specimens for optical microscopy examination were etched by aqua regia (a mixture of nitric acid and hydrochloric acid in a molar ratio of 1:3) for 15 seconds. A scanning electron microscope (SEM) with an energy-dispersive spectrometer (EDS) was used to characterize the partitioning of alloying elements in the non-etched metallurgical specimens. The crystal structure of the MPCA was examined using a Philips PW170 X-Ray diffractometer (XRD) with a scan speed of 10 deg/min using Cu Kα source. To experimentally verify the predicted melting range of the MPCA, differential thermal analysis (DTA) was carried out on a SSC5200H thermal analysis system, using a specimen cut from the as-cast MPCA that was approximately 25 mm3 in volume. This MPCA specimen was heated to 1400 °C at a rate of 15 °C/min and cooled in the furnace in argon atmosphere to determine its melting range. To determine the mechanical properties of the as-cast MPCA, compression testing on an Alliance general mechanical testing machine was conducted. Due to the limited amount of MPCA produced in the arc melter, small cylindrical compression specimens were machined out with a diameter of 2 mm and a height of 4 mm. The strain rate was set at 1.6 × 10−4 mm/s, following the ASTM E9 standard. The test was repeated twice at room temperature and yielded consistent stress–strain curves. Vickers hardness testing was performed with a load of 50 g, dwell time of 10 seconds, and indent interspacing of 60 µm. | 10.1007-s11661-019-05386-8.html
The wettability of the MPCA filler on Alloy 600 was investigated through a set of wetting angle tests at varying temperatures (1160, 1180, 1200, and 1250 °C) for 30 minutes in a vacuum furnace with a vacuum level lower than 10−5 Torr. Cubic MPCA samples, approximately 5 mm on each side, with a mass of 0.1 g were used. The substrate 600 alloy plate had aerial dimensions of 20 × 10 mm and thickness of 6 mm. | 10.1007-s11661-019-05386-8.html
For brazing tests, the MPCA plates were cold rolled into thin foils. MPCA plates with a thickness of 4mm were first sliced from the buttons using a silicon carbide blade. The plates were cold rolled in multiple steps into foils with a thickness of 300 µm for brazing tests. In each rolling step, the reduction in thickness was about 60 µm. Both the Alloy 600 substrates and the MPCA foils were ground and polished with 0.5 µm diamond paste as the finishing step. During brazing, the MPCA filler foil with a 5 × 5 mm2 area was placed between two Alloy 600 workpieces with the same overlapping area. The Alloy 600 workpieces were 5 mm wide, 35 mm long, and 5 mm thick. These brazed samples were used for shear testing. To evaluate the effect of brazing time, the specimens were heated at 15 °C/min from room temperature to 1200 °C and held at this brazing temperature for different durations: 15, 30, 45, 60, 90, and 120 minutes. Then the power source was shut down and the samples were cooled to room temperature within the furnace. | 10.1007-s11661-019-05386-8.html
Shear testing was performed to evaluate the brazed joint strength. The geometry of the shear test specimen was guided by AWS standard C3.2, and a strain rate of 2.8 × 10−3 s−1 was used over the 3-mm lap joint. The shear test was repeated two to three times for each brazing time on an Alliance general mechanical testing machine. OM specimens of brazed joints were prepared in the same way as those used for the aforementioned as-cast MPCA samples, except that the etching time was extended to 20 seconds. SEM with EDS was also performed, using line-scans across the joint interface to gather data regarding how each element present in the system had diffused during the brazing test. The same hardness testing procedure as mentioned in Section II–B was performed on the brazed joints. Electron backscatter diffraction (EBSD) was performed using a JEOL 7000F field-emission SEM, to further evaluate the solidification mechanism during brazing. An accelerating voltage of 20 kV, a working distance of 25 mm, and a step size of 5 μm were used when collecting the EBSD measurements. The relatively large step size was used to cover a large scan area of almost 2 mm2. The data were analyzed using EDAX OIM analysis software. | 10.1007-s11661-019-05386-8.html
In this work, IN718 with nominal chemical composition (wt pct): C (0.02), Cr (19.03), Nb (5.06), Ti (1.00), Al (0.54), Mo (3.06), Ni (52.16), balance Fe was used. 8-mm-diameter rod specimens with gauge length of 67 mm and threaded ends were extracted from forged IN718 bars which were solution heat treated at 1000 °C for 1 hour followed by fan cooling. Then the specimens were subjected to aging heat treatment at 790 °C for 5 hours. During the aging treatment, a 300 MPa tensile stress was applied to the specimens along the axial direction. After the heat treatment, the specimens were air cooled to room temperature. The microstructures after heat treatment were characterized using a scanning electron microscopy (SEM) (JSM-7800F FE-SEM, JEOL, Japan). The SEM specimen was cut from the cross-section of the bulk specimen, grinded and chemically etched with a mixed solution composited by 5 g CuCl2 + 100 mL hydrochloric acid + 100 mL ethanol to remove the γ matrix. The observed microstructure displays that the γ grains are about 30 μm, and a small amount of δ phase exists at the grain boundaries. Electron backscatter diffraction (EBSD) characterization was performed to determine the grain orientations. The γ″ variant distribution in differently oriented grains was also characterized. | 10.1007-s11661-019-05393-9.html
Buttons of an alloy similar in composition to cathode 1 were used as substrates to minimize interdiffusion and CTE mismatch with the IPD alloys deposited on them. After deposition, all samples were held under vacuum for 12 hours, and then solution heat treated under vacuum for 1 hour at 1000 °C, 1 hour at 1100 °C, and 4 hours at 1200 °C in sequence, to avoid any potential incipient melting in heterogenous portions of the as-deposited IPD coatings. A separate aging heat treatment was not conducted, as alloys would effectively be aged during the oxidation exposure. Samples were then polished to a 0.05 μm finish with alumina suspension using a VibroMet™ polisher (Buehler, Lake Bluff, IL), leaving a ~ 100-μm-thick layer of the test alloys with typical grain sizes of ~ 7 μm. IPD alloy compositions were then measured by energy-dispersive X-ray spectroscopy (EDS) on a 1 mm2 area of the heat-treated button surfaces using a scanning electron microscope (SEM, FEI XL30 Sirion FEG, Houston, TX) at 15 kV. Select compositions were also quantified with electron probe microanalysis (EPMA) on a Cameca (Gennevilliers, France) model SX100 with five wavelength-dispersive spectrometers, a Thermos NSS energy-dispersive spectrometer, and a CeB6 thermionic emission electron source. EPMA quantification was conducted in reference to an alloy sample that had itself been characterized via inductively coupled plasma (ICP) analysis (Northern Analytical Laboratory Inc., Londonderry, NH). For the subset of homogenized alloys characterized by both techniques, EDS measurements for Al and Cr were on average within ± 0.5 at. pct of EPMA values, which is within the scatter typical for both methods, but Ni, Ta, and W were all higher in EDS, by 1 to 2 at. pct on average. The latter uncertainty relates to the overlap of the Ni/Co peaks, as well as the W/Ta peaks at the lower energies, a problem with these elements shared with analyses of Ni-base superalloys. In consequence, the balance Co concentrations measured by EDS and EPMA could be different by ~ 4 to 5 at. pct on average, while the differences in the Ni:Co atomic percent ratios are within ~ 0.1. Nevertheless, these deviations are consistent in all measurements so the trends observed should be qualitatively correct. | 10.1007-s11661-019-05413-8.html
To establish behavior for slow cooling rates typical of the heat treatment of large parts, 10-mm diameter × 90-mm length or 6-mm × 110-mm length cylinders were instrumented with type K thermocouples. The bars were heated respectively using an induction or direct-resistance method (the latter in a Gleeble® machine) to a supersolvus temperature of 1463 K (1190 °C), and soaked for 20 minutes. During this hold time, all of the γ′ dissolved, and the composition became homogeneous throughout the γ grains whose average diameter had grown to ~ 20 μm. Each bar was then cooled at a rate of 0.185 or 2.31 K/s (11 or 139 K/min) and water quenched at a predetermined temperature within the range of 977 K to 1227 K (704 °C to 954 °C). The water quenching operation itself produced very fine tertiary γ′ precipitates whose diameter was of the order of the critical radius (~ 1.5 nm). These precipitates were very difficult to resolve and were neglected in microstructure analysis for the slow-cooled samples. | 10.1007-s11661-019-05422-7.html
To establish behavior for fast cooling rates, 10-mm × 10-mm × 10-mm cubes were thermocoupled and mounted in a homemade fixture that enabled uniform heating and cooling on all sides. Each cube was then solution heat treated in a large box furnace at 1463 K (1190 °C) for 30 minutes, removed from the furnace as quickly as possible, and air cooled (AC), oil quenched (OQ), or water quenched (WQ). The OQ and WQ methods involved gentle, but rapid, insertion into the quench medium to avoid agitation. | 10.1007-s11661-019-05422-7.html
A powder-processed polycrystalline Ni-base superalloy designated RRHT containing three different levels of P additions were used in this study. The compositions are shown in Table I, and all of the alloys are nominally identical apart from the P content. Alloys P1, P3, and P4 contain 0.013, 0.026, and 0.041 wt pct of P, respectively. The samples were sectioned from an isothermally forged pancake and solution heat treated at 1140 °C/1160 °C for 1 hour, respectively, followed by a controlled cooling at 1 °C/s from solution temperature to 850 °C. The samples were subsequently aged at 850 °C for 4 hour in a muffle furnace and air cooled. Following aging, the samples were subjected to thermal exposures at 800 °C for times ranging from 100 to 1000 hours. | 10.1007-s11661-019-05427-2.html
A SETARAM SETSYS differential scanning calorimeter (DSC) was used to investigate the change of solidus, liquidus, and phase transformation temperatures of the alloy with different P additions. Samples with a mass of approximately 150 mg were sectioned from the forgings following solutioning at 1140 °C. A flowing argon atmosphere (99.99 pct) was used during the DSC experiments to prevent oxidation. The samples were heated from 25 °C to 800 °C at 15 °C/min and were stabilized at 800 °C for 10 minutes prior to ramping to 1450 °C at a rate of 5 °C/min. Finally, after holding at 1450 °C for 10 minutes, the DSC samples were cooled down to room temperature at a rate of 25 °C/min. The solidus, liquidus, and other phase transformation temperatures were determined by the slope intercept method using the heating curve. | 10.1007-s11661-019-05427-2.html
A JEOL JSM-6701F field emission scanning electron microscope (FESEM) was used under lower secondary electron (LEI) mode and backscattered electron (BSE) mode, respectively. Standard grinding and polishing procedures were performed for sample preparation. The characteristic microstructures of samples after the solution heat treatment at a controlled cooling rate of 1 °C/s was revealed by electrolytic γ-etching in a 10 pct H3PO4 solution. BSE imaging of the microstructure of samples after aging heat treatment and long-term exposure was performed following etching via a solution of 33 pct HCL-33 pct HNO3-33 pct CH3COOH-1 pct HF to remove the γ′ precipitates. Without the interference of grain boundary γ′ precipitates, other grain boundary phases can be revealed much more clearly with different contrasts under BSE imaging. The P concentration distribution mapping was performed on polished samples by JXA-8530F field emission electron probe microanalyzer (EPMA). | 10.1007-s11661-019-05427-2.html
X-ray imaging was carried out on the BM05 beamline of the European Synchrotron Radiation Facility (ESRF). Rectilinear specimens of dimensions 40 mm × 6 mm × 0.3 mm of the nickel-based superalloy CMSX-4 were cut and the large area faces ground and polished using SiC papers and diamond suspension to a 1 µm finish. The specimens were then mounted in X-ray transparent boron nitride crucibles consisting of two plates, one of which was recessed in order to contain the specimen. These were bound using Mo clips. This assembly was placed in a bespoke Bridgman furnace designed for high-temperature solidification imaging experiments and described in Reference 37. The specimens were completely melted by raising the temperature of both the top and bottom heaters above the liquidus temperature. The period between melting and solidification of each specimen was minimized as far as practicable in order to limit the extent of reaction between the specimen and the crucible. Resolidification was achieved by controlled cooling of both the top and bottom heaters of the furnace. The bottom heater was typically colder than the upper heater such that a temperature gradient of ~ 40 K cm−1 was established across the sample and solidification could be initiated from near the bottom of the crucible. Throughout the experiment, both the sample and furnace were kept stationary. During solidification, images were recorded using either an ESRF Fast Readout Low Noise (FReLoN) CCD camera with optics giving rise to an image pixel size of 7.46 µm at a rate of 0.2 Hz for the radiography mode, or on photographic film (Agfa Structurix D3-SC, 17.6 × 12.5 cm2) for the topography mode. For the radiographic images, image division against the background of a homogenous liquid was performed using the Image J software to improve contrast and perform background corrections. | 10.1007-s11661-019-05429-0.html
A third-generation nickel-base SX superalloy DD33 with 4 wt pct Re was used. SX rods within 10 deg of the and orientations were prepared. After heat treatment (1330 °C/10 hours, air cooling (AC) + 1150 °C/4 hours, AC + 870 °C/24 hours, AC), the and -oriented specimens were machined with a gauge length of 25 mm and a diameter of 5 mm. Creep tests were performed at 1100 °C/150 MPa. Two samples of each orientation were crept to rupture. Transmission electron microscopy (TEM) foils were cut along (100) plane for specimens and (011)/(100) planes for specimens. All of the thin foils were ground to ~ 50 μm and then electropolished in a solution of 10 pct perchloric acid and 90 pct alcohol at − 20 °C and 20 V. TEM was performed with a JEM-2100 microscope operated at 200 kV. | 10.1007-s11661-019-05432-5.html
The composition of the RR1000 used in this study is given in Table I. The alloy was produced via powder processing by ATI powder metals and supplied by Rolls-Royce plc. The processing route consisted of the production of 270 mesh powder followed by Hot Isostatic Pressing at 1107 °C and 100 MPa for 4 hours to form a billet. Cylindrical samples of ∼ 5 mm diameter were obtained from the billet for this work. The γ′ solvus temperature of RR1000 has previously been reported to be 1147 °C and, therefore, a super-solvus solution heat treatment of 1 hour at 1170 °C was performed in air. The samples were cooled at a cooling rate of 0.5 to 2 °C per second from the solution temperature to 900 °C; below 900 °C, the samples were air-cooled. | 10.1007-s11661-019-05442-3.html
Long-term isothermal exposures were performed on the RR1000 samples at 800 °C for durations varying from 15 to 5000 hours, with the material encapsulated in glass ampoules under an Ar atmosphere to minimize oxidation. SEM samples were produced from the material using standard metallographic preparation techniques of mounting in conductive resin, grinding and polishing, culminating with a 20 to 30 minute polish with colloidal silica. The microstructures of these samples were characterized with back scattered electron (BSE) imaging in an FEI Nova NanoSEM and compositional data from the phases present were obtained using energy dispersive X-ray spectroscopy (EDX) with a Bruker detector. | 10.1007-s11661-019-05442-3.html
Two types of samples were prepared from the aged material for XRD analysis. Solid cuboidal samples with a cross-sectional width of ∼ 1 mm were produced by electrodischarge machining (EDM) and the surface layer was then manually ground off to remove any re-cast layer caused by the machining process. The second type of sample was powder consisting of a concentrated residue of minor phases produced from the aged material by electrolytic extraction. Electrolytic phase extractions were performed using an electrolyte of 1 pct tartaric acid in 10 pct HCl-methanol and a current density of ~ 1 mA mm−2 for 6 to 8 hours, following ASTM standard Practice E963-95. The electrolyte was filtered through a polytetrafluoroethylene-type filter with a pore size of 0.45 µm using a water aspirator pump to obtain the required residue. The residue was then cleaned using methanol and finally dried in air, and kept covered to prevent contamination. | 10.1007-s11661-019-05442-3.html
Synchrotron XRD was performed on the ID22 high-resolution powder diffraction beamline at the European Synchrotron Radiation Facility (ESRF). During data collection, the solid samples were contained in Kapton capillaries, and the extracted powder samples were contained in 1 mm diameter borosilicate glass capillaries. The capillaries were spun at 787 rpm to reduce any preferred orientation effects on the diffraction data acquired. A multianalyzer stage containing 9 Si analyzer crystals was used with a beam energy of 50 keV and a beam size of 1 mm by 0.9 mm. Data were collected over a 2θ range of 1 to 34 deg at a scan speed of 0.5 deg/min for the powder samples and 0.75 deg/min for the solid samples. Multiple scans were performed for each sample and combined to produce the pattern for analysis. | 10.1007-s11661-019-05442-3.html
Rounded pure copper plates (Cu + Ag ≥ 99.9 pct) from China Luoyang Copper, Ltd. with a diameter of 100 mm were cold-rolled by multiple passes with different rolling ratios. Then the workpieces were annealed afterward to study the residual stress relaxation. The rolling ratio is defined as the ratio of thickness reduction to the original thickness. The plates were rolled from h0 = 12 mm to a final thickness of h = 10, 8, and 6 mm (shown in Figure 1), respectively, i.e., with 17, 33, and 50 pct rolling ratio (RR). The amount of rolling reduction for each pass was set as 0.2 mm. After each pass, the plates were turned over and rotated by 45 deg until the final thickness to ensure the uniform deformation in the whole plate. Due to the friction and the continuous local deformation, nonuniform plastic strain and thus residual stresses existed in the in-plane direction of the rolled copper plates. It is assumed that the differences between the initial hardening conditions and residual stresses are negligible in workpieces with the same rolling parameters. Therefore, residual stresses at the same locations on two workpieces before and after annealing were measured to evaluate the stress relaxation. The location of hole drilling measurement, dislocation density measurement, and microhardness measurement were shown in Figure 2. | 10.1007-s11661-019-05454-z.html
One set of the annealing experiments were conducted to calibrate the model and determine the hardening index α. The workpieces with different RRs were isothermally annealed at a temperature of 300 °C for 10, 20, 30, and 60 minutes. The maximum principal residual stresses were measured and calculated by the hole-drilling method. The other set of annealing experiments were conducted to validate the model. The workpiece with 50 pct RR was isothermally heated at temperatures of 250 °C, 350 °C, and 400 °C for 30 minutes. The residual stresses after annealing were measured and compared with calculated values. The heating parameters used in the annealing experiments are listed in Table II. | 10.1007-s11661-019-05454-z.html
The nominal compositions of the experimental alloys are given in Table I. Compared with the Co-9Al-5W-30Ni-12Cr (at. pct) alloy, the compositional variants are made using respective Mo and Nb as equal replacements for W in a range of 1 to 4 at. pct. Hence, these alloys are referred to their relevant elemental content as 5W, 4W1Mo, 3W2Mo, 1W4Mo, 4W1Nb, 3W2Nb and 1W4Nb. Button ingots of 20 g were prepared by arc melting in an argon atmosphere and turned over eight times for remelting to improve the chemical homogeneity. The actual compositions were measured by a JXA8230 electron probe microanalyzer (EPMA) with 20 kV accelerating voltage and 10 nA beam current after solution heat treatment at 1230 °C for 24 hours, as listed in Table I. | 10.1007-s11661-019-05494-5.html
The samples were encapsulated in quartz tubes, which were subsequently back-filled with pure Ar before solid solution and aging treatments. Similar to the work of Neumeier et al., the solid solution process was set to 1230 °C/24 hours (air cooling), followed by a two-step heat treatment at 900 °C/24 hours and 750 °C/12 hours (air cooling), as a standard heat treatment. An additional long-term heat treatment for 1000 hours at 750 °C was used to evaluate the microstructure stability. | 10.1007-s11661-019-05494-5.html
The microstructure was observed by using a Nikon LV150 metallographic microscope after the polished sample had been etched by hydrochloric acid hydrogen peroxide reagent (proportion of erosion solution: 40 mL water + 20 mL hydrochloric acid + 10 mL hydrogen peroxide). For electron microscope observation, samples were electrolytically etched in an etchant consisting of 42 mL phosphoric acid, 34 mL sulfuric acid and 24 mL water. The γ/γ′ microstructure was examined with a Zeiss Ultra 55 field-emission scanning electron microscope (SEM) in secondary electron imaging mode. The INCA X-MAX 50 energy-dispersive X-ray spectroscopy (EDS) equipped to this SEM was used to evaluate the phase compositions. The γ′ volume fraction was analyzed by the standard point count method, and the size of γ′ precipitates (defined as half of the average edge length of the cuboidal precipitates) was measured by the Image-Pro plus 6.0 software. For each alloy, at least five images with the same magnification were used to obtain sufficient statistics for the γ′ volume fraction and size measurement. The density was measured by Archimedes’ principle. The DSC was used to obtain the γ′ solvus, solidus and liquidus temperatures on a discoid sample with a diameter of 2 mm and mass of about 50 mg. The measurements were from room temperature to 1600 °C under Ar atmosphere with a heating rate of 10 °C/minutes. The Vickers hardness of the alloys was tested by a HXD-1000TM Vickers hardness testing system, with a load of 300 g and dwell time of 15 seconds. Seven points were taken from different grains of the polished sample to obtain an average hardness value. Compression tests were performed at 750 °C at a strain rate of 10−4/s on cylindrical compression samples with size of Φ4 × 5 mm. | 10.1007-s11661-019-05494-5.html
Polycrystalline Ni-Al-Cr alloy samples were made from high-purity Ni (99.99 pct), Cr (99.98 pct) and Al (99.99 pct), supplied by Trillion Metals Co., Ltd., in the preparation of test bars by rapid vacuum melting. Raw material was prepared and weighted to an accuracy of 0.001 g prior to the casting stage, which was carried out in a vacuum induction levitation melting furnace. A mixture of raw material was heated by induction to a temperature of about 1723 K in the furnace while levitating in a magnetic field. The whole process operated in the condition of a vacuum level at 0.1 Pa and lasted for approximately 15 minutes until the alloy was fully melted with a uniform chemistry in the furnace. The molten alloy was then pressed into a fused quartz tube at an approximate rate of 0.05 m/s to form a cylindrical bar, which was subsequently quenched by Ar flow. Rapid solidification prevents alloys from macro-segregation in as-cast microstructure. The quartz tube was then removed from the produced sample bar, which has a length of approximately 150 mm and diameter of 8 mm after casting. | 10.1007-s11661-019-05498-1.html
Five Ni-Al-Cr alloys were designed with constant Al content (12 at. pct), which is similar to the Al concentration in commercial single-crystal alloy CMSX series, and the content of Cr increases from 2 to 30 at. pct. Compositions of model alloys used in KEMS experiments are listed in Table I and were ascertained by inductively coupled plasma mass spectrometry. All alloys are consistent with nominal compositions in the original design, implying no significant loss by vaporization during the production process. | 10.1007-s11661-019-05498-1.html
Samples were placed inside a cylindrical crucible (ϕ5 mm, height of 3 mm) with an approximate weight range from 50 to 100 mg. Each sample was weighted at an accuracy of 0.1 mg. All designed alloys were initially measured using heating and cooling cycles at a desired temperature range. After reaching the setup temperature, the program waits until the ion signal is constant (about 8 to 10 minutes for alloys). A constant signal indicates chemical equilibrium, i.e., constant chemical potential. Once a constant signal has been confirmed, measurements of Ni, Al and Cr were recorded in shutter open and close conditions, labeled as (O) and (C). The time to register one ion depends on the sampling rate (about 20 s/ion). It took roughly 2 minutes for a single measurement, so a set of six measurements at a sequence of Ni(O), Ni(C), Cr(O), Cr(C), Al(O) and Al(C) took 12 minutes at one temperature. The time interval for temperature change was set to about 8 minutes waiting for signal constants. Samples were heated/cooled with repetition at 20-K intervals between 1473 K and 1650 K depending on the liquidus of alloys (also see Appendix Table A1). | 10.1007-s11661-019-05498-1.html
In situ isothermal holds (solution heat treatment) were carried out from 60 to 114 hours to determine the extent of elemental vaporization continuously. For comparison, the extent of element vaporization in these experiments was determined using the ion intensity change by KEMS. | 10.1007-s11661-019-05498-1.html
The quinary alloys for this study were based upon the ternary Co-Al-W system and were denoted as TiNb and TaNb due to the 1 to 2 at. pct additions of these elements, respectively. The alloy compositions were measured by direct current plasma atomic emission spectroscopy (DCP-AES) and are presented in Table I. Single crystal bars of these alloys were cast using the Bridgman method with an ALD single crystal growth system. The casting molds were preheated to \(1575\,^{\circ }\hbox {C}\) and withdrawn from the hot zone at a rate of 3.4 mm/min. Homogenizing heat treatments at 1340 and \(1315\,^{\circ }\hbox {C}\) for 24 hours were performed under vacuum on the TaNb and TiNb alloys, respectively. An aging heat treatment of \(900\,^{\circ }\hbox {C}\) for 24 hours was applied to coarsen the \(\gamma ^{\prime }\) precipitates. The \(\gamma ^{\prime }\)-solvus temperatures of the heat-treated alloys were measured with differential thermal analysis (DTA) using a Setaram Setsys 16/18 at a heating rate of \(5\hbox { K}\hbox { min}^{-1}\) under flowing Ar. The DTA was calibrated with Sn, Ag, Au, Ni, and Pd of at least 99.99 pct or greater purity to ensure accurate measurements at elevated temperatures. Additional details on the single crystal alloys used in this study are reported in a previous publication. | 10.1007-s11661-019-05508-2.html
For transmission electron microscopy (TEM) observations, specimens were prepared by two methods: (1) 300-µm-thick slices of the fatigue specimens were taken perpendicular to the loading direction using EDM, manually ground to a thickness of \(\sim \)100 µm, and finished with 1200 grit SiC paper. Subsequently, 3-mm-diameter discs were punched from these slices and thinned in a Fischione twin-jet electropolisher using a 92.5 vol pct methanol-7.5 vol pct perchloric acid electrolyte. Jet polishing was performed at temperatures between \(-50\) and \(-40\,^{\circ }\hbox {C}\) with voltages of 16 to 28 V and currents of 20 to 28 mA. (2) Additionally, electron transparent lamella were extracted from cross-sectioned fatigue specimens with the focused ion-beam (FIB) lift-out method using a FEI Helios NanoLab DualBeam. Final thinning was performed with \(\hbox {Ga}^+\) beam settings at 5 kV and 16 pA. The jet-polished foils were observed at 200 kV using transmission electron microscopy (TEM) with an FEI Tecnai G2 Sphera equipped with a \(\hbox {LaB}_6\) thermionic filament. Scanning transmission electron microscopy (STEM) EDX mapping was performed at 200 kV using a Thermo Scientific Talos equipped with a Super-X detector system and an extreme field emission gun. Standardless quantification of the collected EDX spectra was performed using the Cliff–Lorimer ratio method within the Velox software package. STEM-EDX results are presented in terms of at. pct where 0 at. pct is black and 100 at. pct is white. High-angle annular dark-field (HAADF) images were also collected at the regions used for chemical mapping. Similar to the contrast observed in BSE images, the contrast present in HAADF-STEM micrographs is sensitive to atomic mass Z, resulting in brighter regions of the images containing heavier elements. This contrast is referred to as Z-contrast throughout the text to distinguish between various regions of the observed oxide scales. | 10.1007-s11661-019-05508-2.html
The bicrystal slabs with different GBAs were standard heat treated and the standard heat treatment regime is as follows: 1315 °C/4 h/AC + 1079 °C/4 h/AC + 704 °C/24 h/AC. Then the samples were subjected to long-term thermal exposure for 200, 400, 600, 800, and 1000 hours under the temperature of 1070 °C without applied stress. We chose 1070 °C for the following two reasons. From the perspective of operating temperature, the entire operating temperature range of the PWA1484 superalloy is below 1100 °C. Sometimes part of the blades may reach 1070 °C in the operation process. On the other hand, this temperature is also within the limits of the precipitation temperature of TCP phases. So, this temperature can fully demonstrate the microstructural stability of PWA1484 superalloy at high temperature. The samples for observation were cut normal to the primary growth direction by the wire cutting machine. The samples were first mechanically polished and then chemically etched in an electrolyte solution containing 5 g of CuSO4, 20 mL of HCl, and 25 mL of distilled H2O. Scanning electron microscopy (SEM) and backscattered electron imaging mode observations were conducted using a ZEISS AURIGA field-emission scanning electron microscope. Energy-dispersive X-ray spectroscopy (EDS) analysis was performed to ascertain compositions of phases using an Oxford LINK ISIS system attached to the ZEISS AURIGA field-emission scanning electron microscope. The evolution of the GB microstructure is quantitatively characterized as the width of the γ′ layer, which is defined by the width perpendicular to the GB growth direction. In one graph, the width of 12 equalized positions is measured. The ratio of carbides to the γ′ layer is another characteristic quantity, which is defined by the Ac/Aγ′ ratio, where Ac is the area of carbides. To obtain statistically significant results, 12 images were used in each sample. Transmission electron microscopy (TEM) analysis was performed for the specimens after standard heat treatment and thermal exposure. The specimens for TEM study were first mechanically ground to ~ 30 μm in thickness followed by twin-jet electrochemical polishing using an electrolyte solution containing 10 pct perchloric acid and 90 pct ethanol at − 20 °C. The TEM observation was conducted using a FEI Technic-T20. TEM thin foils of Re-rich phase along the 45 deg GB after thermal exposure at 1070 °C for 1000 hours were prepared using a ZEISS AURIGA Dual Beam (FIB/SEM) workstation. | 10.1007-s11661-019-05510-8.html
Compositions of Ni-base superalloy CMSX4 involved in this article are provided in Table I. The components were cast at 1500 °C. The pulling velocities were 1 mm/min for bars and 3 mm/min for real blades, respectively. Sixteen trails were carried out for casting bars and over 20 trails for blades. The geometries of casting components involve the rectangular and cylindrical cross section. | 10.1007-s11661-019-05513-5.html
The nominal composition of the superalloy PWA 1483 used in the experiments was (in wt pct): 0.05 C, 12.0 Cr, 9.0 Co, 4.0 W, 2.0 Mo, 3.4 Al, 4.0 Ti, and the balance in Ni. The SX casting with similar geometry of the airfoil section of a turbine blade was directionally solidified. The thickness of the cross section of the casting gradually increased from bottom to top in order to simulate the tip-down DS process of the real SX blade (Figure 1(a)). Ten mold clusters with six castings in each cluster were produced using the spiral grain selection method in a Bridgman furnace. The ceramic mold was preheated to 1500 °C. The master alloy was melted and poured into the preheated mold at 1500 °C and held at the temperature for 2 minutes before withdrawal. A constant withdrawal rate of 3 mm/min was used in all experiments. All castings were macro-etched (50 pct HCl-50 pct H2O2) after removing the ceramic shell and the SX starter. The samples with 10 mm in length and 1 mm × 1 mm in cross section were cut from the castings at the initial position of sliver for XCT (the lab-based Xradia Versa XRM-500 system) characterization as shown in Figure 1(b). The software of Avizofire 7.1 was employed to process and visualize the XCT results. After that, the XCT sample was carefully ground to the plane containing the deformed dendrites and then mechanically and electro-polished. The optical microscope (OM-IMc 5) and EBSD were then employed to characterize the microstructure and dendrite orientation, as well as the deformation. All data collected from EBSD were processed by the Oxford HKL Channel 5 software. The EBSD data were also quantified using the method described in Reference 7 to obtain the extent of bending and torsion angle of the dendrites. | 10.1007-s11661-019-05516-2.html
Polycrystalline IN718 with nominal chemical composition listed in Table I was used in the current study. The IN718 material was manufactured through vacuum induction melting, electro-slag remelting, and vacuum arc remelting process. Rod specimens were extracted from forged IN718 which was solution heat treated at 1000 °C for 1 hour followed by fan cooling and then machining to tensile bar shape with gauge diameter of 8 mm and length of 42 mm. The as-cooled microstructure consisted of grains with an average grain size of about 30 μm with intermetallic δ phase at the grain boundaries. | 10.1007-s11661-019-05536-y.html
Gas atomized IN718 powder with a nominal size < 65 \(\mu \)m was used as the raw material for the SLM process. The nominal chemical composition of the gas atomized IN718 powder is given in Table I. The as-built blocks of \(35\,{\text {mm}} \times 39\,{\text {mm}} \times 10\,{\text {mm}}\) (see Figure 1(a)) were manufactured with an EOS M290 machine with standard process parameters. | 10.1007-s11661-019-05548-8.html
Cast iron compositions were designed by CALPHAD method using Thermo-Calc® software version 4.0 and TCFE7 database. The equilibrium phase diagram, i.e., considering graphite as C-rich phase, and metastable phase diagram (cementite as C-rich phase) were calculated for several compositions of gray cast iron. In order to obtain the metastable phase diagrams, the graphite phase was removed from the calculations. Two cast irons, named C1 and C2, with different SET–MET interval (ΔTES−M) were selected. The two alloys were spray formed in a close-coupled spray-forming equipment. In each spray-forming experiment, approximately 4 kg of raw materials was melted in an induction furnace and spray formed onto a carbon steel disc substrate (300 mm-diameter) using N2 as atomization gas. Both alloys were superheated by 190 K prior to the atomization (the liquidus temperatures were determined by thermodynamic calculation). The atomizer nozzle diameter was 6 mm and the spray distance, 360 mm. The average melt-flow rate was 0.133 kg s−1 and the gas flow rate ranged from 0.130 to 0.260 kg s−1. A thermocouple passing through a hole in the substrate with its tip placed 20 mm above the substrate surface was used to measure the temperature of the deposition zone, a sketch of the setup is shown in Figure S-1. The substrate was fixed and there was no movement in relation to the atomization nozzle, and the height of the deposits was approximately 40 mm. | 10.1007-s11661-019-05549-7.html
In each experiment, part of the alloy was cast into a copper mold for chemical analyses sampling. The chemical compositions were measured by optical emission spectrometry using a LECO analyzer and a spark Analyzer Pro MAX for determination of C and S contents. X-ray diffraction (XRD) using a Bruker D8 Advance Eco with Kα-Cu radiation was used to determine the phases in the overspray powders and spray-formed deposits. Conventional metallographic preparation was performed, and the microstructures were revealed by chemical etching using Nital 0.25 pct as reagent. Light microscopy (LM) and scanning electron microscopy (SEM) were carried out to characterize the samples’ microstructures. A FEI Inspect S50 Scanning Electron Microscope was used for SEM characterization. | 10.1007-s11661-019-05549-7.html
Inconel 718 type Ni-based superalloy was used as the substrate material for the boronizing process. In the acquisition catalog of Inconel 718, it is stated that AMS 5596 heat treatment is applied to Inconel 718 sheet plate. This heat treatment can be summarized as follows: solution anneal at 925 °C to 1010 °C followed by rapid cooling (water), precipitation hardening at ~ 20 °C for 8 hour, furnace cooling to ~ 620 °C, holding at 620 °C for a total aging time of 18 hour, followed by air cooling. A Thermo Scientific—iCAP™ 7400—ICP-OES Spectrophotometric atomic emission (ICP) analyzer was used for chemical analysis of Inconel 718 samples. The chemical composition of Inconel 718 in mass percent are as follows: 54.5 wt pct Ni, 20.1 wt pct Cr, 12.5 wt pct Fe, 5.5 wt pct Nb, 2.8 wt pct Mo, 1.05 wt pct Ti, 0.5 wt pct Al, and 3.5 wt pct other balance elements. | 10.1007-s11661-019-05577-3.html
Before boronizing, all samples were cut to a size of 50 × 50 × 3 mm3 using a guillotine shear. Sample surfaces to be coated were then ground using SiC papers (600 to 1500 grit) to remove undesirable substances such as oil and oxide residues and also to obtain smoother surfaces. After grinding, the samples were rinsed in distilled water, and then ultrasonically cleaned in acetone for 15 minutes. | 10.1007-s11661-019-05577-3.html
The boronizing treatment was carried out at 850 °C, 950 °C, and 1050 °C for 2, 4 and 6 hours (Table I). Details of the boronizing process can be found in previous work. Each sample was placed into a hermetically sealed stainless steel container packed with the boronizing powders containing 90 wt pct nano-sized B4C and 10 wt pct KBF4. Concerning silicide formation, 2 cm only Al2O3 powder was added to the top of the boron powder mixture instead of SiC which is used for boronizing of steels to prevent oxidation. Sealing of the container was done in a glove box under argon. The sealed container was then placed into an electrical resistance furnace which was heated to the boronizing temperature under atmospheric conditions. After the boronizing step the container was removed from the furnace and cooled to room temperature in air. In order to increase the diffusion rate in boronizing process, B4C boron powders with size of 50 to 100 nm were used in the study. | 10.1007-s11661-019-05577-3.html
Metallography, microhardness and XRD specimens with 10 × 10 × 3 mm3 size were obtained from the boronized 50 × 50 × 3 mm3 specimens using a precision cutting device. The cross-sections of the specimens were hot mounted, ground with SiC papers (320 to 1500 grit) and then polished with diamond paste (1 µm and 0.25 µm) to obtain mirror finish. After polishing, the samples were electro-etched in a solution of 70 mL H3PO4 and 30 mL water at 5 V for 60 seconds to reveal microstructural details. | 10.1007-s11661-019-05577-3.html
The chemical composition (mass percent) of the FGH98 alloy utilized in this study was 12.7Cr, 20.4Co, 3.8Mo, 2.1W, 3.5Al, 3.7Ti, 0.9Nb, 2.4Ta, 0.05C, 0.02B, 0.04Zr, and Ni balance. The compositions are identical to the normal compositions of ME3, which is similar to LSHR. The γ′ phase solvus temperature ranged from 1160 to 1170 °C. The material was supplied by China Iron & Steel Research Institute Group. This alloy was prepared by vacuum induction melting and argon atomization. Sealed argon atomization powders finer than 53 μm in diameter were maintained in a stainless steel container, and then processed by HIP, HEX, and IF into a disk with a diameter of 118 mm and a thickness of 38 mm. IF was done at a temperature of 1110 °C with strain rate of 0.01 s−1, and then cooled in asbestos sheath (cooling rate of approximately 5 to 10 °C/min) to prevent cracking. The average γ grain size of the alloy after IF was 5.3 μm in diameter. | 10.1007-s11661-019-05581-7.html
To obtain the kinetics of γ′ phase dissolution in FGH98, solution treatments were performed using an electromagnetic-induction-heated DIL805A thermal dilatometer which allows the application of rapid thermal treatment. HT samples with a diameter of 4 mm and a length of 10 mm were cut from the disk by applying a wire electrolytic discharge. Cylindrical samples were rapidly heated from room temperature to 1109 °C, 1140 °C or 1172 °C at a rate of 200 °C/s using induction coils. The samples were held at a constant temperature for a duration of 0–240 seconds and then rapidly cooled at a rate of 200 °C/s to retain the high-temperature microstructure by blowing high-pressure nitrogen gas. The test temperature was controlled by a thermocouple (made from Pt) which was spot welded onto the mid-length/surface location of each sample. Some experimental heat treatment curves are shown in Figure 1. There would be a slight overshoot (about 4 °C) when it reached the heat treatment temperature, and it would drop to the heat treatment temperature in the next 5 seconds. | 10.1007-s11661-019-05581-7.html
Following HT, each sample was cut from the middle in the axial direction and ground using standard metallographic techniques. Then, the samples were electrolytically polished in 20 vol pct H2SO4 + 80 vol pct CH3OH solution at 25 V for 20 seconds, electrolytically etched in 8 g CrO3 + 85 mL H3PO4 + 5 mL H2SO4 solution at 5 V for 5 seconds, and then examined using a Supra55 field emission gun scanning electron microscope (FEG-SEM). The images were taken at ×2000, ×5000 and ×10,000 magnifications. The number of images of ×2000, ×5000, and ×10,000 magnifications are 5, 10, and 15, respectively. The Feret diameter and area fractions of the γ′ precipitates were measured using Photoshop and Image J software. | 10.1007-s11661-019-05581-7.html
FAST densification and joining of powder-sintered CM247LC to a solid IN718 plate (3.2 mm thickness, 8.24 g/cm3) was also experimentally evaluated. The nominal composition of IN718 is listed in Table I. The configuration of powder CM247LC and solid IN718 is illustrated in Figure 2; a solid IN718 plate was held in place and CM247LC powders were packed around the plate inside a graphite die (70 mm diameter), followed by sintering/joining (45 MPa, 1225 °C, and 15 min, see sintering condition #7 in Table II). The IN718 plate edge was cut at an angle of 45 deg to provide enough contact area between the plate and the powders during the sintering process. The joined sections of these FAST-joined specimens were inspected using SEM/EDS for bonding quality (porosity and HAZ) and element transition. Sub-size dog-bone specimens were machined from the FAST-joined specimens (see Figure 5(b)) so that the interface was located at the center of the dog-bone specimens. These dog-bone specimens, a scaled-down version of ASTM E8-04, were tensile-tested (Instron 5584 load frame, 5000 lbf load cell, 0.05 mm/mm strain rate) for strength measurements. In addition to the joined specimens, reference dog-bone specimens were also prepared: powder-sintered CM247LC (with and without HfC) and solid IN718 (pristine/as-received and FAST-processed). | 10.1007-s11661-019-05600-7.html
The nominal chemical composition of HT700T is listed in Table I, and the fabrication regimen of specimens can be found in Reference 5. The specimens were subjected to a heat treatment at 1120 °C for 0.5 hour followed by water quenching (WQ) and a high-temperature aging heat treatment at 1020 °C for 1 hour followed by WQ (Solutionized), which lead the average grain size to be 55.6 ± 20.5 μm. Then, some of these samples were aged at 650 °C for 16 hours followed by air cooling (AC) to promote the nucleation of γ′ precipitates and subsequently aged at 820 °C for 4 hours followed by AC to make the γ′ precipitates grow up (Aged). | 10.1007-s11661-019-05611-4.html
Threaded tensile creep samples with a diameter of 5 mm and a gauge length of 25 mm were machined from the heat-treated bars. Tensile creep tests were performed at 750 °C and the nominal stresses of 80 to 120 MPa. Before applying the load, the test temperature was firstly raised from room temperature to 750 °C through 1.5 hours, and then the specimens were soaked at 750 °C for 1 hour. After this procedure, the γ/γ′ microstructures are obtained for HT700T although some of these specimens are initially in the solutionized state, as shown in Figures 1(a) and (b). Quantitative measurements of the γ′ precipitate sizes were made on these TEM images, and the arithmetic mean particle sizes were determined, as shown in Figures 1(c) and (d). It is found that the average diameters of γ′ particles are 8.3 ± 1.3 nm and 25.4 ± 3.3 nm, respectively. In this study, owing to the excellent creep-rupture strength of HT700T, the tests were interrupted at a prescribed creep strain, and then specimens were cooled down from 750 °C to room temperature under the applied load to preserve the dislocation structures. Discs were cut from the gauge sections of the deformed samples perpendicular to the loading axis. After mechanically grinding to around 50 μm, thin foils were prepared by twin-jet electropolishing in a solution of 360 ml 2n-butoxyethanol, 360 ml acetic acid, and 80 ml perchloric acid at around − 20 °C. The foils were examined in a JEOL-2100Plus transmission electron microscopy (TEM) equipped with a double-tilt goniometer and a high-angle annular dark-filed (HAADF) detector operated at 200 kV. Additionally, chemical compositions of the γ and γ′ phases in HT700T were also analyzed using an energy dispersive X-ray spectrometer equipped with a dual silicon drift detector and an ultra large solid angle attached to a JEOL-F200 high resolution field emission TEM operated at 200 kV. | 10.1007-s11661-019-05611-4.html
The samples prepared for microstructural characterization were sectioned from both the AM deposit and as-received wrought material using a Hansvedt model DS-2 traveling wire electro-discharge machine (EDM). Sectioned specimens were then mounted in a conductive Bakelite and polished using standard metallographic techniques. Selected specimens were subjected to final chemical polishing in a Vibromet polisher with a colloidal silica suspension for 48 hour. To reveal the η and γ′ phases, all the samples were etched in a solution of 12 mL phosphoric acid (H3PO4), 40 mL nitric acid (HNO3), and 48 ml sulfuric acid (H2SO4) at 5 volts for 20 second. Preliminary microstructural analyses were conducted using an optical microscope (OM) equipped with a CLEMEX vision 3.0 image analyzer. Scanning electron microscope (SEM) examinations were performed with a JEOL 5900 SEM equipped with an ultra-thin window energy-dispersive spectrometer (EDS). Electron transparent samples (thin foils) used for transmission electron microscopy (TEM) investigations were extracted from the AM deposit subjected to the new heat treatments developed in this study. Specimens were sectioned from the heat-treated deposit and ground to about 100 µm thickness using 400 grit sandpaper. The specimens were later punched out in 3-mm coupons before being subjected to dimpling and electro-polishing. Polishing was carried out at − 40 °C to − 35 °C, 4–5 V, and 25 milli-amps current using a Twin-jet polisher in a solution comprising 10 pct perchloric acid and 90 pct methanol. Phase imaging and evaluation were carried out on an FEI Talos F200X transmission electron microscope equipped with a Super-X EDS system with silicon drift detectors (SDDs). | 10.1007-s11661-019-05619-w.html
To study the growth kinetics of η phase, wrought and AM materials were used. The prescribed heat treatment schedule used is shown in Table III. Heat treatments were carried out in an air furnace on samples of 15 × 15 × 5 mm dimensions with heat treatment duration timed as soon as the temperature of the hot furnace stabilized to the pre-set temperature. All aging treatments were carried out at ambient atmosphere followed by water quenching. | 10.1007-s11661-019-05619-w.html
Tensile testing was performed at room temperature on as-deposited AM deposit, wrought and AM deposit subjected to the recommended standard heat treatment and the newly developed heat treatment using two-column MTS Insight Electromechanical Testing Machine having a maximum load-bearing capacity of 30 KN. The specimens’ geometries used are according to the recommendation in Reference 28. The test was carried out on specimens with a longitudinal axis parallel and perpendicular to the build direction. To ensure repeatability and accuracy, three samples were tested for each heat treatment condition at a crosshead movement of 1 mm/min. An average of the three tests was calculated and used for the analysis reported in this study. | 10.1007-s11661-019-05619-w.html
It is well known that ATI 718Plus alloy is mostly used in the standard heat-treated condition; the estimated volume fraction of η phase (4.7 pct) in the STA-treated wrought ATI 718Plus was used as the benchmark for the η phase volume fraction to be considered for the AM material in this study. Based on the results of the growth kinetics studies, treatment of the AM material (initially homogenized at 1075 °C/1 hour) at 950 °C for 30 minute and 1 hour produced an estimated η phase volume fraction of 2.4 and 7.5 pct. Furthermore, AM material initially homogenized at 1150 °C/1 hour and later heat-treated at 950 °C/2 hour, 950 °C/4 hour, and 950 °C/6 hour has an estimated η phase volume fraction of 2.0, 3.0, and 5.0 pct, respectively. Deducing from the results above, the selected potential heat treatment conditions are presented in Table VI. | 10.1007-s11661-019-05619-w.html
The compositions of the γ and γ′ phases of a Co-9Al-7.5W-2Ta alloy with a γ′ volume fraction of approximately 50 pct were determined by atom probe topography after aging at 1173 K (900 °C) for 200 hours. By changing the alloy compositions along the resulting γ/γ′ tie-line, the investigated alloys were designed to vary only in the γ′ volume fraction. Master alloys with the composition of the γ and γ′ phases (Master alloy A and Master alloy B (see Table I)) were cast at Mateck GmbH using raw elements with a purity of at least 99.9 pct. Subsequently, both master alloys were mixed to create an alloy series, called ERBOCo-VF. The respective alloy designation contains their intended γ′ volume fraction, e.g. “VF20” for an alloy with an intended γ′ volume fraction of 20 pct (see Table I for alloy compositions). The alloys were cast in a laboratory scale Bridgman furnace using a withdrawal rate of 3 mm/min at an estimated temperature gradient of about 5 K/mm after holding the melt at 1823 K (1550 °C) for five minutes (for further details about the equipment see Reference 28). The resulting rods had a length of 120 mm and a diameter of 12 mm. The single-crystalline bars were solution heat treated at 1623 K (1350 °C) for 24 h and aged at 1173 K (900 °C) for 100 h in a vacuum furnace. Further details on the design, microstructure and thermophysical properties of the ERBOCo-VF alloy series will be published in a subsequent work. | 10.1007-s11661-020-05626-2.html
Microstructural characterization was conducted on a Zeiss Crossbeam 1540 EsB scanning electron microscope (SEM) using a backscattered electron detector (BSE). The actual compositions of the alloys and master alloys were determined by energy-dispersive X-Ray spectroscopy (EDS) using the same device (see Table I). Misorientations smaller than 5 deg for VF20, VF40 and VF60 and of 11.6 deg for VF0 were determined by EBSD. The standard sample preparation for SEM investigations consisted of grinding up to 4000 grit, polishing using diamond suspension up to 1 µm and chemo-mechanical polishing using Struers OPU. | 10.1007-s11661-020-05626-2.html
Cylindrical compressive creep specimens with a length of 7.5 mm and a diameter of 5 mm were produced by electric-discharge machining parallel to the solidification direction. Compressive creep experiments were performed in air at a temperature of 1223 K (950 °C) and at constant stress levels between 25 and 600 MPa. The creep tests were either interrupted at a plastic creep strain of 7 pct or after reaching the minimum creep rate for the longer lasting experiments. | 10.1007-s11661-020-05626-2.html
Polycrystalline IN718 with nominal chemical composition listed in Table I was used in the current study. Specimens were extracted from forged IN718, which was solution heat treated at 1000 °C for 1 hour before machining into tensile bar shape with gauge diameter of 8 mm and length of 42 mm. In order to make the deconvolution feasible for the subsequent neutron diffraction experiment, the SIVS method was employed, which applied 300 MPa tensile stress to the specimens during aging heat treatment at 790 °C for 5 hours. Depending on the grain orientation, the SIVS led to a reduction in the number of γ″ variant in grains. For example, in {100} oriented grains, only one γ″ variant with its habit plane normal parallel to the loading axis exist. A detail description of the SIVS method can be found in our previous study. After aging heat treatment, the sample were air cooled to RT to minimize the generation of residual stresses. | 10.1007-s11661-020-05627-1.html
The material had been subjected to the heat treatment cycle by first solution annealing at 1180 °C for 2 hours and then 1230 °C for 3 hours; second two-step aging at 1100 °C for 4 hours and then 870 °C for 20 hours. Table II provides tensile properties of this alloy at both room (RT) and elevated temperatures (750 °C and 850 °C). These properties were obtained by using MTS 810 test system on round-bar specimen (5 mm in diameter and 35 mm in gauge length) at constant displacement rate of 1 mm/min. As expected, the tensile strength decreased but ductility increased with increasing temperature. Micro-hardness measurements at RT were performed on an FM-7000A instrument and 10 individual points were collected to derive the average value. Micro-hardness at 750 °C and 850 °C were derived from the measured tensile strength using the conversion factors as reported in GB T1172-1999. | 10.1007-s11661-020-05633-3.html
Metallographic samples were first ground with 60 to 3000 grit SiC papers, and then polished down to 1 μm diamond suspension. Chemical etching was performed using 5 g CuSO4 + 15 mL HCl + 25 mL H2O to reveal the general microstructure. To reveal γ′-precipitate morphology, electrolytic etching was used with a solution of 70 mL H3PO4 and 30 mL H2O at 5 V for 4 seconds. | 10.1007-s11661-020-05633-3.html
Base single-crystal bars were directionally solidified along direction using the high rate solidification (HRS) method with a diameter of 16 mm. The chemical composition is 5.95 wt pct Cr, 7.51 wt pct Co, 1.21 wt pct Mo, 5.62 wt pct W, 5.83 wt pct Al, 1.06 wt pct Ti with the balance of Ni. After solidification, the as-cast alloy was solution treated at 1300 °C for 4 hours followed by air cooling (AC), aged at 1100 °C for 8 hours followed by AC, and finally aged at 840 °C for 24 hours followed by AC. The joint material is a Ni-Cr-B-based metal powder with nominal composition of 15.0 wt pct Cr, 3.5 wt pct B, and the balance of Ni, which was prepared by the inert gas atomization method using high-pure Ar. Before bonding, one 8 mm high and 300 μm wide gap parallel to the direction was cut in the center of a 10-mm-high specimen. After removing the contaminants introduced during cutting process, the gap was filled by the gas atomized metal powder. Consequently, this specimen with filled gap was bonded in a vacuum furnace at 1200 °C under the pressure of 5×10−3 Pa for 4 hours, followed by furnace cooled to room temperature. | 10.1007-s11661-020-05646-y.html
Three button ingots weighing 50 g were prepared by arc melting in an argon atmosphere, and each ingot was remelted 8 times. The purity of all raw elements was 99.99 pct by mass or higher, and the total mass loss of the master alloys during arc melting was less than 0.1 pct. Alloy samples were encapsulated in quartz tubes that were back-filled with argon, following a two-step solution heat treatment of 1110 °C for 6 hours + 1190 °C for 10 hours. Bulk compositions were measured by a JXA8230 electron probe microanalyzer (EPMA) with a 20 kV accelerating voltage and 10 nA beam current after solution heat treatment. The C as well as Hf, B, and Zr contents of the experimental alloy ingots were determined by a high-frequency combustion infrared absorption method and inductively coupled plasma-atomic emission spectrometry (ICP-AES), respectively. Additionally, glow discharge optical emission spectroscopy (GDOES) was utilized to confirm the Si content of the master alloys. Taking the actual microstructure of the alloys under hot processing or servicing into consideration, two kinds of aging treatment were employed: (1) 1000 °C for 24 hours/312 hours/600 hours (air cooling); (2) 1050 °C for 4 hours + 900°C for 4 hours + 750 °C for 12 hours/312 hours/1000 hours/1500 hours (air cooling was used after each heat treatment). The γ/γ′ two-phase compositions of the alloys after an aging heat treatment of 1000 °C for 600 hours and other phases were measured by a JXA8230 electron probe microanalyzer (EPMA) with a 20 kV accelerating voltage and 10 nA beam current. | 10.1007-s11661-020-05652-0.html
The lattice constant of the γ and γ′ phases of the experimental alloys after an aging treatment at 1000 °C for 600 hours was measured by the D/max 2550 diffractometer equipped with a CuKα1 monochromator at ambient temperature. A spinner stage and the spinning of the sample were applied to increase the counting rate. The curves were fitted using the Jandel scientific PeakFit computer program, and two pseudo-Voigt functions were used to obtain separate lattice constants for the γ and γ′ phases. An FEI Tecnai G2 20 transmission electron microscope (TEM) was utilized to confirm the phase crystal structure and compositions, and a JEOL JEM-2100 transmission electron microscope was used for stacking fault analyses. TEM samples were prepared using a GL-696F ion-milled instrument. The equilibrium phase diagrams of the experimental alloys were calculated by the CALPHAD software Pandat combined with the latest Co-based database (PanCo-2019-TH), and this database contains 18 types of common elements except Hf. With the goal of improving the calculation accuracy, the calculation alloy compositions in this paper did not contain microelements except for Si. | 10.1007-s11661-020-05652-0.html
Figure 5 shows the backscatter electron (BSE) images containing the grain boundaries of the experimental alloys after solution and aging treatment at 1050 °C for 4 hours + 900 °C for 4 hours + 750 °C for 1500 hours. All alloys still show a γ/γ′ two-phase microstructure without other detrimental phases after the abovementioned heat treatment, and the white blocky precipitates are presumed to be the MC carbides enriched in Ta, Ti, and Hf based on the compositional characteristics. This means that all the alloys possess good microstructural stability at 750 °C. | 10.1007-s11661-020-05652-0.html
The microstructural evolution of multicomponent γ′-strengthened Co-based superalloys at 750 °C and 1000 °C with different Al and Ti contents was investigated. The following conclusions can be drawn: (1) With the increase of Ti (at. pct)/Al (at. pct) for the experimental alloys, 4Al-4.9Ti alloy formed η(D024)-(Co,Ni)3Ti after aging at 1000 °C for 312 hours, but the 7Al-3.5Ti and 5.5Al-4.2Ti alloys still maintain a γ/γ′ two-phase microstructure after a heat treatment of 1000 °C for 600 hours. All the alloys possess a good intermediate-temperature microstructure stability, which have γ/γ′ two phases after aging at 750 °C for 1500 hours. | 10.1007-s11661-020-05652-0.html
Each SC alloy was directionally solidified into SC round bar samples (diameter 10 mm, length 130 mm) in a vacuum by withdrawing method in a directional solidification furnace. Each SC sample was then subjected to heat treatments in a vacuum based on the conditions shown in Table II. | 10.1007-s11661-020-05681-9.html
Alloy powders, prepared by gas atomization method (Sanyo Special Steel Co., Japan), were used in this study. The atomized powders were classified using a sieve with 53-μm mesh. From the powders passed through the sieve, cylindrical P/M samples (diameter 54 mm, height 100 mm) were manufactured by hot isostatic pressing (HIP) under a condition of 1393 K (1120 °C), 4 hours, and 98 MPa (Metal Technology Co., Japan). The same heat treatments for each SC sample were applied to each corresponding P/M sample as shown in Table II. | 10.1007-s11661-020-05681-9.html
The densities of the as-HIP samples were measured using the following procedure. Some pieces were cut out from each P/M sample. The volumes of the alloy pieces were then measured using a dry density meter (Micromeritics Instruments Co., AccuPyc II 1340 Gas Pycnometer). Finally, the weight of each piece was divided by each volume and the densities of the P/M samples were obtained. | 10.1007-s11661-020-05681-9.html
The specimens for tensile creep tests were machined only from the aged SC round bar samples. Figure 1 shows a dimension of the tensile creep test specimens (Japanese industrial standard, JIS Z 2271). Tensile creep rupture tests were performed at 1073 K (800 °C) and 735 MPa in air. | 10.1007-s11661-020-05681-9.html
Rectangular parallelepiped specimens (length 3 to 4 mm, height 4 to 5 mm) were machined from both SC and P/M samples for compressive creep tests. The SC specimens were specially cut out such that the longitudinal direction of the SC round bar is parallel to its compression direction. The top and bottom faces of the specimens were mechanically polished using #800 emery paper. The standard deviation of the height, measured at four corners, was less than 0.005 mm. The compressive creep tests were performed at the same temperature and stress as the tensile creep tests in air. However, the creep tests were interrupted when the nominal strain reached 5 pct. The displacements of the heights were measured at an accuracy of ± 0.003 mm. | 10.1007-s11661-020-05681-9.html
Figure 6 shows the secondary electron images of γ/γ′ structures in the heat-treated SC and P/M samples. The samples were completely solutionized and eutectic γ/γ′ was not observed. Moreover, tertiary γ′ was not observed due to the high cooling rate of the heat treatment. The γ/γ′ structures of all alloys were thermodynamically stable and topologically close-packed phases were not observed. | 10.1007-s11661-020-05681-9.html
Coupons with dimensions of 2 × 4 × 8 cm and 1 × 10 × 20 were cut from IN939-made gas turbine blades using a wire electrical discharge machine (WEDM). Table I shows the chemical composition of the IN939 superalloy and the filler metals used in this study. The coupons were then subjected to pre-weld heat treatments: annealing at 1160 °C for 4 hours and then cooling to 920 °C at 2 °C/min followed by air-cooling (according to a recent development by the authors ). The pre-weld heat-treated coupons were then TIG-welded manually using a 10-V DC current at 60 A and wires of each filler metal with a diameter of 1.2 mm. | 10.1007-s11661-020-05690-8.html
Transversely to the welding direction, seven sections of each weldment (Figure 1(a)) were cut and prepared for metallographic examinations by polishing and etching. The etching was done via two approaches: (1) etching in a solution containing 0.3 g of MoO3, 10 mL of HNO3, 10 mL of HCl, and 15 mL of H2O, and (2) electro-etching in a solution containing 12 mL of H3PO4, 40 mL of HNO3, and 48 mL of H2SO4 using a 6-V DC current for about 5 seconds. The specimens had their microstructures investigated using optical and field-emission scanning electron microscopy (FESEM) together with an energy dispersive spectroscopy (EDS) probe. Cross-sections of the specimens were investigated in two states: (1) as-welded and (2) post-weld heat-treated. In this study, the PWHT was applied under two scenarios, namely an industry-standard scenario and a special scenario considered in this study (Table II). Prior to the microstructural studies, the samples were ground to a particle size of 0.5 mm to remove possible oxidated layers (Figure 1(b)). | 10.1007-s11661-020-05690-8.html
The X-ray diffraction (XRD) studies were used to identify the phases by using a Siemens D500 diffractometer operating in continuous scanning mode. The apparatus radiated Cu K_1 (λ = 0.154056 nm) at different values of 2θ in the range of 4 to 120 deg at a step size of 0.02 deg and a time step of 20 seconds. In order to determine the mechanical properties of the weldments, tensile tests were carried out according to ASTM-E8 and ASTM-E21 at a strain rate of 0.16 mm/min until the yield point and then 1.6 mm/min. For this purpose, sheets of 2 mm thickness were cut from the surface of the blocks using a wire electrical discharge machine (WEDM). Tensile specimens were then prepared form the sheets with dimensions according to Figure 1(c). The depth of the filled section in tensile specimens was equal to the thickness of the samples. | 10.1007-s11661-020-05690-8.html
The differential thermal analysis (DTA) was performed on a Bahr STA 504 instrument. Weighed to ≈ 0.5 g, the specimens were thermally cycled from room temperature to 1440 °C at a heating rate of 5 °C/min under a flow of argon. | 10.1007-s11661-020-05690-8.html
The commercial IN718 alloy was prepared by the method of electroslag remelting. The IN718 samples were cut into cylinders about 4.0 g (± 0.1 g) with a diameter of 7 mm and length of 14 mm, where their chemical compositions detected by Inductively Coupled Plasma-Mass Spectrometry (ICP-MS) method are shown in Table I. The samples were polished with #400 abrasive paper to remove the oxidized surface layer and then they were cleaned in ethanol with ultrasonic agitation prior to the droplet solidification test. | 10.1007-s11661-020-05696-2.html
Before each experiment, the mold has been cleaned and polished with #3500 abrasive paper to ensure the mold surface with the same roughness. The atmosphere was controlled at oxygen partial pressure lower than 10−3 atm through flowing ultra-high-purity Argon (99.9999 vol pct) with a flow rate of 1.0 L/s. The metal specimen was first held in a quartz tube with a diameter of 9 mm and length of 300 mm. The quartz tube also has a small hole on the bottom with a diameter of 1.5 mm. The quartz tube is placed in the middle of the induction coils inside a bell jar where the atmosphere can be controlled precisely. The sample was heated and melted by an induction furnace, and the temperature was measured by a pyrometer placed above the tube. A proportional–integral–derivative (PID) controller received the temperature signals from the pyrometer and controlled the target values by adjusting the power of the induction furnace. When the desired temperature was reached, the liquid droplet was ejected through the small hole at the bottom of the tube with the help of a pulse of the fixed pressurized ultra-high-purity Argon (99.9999 vol pct). Then, the droplet impinged onto a water-cooled copper chill surface and started to solidify. Two K-type sensitive thermocouples with a diameter of 0.5 mm were inserted parallel into the mold at two different vertical depths (one is 1 mm from surface and the other is 5 mm) as shown in Figure 1. Meanwhile, the temperature was recorded with a data acquisition system at a frequency of 75 Hz. | 10.1007-s11661-020-05696-2.html
The heat fluxes across the mold surface were calculated with the Inverse Heat Conduction Program (IHCP) mathematical model using the recorded responding temperatures. The solidified samples were cut into halves along the longitudinal direction and metallographically prepared through the standard procedure. Then, the samples were etched for further examination. The macrostructure of longitudinal cross-section was observed by a smart phone with Leica lens (SUMMILUX-H 1:1.8/27 ASPH). The microstructure and precipitates were examined through optical microscopy (OM, Jiangnan MR5000), microhardness tester (HMV-2T), Brinell hardness tester (MHBS-3000), scanning electron microscopy (SEM, TESCAN MIRA 3 LMU) that equipped with energy-dispersive X-ray spectroscopy (EDS, Oxford X-Max20), electron probe micro-analysis (EPMA, JEOL JXA-8530F), and X-ray diffractometer (XRD, Bruker Advance D8). The scanning electron microscopy was operating with a secondary electronic imaging mode. And the XRD scan was conducted for a scattering angle 2θ = 30 deg to 100 deg at a step size of 0.02° on the surface of mechanical polished flat samples. Moreover, the volume fraction of Nb-rich precipitates was determined by an image analysis method (IMA) from the SEM images, with the application of the software Image J 1.48v. | 10.1007-s11661-020-05696-2.html
In this study, single-crystalline CoNi-based alloys were considered. The chemical compositions (at. pct) of the investigated alloys, determined by the X-ray fluorescence (XRF) technique, and details of heat treatments are given in Table I. The single-crystalline rods were grown along the crystallographic orientation using a Bridgeman furnace with a withdrawal rate of 6 mm/min. The electron backscattered diffraction (EBSD) technique was utilized to confirm the completeness of the single-crystalline specimens and the deviation of crystal orientation to be less than 10 deg. | 10.1007-s11661-020-05710-7.html
The X-ray diffraction (XRD) and the EBSD techniques were utilized to determine the crystal structure of precipitates in the investigated alloys. The Bruker D8 ADVANCE X-ray diffractometer was used to conduct XRD with CuK radiation. Measurements were carried out for 2θ from 20 to 100 deg with a step of 4 deg/min. The specimens for EBSD observations were mechanically ground and electropolished in an electrolyte of 20 pct perchloric acid and 80 pct ethanol with the voltage of 15 V for 40 seconds. The equilibrium composition of intermetallic compounds and the matrix phase were determined by the electron probe microanalysis (EPMA) using a JEOL JXA-8230 detector. The distribution coefficients of the CoNi-4 alloy were determined using the EPMA measurements in dendrite cores and interdendritic regions. | 10.1007-s11661-020-05710-7.html
Microstructures were characterized by scanning electron microscopy (SEM) using a Zeiss GeminiSEM500 and the specimens were mechanically ground and polished following a standard metallography procedure. In order to precisely determine the morphologies of intermetallic phases in the investigated alloys, the electrolytic extraction technique was used to dissolve the γ/γ′ matrix. The extraction was carried out by immersing the as-aged specimen in an electrolyte of 10 vol pct hydrochloric acid in methanol with 1 wt pct tartaric acid. A current density of 200 mA/cm2 was chosen, while the specimen was maintained as the anode and a stainless steel rod was used as the cathode for around 30 minutes. The values of the volume fraction of intermetallic compounds in the SEM microstructures were estimated using the function “Analyze Particles” in the software ImageJ. The transmission electron microscopy (TEM) analysis was conducted using a JEOL JEM2100 TEM. The final thinning for TEM specimens was prepared by the ion milling technique. | 10.1007-s11661-020-05710-7.html
The DS alloy in the form of rods of dimensions (diameter = 15.00 mm and length = 135.00 mm) was received in the heat-treated conditions. Chemical composition (wt pct) of the investigated alloy is as follows: Cr-8Co-9.3Al-5.58Mo-05Ti-0.74W-9.49Ta-3.2C-0.07Hf-1.41B-0.018Zr-0.009 and balance Ni. The heat treatments given to the alloy are as follows: solution treatment; 1230 °C to 1240 °C/8 hours/gas fan quenching (GFQ) + aging treatments; 1080 °C/4 hours/GFQ + 870 °C/20 hours/GFQ. | 10.1007-s11661-020-05720-5.html
The microstructure of the LCF-tested specimens was observed using a FEG equipped scanning electron microscope (SEM, FEI NOVA Nano SEM 430). For the fractographic examinations, fracture surface perpendicular to the direction of the fatigue tested specimens was sliced and for the SEM micrographs, specimens were sectioned near to the fracture surface and parallel to direction. Samples for the SEM characterization were prepared by employing standard metallographic techniques consisting of paper polishing using 500 to 2500 Si grit papers, which is followed by colloidal silica cloth polishing. Samples for the SEM studies were etched using Aqua regia (10 mL HNO3 and 30 mL HCl). The substructural examinations were carried out using a FEG transmission electron microscope (JEOL 2200 FS) operating at 200 kV. Samples for TEM examinations were prepared by slicing disks from the LCF-tested specimens perpendicular to the loading axis ( direction) followed by electrolytic polishing in a twin-jet electro-polisher (Fischione Instruments) using an electrolyte of 10 pct HClO4 dissolved in 90 pct CH3OH at a voltage of 25 V and temperature of − 35 °C. | 10.1007-s11661-020-05720-5.html
The 4.5-mm-diameter base metal substrates used in the current work were created via Electro Discharge Machining of a 1.9-mm-thick Inconel 625 (IN625) plate procured from McMaster Carr (ASTM B443, AMS5599). The ≈ 48-μm-thick amorphous brazing foil or filler metal (FM), AMS 4777 (AWS BNi2) was procured from Aimtek Corporation. Discs 4.5 mm in diameter were punched from this foil. Both the IN625 and BNi2 were subject to Inductively coupled plasma-optical emission spectrometry chemical analysis, the results of which are shown in Table I. All solidification/melting studies were conducted in a Netzsch Pegasus 404 differential scanning calorimeter (DSC) under continuous flowing high-purity (99.9999 pct) argon gas at a rate of 50 mL/min, following a dual evacuation/pressurization procedure (P = 10−5 mbar). Alumina crucibles were used in all instances as it prevented wetting and chemical interaction with the substrates or filler metal. Complete assembly of the brazing couples involved the following procedure: light grinding/polishing using 500 and 2000 grit SiC paper to obtain a smooth faying surface, ultrasonic cleaning of the FM and BM in acetone, coating of all BM surfaces, except for the faying surface(s), with a suspension of Y2O3 and acetone, and final assembly of the couple as illustrated in Figure 1 (left). The half-joint arrangement has the dual purpose of improving the DSC signal as described by Turriff et al. and providing a light pressure between BM and FM, thereby enhancing spreading and wetting as encountered in the more practical full joint. In the current work, the possibility of expanding the DSC methodology to include the analysis of a full joint (see Figure 1 (right)) was explored. If successful, this full-joint arrangement would allow for the examination of different gap widths using the DSC method, validate the use of half-joint arrangement to study TLPB under full gap conditions, and demonstrate the ability of the DSC method to determine the maximum brazing clearance during TLPB. | 10.1007-s11661-020-05724-1.html
Microstructural characterization of samples after heating in the DSC involved longitudinally grinding (500 grit), followed by sequential polishing, finishing with a colloidal silica suspension. All imagings were performed in the etched condition (Kalling’s waterless) using a Hitachi S4700 CFE scanning electron microscope coupled with an Oxford X-max (80 mm2) energy dispersive spectroscopy (EDS) for chemical analysis using an acceleration voltage of 15 kV at 15 μA. Lastly, a backscatter electronic (BSE) operating mode was also used to improve the contrast between the various phases (atomic number contrast). | 10.1007-s11661-020-05724-1.html
The as-cast NBSC superalloy studied in this work is a 20-mm-diameter cylindrical rod with its length direction along the vicinity of the -axis. The nominal compositions of the NBSC superalloy are Co (10 pct), Ta (8.7 pct), W (6 pct), Al (5.6 pct), Cr (5 pct), Re (3 pct), Mo (2 pct), and Ni (balance) in weight percentages. Round coupons of about 2-mm thickness were cut along the diameter direction of the rod by wire electrical discharge machining (EDM). No orientation guidance was employed during the wire EDM and the surface ND of the resultant individual coupons are, more or less, miscut around the -axis. The coupons were mechanically polished by using SiC sandpapers (hereafter, referred to as sample C) or processed by combining mechanical polish and electrochemical polish (ECP) to remove the EDM-deformed layer (hereafter, referred to as sample E). The mechanical polishing was started with 500-grit sandpaper followed by 800- 1200- and 2400-grit ones in sequence. The complete removal of the EDM-deformed layer was validated by XRD (Figure A1, Online Appendix). | 10.1007-s11661-020-05734-z.html
Standard composition of alloy 617 can be shown in Table I. The as-received material used in this study was hot rolled and obtained in the solution-treated condition. | 10.1007-s11661-020-05798-x.html
All specimens (aging and creep) were subjected to a 2-hour solution heat treatment at 1200 °C followed by a water quench to dissolve any remaining secondary phases. Intragranular carbides can still be observed after solution treatment and are oriented in bands along the rolling direction (Figure 1). Grain boundaries appear to be devoid of carbides as shown in Figure 2. Grains are equiaxed after solution treatment with an average grain size of 68 μm. All micrographs presented in the paper were obtained through a Joel 840 scanning electron microscope using secondary electron imaging. | 10.1007-s11661-020-05798-x.html
Following each creep test, specimens were sectioned parallel to the loading direction. Surface preparation for microscopy was achieved using a progression of coarse metallurgical grinding paper (600 grit) to diamond polishing slurry (0.5 μm). Electro-chemical etching was performed using Carpenter’s Reagent Etchant (8.5 g FeCl3/2.4 g CuCl2/122 mL alcohol/122 mL HCl/6 mL HNO3) and a 12 V power supply with a 0.225 to 0.250 A current output. After etching, the specimens were analyzed using a Jeol JSM-840 SEM with a tungsten filament supplied with a 15 kV accelerating voltage. | 10.1007-s11661-020-05798-x.html
The materials used in this study are obtained from an industrial-scale Alloy 690 ESR ingot with 1800 mm height, 515 mm diameter and 3 ton weight. This ingot was produced by a double-route melting process including VIM and ESR and was dissected to reveal its central longitudinal section. Four rectangular plates of 515 mm × 450 mm × 25 mm size were cut off from the section, and they were numbered from I to IV according to their original locations on the section, as shown in Figure 1(a). | 10.1007-s11661-020-05813-1.html
The dissolution behavior of ESR carbides is investigated. Four cubic specimens with a side length of 15 mm were taken from the center of Plate III. Three of them were subjected to exposure at 1373 K, 1423 K and 1473 K (1100 °C, 1150 °C and 1200 °C) for 8 minutes and then were water quenched. The chemical compositions of specimens were determined as follow (Wt pct): 0.02C, 29.46Cr, 0.19Ti, 9.8Fe, 0.0094N, 0.18Al, 0.24Mn, 0.0021O, < 0.0006S and balance Ni. | 10.1007-s11661-020-05813-1.html
For the experiment of laboratorial forging (LF), three samples, namely LF1, LF2 and LF3, were taken from the center of Plate III (Figure 1(b)). These samples were 100 mm long and 50 mm × 25 mm in cross section. They were forged at 1373 K and 1473 K (1100 °C and 1200 °C) to the size of 15 mm × 15 mm in cross section and were air cooled and water quenched separately. After forging, samples (10 mm × 10 mm × 10 mm) were longitudinally taken from the center of forged bars and were subjected to solution annealing at 1323 K (1050 °C) for 5 minutes. Deformation details on the LF specimens are listed in Table I. | 10.1007-s11661-020-05813-1.html
In the industrial forging (IF) experiment, three large ESR ingots (IF1, IF2 and IF3) were deformed following the schematic illustrations in Figure 3. The soaking temperatures of ingots were set between 1493 K and 1393 K (1220 °C and 1120 °C). The starting and finishing temperatures of each deformation stroke were recorded, and all these temperatures were measured on the surface of ingots using an infrared thermometer. The deformation rate (target section area/original section area) of each stroke was also recorded. All the deformation details of IF ingots are listed in Table II. For microstructure study, circular plates were transversely taken from the lead-halves and tail-halves of forged ingots. Metallographic specimens were obtained from the center of these circular plates. | 10.1007-s11661-020-05813-1.html
All castings were produced in-house and with compositions within the range specified for IN740H, as listed in Table I. A preliminary study utilized the thermodynamic prediction software Thermo-Calc with the TTNi8 database to obtain desired alloy chemistries based upon phase predictions (fraction and solvus) and liquidus temperature. Once formulated, the constituent elements of the alloy were combined using high-purity, industrial-grade, stock material for a solidified ingot target mass of ~7 kg. Seven castings are presented in this investigation, named B, L1B, L2B, L2C, L2LC, L3 and FGH. Chromium was only added as part of master alloys consisting of Ni-25Cr, Ni-30Co-30Cr and/or Ni-50Cr in order to reduce the overall oxygen concentration in the alloys as the raw Cr used for alloy manufacture contained 5200 ppm O. The master alloys were previously melted using a two-steps process of VIM followed by ESR to obtain ~ 68 kg ingots. This allowed not only for a reduction in the O concentration but also in the S concentration as well as the density of non-metallic inclusions. Some of the master alloys were only re-melted once while others contained trace concentration of La to further reduce the S content although this was only utilized in the first three heats, B, L1B and L2B. | 10.1007-s11661-020-05822-0.html
The 740H alloys were loaded in a zirconia crucible inside a VIM furnace and melted to a superheat temperature of 50 K (50 °C) above the liquidus temperature predicted by Thermo-Calc under 200 Torr of Ar. The liquid metal was poured in a graphite mold to solidify as 100 mm diameter cylinders with approximately similar height. In addition, a zirconia wash coat was incorporated in the mold to prevent excessive pickup of carbon. The molds were submerged in loose sand, as previously reported, to slow the cooling rate and better represent the slow cooling of a thick-wall, full-size casting. Following casting, a 2 mm thick slice was sectioned from each ingot for chemical analysis. Transition element concentrations were obtained by wavelength dispersive X-ray fluorescence (XRF) using a Rigaku ZSX Primus II with NIST traceable standards (reported values are accurate to 0.01 wt pct). The C, N, O and S concentrations in the cast alloys were determined using combustion analysis in LECO systems (CS444LS for C and S and TC436AR for N and O) using NIST certified standards. | 10.1007-s11661-020-05822-0.html
The cast ingots (both melt processes) were homogenized in a vacuum heat treatment furnace using a computationally optimized homogenization heat treatment schedule. This leads to a better dispersal of the alloy constituents, reducing segregation within the castings. The heat treatment for the 740H cast ingots predicts specific element segregation below ±1 pct variation from nominal throughout the ingot and consists of one hour at 1348 K (1075 °C) followed by 3 hours at 1398 K (1125 °C), 8 hours at 1473 K (1200 °C) and 8 hours at 1523 K (1250 °C). At this point the ingot was cooled by forced Ar gas fan cooling to room temperature. Following the homogenization cycle, the cast 740H ingots were given a solution heat treatment consisting of one hour at 1393 K (1120 °C) followed by air cooling to near room temperature. At this point the aging treatment was performed at 1073 K (800 °C) for 16 hours followed by air cooling to room temperature. For both solution and aging heat treatments, the ingots were placed in heat treatment furnaces at the target temperatures. | 10.1007-s11661-020-05822-0.html
The ingots were first bisected along the centerline. One half was used for mechanical testing (i.e., specimens for tensile and creep testing). The other half was macro-etched for microstructure evaluation. The half for mechanical testing was cut into 10 mm slabs which were subsequently cut into 10 mm × 10 mm tensile blanks. The blanks were machined into cylindrical specimens of L = 4D geometry, where L is the length and D is the diameter. A 32 mm reduced section length with 6.25 mm diameter gage cross-section was employed for tensile testing following the ASTM E8 standard. Creep testing following the ASTM E139 standard and used the same specimen geometry. Observation of the microstructure of the alloys was performed following sample preparation where standard metallographic techniques were used to polish the ingot half as well as the tested specimens to 0.06 µm finish, using a colloidal silica solution. A FEI Inspect F field emission scanning electron microscope (SEM) was used along with an Oxford Instrument energy-dispersive spectrometer (EDS). More detailed phase identification was obtained using a JEOL JXA-8530FPlus HyperProbe electron probe microanalyzer (EPMA). | 10.1007-s11661-020-05822-0.html
The material for this analysis was extracted from a 718Plus billet (chemical composition in Table I ) which was manufactured by ATI Specialty Metals and supplied by Rolls–Royce Deutschland. The production of the ingot followed the standard procedure of a triple melt (vacuum induction melt/VIM, electro slag remelt/ESR, vacuum arc remelt/VAR) and was then cogged into a billet with 220 mm diameter. | 10.1007-s11661-020-05837-7.html
High-temperature compression tests were performed at the Advanced Forming Research Centre at the University of Strathclyde. The compression samples were 10 × 15 mm cylinders with flat surfaces on both ends. As the as-received microstructure was η free, a heat treatment was given according to a time-temperature-transformation (TTT) diagram for 718Plus. A precipitate volume fraction of 4 vol pct was chosen and therefore the heat treatment was at 975 °C for 10 hours followed by a water quench. A servo-hydraulic testing machine Zwick Z250 was utilized to perform the tests. The testing procedure required the furnace to be preheated to \(650\,^{\circ }\text {C}\) at which point the samples were placed between the dies. With heating rate of \(12\,^{\circ }\text {C}\,\text {min}^{-1}\) the temperature was raised to the respective testing temperature, which was maintained within ± 2 deg. Before the compression, the samples were kept at the testing temperature for 15 min. The compressed specimens were water quenched within 5 seconds after the test. Some samples were kept in the furnace after compression for 120 seconds in order to promote the meta-dynamic recrystallization. The full test matrix is shown in Table II. | 10.1007-s11661-020-05837-7.html
For microstructural characterization the samples were sectioned half parallel to the loading axis. While one half was mounted in conducting Bakelite for secondary electron microscopy (SEM) analysis, the other half was cut into thin plates from which spark-eroded transmission electron microscopy (TEM) disks were produced. The SEM samples were further ground, polished, and given a finish with oxide polishing suspension (OPS) to reach the good surface quality necessary to acquire an electron backscatter pattern (EBSP). After electron backscatter diffraction (EBSD) analysis some samples received a γ etch to excavate η for topological studies in the SEM. These specimens were electro-chemically etched with 10 pct orthophosphoric acid in distilled water at 10 V. The TEM disks were electropolished to obtain an electron transparent region with a solution of 6 vol pct perchloric acid in methanol at − 5 °C. | 10.1007-s11661-020-05837-7.html
The superalloy 718 billet (Fe-54Ni-18Cr-3Mo-0.5Al-1Ti-5.4Nb-0.025C, mass pct) was forged into disks through upset forging and subsequent ring rolling at 980 °C (below the δ-phase solvus temperature). Coupons were cut from the ring-rolled material, such that the compression axis was parallel to the tangential direction. In this study, we used two types of double-cone specimens that differed in size, as shown in Figure 1. Process diagrams detailing the particulars of the test conditions are shown in Figure 2. Specimen A (Figure 1(a)) was machined from coupons that had been pre-heat-treated at 980 °C for 1 hour before being subjected to the compression test in a servohydraulic facility equipped with an induction heating system. The initial microstructure of the sample pre-heat-treated at 980 °C was a fine-grained structure with grain size of ~ 12 μm. The δ-phase particles, comprising ~ 5 pct of the area, were homogeneously distributed, as demonstrated in our previous study. After the specimen A samples were heated at 980 °C, they were deformed at 980 °C, with a 10 to 30 pct reduction in height at a constant displacement rate of 7 mm/s (nominal strain rate of 0.5 s−1), and subsequently annealed at 980 °C for 0 to 240 seconds. Specimen B (Figure 1(b)) was machined from coupons that had not been exposed to preheat treatment (because of later heating for hot compression) and then subjected to the compression test using a hydraulic facility equipped with resistance-heated forging dies. Specimen B samples were deformed upon heating at 980 °C for 1 hour, exhibiting a 12 pct reduction in height at a constant displacement rate of 42 mm/s (nominal strain rate 0.5 s−1) or 0.42 mm/s (nominal strain rate 0.005 s−1), with upper and lower dies heated to approximately 980 °C, followed by water quenching. Solution heat treatment was subsequently carried out at 980 °C for 1 hour. | 10.1007-s11661-020-05838-6.html
As shown in Figure 3(b), the microstructure of the deformed specimen B samples was observed using a transmission electron microscope (TEM; JEM-2100PLUS, JEOLFootnote 1) and EBSD (Hikari SUPER, EDAX) with in-situ annealing. The TEM examination was conducted at an accelerating voltage of 200 kV. The extracted samples for EBSD measurement (with a step size of 0.6 μm) with in-situ annealing were mechanically polished using colloidal silica to achieve a mirror surface and then annealed in an SEM (JSM-7001F, JEOL) chamber at 980 °C. The microstructure of specimen B samples after solution heat treatment was also observed using an optical microscope and EBSD (Digiview 4, EDAX). | 10.1007-s11661-020-05838-6.html
The base metal substrates used in the current work were created via electrical discharge milling (EDM) 1.56- and 2.09-mm-thick plates of commercially pure nickel (Ni200) and Ni-Cr-Fe alloy, INCONEL 600, respectively. The 48-μm-thick AWS BNi-3 (AMS4778) amorphous brazing alloy foils were procured from Vitta® Corporation. The composition of all materials examined is summarized in Table I. All solidification/melting tests implemented a Netzsch Pegasus 404 differential scanning calorimeter (DSC) under continuous flowing high-purity (99.9999 pct) argon gas at a rate of 20 cc/min, following a dual evacuation/pressurization procedure (P = 10−5 mbar). The DSC itself was calibrated beforehand using the melting temperature and enthalpy values obtained from the melting of a series of high-purity reference metals. Alumina crucibles (and lids) were used in all instances as it prevented wetting and chemical interaction with the Ni-based brazing alloy. Assembling a brazing couple involved placing a 4.76-mm-diameter punched disk of the ≈ 48 µm thick BNi-3 foil within the crucible followed with a Ni200 or IN600 puck. This arrangement was designed to improve the DSC signal as described by Turriff et al. and facilitate incorporation of the Ni into the FM during melting. This assembly represents a half joint configuration which, through symmetry, simulates a full joint with an interlayer of ≈ 96 µm. This is a larger thickness than the 50-µm gap typically used in TLPB. However, the analysis presented in this study will show that data from this half joint arrangement can be used to predict behavior for any interlayer thickness of interest. This capability was validated in an earlier study where IN625/BNi-2 full joints with interlayers from 43 to 118 µm were study using the same DSC technique. | 10.1007-s11661-020-05844-8.html
Microstructural characterization involved grinding/planning, followed by sequential diamond paste polishing; 9 μm, 3 μm, finishing with a colloidal silica suspension. Etching was achieved using waterless Kalling’s reagent. All imaging was performed in the etched condition, using either an optical or scanning electron microscope (Hitachi S4700 CFE). All compositional measurements were acquired via an Oxford X-max (80 mm2) energy-dispersive spectrophotometer (EDS) during SEM examination using an acceleration voltage and emission current of 5 to 15 kV and 15 to 20 μA, respectively. The lower voltages (5 kV and 20 µA) were adopted to improve detection of Boron using the available windowless EDS detector. Quantitative analysis was performed using the standards database provided the manufacturer. Also, the main detector was capable of backscatter electron (BSE) imaging to further improve the contrast between the boron-rich phases (borides) as described by Ruiz-Vargas et al. Thermo-Calc® thermodynamic modeling (Database: TCNI9/2019.01.25.12.06.45) was used to generate all phase equilibrium data. | 10.1007-s11661-020-05844-8.html
For microstructural characterization, a Hitachi Scanning Electron Microscope (SEM), SU8000, at 3 kV was used for high-resolution imaging coupled with Energy Dispersive Spectroscopy (EDS) at 10 kV for qualitative analysis of γ′ and matrix. To reveal the γ′ precipitation under SEM conditions, the γ matrix was selectively removed by electropolishing and electroetching at 15 V for 10 seconds and 5 V for 5 seconds, respectively, at room temperature. The etchant was methanol based (64 pct methanol and 30 pct ethylene glycol) with additions of perchloric acid (6 pct). The working distance for imaging was 12 mm and for EDS 20 mm. For both imaging and EDS analysis, objective lens aperture was set to 2 and images were taken with the secondary electron detector. The samples were imaged up to × 100 K in order to confirm the presence of tertiary γ′ (tens of nm precipitates), which would impact the hardness results analysis. Quantification of precipitate size was achieved by ImageJ image analysis software and the measurements were performed manually by drawing a line and measuring the X and Y values of the image on approximately 50 precipitates, where available, from five different regions (X and Y correspond to the horizontal and vertical axes of the image, respectively). The average values are reported in X (μm/nm) × Y (μm/nm) form. | 10.1007-s11661-020-05948-1.html
The combinations of factor levels as well as the average hardness responses with standard deviations for both sample conditions are presented in Table III. The heat treatments were performed in the run order that is seen in Table III, which was randomized. For the statistical analysis, only the average hardness values were used. | 10.1007-s11661-020-05948-1.html
Alloy 740H was procured in the form of a hot-rolled, annealed and aged plate and complies with American Society of Mechanical Engineers (ASME) Boiler and Pressure Vessel (BPVC) Code Case (CC) 2702. This alloy was manufactured by Vacuum Induction Melting (VIM) of raw materials and remelting of the ingot obtained from VIM process was performed, so as to ensure better chemical homogeneity, lower defects and lower inclusion content. This remelted ingot was homogenized and hot worked, following which it was solution annealed at 1140 (± 20 °C) for 16 hours followed by ageing at 800 °C (± 5 °C) for 4 hours before being air cooled. This as-received alloy will hitherto be referred to as “AR” alloy in this work. The nominal specified composition of the alloy and actual chemical composition evaluated using Optical Emission Spectroscopy (OES) are provided in Table I. Blocks were sectioned from the AR alloy plates along rolling direction as shown in supplementary Figure S-1(a) (refer to electronic supplementary material). These blocks were subjected to ageing treatment in a three-zone furnace fitted with thyristor based Proportional-Integral-Derivative (PID) controllers. Ageing was carried out at 800 °C for 10250 hours before being air-cooled. Note that the components made from this alloy typically operate at service temperatures close to 750 °C for 140,000 hours. However, since the ageing time is enormously high and may not be accessible for laboratory tests or otherwise, we subject the material to a higher temperature to achieve the aged condition as a part of a standard accelerated ageing approach. Details of this approach are as follows. The target service temperature and time are used to derive Larson Miller Parameter (LMP) which is defined by the following equation: $$ {\text{LMP}} = T_{\text{r}} \left( {\log_{10} t_{r} + C} \right) $$ (1) where Tr is the test temperature (in K), tr is the time to rupture (in hours), and C is a material-specific constant referred to as the Larson Miller constant. The LMP obtained from the target service conditions is equated with the LMP of the accelerated ageing service conditions. Therefore, by specifying accelerated ageing temperature, the ageing duration can be obtained from Eq. and vice versa. The main advantage of this approach is that it significantly reduces the ageing time, 10250 hours in this case, which was obtained by the Larson Miller Parameter extrapolation approach. The alloy subjected to ageing treatment will be hitherto referred to as “aged” alloy. | 10.1007-s11661-020-05951-6.html
Samples for metallographic investigations were extracted from blocks of the aged alloy and were ground using emery papers for up to an American National Standards Institute (ANSI) grit size of 1200 and then polished using polycrystalline diamond solution on a microfiber cloth in steps of 6, 3, 1, and 0.25 µm solutions. Final polishing was carried out using 0.05 µm alumina suspension. Etching was carried out using a freshly prepared solution of H2O2 and concentrated HCl mixed in the proportion 1:25. Microstructural investigations were conducted using Leica DMI 5000M inverted metallurgical microscope in the bright field mode for low magnification imaging and Carl Zeiss Supra 55 VP Field Emission scanning electron microscope (FESEM) for high magnification imaging. The composition of various phases was determined using energy dispersive X-ray spectroscopy (EDS) inside the FESEM at an accelerating voltage of 20 kV. | 10.1007-s11661-020-05951-6.html
Shimadzu HSV-30 hardness tester was used for conducting Vickers diamond indentation on AR and aged alloys at room temperature. Samples were polished such that the two opposing surfaces are parallel to the horizontal for the indenter tip to make normal contact with surface. A load of 5 kg and dwell time of 15 seconds were maintained in all tests. Each indent is large enough to cover a minimum of 5 to 6 grains. At least five indents were made on each specimen and the average of these hardness measurements was reported. | 10.1007-s11661-020-05951-6.html
Charpy impact tests were conducted on 2 mm V notched rectangular specimens (55 mm in length and 10 mm in width and thickness) that were fabricated from both AR and aged alloy blocks along the rolling direction. The notch was machined along the transverse direction. A low magnification image of tensile test specimen used in present study is shown in supplementary Figure S-1(b). Tests were conducted as per the ASTM E23-16b standard on a Walter Bai robotized instrumented impact testing machine with 300 J hammer at ambient temperature (~ 25 °C). Three specimens were tested for each condition. | 10.1007-s11661-020-05951-6.html
Cylindrical dog-bone tensile specimens with a gauge diameter of 7 mm were extracted along rolling direction from AR and aged blocks, respectively. A low magnification image of impact test specimen used in present study is presented in supplementary Figure S-1(c). These were fabricated as per ASTM E8-M standard. Tensile tests were carried out on a electro-mechanical Universal Testing Machine equipped with 100 kN load cell at ~ 25 (room temperature, RT) and 710 °C and a fixed strain rate of 5 × 10−4 s−1. Two specimens were tested in each condition at each temperature. Fractured surfaces of impact and tensile tested specimens were sectioned using a low speed saw (Struers Minitom) and were observed in Carl Zeiss Supra 55 VP FESEM for understanding nature of fracture. | 10.1007-s11661-020-05951-6.html
The chemical composition of the IN718 alloy (wt pct) used in the present study is given in Table I, and the mechanical properties in the aged condition are given in Table II. The material was supplied by M/s. Mishra Dhatu Nigam Limited (Hyderabad, India) in the mill-annealed condition of 1.2-mm-thick sheet. In order to obtain a coarse-grained microstructure, the alloy was subjected to solution treatment at 1030 °C, a slightly higher temperature than the standard solution treatment temperature of 980 °C, for 1 hour followed by rapid quenching. The resulting grain size in the material was 75 µm. | 10.1007-s11661-020-05970-3.html
Uniaxial tensile tests were performed on IN718 alloy pin-loaded flat specimens of 6-mm width and 1.2-mm thickness. Tests were conducted in air at 600 °C to 850 °C at every 50 °C interval, at strain rates of 1 × 10−3, 1 × 10−2, and 1 × 10−1 s−1 for all the temperatures. Tests were carried out according to the ASTM E21 standard in a Zwick/Roell high-temperature testing machine (model: Kappa 100DS). At each temperature and strain rate, three specimens were tested to determine the ultimate tensile strength (UTS), 0.2 pct yield strength (YS), and percent elongation (pct EL). Stress-strain data were generated as a function of temperature and strain rate. Due to facility constraints, an extensometer was not used for all 1 × 10−1 s−1 tests. Stress vs Displacement of these tests was used for representation. Followed by the tensile tests, SEM (model: SEM-EVO-50, make: Carl Zeiss) was employed to observe the fractured surface to study the fracture morphology. A deformed gage portion near the fractured edge samples was taken for microstructural studies. All samples were observed along the longitudinal plane near the deformed fracture edges. Strain levels at the imaged locations are very close to the corresponding fracture strain of the respective tests. Conventional OM techniques were used to polish the specimens for optical microstructural studies. Polished specimens were electrolytically etched with 10 pct Oxalic acid. Etched specimens were observed under an Olympus GX71 optical microscope. After thinning down the tensile tested specimens using conventional polishing, thin discs were punched for TEM investigations. The punched discs were further lapped down to a thickness of around 60 μm. Dimpling was carried out to create a localized thin area in the lapped discs. These specimens were then further Argon ion milled using a precision ion polishing unit (Gatan PIPS) to obtain electron-transparent specimens. Morphology and structural and compositional characterization of the specimens were carried out using scanning TEM, STEM (FEI Tecnai F20 G2). In addition to the conventional TEM studies in bright-field and diffraction modes, STEM studies were performed using a high-angle annular dark field (HAADF) detector and drift corrected elemental mapping was performed using HAADF and energy dispersive X-ray spectroscopy (EDXS) detectors. The elemental maps were obtained by selecting corresponding peaks of Cr-K, C-K, Al-K, Fe-K, Mo-K, Nb-K, Ni-K, O-K, and Ti-K Figure 1 shows the optical microstructure of the material in the ST condition. The microstructure consists of completely recrystallized equiaxed grains with fine Ti and Nb carbide particles. The measured average grain size is 75 µm, attributed to higher solution treatment temperatures. In this condition, all the alloying elements are supersaturated in the matrix and transformed to single austenitic γ phase. | 10.1007-s11661-020-05970-3.html
The as-cast EHEA was prepared in a vacuum induction melting furnace. The nominal and final composition is shown in Table I. For hot compression, the as-cast billet was machined into 8 mm × 12 mm (diameter × height) specimens using an electric discharge machine. Hot compression was carried out using a Gleeble 3800® thermomechanical simulator at 800 °C, 1000 °C and 1200 °C under strain rates of 10−4, 10−2, and 1 s−1, respectively, followed by water quenching. Microstructure characterization of the initial as-cast material and hot-deformed material was carried out using the electron backscattered diffraction technique (make: Bruker) equipped with SEM SU8230 (make: Hitachi). Analysis of the EBSD data was carried out using TSL® OIM V6 software. Multiple scans were collected for each deformation condition to evaluate the homogeneity of the microstructure. The obtained data were represented by plotting appropriate error bars. | 10.1007-s11661-020-05991-y.html
After that, these EBSD samples were chemically etched for optical microscope observation. In order to understand the dendrite branching of sliver and the formation of diverging or converging boundary between sliver and matrix during solidification, the samples were cut longitudinally along the secondary dendrite arm on the cross section to reveal the primary dendrite arms of both sliver and matrix. These samples were all mechanically ground, polished and etched in a solution of 4 g CuSO4, 10 ml HCl and 20 ml H2O. Microstructure was observed by optical metallographic microscope (OM-IMc 5). | 10.1007-s11661-020-06003-9.html
The samples were taken from a 3-mm-thick Haynes 282 sheet, manufactured as per specification AMS5951. The chemical composition according to the supplier material certificate is given in Table I. The typical mill-annealing treatment consists of a solution treatment in the temperature range 1121–1177 °C for an unknown time followed by air cooling. No further information regarding the processing history was available for the material in the present study. Samples of 10 × 10 × 3 mm3 size were cut from the sheets and heat treated in air using a box furnace. In the temperature range from 650 °C to 980 °C heat treatments were carried out for times ranging from 2 minutes to 98 hours, whereas at higher temperatures (between 1000 °C and 1120 °C) times from 2 minutes to 2 hours were used. The samples were water quenched after heat treatment. | 10.1007-s11661-020-06019-1.html
For microstructural studies, the samples were ground and polished using an alumina suspension. They were ultrasonically cleaned and subsequently electrolytically etched with oxalic acid etchant to allow grain boundary carbides to be studied using SEM and (on selected specimens at specific temperatures) EDS for semiquantitative information on the carbides at the grain boundaries. Samples for hardness testing were prepared and tested according to ASTM standard E92. The Vickers macro-hardness of samples was measured with a 10-kg load, and an average of five measurements is reported in this study. | 10.1007-s11661-020-06019-1.html
Polycrystalline Inconel 738LC superalloy in the as-cast condition was used as the BM in the present study. To avoid incipient melting, the BM was homogenized at 1180 °C/1.5 h + 1220 °C/2 h. The gas atomized Amdry 718 powder produced by Oerlikon Metco Company with a particle size of 45 to 125 μm was used as HMP. For LMP, BNi-2 powder with a particle size of 30 to 75 µm was used. The solidus and liquidus temperatures reported for LMP are 970 and 1000 °C, respectively. The compositions of the materials analyzed by inductively coupled plasma and optical emission spectroscopy are given in Table I. | 10.1007-s11661-020-06027-1.html
Figure 1 shows the schematic image of the sample for brazing. The BM was cut using wire electrical discharge machining (EDM) to 35 × 10 × 12 mm3 pieces to be used for microstructural analysis and mechanical tests. A gap size of 500 µm was machined in the center of the sample using a cutting disk. The samples were ultrasonically cleaned in acetone for 10 minutes. | 10.1007-s11661-020-06027-1.html
The HMPs were mixed with 30, 40, and 50 wt. pct LMP for 10 minutes in a V shaker to study the effect of the mixing ratio. The HMP and LMP powders were mixed with 10 wt. pct binder gel. The braze alloy paste was applied to the groove by a syringe. The samples were placed in a high vacuum furnace, and the bonding process was performed by the heating cycle, which is shown in Figure 2. After holding the samples at 200 and 600 °C to remove moisture and binder, respectively, the samples were held at 922 °C, long enough to reach the same temperature as the furnace. | 10.1007-s11661-020-06027-1.html
Bonded samples were sectioned perpendicular to the bond, and microstructural observation was made on the cross-sections. The standard metallographic technique was used for sample preparation. The samples were etched by Kalling’s reagent (1.5 g CuCl2, 33 mL HCl, 33 mL H2O, 33 mL ethanol). The microstructures of the joints were examined by optical microscope (OM) and TESCAN MIRA3 field-emission scanning electron microscope (FESEM) equipped with energy-dispersive X-ray spectroscopy (EDS). To determine the volume fraction of porosity and some phases, image processing was carried out using ImageJ software (U.S. National Institutes of Health, Bethesda, MD) with the Fiji package. | 10.1007-s11661-020-06027-1.html
Plasma wire atomized Alloy 718 powder used in the current study was supplied by AP&C (Quebec, Canada). This powder had a nominal size range of 45 to 106 µm, and its chemical composition is given in Table I. An A2X EBM machine (Arcam AB, Sweden) was used for the production of Alloy 718 specimens. Two builds were produced using the recommended EBM process parameter settings (process theme 4.1.22 and EBMC 4.1) as stated in a previous study by Goel et al. The following specimens were manufactured: (1) rods (100 × 15 mm) oriented along the build direction [CAD geometry of the build is given in Figures 1(a) and (b) flat specimens (5 × 19 mm)]. The processing cycle for each layer consisted of six steps: (1) pre-heating of the powder layer being processed, (2) localized pre-heating in the regions to be melted, (3) contour-melting of the perimeter of the specimens, (4) hatch-melting of the region enclosed by the contours, (5) localized post-heating in the melted regions and (6) lowering of powder bed by 75 µm and raking of powder to form a uniform layer for the next cycle. While the details related to melting are described below, it should be mentioned that the preheating was done to sinter the powder particles using a beam current of 48 mA, and the post-heating was carried out based on the automatic power calculation in the EBM machine. | 10.1007-s11661-020-06037-z.html
For microstructural investigation, sections along and perpendicular (henceforth referred as transverse direction) to the build direction were taken from the middle of the length of the as-built and post-treated rod specimens. Sectioning was performed by employing precision cutting with an alumina blade, and the extracted specimens were hot mounted. Samples were semi-automatically polished using the Buehler PowerPro 5000 (Buehler) system. The polished specimens were etched via electrolytic etching (2 to 4 V, 3 to 10 seconds) using oxalic acid and Kallings’ 2 reagent (50 pct diluted with ethanol) and were then examined under an optical microscope (OM) (OlympusTM BX60M, HOFSTRAgroup®) and two SEMs (HitachiTM TM3000, ZeissTM 1550 Gemini equipped with an HKL Nordlys EBSD detector). Image analysis was employed for quantification of defects and carbide content (using the ASTM E1245-03 automatic image analysis method and the open source ImageJ software), and the average value ± 95 pct confidence interval has been reported as recommended in the above-mentioned ASTM standard. It should be mentioned that, for defect quantification, the samples were analyzed prior to etching to avoid etching artifacts. Defect and carbide analyses were done using ten image fields. For image analysis, recognizing the threshold can influence the results; therefore, for each analysis, a similar threshold was used across different samples. | 10.1007-s11661-020-06037-z.html
The as-received material had been previously solution-treated at 1065 °C for 1 minute by the alloy supplier. First, the intergranular precipitates of the as-received material were analyzed. Second, some of the as-received material underwent a supersolvus δ thermal treatment and some of the as-received material underwent a subsolvus δ thermal treatment (Figure 1). For the supersolvus δ treatment, the as-received material was exposed to 1050 °C for 120 minutes and then air-quenched. For the subsolvus δ treatment (black line in Figure 1), the as-received material was heated from 25 °C to 933 °C, held 15 hours at 933 °C, and then air-quenched. During the heating-stage, the temperature evolution (thick black line in Figure 1) was recorded, and 933 °C was the effective temperature measured in the furnace at the end of the heating stage. The intergranular precipitates obtained after both thermal treatments (subsolvus and supersolvus) were analyzed. Finally, samples of the material treated subsolvus δ were reheated above the δ solvus (1050 °C) for 10, 30, 60 or 120 minutes and then air-quenched (red dotted lines in Figure 1). The evolutions above the δ solvus of the intergranular precipitates formed below the δ solvus were observed. Furthermore, the comparison of the subsolvus material reheated at 1050 °C with the as-received material directly heated at 1050 °C highlighted the influence a previous subsolvus treatment on the supersolvus intergranular precipitation. | 10.1007-s11661-020-06045-z.html
A classical muffle furnace under ambient air was used for all the thermal treatments. To analyze the different microstructures, the samples were mounted in resin, grinded with silica papers (P600, P1200) and polished with diamond suspensions containing particles down to 1 micron large. Then, in order to perform SEM imaging and EBSD analyses, the sample surfaces were polished for few minutes with a colloidal solution containing 50 nm alumina particles, and finally a vibratory polishing using a 5 pct alumina colloidal solution was performed for 2 hours. | 10.1007-s11661-020-06045-z.html
The corroded specimens were encapsulated in resin using vacuum impregnated cold mounting process. The cross-sections of the encapsulated specimens were mounted and polished for microstructural characterization. Encapsulation of the corroded specimens prior to mounting and polishing prevented damage to the corrosion scale during mounting and polishing. Standard metallographic techniques were used for polishing the mounts. Precautionary measures, such as gentle dry paper polishing, final diamond polishing using oil-based diamond suspension and cleaning of the mounts using methanol, were adopted while polishing and cleaning of mounts to avoid dissolution of the corrosion product. The mounts were observed under an optical microscope (Leitz Metalloplan) and FEI Quanta 400D scanning electron microscope (SEM) operating at 20 kV coupled with an energy dispersive spectroscopy (EDS) facility. Elemental analysis of the corrosion scale was carried out using a Cameca SX-100 electron probe microanalyzer (EPMA) operating at 20 kV. | 10.1007-s11661-020-06068-6.html
Two lots of superalloy 718 with almost identical composition (Table I), as determined by standard spectrographic and X-ray fluorescence methods, were used to establish the efficacy of in-situ techniques for quantifying aging response. | 10.1007-s11661-020-06078-4.html
The first lot, used for DRM, was received in the form of a sub-δ-solvus hot forging having a uniform γ grain size of ~ 10 µm (corresponding to ASTM 10). A section of the forging was super-δ-solvus solution treated at 1373 K for 1 hour and water quenched (cooling rate ~ 100 K/s), thereby producing a microstructure comprising single-phase γ grains with an average circle-equivalent diameter of 300 to 400 µm (ASTM 0-1). DRM samples in the form of prismatic beams measuring 30 × 5 × 1.5 mm3 were extracted from the heat-treated section via electrical-discharge machining followed by polishing to a mirror-like finish. | 10.1007-s11661-020-06078-4.html
The 718 material used for neutron-diffraction experiments was extracted from a forged bar. Rods measuring 8-mm diameter were machined via lathe turning and were heat treated below the δ solvus at 1273 K for 1 hour followed by fan cooling (cooling rate ~ 4 K/s). This heat treatment produced a small fraction (~ 0.01) of δ phase which pinned the γ grain boundaries, yielding an average γ grain size of 30 µm. | 10.1007-s11661-020-06078-4.html
DRM was conducted at Institut Pprime in France to gage the kinetics of precipitation via measurements of the Young’s modulus. To this end, solution-treated samples were tested in a home-made system which included an indirect-resistance vacuum furnace. Within this system, experiments can be performed under high vacuum (10−4 Pa) at temperatures from 150 K to 1400 K without any harmful contact, the sample being maintained horizontally between steel wires located at the vibration nodes. In the present work, each sample was heated at a rate of 2 K/min to one of four nominal aging temperatures (923 K, 953 K, 1013 K, or 1053 K), and held isothermally for total times ranging from 6 to 47 hours, the exact duration depending on aging kinetics. After an initial 5-minute soak at the test temperature, modulus measurements were made at a series of time intervals. Under the chosen test conditions, γ″ and γ′ precipitates, but no δ-phase needles, were formed. | 10.1007-s11661-020-06078-4.html
To supplement the DRM observations for isothermal testing of solution-treated samples, the Young’s modulus of an additional sample that had been initially supersolvus solution treated and given a “standard” aging treatment (993 K/8 hours + 893 K/ 8 hours) was determined via DRM at a series of progressively increasing temperatures. | 10.1007-s11661-020-06078-4.html
Neutron diffraction experiments were conducted using the ENGIN-X time-of-flight diffractometer at the ISIS spallation neutron source in the UK. Detailed experimental procedures are contained in Reference 21. As in this prior work, test samples in the present effort were heated in air in a radiant furnace from room temperature to either 953 K or 1053 K in approximately 10 minutes and soaked at temperature for an additional 5 minutes prior to commencing diffraction measurements. The measurements were conducted using a 4 × 4 × 4 mm3 volume of material and an acquisition time of ~ 5.5 minutes per datum. Tests were performed for total times of 15.4 or 11.7 hours at the lower or higher temperatures, respectively. During such a hold time, a thin surface oxide, whose thickness (≪50 µm) comprised a negligible fraction of the irradiated volume, was formed. | 10.1007-s11661-020-06078-4.html
Two Ni-Co base superalloys, named 0Ta and 2Ta alloys (0 and 2 wt pct, respectively), were fabricated by vacuum induction melting (VIM). The nominal chemical compositions of the 0Ta and 2Ta alloys in mass percent (wt pct) are listed in Table I. The alloys were fabricated into ingots with a diameter of 88 mm. The ingots were homogenized for 4 hours at 1160 °C and 4 hours at 1190 °C and, subsequently, hot extruded into bars with a diameter of 22 mm at 1140 °C at an extrusion ratio of approximately 16:1. Then, the solution was treated at 1100 °C for 4 hours, followed by oil quenching. Subsequently, two-step annealing was carried out as follows: 650 °C/24 hours/air cooling + 760 °C/16 hours/air cooling. | 10.1007-s11661-020-06081-9.html
In accordance with the standard ISO 6892: 2016, three tensile specimens of the as-prepared 0Ta and 2Ta alloys were machined at various temperature and tested at a strain rate of 3.0 × 10−4 s−1 on an MTS tensile tester. The test temperatures were 23 °C, 400 °C, 760 °C, and 900 °C, and the specimens were preserved at each test temperature for 10 min before the tensile test. The size of the tensile test sample is displayed in Figure 1. | 10.1007-s11661-020-06081-9.html
The lattice parameters of the γ and γ′ precipitates in the 0Ta alloy and 2Ta alloy were measured by D/max-2400 X-ray diffraction (XRD) using Cu Kα radiation at 23 °C. The samples for the XRD experiments were electropolished to minimize the impact of the cold working introduced during the grinding operation. A Zeiss Axio Observer ZIm optical microscope (OM) and an INSPECT F50 scanning electron microscope (SEM) equipped with an energy dispersive X-ray spectrometer (EDS) were used to observe the microstructural and fracture characteristics of the alloys. To retain the dislocation structures as much as possible, the samples after breakage were removed from the pull rod and water cooled. This process was performed within 30 seconds. The deformed microstructure was observed using a JEOL-2100 transmission electron microscope (TEM) operated at 200 kV. Before the OM and SEM observations, the samples were grinded using SiC abrasive paper up to 2000# and polished using a flannelette, and subsequently chemically etched using a solution of 50 g CuCl2 + 100 mL HCl + 100 mL C2H6O. For clear observation, the TEM foils were cut from the position perpendicular to the tensile axis, 5 mm away from the fracture. Subsequently, the foils were manually grinded to 30 μm and perforated using a twin-jet electro polisher using a solution containing 10 pct HClO4 and 90 pct C2H6O at 20 V and − 25 °C. | 10.1007-s11661-020-06081-9.html
A representative high-strength disk superalloy (alloy 720Li) was used in this study. The initial powder was fabricated by gas atomization, and powder with particle sizes of < 106 μm was used with references to some studies. The D10, D50, and D90 values of the powder were 10.8, 36.8, and 78.4 μm, respectively. The nominal chemical composition of the powder is given in Table I. | 10.1007-s11661-020-06085-5.html
The powder was filled into the stainless-steel container, and sealed by electron beam in vacuum followed by HIP consolidation, and HIP billets with the diameter of ~ 100 mm and height of ~ 100 mm were obtained. Various HIP conditions and subsequent treatments are shown in Table II. The γ′ solvus temperature of this alloy was determined to be ~ 1150 °C. A γ′ sub-solvus HIP temperature of 1120 °C was selected based on the solvus temperature (sample A). Further, the HIP conditions such as the HIP pressure, holding time, and temperature were varied (samples B, C, and D, respectively). Moreover, a super-solvus heat treatment was performed at 1190 °C for 1 hour to homogenize the as-HIP microstructure (sample E). In addition, an as-HIP sample fabricated under the same HIP condition as sample A was followed by hot extrusion at 1100 °C (sample F). All the samples were fabricated using the same batch of gas-atomized powder. | 10.1007-s11661-020-06085-5.html
Tensile test specimens with a gauge length of 15 mm and diameter of 6 mm were fabricated from the various samples. The specimens of the extruded sample were extracted in parallel to the extrusion direction. The tensile tests were performed using a Thermecmaster-Z machine over a wide temperature range (950 °C to 1180 °C) and a strain rate of 0.001 s−1 in vacuum. Further, the strain rate was varied from 0.001 to 1.0 s−1 for some of the samples (A, D, and F) at 1050 °C. The tensile specimens were induction heated to the deformation temperature and held at the temperature for 5 minutes before the tests. The tests were continued until fracture, which was followed by gas quenching to maintain the hot deformation microstructure. The hot workability was evaluated based on the reduction of area (RA) values. | 10.1007-s11661-020-06085-5.html
The initial and fracture microstructures of the samples were characterized using optical microscopy (OM, Leica DM2500 M), scanning electron microscopy (SEM, JSM 7100F and SU5000), and electron backscatter diffraction (EBSD) analysis. The EBSD data were analyzed by an OIM analysis ver.7.3.1. The samples used for the microstructural observations were prepared by the standard metallographic method and subjected to a final polish using a 0.04 μm colloidal silica suspension. Some as-HIP samples were electrolytically etched to observe γ′ precipitates more clearly. | 10.1007-s11661-020-06085-5.html
MIM feedstock and injection molded samples (green samples) were prepared by Schunk Sintermetalltechnik GmbH (Thale, Germany). Two standard geometries were used for our investigations, including tensile bars and creep specimens. The specimens were received after solvent debinding at Schunk Sintermetalltechnik GmbH. They were then thermally debound in our laboratory with a Gero GLO furnace (Carbolite-Gero GmbH, Germany) in H2 flow. After thermal debinding, they were sintered from 1275 °C to 1325 °C for 3 hours under high vacuum with a Gero HTK furnace (Carbolite-Gero GmbH, Germany). The sintering temperature was optimized and then was used for other specimens. The as-sintered specimens were used for subsequent heat treatments and mechanical tests. The densities of as-sintered samples were measured using the Archimedes method according to DIN EN ISO 3369. | 10.1007-s11661-020-06087-3.html
C and O contents were analyzed at Neue Materialien Fürth GmbH (Fürth, Germany) using Horiba EMIA-320 V2 and EMGA-620W/C devices (Horiba, Japan). Grain growth heat treatment was performed from 1240 °C to 1300 °C for different holding times with a Gero LHTM furnace (Carbolite-Gero GmbH, Germany). The specimens were protected with Ar flow (1 L/hour) during isothermal holding. Samples cut from MIM tensile bars were used for the grain growth heat treatment investigation. | 10.1007-s11661-020-06087-3.html
Metallography specimens were all prepared with polishing machines (Struers, Germany). The specimens were cut with Accutom (Struers, Germany), cleaned in an ultrasonic bath, cold mounted with Technovit® 4071 resin (Kulzer GmbH, Germany), ground with SiC paper (# 200 to # 4000, Struers, Germany) and finally polished using standard colloidal suspension OP-U (0.04 µm, Struers, Germany). Morphology of pores was observed using polished specimens with the Imager.M1m optical microscope (Carl Zeiss Microscopy, Germany). The area fraction of porosity was measured using ImageJ software. The prepared specimens were etched with Spüli etchant at room temperature for 2 seconds. Micrographs were obtained with the Imager.M1m optical microscope (Carl Zeiss Microscopy, Germany) and Quanta 450 scanning electron microscope (SEM) (FEI). Electron backscattered diffraction (EBSD) analysis was performed on a FEI Helios NanoLab 600i FIB Workstation equipped with an Oxford Instruments NordlysNano EBSD detector. Transmission electron microscopy (TEM) analysis was conducted on Philips CM30 (FEI) with an accelerating voltage of 300 kV. TEM samples were prepared with a twin jet polishing machine (Struers, Germany) at Institute 1 (WW1), University of Erlangen-Nuremberg. Electron probe microanalysis (EPMA) was performed using JXA-8100 (JEOL, Japan). Differential scanning calorimetry (DSC) analysis with a STA 409 C/CD thermal analyzer (Netzsch, Germany) was used to obtain the transformation temperatures, such as the γ′ solvus temperature, solidus and liquidus temperature of MIM powder and as-sintered specimen. | 10.1007-s11661-020-06087-3.html
Creep tests were performed at the Joint Institute of Advanced Materials and Processes (ZMP), Friedrich-Alexander University of Erlangen-Nuremberg. Three groups of specimens were tested: as-sintered specimens (MIM), specimens after solution and aging heat treatment (MIM + HT1) and specimens after recrystallization and aging (MIM + HT2). The treatment details are listed in Table II. | 10.1007-s11661-020-06087-3.html
The feedstock for the wall printing were cylindrical rods of the heat-resistant nickel-based superalloy ZhS6U (see Table I for chemical composition), developed by the All-Russian Scientific Research Institute of Aviation Materials. ZhS6U superalloy is an analogue of the known superalloy MAR-M247 (in wt pct): Cr, 8; Co, 10; Mo, 0.7; W, 10; Al, 6; Ti, 1; Ta, 3; Hf, 1; B, 0.015; C, 0.15; Zr, 0.05; Ni, balance. As can be seen, the chemical composition of these two similar superalloys differs slightly. Cylindrical rods with a length of 110 mm and diameter of 3 mm were cut out from the 90-mm-diameter cast bars made from ZhS6U in the delivery condition by the DK7750 electrical discharge machine. | 10.1007-s11661-020-06090-8.html
The substrate for the Ni-based superalloy wall was an SS 304 austenitic steel plate (see Table II for chemical composition) of 3.0 mm thickness. The plate was mounted on a solid water-cooled worktable. | 10.1007-s11661-020-06090-8.html
Structural studies were performed using optical metallography (Olympus LEXT OLS 4100 laser confocal scanning microscope) and electron microscopy with simultaneous elemental microanalysis (Zeiss LEO EVO 50 scanning electron microscope). The elemental composition was determined by the method of EDS microanalysis (Oxford Instruments) at 20 kV accelerating voltage and 1.5 nA current of the probe. Integral elemental analysis was performed using a Niton XL3t X-ray fluorescence spectrometer at 50 kV acceleration voltage. Samples for macro- and microstructural characterization were cut off using a DK7750 electrical discharge machine. Longitudinal and transverse polished and etched metallographic specimens were produced to investigate the macro- and microstructure of the wall material. The specimens were chemically etched in Marble solution (CuSO4, 8 g; HCl, 40 mL; H2O, 40 mL) for 10 seconds. | 10.1007-s11661-020-06090-8.html
All alloys were prepared from pure elements of 99.999 pct purity. They were melted together in a vacuum induction furnace, re-melted three times to ensure homogeneity and cooled in a water-cooled Cu crucible to form ingots of 20 to 25 g. They were then homogenized in an Ar atmosphere at different times and temperatures and cooled down in the furnace. Six alloys, i.e. the base alloy Al10Co25Cr8Fe15Ni36Ti6 and five of its modifications are being compared in this manuscript. The alloys’ nominal compositions and their homogenization parameters are summarized in Table I. For the sake of brevity, they will be named after their trace element, e.g. “alloy with Hf” in case of the Al9.5Co25Cr8Fe15Ni36Ti6Hf0.5 alloy. | 10.1007-s11661-020-06091-7.html
DSC measurements were carried out on as-cast samples in two different instruments: (1) a DSC 404 C Pegasus (base alloy and alloys with Hf, Zr and Mo) and (2) a DSC STA 449 Jupiter F3 (alloys with B and W), both from the company Netzsch, using a heating and cooling rate of 20 K/min. Measurements after homogenization and annealing were carried out as well but are not shown here. | 10.1007-s11661-020-06091-7.html
All EBM fabricated samples were subsequently treated using hot isostatic pressing (HIP) at 1200 °C and 120 MPa for 240 minutes. This step is effective at eliminating small defects such as gas porosity as well as solution annealing the printed microstructure. HIPing, however, will not remove larger defects such as surface connected cracks and lack of fusion defects. Samples were subsequently aged at 1120 °C for 2 hours and 843 °C for 24 hours to produce a homogenized precipitate structure. No recrystallization was observed following the HIPing and aging heat treatment. This is in agreement with IN738LC processed via laser powder bed fusion which exhibited to recrystallization following a 1180 °C heat treatment for several hours. | 10.1007-s11661-020-06095-3.html
Cylindrical longitudinal creep samples with a gage length of 25.4 mm and diameter 6.35 mm were machined from the heat treated EBM printed bars. Testing was performed in Satec M class creep frames and displacement measurements were obtained using dial gages. Insulated resistance furnaces were utilized to maintain the imposed temperatures. For comparison experimental rupture and secondary creep rate data for IN738/IN738LC was obtained from literature. To compare the disparity between longitudinal and transversely oriented samples results were further compared to available DS cast results for both IN738 and another Ni-based superalloy, GTD-111. GTD-111 was chosen for comparison purposes as the cited work is exhaustive and reports all of the relevant results (rates, rupture, and elongation). A summary of the available details from these sources is listed in Table II. Note that in Reference 57 the authors do not state the grain size of the cast material utilized for creep testing. However, 1 year earlier the same authors published a paper on fatigue using material procured from the same supplier in the same bar form. Therefore, it was assumed that it must be the same material used in both studies. In addition, it should be noted that sample sizes and geometries (square vs cylindrical) were used across all studies. This may have some effect but we make no effort here to elucidate on these effects. | 10.1007-s11661-020-06095-3.html
Samples were sectioned using an Allied High Tech TECHCUT 5 and mounted in KonductoMet using a Buehler SimpliMet XPS1. The mounted samples were metallographically prepared using successively finer silica carbide grinding paper and given a final polish with 1 μm diamond on an Allied High Tech MetPrep 4. Samples were etched with Glyceregia to reveal the microstructure. Microscopy was conducted using a Hitachi S4800 field emission scanning electron microscope. Electron back scatter diffraction (EBSD) imaging was performed on a JEOL 6500 field emission scanning electron microscope equipped with a EDAX Hikari camera. | 10.1007-s11661-020-06095-3.html
The metallographic samples were cut by wire electrical discharge machining and then mounted, polished and etched by a Kalling solution containing CuCl2 (5 g), HCl (100 mL) and C2H5OH (100 mL). The microstructure of metallographic samples was observed by an optical microscopy (OM, Carl Zeiss Axio Observer 3m). | 10.1007-s11661-020-06097-1.html
Repair procedures have also been applied to specimens machined from service-exposed DS turbine blades. Lamberigts et al. performed repair procedures on specimens machined from Mar-M-200+Hf(DS) turbine blades. Service damage was simulated by performing stress-rupture tests. HIP at a temperature near the \(\gamma ^\prime \) solvus (1230 °C), followed by full solutioning and aging, was used to completely heal \(\gamma ^\prime \) rafting and incipient melting. The performance of rejuvenated specimens fell within the experimental scatter of pre-crept specimens. Kuipers et al. performed various rejuvenation heat treatments on René N5(SX) and RR2000(SX). The authors observed cellular recrystallization after applying the rejuvenation heat treatment in areas of the blades where prior peening had induced residual stresses. A long-term annealing heat treatment prior to rejuvenation was unable to prevent recrystallization. | 10.1007-s11661-021-06150-7.html
A grinding and polishing procedure was performed on the fatigue specimens with the specimens mounted in a drill press following standard procedures. A final polishing step of 3 μm diamond was used to minimize the influence of surface topography on the crack initiation process. | 10.1007-s11661-021-06150-7.html
The microstructure was examined for both alloys after creep and fatigue testing to determine the onset of recrystallization, extent of rafting, formation of cavities or voids, changes in carbide morphology, and precipitation of brittle intermetallic phases. The results were compared to the pre-crept microstructure. Metallographic preparation of pre-crept and crept specimens involved mounting sections parallel and transverse to the stress axis in Bakelite, followed by standard grinding and polishing with a final polish of 0.05 μm alumina. Sections were cut via electrical discharge machining (EDM), and specimens were ultrasonically cleaned after each polishing step in distilled water. | 10.1007-s11661-021-06150-7.html
Coupons were cut from specimens of GTD444(DS) and René N5(SX) that were crept to 2 and 5 pct strain for initial rejuvenation heat treatment studies. Virgin coupons were also heat treated to determine the influence of strain on the dissolution, reprecipitation, and growth of the \(\gamma ^{\prime }\) phase. The heat treatment conditions are summarized in Table II with only the solution temperature being changed between experimental variants. | 10.1007-s11661-021-06150-7.html
To test the effectiveness of a rejuvenation heat treatment in restoring the original microstructure at various solution temperatures and creep strain levels, initial heat treatment studies were performed on coupons cut from creep specimens of GTD444(DS) and René N5(SX) crept to 2 pct and 5 pct strain. The damage observed up to 5 pct strain during high temperature (982 °C) and low stress (172–206 MPa) creep of GTD444 and René N5(SX) consisted of an increase in the dislocation density and rafting of the \(\gamma ^\prime \) phase. Virgin coupons were also heat treated to determine the influence of strain on the dissolution, reprecipitation, and growth of the \(\gamma ^\prime \) phase. The heat treatment conditions are summarized in Table II. Heating and cooling rates were chosen to meet typical industry specifications and were performed in either vacuum or a 5 pct H2/Ar reducing atmosphere. Representative micrographs for each alloy after heat treatment are shown in Figures 2 through 5. | 10.1007-s11661-021-06150-7.html
Creep tests of René N5(SX) specimens were performed to the desired creep strain threshold (either 2, 3, or 5 pct strain) followed by a rejuvenation heat treatment, with NDE before and after each mechanical test and heat treatment. This defined one complete rejuvenation cycle, which was repeated until failure; thus, indefinite rejuvenation was not observed. The rejuvenation heat treatments were applied to full, intact creep specimens and, to isolate the influence of the creep strain threshold, solutioning during rejuvenation heat treatments was only performed at a temperature of 28 °C below the \(\gamma ^\prime \) solvus. This solution temperature was chosen as a starting point, with the ultimate goal of suppressing recrystallization, as discussed in Section III–E, while also partially restoring the initial cuboidal \(\gamma ^\prime \) microstructure. All creep tests for René N5(SX) specimens were performed at 982 °C/206 MPa. | 10.1007-s11661-021-06150-7.html
Pure elements (of at least 99.9 pct purity, Alfa Aesar) were arc-melted in an Arcast 200 Arc-melter, producing an ingot of the NiCrFeGeB alloy of approximately 20 g in a water-cooled copper crucible. The operating current was 450 A, and the ingot was flipped and re-melted five times to improve homogeneity, with electromagnetic stirring also applied for this reason. An 8-mm Ø cylinder of length 10 mm was removed from the as-cast ingot via electron discharge machining. Thin slices (400 to 800 μm) were then sectioned from this cylinder, which were then manually ground with the aim of achieving a thickness of 50 μm (in line with common foil thickness of commercial filler metals such as AWS BNi-2) using a stainless steel grinding jig and SiC grit papers. Due to difficulties with foil breakage before reaching 50 μm thickness, a foil thickness of approximately 65 μm was instead achieved. A further slice was ground to a thickness of approximately 100 µm in order to demonstrate the effect of increased gap size for the developed composition. | 10.1007-s11661-021-06246-0.html
The NiCrFeGeB foils were used to vacuum braze 8 mm Ø, 5-mm-length cylinders of Inconel-718 (IN718) to 25 x 25 x 5 mm sheets of IN718. A schematic of the brazed joint is shown in (Figure 6(a)). Brazing was performed at 1100 °C for 15 (for 65 µm thickness) and 60 (for 65 µm and 100 µm thickness) minutes. In each case, a 15-minute equalization hold was performed at 1010 °C below the brazing temperature. After brazing, the joints were furnace cooled to 900 °C before gas quenching. Ramp rates were 15 °C min−1 in each trial. The same brazing cycles were repeated for AWS BNi-2 in melt-spun foil form of 50 μm thickness (VBC Group, Loughborough, UK) for mechanical comparison. Prior to brazing, all IN718 pieces were ground with P1200 papers, before ultrasonic cleaning in acetone for 10 minutes along with the NiCrFeGeB and BNi-2 foils. A load of 20 g was placed on each joint during the brazing cycles. Shear testing of the brazed joints through applying compression was performed based on the method of Matsu et al. with the aid of an EN30B steel test fixture (shown schematically in Figure 6(b)). In addition, in order to observe any microstructural changes induced under approximate service conditions (as superalloys are normally used at elevated temperatures for extended times), a 5-mm-length section of a joint brazed at 1100 °C for 60 minutes was heat treated in an inert atmosphere at 700 °C for 100 hours. | 10.1007-s11661-021-06246-0.html
The composition of the as-cast NiCrFeGeB alloy was measured via X-ray fluorescence (XRF) (PANalytical Zetium), and phase analysis was performed by X-ray diffraction (Bruker D2 Phaser). Microstructural investigation of the as-fabricated alloys was performed via SEM (BSE) (FEI Inspect F50 operated at 20 keV) and energy dispersive spectroscopy (EDS) using Aztec software. Differential Scanning Calorimetry (DSC) of a 30 mg sample of the as-cast NiCrFeGeB alloy was performed in an argon atmosphere with heating and cooling rate of 20 °C min-1 (Netzsch 404 F1 Pegasus). Three DSC cooling curves were obtained, with the first discarded in case of insufficient sample contact with crucible, and the second and third averaged. The NiCrFeGeB brazed joints were imaged via SEM. Further elemental distribution analysis was performed by Electron Probe Micro-Analysis equipped with Soft X-ray Emission Spectrometer (EPMA-SXES) (JEOL JXA-8530F). Microhardness measurements of the as-fabricated alloys and NiCrFeGeB brazed joints were performed using a Struers Durascan, with a dwell time of 15 seconds. 1 kg load was used for the as-cast sample, and 50 g load was used for hardness profiles of the joints post-braze. | 10.1007-s11661-021-06246-0.html
Figure 8 shows an average (of curves two and three) DSC cooling curve for the as-cast NiCrFeGeB ingot. Solidus and liquidus temperatures of 1038 °C and 1055 °C were determined from this. It is possible that the two phases marked 1 and 2 in Figure 7, both being rich in Cr, possess much higher solidus and liquidus temperatures and so no transition relating to their melting was recorded for the temperature range used in the DSC cycle. | 10.1007-s11661-021-06246-0.html
Figure 10(a) shows a typical section of the NiCrFeGeB-IN718 joint brazed for 60 minutes followed by heat treatment at an approximate service temperature of 700 °C for 100 hours, in an inert atmosphere. The microstructure is largely comparable to Figure 9(b), with the Ni-Ge-Nb phase and DAZ remaining largely undisturbed by the heat treatment process. Upon higher magnification (Figure 10(b)), fine GB borides are again observed in the ISZ, as marked by the arrow in Figure 10(b) (though these were on too fine a scale for quantification via EDS techniques). | 10.1007-s11661-021-06246-0.html
Conventional and Nb-modified polycrystalline MAR-M246 superalloys were prepared by vacuum induction melting (VIM) using commercial raw-materials. Cylindrical rods of 14 mm diameter × 130 mm length were obtained by investment casting in pre-heated ceramic molds. Table I gives the nominal compositions of the alloys, noting that the amount of Nb in the modified alloy was defined considering equivalent molar fraction as that of Ta in the conventional MAR-M246. | 10.1007-s11661-021-06252-2.html
To perform the oxidation tests, discs of 8 mm diameter × 2 mm thickness were removed from the central part of the as-cast rods by electron discharge machining (EDM). Prior to the oxidation tests, the surface of the samples was ground using SiC paper down to grit P1200 and subsequently polished with 0.5 µm alumina suspension, cleaned ultrasonically in water, then in acetone and dried with hot air. The oxidation tests were performed at 800 °C and 900 °C for 1000 hours and at 1000 °C for approximately 650 hours, using triplicate samples of each alloy to obtain reliable results. The specimens were placed vertically in alumina crucibles in such way to maintain maximum contact area with the oxidizing atmosphere. Samples were then introduced in preheated muffle furnaces and frequently removed to monitor the mass change over the exposure time. The mass change was measured using an analytical balance with a precision of ± 0.1 mg. | 10.1007-s11661-021-06252-2.html
PWA 1480 melt stock (polycrystalline, nominally Ni-5Co-10Cr-5Al-1.3Ti-12Ta-4W) was sectioned by electro-discharge machining (EDM) into rectangular samples, roughly ~ 1.3 × 2.5 cm (½ × 1″). The machined thicknesses were nominally 0.025, 0.05, 0.13, 0.25, and 0.51 cm (labeled “10, 20, 50, 100, 200 mils”). They were hand polished to 600 grit SiC emery paper and bright hydrogen annealed in a horizontal alumina tube under slowly flowing 5 pct H2/Ar at 1000 °C, 1100 °C, 1200 °C, and 1300 °C for 8, 20, 50, or 100 hours. The conditions were selected based on successful results from the initial study and analysis. A 1.5 mm slice was taken from the end of most samples for sulfur analyses by glow discharge mass spectroscopy (Shiva Technologies, Cicero, NY). | 10.1007-s11661-021-06272-y.html
While otherwise eminently successful, hydrogen annealing entails some economic penalties and complications associated with heat treating airfoils and coatings. In theory, desulfurization may be combined with solution treatment, but effective only for thin sections outlined here, not bulk ingots. Hydrogen annealing may be combined with solution heat treatments at 1250 °C to 1300 °C, depending on the alloy, but would generally require hot times on the order of 50 hours. In commercial practice, melt desulfurization has been accomplished more efficiently by CaO (MgO)-based treatments of master heats that yield ≤ 0.3 ppmw S. This produced substantial benefits to scale adhesion during cyclic oxidation of 2nd+ generation single crystals, such as PWA 1484, René N5, N6, CMSX-4®SLS, AM1, and TMS 238 and 1700. In the latter study of melt desulfurization at ~ 1600 °C, using immersed CaO rods to getter sulfur, the kinetics of “the rate-controlling process of the desulfurization is S diffusion through the generated layer composed of CaS and calcium aluminate slag.” In summary, progressive hydrogen annealing treatments of PWA 1480 do show commensurate levels of desulfurization. However, a definitive new relation for sulfur diffusivity and precise predictivity for superalloys was not obtained. Rather, a general confirmation of prior studies was indicated by scatter diagrams and normalized sulfur content vs 1/T. Three primary difficulties were identified: (1) effective desulfurization was not confirmed for 1000 °C hydrogen anneals; (2) extreme Dt/L2 conditions could not reliably produce predicted sulfur levels below 0.05 ppmw; (3) scatter was significant, especially at sub-ppm levels. Accordingly, a truncated data set improved agreement with prior diffusivity measurements. Practical hydrogen annealing treatments for 0.5 mm sections (1200 °C for 20 hours) or 2 mm sections (1250 °C for 50 hours) were sufficient to achieve ≤ 0.3 ppmw S levels and the maximum oxidation benefit. | 10.1007-s11661-021-06272-y.html
The investigation has been performed using CMSX4 superalloy delivered by Howmet Ltd, UK, in the form of a \( \left\langle {001} \right\rangle \) oriented bar. Specimens for LSP experiments were cut parallel to {001} planes from the bar. The chemical composition of the alloy is (in wt pct): Ni-9.5Co-6.4Cr-6.4Ta-6.4W-5.6Al-2.9Re-1Ti-0.6Mo-0.1Hf. Samples were received after standard heat treatment: solid solution annealing at 1280 °C to 1305 °C for 6 hours followed by the aging at 1140 °C for 4 hours and at 870 °C for 16 hours. | 10.1007-s11661-021-06277-7.html
Prior to LSP, sample surfaces were ground with SiC sandpapers with grit of 500 to 4000 and then polished to make the average surface roughness Ra 100 nm. The polished sample surfaces were etched before the laser shock processing, so after treatment the surface microstructure, unchanged by additional post-processing metallographic preparation, could be examined. The etching was carried out in two stages: in a solution of 24 mL C2H5OH, 25 mL HNO3 and 27 mL HCL followed by etching with a solution of 4 g CuSO4, 20 mL HCL and 20 mL C2H5OH. Before laser treatment, the etched surfaces were coated with black paint as a laser energy absorbing layer and then immersed in flowing water with a thickness of ~ 1 mm. LSP experiments were performed using a 1 J Q-switched Nd:YAG laser (Q-switched Powerlite Precision II 9010 DLS) operating in the 1064-nm wavelength range (first harmonic) and at a frequency of 10 Hz and pulse duration of 18 ns. During LSP, the samples were treated by a series of single laser shots. The diameter of the laser beam on the target was 2 mm and the laser energy density ~ 13.2 J/cm2. After LSP, the remaining black paint coating was stripped off with acetone. Surface microstructure and cross sections before and after laser treatment were examined by scanning electron microscopy (SEM, Hitachi S—3500 N, FEI Nova NanoSEM 450). TEM and plain view examinations were carried out on thin foil specimens obtained from ~ 0.5 mm slices cut parallel to the laser-treated surface and ground down from the core side to about 0.1 mm. The 3-mm discs were punched from these slices. The disk centers were then dimpled down, from the core side, to 30 to 50 μm and electropolished, using a Struers Tenupol-2 double-jet electropolishing unit, and a 450 mL CH3COOH + 100 mL HCl04 + 450 mL CH2OHCH2OC4H9 electrolyte, to make them suitable for STEM and TEM observations. Moreover, TEM lamellas were excised perpendicular to the treated surface by means of a focused ion beam (FIB) using an FEI Quanta 3D 200 Dual Beam Focused Ion Beam instrument. The microstructure observations were performed with Philips CM20, Tecnai G2 F20 and Jeol 200CX transmission microscopes. | 10.1007-s11661-021-06277-7.html
Moreover, after the LSP treatment, nanohardness tests were conducted on the cross sections of the treated sample surfaces as well as the untreated material. Nanoindentation tests were performed using nanoindenter NHT 50-183 instruments equipped with a Berkovich diamond indenter. Tests included cross-sectioned measurements with a step size of 5 μm, along the line perpendicular to the surface treated by LSP. A load of 15 mN was applied for each indentation. | 10.1007-s11661-021-06277-7.html
Single-crystal castings with different span sizes S (40 mm and 100 mm) at different solidification heights H (40 mm and 220 mm) from the baseline of the adapter above the grain selector were designed for simulating the typical geometrical feature of gas turbine NGVs, as shown in Figure 1(a). Spiral grain selection method was employed to obtain single crystals. In present work, two wax patterns with the spiral grain selectors are assembled into a wax cluster symmetrically relative to the central runner, as shown in Figure 1(b). For describing clearly, the sides facing the central sprue and graphite heater were defined as the inside and the outside of specimens, respectively. The ceramic molds were produced by a standard investment casting procedure developed in our lab. We dipped the wax cluster into corundum slurries and then stuccoed by corundum sands. The final thickness of the ceramic shells should get to 6 mm approximately after repeated above operations. The prepared molds were dewaxed in a steam autoclave at 170 °C and 6 atm pressure for 15 minutes. After dewaxing, the molds were sintered in a firing furnace at 900 °C for 4 hours to remove the residual wax and enhance the strength of the ceramic shell. A typical hot corrosion resistance Ni-based single-crystal superalloy, DD413, was used in the present experiment. The nominal chemical composition of the DD413 is listed in Table I. Directional solidification was performed in a high-rate-solidification (HRS) Bridgman vacuum furnace. The investment shell mold was mounted on a water-cooled copper chill plate in the cooling chamber at room temperature and raised into heating chamber under vacuum atmosphere. Then, we heated the mold to 1500 °C at a rate of 15 °C/min. We held the shell for 10 minutes to acquire a uniform temperature distribution and then poured the molten alloy into the shell mold. Subsequently, the shell mold was withdrawn downward under the withdrawal rates of 1, 3, and 6 mm/min. | 10.1007-s11661-021-06287-5.html
After the directional solidification process, the castings were cut from the cluster. Sand-blasting treatment was employed to remove the remnant ceramic shell. The solidification defects were revealed by the following macro-etching with a solution of 75 vol pct HCl and 25 vol pct H2O2. The specimen of rejoined platforms for microstructure examination was machined by electric discharge machine (EDM), then ground with waterproof sandpapers from 240 grit to 2000 grit, and finally polished with 2.5 μm diamond paste to remove scratches. Macrostructures and microstructures at the bottom of the rejoined platforms were observed by a high-resolution image scanner (HP Scanjet G4050) and optical microscope (Zeiss Axio Vert.A1). The secondary dendrite arm spacing (SDAS) of rejoined platforms under different withdrawal rates was counted by the image processing software (Image Pro Plus). The measuring method of SDAS was direct measuring from 3 views totally including 20 measured values. Crystallographic orientation was determined by employing electron backscatter diffraction (EBSD) technology. A scanning electron microscope (ZEISS Merlin Compact Field Emission-SEM) equipped with an Oxford Instruments NordlysNano detector was used, and a step size of 80 μm was applied for data acquisition. Subsequently, Channel 5 software was employed for EBSD data analysis. The commercial finite element software ProCAST was applied to simulate the thermal and stress fields during the solidification process. The evolution of solid fraction and horizontal stress of the rejoined platforms were observed with the Visual-Viewer post-processor software. Boundary conditions and initial conditions for this paper have been reported in our previous article. | 10.1007-s11661-021-06287-5.html
In this study, Waspaloy samples possessing four nominal levels of P (0 wt pct, 0.01 wt pct, 0.02 wt pct, and 0.04 wt pct) were produced for investigating the effect of P additions on the microstructures and creep properties. The samples were designated as WP0, WP1, WP2, and WP4, respectively, according to the nominal content of P. Based on the compositional measurements by Inductively Coupled Plasma Optical Emission Spectrometry (ICP-OES) shown in Table I, the composition of the Waspaloy master alloy was measured to contain less than 0.001 wt pct P. To achieve the desired concentrations of P, Waspaloy was remelted with Ni-11.3P (11.3 wt pct P) pieces that were prepared by melting the high-purity Ni-11.3P (11.3 wt pct P) powders in the MRF ABJ-900 arc melting furnace under argon atmosphere. In order to ensure the uniform distribution of P throughout the microstructure, six melting cycles were performed to each ingot. After each melting cycle, the ingot was flipped over before starting the next cycle. The arc melt ingots were then homogenized at 1165 °C for 55 hours prior to being subjected to hot rolling operations to break down the coarse-grained microstructure of homogenized ingots. For hot rolling, ingots were sectioned into blocks with a thickness of 9.5 mm and encapsulated into a stainless steel can. The can was then hot rolled via multiple passes into a thin slab with a final thickness of 2 mm. The rolled slabs were then annealed to fully recrystallize the hot-deformed grain structures into a fine-grained, equiaxed microstructure. After annealing, the slabs were subjected to the standard heat treatment procedures which consisted of a 1020 °C solution heat treatment for 4 hours following air cooling, and then a two-step aging heat treatment of 843 °C/4 hours/air cooling combined with 760 °C/16 hours/air cooling. The heat-treated slabs were electro-discharge machined (EDM) and surface finished into ASTM E139-11 compliant dog-bone tensile bars with a nominal gage length of 38 mm, width of 4.5 mm and thickness of 1.4 mm, as shown in Figure 1. All the creep specimens were produced using the same process to minimize variations in the microstructure. | 10.1007-s11661-021-06289-3.html
In order to quantify the relative phase fraction of minor phases in the initial microstructures before creep testing, electrolytic extraction was performed using a solution of 10 pct HCl and 1 pct tartaric acid in methanol. During the electrolytic extraction, both the sample and platinum foil cathode were immersed in the solution and wired to a DC power supply. The current density was kept at 2.5 mA/mm2 to selectively dissolve the γ and γ′ phases and leave the minor phases as residuals. After extraction, the residual powders were collected by filtering the solution through 0.1 μm pore size filter paper and then rinsed with ethanol before being collected. The filtered and dried powders were set on the zero-diffraction plate for X-ray diffraction (XRD) scanning in a Bruker D2 diffractometer with a Cu K-a tube at an energy of 30 KV and 10 mA. The scans were conducted with a 2θ range of 20 to 100 deg, a step size of 0.01º, and 4-seconds dwell time. Rietveld analysis of the measured XRD patterns was performed using GSAS-II to obtain the relative amount fraction of each phases. | 10.1007-s11661-021-06289-3.html
All works for this study were performed on material obtained from full-scale forgings provided by GE Aviation (Evendale, Ohio). Prior to receipt, the material had been isothermally forged using industry standard forging practices. The material was then sectioned using electro-discharge machining to appropriately sized specimen for the respective experiments. | 10.1007-s11661-021-06307-4.html
The equilibrium γ′ volume fraction as a function of temperature for ME501 was evaluated through a set of five, one-hour sub-solvus isothermal holds. Prior to the exposures, the input material was homogenized above the presumed γ′ solvus temperature for one hour and air cooled to room temperature to remove any residual primary γ′ from the sub-solvus isothermal forging operation. A single specimen per exposure temperature approximately 12 mm in diameter by 10 mm thick was excised from the input material for subsequent thermal exposures. One-hour-long isothermal exposure was performed on each of the five different specimens where the temperature exposures were 1151 °C, 1163 °C, 1174 °C, 1188 °C, and 1196 °C. These exposures were performed in an air furnace where the temperatures were monitored by a type-K thermocouple mounted on the surface of the specimens. Following the exposures, the specimens were air cooled to room temperature using forced air. The specimens were then mounted and prepared using standard metallographic procedures and final polished for a minimum of 1 hour in a 50 nm colloidal silica suspension. Specimens were then chemically etched using 0.33 glycerol, 0.33 nitric acid, 0.33 acetic acid, and 0.01 hydrofluoric acid solution which preferentially etches the γ′ phase. Backscatter electron (BSE) images of the prepared surfaces were obtained in the scanning electron microscope (SEM) to quantify the area fraction of γ′ phase using standard image analysis techniques. For each of the five experimental conditions, a total of five images per specimen were collected and the average area fraction value reported. In the instances where on-cooling γ′ was present—which was evidenced by a significantly smaller γ′ size—they were omitted from the quantification process. | 10.1007-s11661-021-06307-4.html
The Single-Sensor Differential Thermal Analysis (SSDTA) measurement technique was utilized to measure the non-equilibrium γ′ precipitation response as a function of cooling rate. The technique was developed previously and has successfully been applied to PM superalloys. The programmable furnace control of SSDTA allows for observation of the differential thermal response across the entire range of relevant on-cooling transient temperature profiles. For the ME501 alloy, the specimens were rapidly heated to 1200 °C, held for 30 minutes and cooled at cooling rates ranging from 10.6 to 882 °C/min. The nominal cooling rate was programmed within the furnace control and the reported cooling rates were obtained by determining the slope of the temperature vs time data from 1200 °C to the γ′ burst temperature. The onset of γ′ burst was extracted from the differential thermal data from each specimen analyzed. | 10.1007-s11661-021-06307-4.html
Differential Thermal Analysis (DTA) was performed on the ME501 material using a TA Instruments SDT Q600. This technique was incorporated into the experiments in order to compare the results of this alloy with others tested in a similar manner. An 8 mm diameter by 2-mm-thick cylinder was heated from room temperature at a rate of 10 °C/min to 1230 °C, followed directly by cooling at a linear rate of 10 °C/min back to room temperature. The difference between the reference and the specimen temperatures were recorded as a function of the programmed temperature of the experiment. Plotting the temperature difference vs temperature data is used to identify regions where fluctuations in temperature difference indicate phase transformation. | 10.1007-s11661-021-06307-4.html
Following differential thermal analysis, Focused Ion Beam Serial Sectioning (FIB SS) was performed on the DTA specimen to elucidate the 3D morphology of the secondary γ′ microstructure using a procedure consistent with prior studies on this alloy type. The DTA specimen was prepared metallographically with standard grinding and polishing techniques and final polished with a 50 nm colloidal silica suspension. A FEI Helios NanolabTM 600 Dual-Beam FIB/SEM was then used to mill a three-walled trench to expose a selected volume of interest approximately 15 μm wide × 10 μm tall × 10 μm thick when viewed from the secondary electron (SE) detector that was at a 52 deg angle. Sectioning through the volume of interest was completed using a 21 nA beam current with a 40 nm step size. SE images were obtained at each section step to be used for segmentation and reconstruction. Registration, segmentation, and reconstruction were performed on the images to create a reconstructed volume dataset using MIPAR 3D Toolbox. Electron Back-Scatter Diffraction (EBSD) was then used to determine the grain orientation of the extracted volume. | 10.1007-s11661-021-06307-4.html
To assess the impact of latent heat from the γ–γ′ transformation on the overall heat transfer observed, an embedded thermocouple quench trial was conducted on a sub-scale diskette geometry made from as-forged ME3. The geometry of the diskette was approximately 50 mm in diameter and 18 mm thick. A series of three cylindrical holes approximately 3.8 mm in diameter and 9 mm deep were made into the diskette for thermocouple placement. An overview of the geometry and hole positions are shown in Figure 1. Type-K thermocouples wires with individual gage diameters of 3.175 mm were inserted into the holes with a junction formed at the end of the wires for temperature monitoring during the subsequent thermal experiments. The diskette was placed on a hollow ceramic riser approximately 13 mm in height for positioning during heat treatment. A photograph of the thermocoupled diskette/riser assembly is presented in Figure 1. | 10.1007-s11661-021-06307-4.html
A solution heat treatment followed by active quench was carried out on the diskette geometry to measure the transient temperature response. The heat treat was carried out using a Solar Vacuum furnace where the diskette was heated to approximately 1173 °C, held for 1 hour, and quenched using an Argon back-fill until a gas pressure of 0.8 MPa was achieved within the furnace chamber. | 10.1007-s11661-021-06307-4.html
Thirty-one cylindrical test pieces were machined from an received Waspaloy bar, with a gauge length of 28 mm and a diameter of 5 mm. The chemical composition of this batch of Waspaloy (in wt. pct) was 19:1Cr; 13:5Co; 0:03C; 0:10Mn; 0:10Si; 0:79Fe; 4:08Mo; 3:15Ti; 1:30Al; 0:005B; 0:07Zr; 0:0025S; 0:01P; 0:10Cu; 5 ppm Ag; 10 ppm Pb; 0:5 ppm Bi; bal Ni. The material was heat treated for 4 h at 1353 K (water quenched), 4 hours at 1123 K (air cooled), and 16 hours at 1033 K (air cooled). This resulted in a uniform equiaxed structure of average grain diameter 45 μm. The microstructure contained uniform γ′ particles of mean diameter 0.3 μm. The tensile strength (σTS) values for this batch of material were 1154, 1120, 975, and 827 MPa at 873, 923, 973, and 1023 K, respectively. | 10.1007-s11661-021-06318-1.html
Discs with a radius of 8 mm and a thickness of 1000 µm were cut from an as-received Waspaloy bar, with chemical composition (in wt. pct) 19:5Cr; 13:5Co; 0:08C; 4:3Mo; 3:0Ti; 1:30Al; 0:006B; balance Fe. This supplied material is therefore very similar to that used for the uniaxial test specimens. The cut discs were ground down using progressively finer grit papers until a 500 ± 5 µm thickness was achieved in accordance with the SPC Euro Co. The as-received bar had a typical heat treatment of 1268 K to 1313 K for 4 hours, air cooled, followed by a stabilization period at 1118 K for 4 hours, air cooled, and aged at 1033 K for 16 hours, air cooled. The grain size ranged between 16 and 127 µm. The heat treatment experience by this material is therefore very similar to that experienced by the material used for uniaxial test specimens. The grains sizes were also similar. Figure 2(a) shows, through an SEM image of this as-received Waspaloy bar, that the microstructure consists of primary γ′ precipitates evenly distributed within a γ, with finer secondary γ′ precipitates formed during heat treatment after the aging stage. From the BSE scans in Figure 2(b) it is clear that dark inclusions present in the coarse grain matrix of Figure 2(a) are TiN. These inclusions, alongside NiC, can form in Waspaloy during primary processing of superalloys. | 10.1007-s11661-021-06318-1.html
The as-received forged AD730 alloy, provided by Aubert & Duval, had an average grain size of 41.36 ± 9.14 µm and a volume fraction of γ′ of 40 pct (for all γ′ classes). SLM-125HL AM equipment, at IMT-Mines Albi in France, was used to fabricate IN718 superalloy. Samples were fabricated in the Z-direction, which is perpendicular to the fabrication platform for LFW conditions. Two rectangular AD730 samples (37-mm length × 26-mm width × 13-mm height) were linear friction welded to an as-SLM IN718 and an H-SLM IN718 (homogenized at 1373 K for 1 hour and water quenched) with the same dimensions. Their chemical compositions are provided in Table I. | 10.1007-s11661-021-06319-0.html
Figure 1 shows the PWHT cycle used in the present investigation. Depending on the microstructure of the SLM IN718 and the precipitation hardening treatment for the IN718 and AD730 alloys, one of the samples of W1 was ST at 1253 K for 1 hour and water quenched. It should be noted that the solution treatment heat treatment is for IN718 alloy. The samples were subsequently aged at 1003 K for 12 hours, cooled in the furnace (55 K/h), and held at 893 K for 10 hours, followed by air cooling (W1-STA). The second sample of W1 and the W2 sample were directly aged and are identified as W1-DA and W2-DA, respectively. Regarding the industrial aging treatment of AD730 alloy at 1003 K to 1033 K for 8 to 10 hours and the first aging step of SLM IN718 alloy at 993 K to 1033 K for 8 to 10 hours, in this study, the temperature and time of the first aging step (for dissimilar welds) are modified (i.e., temperature 1003 K and time change from 8 to 12 hours). It should be noted that the second aging step (893 K for 10 hours) cannot affect the precipitation hardening in AD730. However, the time was increased from 8 hours (the usual aging time for IN718 alloy) to 10 hours to compare the results with the literature. | 10.1007-s11661-021-06319-0.html
The Vickers microhardness (HV) profile was measured on cross-sectioned post-weld heat treated samples throughout the weldment by using an automatic Future-Tech Vickers machine. The obtained results were compared with as-linear friction welded samples (W1 and W2). A load of 200 g (HV0.2) and a dwell time of 15 seconds were employed for all measurements from the weld interface toward the BM (a distance of ~ 3 mm). The hardness examination was conducted on both linear friction welded and post-weld heat treated samples. The measurements were repeated between three and five times for different distances. The average values are reported with errors between 0.4 pct (in the WZ and the BM) and 2.1 pct (in the TMAZ). | 10.1007-s11661-021-06319-0.html
The Application of Differential Scanning Calorimetry to Investigate Precipitation Behavior in Nickel-Base Superalloys Under Continuous Cooling and Heating Conditions ¦ SpringerLink Advertisement Search Log in Search SpringerLink Search The Application of Differential Scanning Calorimetry to Investigate Precipitation Behavior in Nickel-Base Superalloys Under Continuous Cooling and Heating Conditions Download PDF Download PDF Original Research Article Published: 19 July 2021 S. L. Semiatin1, N. C. Levkulich2, R. Larsen3, J. S. Tiley4, K. N. Wertz1, F. Zhang5, T. M. Smith6, R. Y. Zhang7, H. B. Dong8, P. Gadaud9 & J. Cormier9 Metallurgical and Materials Transactions Avolume 52, pages 3706–3726 (2021)Cite this article 208 Accesses Metrics details A suite of experimental tools and fast-acting, numerical-simulation techniques was used to quantify the precipitation behavior of three nickel-base superalloys: IN-100, LSHR, and 718. Experimental methods comprised differential scanning calorimetry (DSC) to establish the specific heat as a function of temperature and selected direct-resistance heating trials (using a Gleeble® machine) to obtain samples for microstructural analysis. For the DSC experiments, each alloy was cooled at a prescribed constant rate (between 5 and 20 K/min) after an initial soak/equilibration in the high-temperature, single-phase (supersolvus) temperature regime. On-heating DSC trials beginning at ambient temperature were also performed on alloy 718 in three different starting conditions: super-δ-solvus solution treated and water quenched (denoted as ST), solution treated and aged (STA), and solution treated and overaged (STOA). DSC results, revealing the thermal signatures associated with the kinetics of precipitation of γ′ (IN-100, LSHR) or γ′ and γ″ (718), were interpreted using a previously-developed fast-acting routine that treats concurrent nucleation, growth, coarsening, and dissolution. For these simulations, special attention was paid to various thermo-kinetic input parameters including equilibrium solvus-approach curves, bulk free energies of transformation, matrix-precipitate interface energies, and effective diffusivities. For the γ-γ′ superalloys (IN-100 and LSHR), estimates of precipitate volume fraction as a function of temperature from the specific-heat data revealed semi-quantitative agreement with simulation predictions. For the γ-γ′-γ″ superalloy (718), simulation predictions of precipitate volume fractions were converted to specific heat as a function of temperature and showed semi-quantitative agreement with the direct measurements. | 10.1007-s11661-021-06362-x.html
The final processing step in the manufacture of nickel-base-superalloy parts via ingot- or powder- metallurgy techniques often consists of solution treatment and aging to develop a desirable precipitate distribution. For wrought materials, aging following solution treatment and quenching is frequently performed isothermally in a single or two-step process. For 718, for instance, aging is usually done at 993 K (primarily for the precipitation of γ″) and then at 893 K (for γ′). Alternatively, the heat treatment of 718 sometimes comprises solution treatment followed by controlled cooling through the aging regime or by a direct-aging method. The latter approach involves high temperature preheating and hot working in place of a conventional solution-treatment process per se and gives rise to higher strength levels. Depending on the final application, PM superalloys strengthened by γ′ are solution treated above or below the solvus and then controlled cooled to produce secondary γ′ (at relatively high temperatures) and then very-fine tertiary γ′ at lower temperatures. Additional tertiary γ′ may then be developed by isothermal aging at a moderately-low temperature above the expected service temperature. | 10.1007-s11661-021-06362-x.html
Differential scanning calorimetry and fast-acting, mean-field simulations were performed for three different superalloys to establish and refine tools for quantifying precipitation behavior under continuous cooling and heating conditions. | 10.1007-s11661-021-06362-x.html
The alloy 718 material was received as 2-mm thick hot-rolled sheet which had been finished by continuous annealing using proprietary parameters; its composition (in weight percent) was 17.6 Cr, 19.27 Fe, 4.93 Nb, 0.54 Al, 0.98 Ti, 3.01 Mo, 0.55 Co, 0.06 C, balance Ni. In the as-received (AR) condition, the microstructure consisted of γ grains with an average circle-equivalent diameter (CED) of ~ 20 μm and widely-dispersed carbides ~ 2 to 4 μm in diameter (Figure 2(a)) At a magnification of 200,000 times, there were no discernable γ″, γ′, or δ phase precipitates. | 10.1007-s11661-021-06362-x.html
DSC, direct-resistance heat treatments, and furnace heat treatments were performed to quantify precipitation behavior and establish input data for precipitation simulations. | 10.1007-s11661-021-06362-x.html
DSC was performed at the Thermophysical Properties Research Laboratory (TPRL) on IN-100, LSHR, and 718 with the ST, STA, or STOA microstructures. For this purpose, small disks measuring 5.8-mm diameter × 1.5-mm thickness were extracted via a combination of electrical-discharge machining and grinding operations. Each DSC trial was performed in an argon atmosphere using a constant cooling/heating rate of 15 K/min (IN-100, LSHR) or 5, 10, or 20 K/min (718). The experiments were performed over a temperature range between 296 K and ~ 20 K above the respective γ′ solvus (IN-100, LSHR) or δ solvus (718) using a Netzsch Model 404 differential scanning calorimeter. During DSC, the differential temperature between a test sample and reference head is measured and converted into a heat flow (mW). Runs using a blank sample, sapphire sample, and the test sample are performed to obtain heat flows from each procedure. The specific heat is then calculated based on the known sapphire and test sample weights, the specific heat values of the sapphire, and the ratio of the sapphire to baseline and test sample to baseline behaviors at given temperatures. | 10.1007-s11661-021-06362-x.html
Because samples cannot be quenched at intermediate temperatures during DSC (and thus enable microstructure determination), selected heating/cooling experiments for 718 in the ST condition were preformed using a Gleeble® 3800-499 thermal-mechanical test system (manufactured by Dynamic Systems, Inc. (DSI), Poestenkill, NY). For these runs, strips measuring 12.7-mm width × 115-mm length × 1.5 mm thickness were resistance heated/cooled in vacuum at a rate of 5 K/min and then water quenched at a prescribed temperature. For on-cooling experiments, test samples were heated first to 1373 K, soaked 15 minutes, cooled, and quenched immediately upon reaching 993 K or 773 K. The on-heating trials consisted of heating to 1073 K or 1173 K and then water quenching. | 10.1007-s11661-021-06362-x.html
A number of furnace heat treatments at temperatures between 973 K and 1200 K and times between 2 and 24 hours were also performed for alloy 718 to establish the solvus-approach curve required for precipitation simulations. These treatments were done using 718 in two starting conditions, STOA material and as-received (AR) material which had been given the same overaging treatment as the STOA samples. The overaged condition was chosen for two purposes: (i) to provide γ″ and γ′ precipitates of a size that could be readily imaged via high resolution scanning electron microscopy and (ii) to assure that equilibrium (or near equilibrium) γ″/γ′ volume fractions had been achieved after relatively-short times because only phase dissolution was involved during soaking at temperatures above those used for the initial overaging treatment. To verify that the heat treatment times were indeed conservative, simulations of phase dissolution were performed. | 10.1007-s11661-021-06362-x.html
The initial microstructures and those developed during the various Gleeble® and furnace heat treatments (for alloy 718 samples) were determined via scanning electron microscopy (SEM) following standard metallographic preparation, i.e., sectioning, grinding with SiC papers down to 800 grit, rough polishing with diamond, and final polishing with colloidal silica. The grain structures (and coarse precipitate dispersions) were documented using backscattered-electron (BSE) imaging in a Sirion or Quanta SEM (both manufactured by FEI, Hillsboro, OR). Each microscope was outfitted with a BSE detector manufactured by Deben UK Ltd. (London, UK); the accelerating voltage was 20 kV, working distance was 10 mm, and the aperture size was 30 μm. | 10.1007-s11661-021-06362-x.html
The principal results from this research consisted of measurements of the specific heat as a function of temperature for the PM alloys (IN-100 and LSHR) and the wrought alloy 718, microstructure observations from Gleeble® heat treatments for alloy 718, and microstructures in 718 samples given various furnace heat treatments to establish its solvus-approach curve(s). | 10.1007-s11661-021-06362-x.html
The only noticeable differences between heating and cooling results were noted at T ~ 1100 K to 1250 K for LSHR and near Tγ′ for both alloys. The deviation at 1100 K to 1250 K for LSHR likely resulted from the dissolution of the measurable volume fraction of tertiary γ′ precipitates that had been developed during the 8 hour aging treatment at 1089 K prior to DSC (Figure 1(b)). This tendency was avoided for IN-100 because its starting condition was developed solely by supersolvus solution treatment and air cooling without a final age, thus resulting in a small fraction of (low-temperature) tertiary γ′ (Figure 1(a)). | 10.1007-s11661-021-06362-x.html
The c vs T observations during heating or cooling at a higher rate (10 to 20 K/min) were similar to those observed for 5 K/min. In particular, during heating at 10 K/min, two exothermic troughs were noted for the ST sample, and the signature of the onset of dissolution of γ″ and γ′ for the STA and STOA samples (at corresponding points A and B) could be discerned (Figure 5(a)). Similarly, each of the on-cooling c vs T plots (Figure 5(b)) exhibited a “spike”, whose breadth increased with cooling rate and whose peak was located at a temperature that decreased with increasing cooling rate. These trends were likely associated with the occurrence of precipitation over a larger range of temperature and a decrease in the amount of precipitate with increasing cooling rate. These observations were similar to those of Niang et al. using DTA, and Agazhanov et al. who applied DSC to determine the specific-heat of 718 during cooling at 10 K/min following supersolvus solution heat treatment (SSHT) (Figure 5(b)). | 10.1007-s11661-021-06362-x.html
SE and BSE micrographs for a super-δ-solvus solution-treated sample which was cooled at 5 K/min and water quenched upon reaching 993 K showed a distribution of γ″ (and possibly some γ′) precipitates (Figure 6(c)). The volume fraction was 0.094, and the average CED was 10.7 nm (Figure 6(c)). No δ needles were observed, however (Figure 6(d)). | 10.1007-s11661-021-06362-x.html
Similar results in terms of volume fractions, the onset of coarsening with increasing temperature, and the development of δ phase were obtained using the AR 718 material that had been initially aged at 993 K and then 893, each for 24 hours, (Figures 9 and 10). Somewhat larger precipitate sizes were noted at a given temperature for the latter group of samples, however (e.g., Figures 9(a) vs 7(a), Figures 9(d) vs 7(c)). Such differences in size may have resulted from a slower cooling rate following solution treatment in the production continuous-annealing process. The slower cooling rate (relative to the water quenching used for the samples whose microstructures are shown in Figure 7) may have led to an ensemble of pre-existing atom clusters/nuclei that would have biased growth over additional nucleation in the subsequent heat treatments to determine the solvus-approach curve. | 10.1007-s11661-021-06362-x.html
Last, the consistency of the SACs and TFs was established by comparing predictions from Eqs. and for the dependence of ΔG* on temperature (and hence undercooling) for the specific case of a matrix composition equivalent to that of a supersolvus-solution-treated material. For Eq. , values of the average enthalpy of transformation for γ′ and γ″ were obtained respectively from the on-heating specific heat data for the ST sample (Figure 4(a)) and the average on-cooling data (Figure 4(b)). In the first instance, precipitation simulations for 718 showed that ~ 4 pct of the matrix transformed to γ′ between 800 K and 900 K. In combination with the measured heat release shown in Figure 4(b) over this range of temperature, \( H_{{\gamma^{\prime}}}^{*} \) = 115 J/g was obtained for the γ′ formed in 718; this value is similar to those that pertain to γ′ precipitation in the PM γ-γ′ superalloys (Table I). A similar approach for the on-cooling behavior between ~ 1073 K and 950 K, during which it was estimated that ~ 8 pct. of γ″ and ~ 2.3 pct of γ′ had formed and produced the measured amount of heat, resulted in an estimate of 184 J/g for \( H_{{\gamma^{\prime\prime}}}^{*} \), or a value approximately 50 pct. greater than that for γ′. With these measurements and the corresponding solvus temperatures (Table II), ΔG*(T) plots were obtained using Eq. (Figure 16). | 10.1007-s11661-021-06362-x.html
Predictions from the precipitation simulations were compared to metallographic observations and DSC measurements of c-cb. Attention was focused on experiments performed at a cooling or heating rate of 5 K/min. The input material parameters are listed in Table II and the first line of each of Tables IV and V. | 10.1007-s11661-021-06362-x.html
The material used for this study is the Ni-base superalloy CM247LC. Its nominal composition is 9.5W, 9.2Co, 8.1Cr, 1.8Mo, 5.6Al, 3.2Ta, 1.4Hf, 0.7Ti, 0.07C, 0.015B, 0.015 Zr with the balance Ni (all in weight percentage). SCs of the alloy were grown along the 〈100〉 direction at a constant withdrawal rate of 180 mm/h using an ALD Vacuum Technologies furnace. Then, the rods were given a standard heat treatment (SHT) consisting of a solution heat treatment (1200 °C/2 h+1230 °C/2 h+1243 °C/2 h+1260 °C/2h/air cooling (AC)), a coating heat treatment (1080 °C/2h/AC) and an aging treatment (850 °C/24 h/AC). | 10.1007-s11661-021-06370-x.html
Observations of the deformation substructures were carried out using a JEM-2100Plus TEM equipped with a double-tilt goniometer at 200 kV. Discs with a thickness of 0.5 mm were cut perpendicular to the loading axis using a wire-cut electric discharge machine from the heated specimens and gauge sections of the slightly deformed specimens. With regard to the fracture specimens, slices were obtained from cross-sections at a minimum distance of 10 mm from the fracture surface. After mechanically thinning to approximate 50 μm, thin foils were stamped out using a Gatan 659 dis punch and then electropolished in a solution of 450 mL CH3CH2OH, 48 mL HClO4 and 2 mL (CH2OH)2 at around − 30 °C and 30 to 50 V. | 10.1007-s11661-021-06370-x.html
Cylindrical rods of Alloy 718 with an initial diameter of \(30\,\rm{mm}\) and a length of approx. \(300\,\rm{mm}\) were used for this investigation. The material (“Allvac 718”) was purchased from ATI Specialty Materials in the solution-annealed condition according to AMS 5662. The chemical composition of the investigated heat is shown in Table I. | 10.1007-s11661-021-06371-w.html
The rods were precipitation-hardened in a muffle furnace according to AMS 5663. First, they were solution-annealed at 954 °C for \(1\, \rm{hours}\) and subsequently quenched with compressed air. Then, they were aged at 718 °C for \(8\, \rm{hours}\), furnace cooled to 621 °C within \(2\, \rm{hours}\) and aged at 621 °C for another \(8\, \rm{hours}\). Figure 1 shows an optical micrograph in transverse direction within the center of a precipitation-hardened rod. Equiaxed \(\gamma \)-grains with a mean size of approx. \(8.8\,{\mu {\rm{m}}}\) were determined by means of the linear intercept method. | 10.1007-s11661-021-06371-w.html
Scanning electron microscopy (SEM) studies were performed on a Zeiss Auriga 60 system equipped with an EDAX DigiView EBSD system. The samples were cut in longitudinal direction and prepared by a standard metallographic procedure. The final preparation step was vibratory polishing. Orientation maps of \((85 \times 85)\,\rm{\mu m^2}\) in size were acquired at a step size of \(0.2\,\rm{\mu m}\) on a hexagonal grid. Kernel average misorientation was calculated from the first perimeter of pixels excluding grain boundaries with misorientations higher than 10 deg. | 10.1007-s11661-021-06371-w.html
The validity of the performed simulations has also been double-checked by comparing the simulated shape evolution of the double-cone samples with that of real hot-compression tests. For that purpose, double-cone samples were machined from two different billets of titanium alloys (Ti-6Al-4V and Ti-10V-2Fe-3Al) supplied by TIMET Savoie and Aubert & Duval, with the dimensions of the optimized geometry (Figure 6). Hot compression tests were conducted with the same thermomechanical parameters used in the simulations. Deformation temperatures were set at 950 and 750 °C for the Ti-6Al-4V and the Ti-10V-2Fe-3Al samples, respectively. These temperatures were chosen to be 50 °C below the α + β/β phase transus temperature for each material. The Ti-6Al-4V was also deformed at 750 °C to evaluate this alloy deformation behavior at a lower temperature. Samples were pre-heated for one hour to ensure thermochemical phase equilibrium and temperature homogeneity. Constant tool velocities of 0.026 mm/s and 0.26 mm/s were applied, compressing the samples to half of their initial height (\( \Delta h \)= 3.40 mm) and boron nitride was used as lubricant, the same one used for the choice of the friction coefficient value implemented in the simulations. Figure 13 shows a schematic of the thermomechanical path. Deformed samples were then cut in half through their diameter, images of the final geometry profile were obtained with a binocular magnifier and measured using the ImageJ® software. | 10.1007-s11661-021-06373-8.html
The raw materials used were Co–20.12Cr–14.94W–9.77Ni–1.86Fe–1.58Mn–0.079C–0.033N (mass pct, Carpenter Technology Corporation, Lot 1) alloy forged bar and Co–20.43Cr–15.14W–10.19Ni–2.61Fe–1.81Mn–0.084C (mass pct, VDM Metals, DEU, Lot 2) alloy forged bar. Both were based on ASTM F90 standard chemical composition. These alloys are referred to as Base alloys. The Base alloy (Lot 1 or Lot 2) and pure Mn were melted in a high-frequency induction melting furnace and cast into ϕ32 mm molds to produce ϕ32 × 200 mm alloy bars (as-cast alloys) with the composition shown in Table I. The melted alloy is referred to as a 6Mn alloy. Because the compositions of 6Mn alloys melted from Lot 1 and Lot 2 have no significant difference, hereafter we refer to them as 6Mn alloys. | 10.1007-s11661-021-06374-7.html
Figure 1 shows a schematic of the thermomechanical treatment process used in this study. The as-cast alloys were hot forged to a diameter of ϕ18 mm at 1473 K to homogenize the casting structure (as-forged alloys). The as-forged alloys were solution-treated at 1523 K for 7.2 ks followed by Ar gas quenching at 3 bar (ST alloys). The ST alloys were subjected to swaging at approximately 55 pct cross-sectional area reduction (swaged alloys). Bars of ϕ6.5 × 45 mm were cut from the swaged alloys. These specimens were enclosed in silica ampoules with Ar gas and subjected to recrystallization at 1423 to 1523 K for 150 to 3600 seconds. After recrystallization, the silica ampoule was immediately crushed in ice water, and the specimen was water-quenched. | 10.1007-s11661-021-06374-7.html
Specimens approximately 100 µm thick were prepared by jet electropolishing for TEM observation. A volume of 10 pct H2SO4–90 pct CH3OH solution was used as the electrolyte. The specimens were punched with holes by ion milling, and the areas near the holes were selected as the observation sites. | 10.1007-s11661-021-06374-7.html
The A286 material was produced via vacuum induction melting and vacuum arc remelting, followed by casting into 28 in. ingots and was cogged into 6 in. billet. MODTRIP-130 was produced by melting virgin master alloys and low residual steel billet in a high frequency induction furnace and was cast using a preheated bottom pour ladle. The nominal compositions of both materials, seen in Table I, were determined through inductively coupled plasma (ICP) analysis with optical emission spectroscopy used for Carbon and Sulfur by IMR Test Labs. | 10.1007-s11661-021-06400-8.html
Autogenous gas tungsten arc (GTA) welds for microstructural characterization were performed on both alloys in the as-cast condition, with a current of 175A, voltage of 12 V, and a travel speed of 2 mm/s using a Lincoln Electric S-500 Power Wave unit. Macro images of the welds were taken using an Olympus SZH10 stereomicroscope. | 10.1007-s11661-021-06400-8.html
Samples from the FZ were cut, mounted, and metallographically prepared to a final polish of 0.05 μm. Imaging was performed with a Hitachi 4300 field emission scanning electron microscope (SEM) equipped with secondary electron (SE) and backscattered electron (BSE) detectors. Phase fraction measurements were made from an average of 10 images taken from as-polished samples, and were thresholded using the ImageJ software. Area percent was assumed to equal volume percent. Samples for general microstructural characterization were etched in Marbles reagent and imaged using both the SE and BSE detectors. Energy dispersive spectroscopy (EDS) was performed via an EDAX detector and the Genesis software. | 10.1007-s11661-021-06400-8.html
Differential Thermal Analysis (DTA) was performed using a Netzsch STA 409C Thermal Analyzer. Thermal cycles were performed on 500 mg samples in an atmosphere of flowing argon using heating/cooling rates of 10 °C/min. The DTA method was not sensitive enough to detect the transformation temperatures associated with formation of minor constituents that formed at the end of solidification, so differential scanning calorimetry (DSC) was also conducted. DSC was performed by C-Therm Technologies using a SETARM Labsys Evo Thermal Analyzer. The samples weighed 180 mg and were tested using a heating rate of 30 °C/min and cooling rate of 10 °C/min in an atmosphere of flowing argon. Two thermal cycles were performed on each sample. | 10.1007-s11661-021-06400-8.html
EPMA was conducted using a JEOL JXA-8900R microprobe with an accelerative voltage of 15 kV, beam current of 30nA, and fixed working distance of 11 mm. Resolidified, metallographically prepared DTA samples were used for EPMA measurements, as they had larger substructure than the welds and were therefore less sensitive to the interaction volume effects of the electron probe. Secondary phase compositions were taken from an average of eight points measured on each respective phase. EPMA point grids were taken on each alloy with dimensions selected to avoid areas of high porosity on the DTA samples: 17x18 points for MODTRIP-130 and 19x15 points for A286. A point spacing of 50 μm was used for both grids. The data were processed using the Weighted Interval Rank Sort (WIRS) and Mass Balance Analysis (MBA) methods to reconstruct the solid concentration, liquid concentration, and partition coefficient profiles. | 10.1007-s11661-021-06400-8.html
Grain boundary segregation of boron in INCONEL 718 ¦ SpringerLink Advertisement Search Log in Search SpringerLink Search Grain boundary segregation of boron in INCONEL 718 Download PDF Download PDF Published: July 1998 W. Chen2 nAff2, M. C. Chaturvedi3, N. L. Richards4 & G. McMahon5 Metallurgical and Materials Transactions Avolume 29, pages1947–1954(1998)Cite this article 583 Accesses 46 Citations 0 Altmetric Metrics details The segregation behavior of boron at grain boundaries in two INCONEL 718+ based alloys with different B concentrations was studied. The alloys, one containing 11 ppm of B and the other 43 ppm, were homogenized at 1200 °C for 2 hours followed by water quenching and air cooling. A strong segregation of boron at grain boundaries was observed using secondary ion mass spectrometry after the heat treatment in both the alloys. The segregation was found mainly to be of nonequilibrium type. The homogenized samples were also annealed at 1050 °C for various lengths of time. During annealing, boride particles were observed to first form at grain boundaries and then to dissolve on continued annealing at 1050 °C. The mechanisms of segregation and desegregation of B are discussed. | 10.1007-s11661-998-0020-6.html
Cylindrical charges of CMSX10N were wire cut from as-cast bar stock using electrodischarge machining (EDM). The ingot diameters were 12 mm. The ingots were then grit blasted using a suspension of alumina particles to remove any adhering surface oxide film and subsequently rinsed with acetone. Cored cylindrical ingots were prepared by using EDM to bore an axisymmetric internal cavity through the solid charge. The diameter of the internal cavity was 7 mm and the external diameter was 18 mm. Subsequently, a recrystallized Al2O3 rod was inserted into this cavity with diameter 6 mm to ensure a loose fit and constituted the internal core. | 10.1007-s11663-007-9118-2.html
An approximately 7 kg heat of Nimonic 105 was formulated from high-purity raw materials and melted and cast in a vacuum induction furnace. The melt was cast with 50 °C superheat above the Thermo-Calc predicted liquidus temperature of 1344 °C into a 100-mm-diameter round graphite mold. The mold was placed in a secondary container with loose-packed sand around the outside; the sand height was above the final height of the solidified ingot in the mold to produce a slow cooling rate in order to mimic the cooling rate of larger sized castings of the same alloy. | 10.1007-s11663-009-9227-1.html
Since the calculated TIMP was 1142 °C, 1100 °C was chosen as the temperature to simulate heat-treatment times of 0, 10, 40, and 80 ks (0, 2.8, 11.1, and 22.2 hours). It was observed that the refractory element Mo was not homogenized even after 80 ks at 1100 °C (Figure 4). However, after a short time at 1100 °C, say, 10 ks, significant changes in the chemical profile have occurred such that a new TIMP may be calculated. It was found that, after 10 ks at 1100 °C, the TIMP was calculated to increase to 1275 °C. Taking into account that the majority of the commercial heat-treatment furnaces top out at about 1200 °C, this temperature was chosen as the stepped-up homogenization temperature. As such, an additional homogenization simulation was performed: 1100 °C/10 ks + 1200 °C/balance time. Significant improvement of the alloy homogeneity was predicted even after only 30 ks (8.33 hours) at 1200 °C after the initial 10 ks at 1100 °C (Figure 5). Based on these predictions, a section of the casting was subjected to the following two-step heat treatment: heat room temperature (RT) to 1100 °C at 10 °C/min, hold 3 hours; heat to 1200 °C at 10 °C/min, hold 9 hours; gas-fan cool to RT. A comparison of the as-cast and solution-annealed microstructures is shown in Figure 6. Significant coring is apparent in the as-cast specimen, as evidenced by the dark (dendrite core) and light (interdendritic) etching regions. In contrast to this, the homogenized sample responded uniformly to the etch. Note that the dendrite outlines are still apparent in the homogenized sample. This is because the equilibrium eutectic products remained throughout the heat treatment. This microstructural comparison provides a qualitative confirmation of the heat treatment’s effectiveness. | 10.1007-s11663-009-9227-1.html
In summary, the Scheil module was used to make a conservative estimate of the TIMP and initial microsegregation across an austenitic fcc dendrite. The initial TIMP and compositional profiles were used in DICTRA to simulate a heat treatment of the as-cast material. Initial simulations showed a lack of complete homogenization even after 80 ks at 1100 °C. However, significant solute redistribution and an increase in TIMP were obtained after 10 ks at 1100 °C, which suggested a two-step heat treatment to be appropriate. Application of this two-step heat treatment in the laboratory was confirmed to homogenize the cast microstructure of the Nimonic 105 alloy. | 10.1007-s11663-009-9227-1.html
Specimens were polished using standard metallographic techniques and underwent a final chemical polish with an aqueous suspension of colloidal silica containing 20 pct H2O2 (hydrogen peroxide). At this stage, specimens were inspected for evidence of porosity using a Reichart optical microscope equipped with a Nikon digital camera. | 10.1007-s11663-010-9410-4.html
Subsequently, specimens were etched with a solution of 10 ml HNO3, 20 ml HCl, 25 ml distilled water, and 10 ml hydrogen peroxide (H2O2) for approximately 150 seconds. The response to etching was highly variable, even across the surface of individual specimens. It was evident later that this variability was a trait of the underlying microstructure and not the preparation technique. Microstructural analysis was performed on both a Jeol 6100 scanning electron microscope (SEM) (JEOL Ltd., Tokyo, Japan) and Phillips XL30CP SEM (Phillips (now FEI), North America NanoPort, Hillsboro, OR). Chemical analyses were performed using a Jeol-35C SEM fitted with an Oxford Instruments energy dispersive X-ray (EDX) dispersion facility (Tubney Woods, Abingdon, Oxfordshire, UK). An analysis was performed on all three orthogonal faces, and the faces are defined using the axes superimposed on Figures 3 through 7. | 10.1007-s11663-010-9410-4.html
Once the specimens had been analyzed in the as-received condition, they were heat treated in a high vacuum (10−6 mbar) furnace according to the schedule detailed in Figure 2. This heat-treatment cycle is based on a typical subsolvus procedure as discussed in a previous publication chosen to minimize the metallurgical effect on the parent substrate. The specimens then were repolished, etched, and reexamined. | 10.1007-s11663-010-9410-4.html
Different component geometries, for example, cylindrical bars with constant or varied diameter, were used to identify their influence on the freckle formation. In each shell mold cluster, the components were assembled around a central rod. The shell molds were produced by a standard investment casting procedure. The selector method was used for the single-crystal solidification of the components. To measure the temperature development in the components, thermocouples were placed at defined positions. For each casting experiment, a ceramic shell mold was placed on the copper chill plate in the Bridgman furnace. The shell mold cluster was preheated, poured with superalloy melt, and then withdrawn out of the heating zone through the baffle into the cooling zone. In these experiments, a heater and pouring temperature of 1773 K (1500 °C) was used. A low withdrawal velocity of V = 1 mm/min was applied to promote the freckle formation. | 10.1007-s11663-011-9608-0.html
In order to better understand the freckle formation with regard to the surface situation, a series of directional solidification experiments was carried out in the current work with various surface profiles. The superalloy used here is CMSX-4 (Cr 6.5, Co 9.0, Mo 0.6, W 6.0, Al 5.6, Ta 6.5, Ti 1.0, Re 3.0, and Hf 0.1 in wt pct). The basic casting geometry is a 20 mm diameter cylindrical bar. Except for some reference samples, the surface of the wax bars is notched with different depths and distances in order to identify their influence on the freckle formation. The shell molds were produced by a standard investment casting procedure. In each cluster, the cylindrical components were assembled around a central rod. The selector method was used for the single-crystal solidification of the components. For each casting experiment, a ceramic shell mold was placed on the copper chill plate in a production-scale vacuum Bridgman furnace. The shell mold cluster was preheated, poured with the superalloy melt, and then withdrawn from the heating zone through the baffle into the cooling zone. | 10.1007-s11663-012-9691-x.html
Three clusters designated as A, B, and C were cast and directionally solidified. The surfaces of most samples were shallowly and deeply roughened in clusters A and B, respectively, while those in cluster C were closely notched. In all three experiments performed, a heater and pouring temperature of 1773 K (1500 °C) was used. A low withdrawal velocity of V = 1 mm/min (1.67 × 10−5 m/s) was applied to promote the freckle formation. | 10.1007-s11663-012-9691-x.html
Superalloy electrode materials were produced in an MgO crucible of a vacuum-induction melting (VIM) furnace. After vacuum-induction melting, the liquid superalloy was cast into the ingots of 105 mm in diameter, which were thereafter used as consumable electrodes in ESR experiments. The chemical composition of the produced consumable electrode is given in Table I. | 10.1007-s11663-012-9723-6.html
The schematic diagram of laboratory-scale ESR unit is shown in Figure 1. The inner diameter of water-cooled copper mold is 170 mm. Four heats were conducted under different remelting conditions in this ESR furnace at the Central Iron and Steel Research Institute. The operating alternating current (AC) current and voltage were maintained at about 1800 A and 49 V, respectively. The outlet temperature of the mold cooling water was maintained at about 298 K (25 °C). The liquid slag starting technique was employed in each heat. The individual remelting condition in each ESR experiment is summarized as follows: Exp. No. T1: Remelting under atmosphere, without calcium treatment Exp. No. T2: Remelting under Ar gas atmosphere (Ar gas flow rate of 50 NL/min), without calcium treatment Exp. No. T3: Remelting under Ar gas atmosphere (Ar gas flow rate of 50 NL/min) combined with calcium treatment Exp. No. T4: Remelting under Ar gas atmosphere (Ar gas flow rate of 50 NL/min) combined with calcium treatment In the case of calcium treatment, the mixture of 40 mass pct calcium powder, 40 mass pct iron powder, and 20 mass pct CAF60 slag was continually added into the slag pool. The detailed descriptions of the addition technique were given in the authors’ previous publication. The Ca-containing mixture addition rate was about 35 kg/t in experiment T3 and about 8.8 kg/t in experiment T4. Premelted slag CAF60 (60 mass pct CaF2, 20 mass pct CaO, and 20 mass pct Al2O3) was used in each ESR experiment. The premelted slag was calcined at 773 K (500 °C) for at least 6 hours to remove moisture before ESR experiments. The superalloy ESR ingots produced in experiment T1, experiment T2, experiment T3, and experiment T4 were designated as ESR-1, ESR-2, ESR-3, and ESR-4, respectively. | 10.1007-s11663-012-9723-6.html
The metal samples of 15 mm × 15 mm × 15 mm that were cut from the electrode and superalloy ingots (designated as samples E0, E1, E2, E3, and E4, respectively) were polished by SiC papers and diamond paste in order to analyze the characteristics of precipitates by SEM (FEI Quanta-600; FEI Corporation, Hillsboro, OR) equipped with EDS (EDAX Genesis-7000; EDAX Inc., Mahwah, NJ) for the direct observation on well-polished surface. About 50 inclusions in each sample were randomly selected to examine the microstructure, size, and chemical compositions with SEM-EDS. In addition, SEM and electron probe microanalyzer (EPMA; JXA-8100; JEOL Ltd., Tokyo, Japan) were employed to further analyze the element mappings of precipitated particles. | 10.1007-s11663-012-9723-6.html
The electrolytic extraction technique was employed to extract the precipitates in superalloy ingots. The superalloy sample of 12 mm in diameter and 100 mm in length, which was cut from superalloy ingots, was electrolyzed in organic solution under anode current density of no greater than 100 mA/cm2. After dissolution of the metal matrix, the non-dissolved precipitates were elutriated with ethanol and then collected on a thin copper foil. The extracted particles were then examined by SEM-EDS. In addition, some of the precipitates that were extracted from superalloy samples by electrolytic extraction technique were prepared for determination of the cross sections of these precipitates by SEM-EDS. A thin copper foil inlaid with the extracted precipitates was embedded into epoxy resin. Thereafter, this sample was polished by SiC papers. Finally, a gold film was sprayed onto the surface of the extracted precipitates before SEM-EDS analysis. A detailed description of this technique is available in the previous publication. | 10.1007-s11663-012-9723-6.html
Friction deposition experiments were carried out on a standard direct-drive rotary friction welding machine of 200 kN capacity using 10-mm-diameter Inconel 718 rods (composition in wt pct: 52.3Ni-18.2Cr-19.6Fe-5.1Nb-3.05Mo-1.06Ti-0.56Al-0.04C-0.003B) in solution-treated condition . 15-mm-diameter alloy 718 rods were used as the substrates. The process parameters used were: 800 rpm spindle rotation speed, 8 kN friction force, and 40 seconds friction time. These parameters were arrived at based on prior experiments. After depositing each layer, the deposit was surface machined to obtain a flat and even surface without any oxide scales for the next layer deposition. A layer thickness of ~1 mm was maintained throughout the build. Several cylindrical samples of 40 mm height and 10 mm diameter were built (Figure 2(a)). For obtaining stress rupture test specimens, after building the deposit to a height of about 30 mm, the consumable rod was friction welded to the deposit. Figure 2(b) shows the picture of a cylindrical sample produced in this way. The peak temperatures attained during friction deposition of alloy 718 were determined using a calibrated infrared camera (CEDIP JADE mercury cadmium telluride camera, Flir System, Croissy-Beaubourg, France), capable of measuring temperatures up to 1773 K (1500 °C). The camera has a focal plane array of 320 × 240 detectors (25 μm pixel size and 30 μm pixel pitch) and operates in the long-wave infrared band (7.9 to 9.7 μm). The details of camera calibration can be found in Reference 17. During friction deposition, the camera was focused at the rotating consumable rod/substrate interface. Temperature measurements were repeated five times. | 10.1007-s11663-013-0003-x.html
Microstructures of friction deposits were examined using light microscopy (LM) and scanning electron microscopy (SEM), transmission electron microscopy (TEM), and electron backscattered diffraction (EBSD). LM, SEM, and EBSD studies were conducted on friction deposits (longitudinal section) in the as-deposited condition. EBSD studies were conducted at the tip of a used consumable rod (longitudinal section) as well. TEM studies were conducted on friction deposits in both the as-deposited and direct-aged conditions. For LM and SEM, samples were etched using Kalling’s reagent (5 g CuCl2, 100 mL HCl, and 100 mL ethanol). Samples were examined using a Leica DMLM reflected light microscope equipped with a digital camera and a FEI Quanta-200 high-resolution scanning electron microscope equipped with an Oxford energy-dispersive X-ray spectroscope (EDS). The latter was also used for EBSD studies. The EBSD samples were given a final colloidal silica polish for 6 hours. EBSD scan was conducted using a step size of 0.5 μm. The results were analyzed using TSL-OIM software. For TEM studies, thin foil samples were prepared using a Struers Tenupol-5 twin jet electro polisher (electrolyte: 5 pct perchloric acid + 95 pct methanol; voltage: 14 V, electrolyte temperature: 243 K (−30 °C)). Samples were examined using a 120 kV Philips CM12 transmission electron microscope. Microstructures of alloy 718 rods (longitudinal section) were also characterized in detail and were compared to those of the friction deposits. | 10.1007-s11663-013-0003-x.html
Rockwell hardness tests (C scale) were performed on friction deposits in the as-deposited and direct-aged conditions. Tests were carried out on polished longitudinal sections in the central region. At least 10 readings were taken on each sample. Room-temperature tensile tests were conducted on direct-aged friction deposits as per ASTM E8. Tests were performed using the standard sub-size flat specimens (2 mm thickness, 10 mm gauge length, 3 mm gauge width, 5 mm fillet radius, and 40 mm total length) on a universal testing machine at a cross-head travel speed of 1 mm/min. The layers were oriented perpendicular to the specimen length. Stress rupture tests at 923 K (650 °C) and 690 MPa were carried out on friction deposits in direct-aged condition as per ASTM E139. Tests were carried out on an Instron creep testing machine on round specimens (25 mm gauge length, 6 mm gauge diameter, 30 mm parallel length, 6 mm shoulder radius, and 87 mm total length) machined from the deposits. In these specimens, the entire parallel length portion consisted of friction deposited layers, which were oriented perpendicular to the loading direction. All the mechanical tests were also conducted on alloy 718 rods in solution-treated and aged condition for comparison. Tensile and stress rupture tests were conducted on three samples in each case. | 10.1007-s11663-013-0003-x.html
Stress rupture tests were conducted at 923 K (650 °C) and 690 MPa on alloy 718 friction deposits in direct-aged condition as well as on the standard wrought-processed and heat-treated alloy 718 bulk material. Three samples were tested in each case. All the bulk material samples survived the test for 100 hours and the tests were discontinued. In comparison, the lives of the specimens machined from friction deposits were merely 14, 19, and 25 hours. SEM examination of the fracture surfaces of these specimens showed a strange swirl pattern (Figure 16(a)) and intergranular fracture features (Figure 16(b)). As in tensile tests, the samples were found to fracture at one of the layer interfaces. The layered microstructure, very fine grain size, and the absence of grain boundary δ phase are responsible for the poor stress rupture behavior of the friction deposits. | 10.1007-s11663-013-0003-x.html
In order to overcome the stress rupture problem, friction deposits were given the following two-step solution treatment: heat to 1353 K (1080 °C), hold for 30 minutes, furnace cool to 1223 K (950 °C), hold at 1223 K (950 °C) for 30 minutes, and water quench to room temperature. The samples were then given the standard aging treatment. Heating to 1353 K (1080 °C) was done to increase the grain size, while soaking at 1223 K (950 °C) was done to precipitate δ phase at the grain boundaries. These can be seen in Figure 17. As expected, these samples performed well in stress rupture testing, with lives exceeding 150 hours. In these samples, failures were found to occur in the friction-welded extensions (Figure 18). Apart from increasing the grain size and precipitating δ phase at the grain boundaries, the heat treatment helps eliminate the discreteness of the layers. | 10.1007-s11663-013-0003-x.html
A hot-rolled bar of Inconel 751 with 10-mm diameter was annealed at 1453 K (1180 °C) for 1 hour and then aged at 1033 K (760 °C) for 8 hours to ensure the precipitation of γ′. The bar was further machined into a diameter of φ8 mm. The average grain size of the bar is about 10 μm. Meanwhile, a φ8-mm 21-4N stainless steel bar was machined from a φ10-mm bar tempered at 1323 K (1050 °C) for 5 hours. The average grain size of 21-4N is about 13.5 μm. The major elemental contents of the two alloys are listed in Table I. | 10.1007-s11663-013-9795-y.html
The welds were sectioned at every 0.5 mm parallel to the welding interface by using a wire-cutting electric discharge machining system. These samples were carefully polished to remove the oxide scale on the surface of the cut samples. An X-ray analysis (Rigaku D/max- 2550/PC; Rigaku Corporation, Tokyo, Japan) was also performed on the polished samples. | 10.1007-s11663-013-9795-y.html
The weld samples for transmission electron microscopy (TEM) observation were mechanically polished to 0.1 mm and then jet-polished in a solution of 10 pct HClO4 and 90 pct ethanol at a temperature lower than 253 K (–20 °C). The TEM samples were observed on a JEM-2010 system (JEOL Ltd., Tokyo, Japan). | 10.1007-s11663-013-9795-y.html
The material used in this investigation was an IN 718 superalloy, supplied by Precicast Bilbao, of the following chemical composition (wt pct): Fe = 18.9; Cr = 18.3; Mo = 4.6; Nb = 2.0; Ti = 0.83; and Ni = bal. The diameter of ingots was 100 mm and the height 125 mm. Specimens with a diameter of 10 mm and a length of 121.5 mm, threaded at both ends, were machined for melting/solidification experiments. Four R-type thermocouples (hereafter marked as TC1, TC2, TC3, and TC4) were welded to each specimen to control the temperature during the experiment as well as to measure the temperature gradient during solidification. The TC4 thermocouple was welded to the midsection of specimens and the thermocouples were spaced at 4 mm from the midsection. A schematic of the specimen with welded thermocouples is presented in Figure 1. The liquid metal zone was contained in a quartz tube with a slot of 3.2 mm, which was put onto each specimen with the thermocouple in the slot. Thermocouples were fixed to the surface of the quartz tube by cement. Melting/solidification experiments were performed in the argon atmosphere using the GLEEBLE 3800 system for physical simulation. | 10.1007-s11663-013-9846-4.html
The samples were cut longitudinally for further microstructural studies. After grinding with SiC abrasive paper up to 1200 grit, they were polished to the mirror-like surface finish using colloidal silica at the final stage and etched using 50 ml HCl, 3.5 ml H2SO4, and 15 g CuSO4. The microstructure formed during solidification in the temperature-controlled area was studied using a light optical microscope Olympus BX51. Secondary dendrite arm spacing was measured by counting the number of secondary arms over a measured length on a minimum of five well-aligned dendrite trunks. Grain size was measured using image analysis software analySIS. | 10.1007-s11663-013-9846-4.html
The base material used in the present study was cast polycrystalline IN-738LC superalloy with chemical composition as given in Table I. Specimens with the size of 10 × 10 × 5 mm were cut from the as-received base alloy using a wire electro-discharge machine. TLP bonding was carried out using powdered AMS 4777 as the filler alloy, and its chemical composition is given in Table I. Liquidus and solidus temperatures of the filler alloy were 1272 K (999 °C) and 1244 K (971 °C), respectively. | 10.1007-s11663-013-9883-z.html
The faying surfaces of the specimens were polished for removing the surface oxide layer formed during electro-discharge machine cutting. All the specimens were ultrasonically cleaned and stored in acetone until being used for bonding. Fixed gap (50 μm) and variable gap (0 to 125 μm) samples were produced using spacers between the two base metal specimens. A stainless steel fixture was used to prevent the movement of the parts during the TLP procedure. Transient liquid phase bonding was carried out at 1323 K (1050 °C) and 1373 K (1100 °C) for various bonding times under a vacuum of approximately 4 × 10−5 torr. The specimens were furnace cooled to room temperature in vacuum once the holding time was completed. Joints with complete isothermally solidified microstructure were homogenized at 1393 K (1120 °C) using the vacuum furnace for holding time of 300 minutes. The bonded samples were sectioned perpendicular to the bonding zone and prepared by standard metallographic techniques for microstructural assessment. The specimens were etched by Kalling’s reagent (1.5 g CuCl2, 33 mL HCl, 33 mL H2O, 33 mL ethanol) and molybdenum-acid reagent (0.5 g MoO3, 50 mL HCl, 50 mL HNO3, 200 mL H2O). The joint microstructures were observed using an optical microscope (OM) and VEGA TESCAN scanning electron microscope (SEM). The distribution of different elements across the joints was examined by X-ray mapping and line scan analysis using energy dispersive spectroscopy (EDS). | 10.1007-s11663-013-9883-z.html
The material processed in the current study was AISI 316L stainless steel. The material was delivered by SLM Solutions GmbH in the form of powder material with a mean particle size of about 40 µm. The actual compositions as determined by means of optical emission spectroscopy were (in wt pct) 0.018 C, 17.030 Cr, 2.270 Mo, 10.520 Ni, Fe = balance. The CAD file was designed using commercial CAD software. Processing data were prepared employing SLM AutoFab (Marcam Engineering GmbH). For manufacturing of samples, i.e., lattice structures and artificial bars of 20 mm length featuring nominal cross-sections of 0.65, 1.1, 3.1, and 5 mm, a SLM 250HL (SLM Solutions GmbH, Luebeck) facility was employed. All samples were built up in 30 µm layers based on the same set of processing parameters, applying 175 W laser power at a scan velocity of 750 mm s−1 and a hatch distance of 0.12 mm. The lattice structure built on the basis of the same parameters will be referred to as f2ccz structure according to the nomenclature used in literature. The open-cell geometry (c.f. Figure 1) is characterized by dimensions of 2 × 2 × 2 mm and a nominal strut diameter of 0.3 mm. This cell served as base cell for the cube (10 mm edge length), which was endued with additional grip sections for mounting the sample in the load frame. For mechanical testing employing a servo hydraulic test frame, no additional preparation was conducted. Tests have been conducted in displacement control under a constant crosshead displacement rate of 3 mm min−1. In order to evaluate the strain evolution in the gage section of the samples, the digital image correlation (DIC) technique has been employed. Details on the testing procedure can be found in. Powder particles partially melted and stuck to the sample surface guaranteed appropriate image quality for DIC. Images have been correlated using commercial DIC software VIC-2D (Limess Messtechnik). For characterization of microstructures, a scanning electron microscope (SEM) equipped with an EBSD unit was used. EBSD scans were conducted at 20 kV; surface finish of the lattice structures was done by electro-polishing using a 5 pct perchloric acid solution, the artificial bars were vibro-polished. | 10.1007-s11663-014-0086-z.html
Due to its frequent use in modern SX airfoil designs, the nickel-based superalloy CMSX-4 was chosen as the material to be used in this study. The CMSX-4 powder was produced by Praxair Surface Technologies through an atomization process and had a particle size ranging from 85 to 150 µm. Initially, the process was tested on rectangular SX cast CMSX-4 coupons having dimensions of 35.56 mm × 10.16 mm × 2.54 mm. Each substrate was placed into a 35.56 mm × 10.16 mm recession cut into an Inconel 625 base plate. During preliminary testing, the powder was deposited in various thicknesses, between 1 and 2 mm, to find the ideal deposit height. The powder was held in place above the substrate using wells cut into a Cotronics foam ceramic board that is resistant to thermal shock. After the samples were prepared, they were placed into a controlled-atmosphere glove box which was then purged with argon to an atmosphere containing less than 100 ppm of oxygen. A continuous wave 1064 nm 2.4 kW Nd:YAG laser (Model: MM2400, Maker: Hobart Laser products, Inc.) beam was used in conjunction with a galvanometer scanner (Model: EC1000, Cambridge Technologies) to focus the beam to 1.5 mm diameter at the top of the substrate. A raster scan pattern across the width of the sample was used to propagate a linear melt pool across each substrate. Three variables were altered between each experimental run: laser power, scan speed, and the number of repeated scans at the start of the raster pattern. Table I lists the operating ranges for each of the parameters. | 10.1007-s11663-014-0117-9.html
Each section was mounted in Bakelite and ground to a smooth finish; starting at 80 grit paper and progressively increasing the grit to 1200. The samples then underwent a rough polishing operation with 5 and 3 µm diamond solutions. Finally, the samples are smoothed to a mirror finish using a 0.5 µm silica suspension. The polished samples were then exposed to Kalling’s No. 2 etchant (50 mL Ethanol, 50 mL HCl, and 2.5 g CuCl2) to reveal the microstructure for microscopy. Imaging was then completed using a Leica DM6000 optical microscope at 100× magnification. | 10.1007-s11663-014-0117-9.html
Here, CMSX-4 (Ni-5.6Al-9.0Co-6.5Cr-0.6Mo-3.0Re-6.5Ta-6.0W in wt pct) was employed in the investigations. The DWDS experiments were performed using an in-house designed furnace. Figure 1 schematically shows the procedure of the DWDS process. During the procedure, the CMSX-4 superalloy was overheated to 1773 K (1500 °C) in a crucible and covered with hollow Al2O3 particles (1–3 mm in diameter) acting as a dynamic baffle. Ceramic tubes (1 mm thick, 200 mm high, with a 10 or 5 mm inside diameter), having a single-crystal seed of CMSX-4 superalloy with crystal orientation in the longitudinal direction, were inserted into the melt. The opposite end of the tube was wrapped and sealed using a nickel foil acting as plug in order to prevent the penetration of the dynamic baffle. When the foil melted, the alloy melt flowed into the mold and made contact with the seed. Each seed was instrumented with a thermocouple located along its center line. The thermocouple was inserted into an alumina tube which was sealed at one end. This sealed end was located 70 mm from the chill. Thermocouple readings were recorded each second during the entire process. To obtain the thermal gradient at the solidification front (GL), the cooling rate (\( \dot{T} \)) was first calculated from the cooling curve’s slope at the liquidus temperature. The thermal gradient was then calculated by dividing the cooling rate by the withdrawal rate (V): GL = \( \dot{T}/V \). The thermocouple used was a type-B (Pt-30pctRh/Pt-6pctRh). When a portion of the seed had melted, the tubes were elevated at a withdrawal rate (V) of 1 mm/min and cooled and solidified using Ar gas (0.2–0.3 bar). | 10.1007-s11663-015-0461-4.html
Conventional Bridgman bars were solidified in an ALD Vacuum Technologies, Inc. Bridgman furnace. The parameters, such as melting temperature, the position of the metallographic samples, the position of the thermocouple, and the withdrawal rates, were the same as those employed in the DWDS process. The ceramic mold used in this process was a conventional cylindrical cluster. The inside diameters of the cylinders were 5 mm and 10 mm. The wall thickness of the mold was 8 mm. | 10.1007-s11663-015-0461-4.html
The alloy and seed used in the current study were Ni-based single crystal superalloy PWA1483; the nominal compositions of the alloy are listed in Table I. The seed with a diameter of 4 mm and length of 30 mm was cut from a single crystal rod with crystal orientation in the solidification direction, and was placed at the bottom of crucible to avoid full melting of single crystal seed. | 10.1007-s11663-015-0580-y.html
In the experiments, the sample was heated to a certain temperature at a rate of 10 K/min (oC /min) and held for 5 min, which ensured that the seed was melted partly and then directionally solidified in the Bridgman apparatus by withdrawing the crucible assembly downward at a constant withdrawal velocity to observe the microstructures of seed melt-back region and dendrite growth. The Bridgman furnace was fluxed with high-purity argon to prevent samples from being oxidized. The longitudinal (parallel to the solidification direction) microstructures of samples were observed in etched condition by optical microscope to investigate the melt-back interface shape, melt-back zone length, and dendrite growth. The etchant solution was composed of CuSO4 (4 g), HCl (20 ml), H2SO4 (12 ml), and H2O (25 ml). Electron backscatter diffraction (EBSD) technology was employed on the longitudinal sections to evaluate the crystal orientations of samples. | 10.1007-s11663-015-0580-y.html
The material used in this work is an inertia friction-welded powder metallurgy nickel-based superalloy (Astroloy), having the following chemical composition (wt pct): 14.6 Cr, 16.6 Co, 5.0 Mo, 4.0 Al, 3.5 Ti, 0.028 B, 0.068 Zr, 0.028 C, balance nickel. The base alloy has been solution heat treated at 1373.15 K (1100 °C) for 4 hours, cooled at 100 K/min (100 °C/min), aged for 24 hours at 923.15 K (650 °C) and 8 hours at 1033.15 K (760 °C) with subsequent air cooling prior to welding. Thermo-CalcTM, differential scanning calorimetry, and microstructural observations have been used to predict the solvus temperature of the primary and secondary γ′ precipitates. A Neztsch DSC 404C was used to study and identify the solvus, solidus, and liquidus temperatures of phases in both parent material and inertia friction-welded Astroloy. Small samples (disk) with dimensions of 3 mm 1 mm were cycled in the Neztsch DSC, using fully recrystallized Al2O3 sample and reference pans, under flowing pure argon gas (100 ml/min flow rate). The heating cycle starts with a condition close to equilibrium with a heating rate of 5 K/min (5 °C/min) to a maximum temperature of 1573.15 K (1300 °C), followed by a dwell for 5 minutes at 1573.15 K (1300 °C) and later cooled at 5 K/min (5 °C/min) to room temperature. The obtained signal was then deducted from the baseline, which was obtained from the same heating schedule with empty pans. The characteristic peaks were quantified using Poteus Netzsch software. Thermodynamic simulation software (Thermo-Calc) along with assessed thermodynamic database TTNI7 was also used to study the phase transformations in the multicomponent alloy. | 10.1007-s11663-016-0667-0.html
Samples were sectioned parallel to the forging axis of the as-received inertia friction weld. The sectioned samples were polished using standard metallographic techniques and were subsequently electrolytically etched in 10 pct orthophosphoric acid solution at 3.5 V for 3 seconds. Phase examination and characterization were carried out in optical microscopes, an FEI-XL30 environmental field emission gun scanning electron microscope (FEGSEM) and a JEOL 2100 transmission electron microscopes (TEM), each equipped with an Oxford Instruments energy-dispersive X-ray spectrometer with silicon drift detector (SDD). | 10.1007-s11663-016-0667-0.html
For the fabrication of CMSX-10 lower melting point eutectic or near eutectic pre-alloys between the low and high melting point elements were first made to assure complete dissolution of the refractory elements. Composition accuracy was assured by weight control of the alloy components. Proper weight cut pieces of the pre-alloys were then further alloyed with Al and Ni to obtain the final CMSX-10 composition. Ingots were cast into 5-mm-diameter rods in a water-cooled copper mold. Slices were cut from different locations on the rod for SEM and EDX analysis to verify the homogeneity of the cast material and the complete dissolution of the refractory elements. As the alloy was intended for processing in the liquid phase, no effort for solution heat treatment was made. | 10.1007-s11663-016-0847-y.html
The spherical samples of 6.5 mm diameter for processing in the parabolic flight were cast by suction casting of proper weight cut alloy pieces in a water-cooled copper mold in an arc melter. After casting runners and feeders were cut off with a diamond cutting blade. The samples were grinded to a mirror finish under flowing water, cleaned in an ultrasonic bath with isopropanol and diethyl ether, and degassed for about 2 hours at T = 393 K (120 °C) in high vacuum. The average sample diameter was 6.5 mm. The samples were weighed on a precision scale to an accuracy better 0.1 pct. Before the parabolic flight experiments, the sample weights were 1.196 and 2.003 g for LEK94 and CMSX-10, respectively. After processing, a weight loss of 5 mg was observed for LEK94, while within an accuracy of ±1 mg no weight change was observed for CMSX-10. Samples were stored and packed in a glove box under high-purity Ar. | 10.1007-s11663-016-0847-y.html
The calorimetric measurements were performed with a high-temperature dual-pan calorimeter. The instrument-specific thermal relaxation time was accounted for by application of different heating rates and extrapolation to heating rate zero. The measurements were performed in Al2O3 cups coated on the inside with Y2O3 and inserted into Pt cups. Results are given in Table II. The liquidus temperature of CMSX-10 given by Liv et al. differs from the one given here by −7 K (−280.15 °C) and a recently published value by Amore et al. by +19 K (−254.15 °C). These discrepancies highlight the difficulty of obtaining accurate liquidus temperatures of high melting point alloys with an absolute accuracy of <5 K (−268.15 °C). | 10.1007-s11663-016-0847-y.html
Table I shows the chemical composition of the alloying elements in the superalloy and Zn samples used in this study. CMSX-4 type superalloy provided by a turbine blade material supplier (IHI Master Metal Co. Ltd.) was chosen as the specimen for Ni-based superalloy scrap, as this is one of the most common superalloys. These superalloy specimens were cut into strips (w = 4 mm, d = 4 mm, h = 10–30 mm) by electro-discharge machining. Zn shots were provided by Wako Pure Chemical Industries Ltd. The chemical composition of the superalloy and Zn shots were analyzed using an inductivity-coupled plasma-atomic emission spectrometer (ICP-AES: Hitachi High-Tech Science Corp., SPS3520UV). The specimens (0.1–0.4 g) were dissolved in a mixture of HF, HNO3, HCl, and H2O, and then the solution was analyzed by ICP-AES. | 10.1007-s11663-016-0854-z.html
Table II shows the experimental conditions. Strip-shaped superalloys (3.2–52.9 g) and Zn shots (3.2–211.6 g) were sealed in quartz ampoules under vacuum (2.0 × 10−5 atm). The mass ratios of the superalloy and Zn were mS.A.: mZn = 1:1, 1:4, and 1:9. Photographs of the fabricated quartz ampoules can be seen in Figures 4 and 5. The quartz ampoules were heated at 973 K or 1173 K (700 °C or 900 °C) in the furnace for 6 h, and then quenched in water or cooled from 1173 K to 373 K (900 °C to 100 °C) for 13 hours in the furnace. | 10.1007-s11663-016-0854-z.html
A quartz crucible containing the superalloy and Zn (mS.A.: mZn = 1:4) was heated to 1173 K (900 °C) for 6 hours and then cooled to 373 K (100°C) in the furnace for 13 hours. Lengths of 0 to 10 mm (Exp. no. 2-2) and 10 to 20 mm (Exp. no. 2-1) from the top of samples were cut off, and these cut pieces were put at the bottom of a quartz reaction tube. The masses of the samples used in Exp. no. 2-1 and 2-2 were 30.3 and 39.3 g, respectively, which is 12.2 pct and 15.7 pct of the total Zn alloy mass, respectively. Ceramic wool was placed 100 mm above the bottom to prevent distilled Zn metal from contacting the bottom residue. According to the thermodynamic considerations in Section II–B, Zn is effectively removed from the Zn-Ni alloy by heat treatment at 1173 K (900 °C) under vacuum (10−4 atm). Hence, this quartz reaction tube was heated for 6 h in the furnace, with the temperature around the sample maintained at 1173 K (900 °C). The quartz reaction tube was evacuated using a rotary pump during the experiment. Figure 6 illustrates a representative experimental apparatus and the temperature gradient of the furnace. Table III shows the experimental conditions. The composition of the sample obtained after the experiment was determined by ICP-AES analysis. | 10.1007-s11663-016-0854-z.html
Aluminum-copper alloy AA 2219 plates of 7 mm thickness (nominal composition by weight percent: Al-6.1Cu-0.35Mn-0.2Si-0.21Fe) were used. The base plates were in T4 condition {solution treated and naturally aged}. The base plates were FSPed (along the rolling direction) on a 50 kN friction stir welding machine (RV Machine Tools, Coimbatore, India) using a tool made of H13 grade tool steel featuring a threaded tapered pin (6.7 mm length, 9 mm major diameter, 6 mm minor diameter, left-hand metric threads with 1 mm pitch) and a 3 deg concave shoulder (19 mm diameter). FSP was done using the following process parameters: 1000 rpm spindle speed, 10 mm/min feed rate (travel speed), 6.9 mm plunge depth, 2.5 deg backward tool tilt. | 10.1007-s11663-016-0892-6.html
Samples cut from the unprocessed base material and the stir zone were metallographically polished, etched with Keller’s reagent (1 ml HF, 1.5 ml HCl, 2.5 ml HNO3, and 95 ml water), and examined using an Olympus inverted light microscope and an FEI Inspect-F high-resolution scanning electron microscope (SEM) equipped with an electron backscatter diffraction (EBSD) detector. SEM imaging was done using both secondary electron (SE) and backscattered electron (BSE) modes. Samples for EBSD studies were given a final colloidal silica polish for 5 hours. Scans were carried out using a step size of 0.1 and 1 μm for the stir zone and the base material samples, respectively. The results were analyzed using TSL-OIM software. Additionally, thin foil specimens were prepared (by mechanical thinning, dimpling, and ion milling) from the base material and the stir zone, and were examined using a Philips CM-12 transmission electron microscope (TEM) operated at 120 kV. X-ray diffraction (XRD) studies were performed using an Xpert Pro Panalytical X-ray diffractometer with Cu-Kα radiation. For determining the temperatures of incipient melting, differential scanning calorimetry (DSC) was carried out on samples taken from the base material and the stir zone using a Netzsch STA409PC-Luxx apparatus (heating rate: 10 K/min). | 10.1007-s11663-016-0892-6.html
Hot-ductility testing was used for assessing the HAZ liquation cracking behavior. Plain cylindrical specimens (dimensions as given in Table I), consisting entirely of the stir zone, were prepared from FSPed base plates using wire-cut electrical discharge machining. Similarly, specimens were also machined from the base material (along the rolling direction). Hot-ductility tests were carried out using a Gleeble 3800 thermo-mechanical simulator (Dynamic Systems Inc.). The test conditions are detailed in Table I. Initially, tests were conducted to determine the nil-strength temperature (NST). Then on-heating tests were conducted at different temperatures to determine the nil-ductility temperature (NDT). Finally, on-cooling tests were conducted to determine the ductility recovery temperature (DRT). At least two specimens were tested at each test temperature. After testing each specimen, the minimum diameter at the location of fracture was measured using a Vernier caliper, and the percentage reduction in area (percent RA) was calculated. Fracture surfaces of all the hot-ductility specimens were examined under SEM. Further, longitudinal sections cut from the fractured specimens were metallographically prepared and examined for their microstructural characteristics close to the fracture line. | 10.1007-s11663-016-0892-6.html
Figure 7 shows the DSC thermograms obtained from the base material and stir zone samples. The samples showed a very similar melting behavior. In both the samples, eutectic melting of the θ particles was found to begin at ~813 K (540 °C) (solidus temperature) and end at ~818 K (545 °C), while melting of the α-aluminum was found to begin at ~888 K (615 °C) and end at ~918 K (645 °C) (liquidus temperature). It may be noted that dissolution of Al2Cu (θ) is not evident from Figure 7 as the thermograms were shown only from 790 K (517 °C) onwards. | 10.1007-s11663-016-0892-6.html
Plant trials were performed on heats from two different companies. The cast from company A is a bloom with a rectangular section of 265 × 365 mm, while samples from a slab with a cross section of 290 × 1680 mm were obtained from company B. The mold from which the samples were taken, from company A, was a curved Sanicro 41 Cu-coated wall, oscillating in sinusoidal mode with constant stroke, with melt inlet through a submerged entry nozzle; the samples from company B were taken from a mold with a straight chromium-coated wall, oscillating in sinusoidal mode with fixed stroke. The casting conditions and material compositions are given in Tables I and II, respectively. | 10.1007-s11663-017-0926-8.html
Samples having a length of 250 mm and a cross section of 10 × 10 mm were cut mechanically from the narrow face of the strand in order to avoid the possible effect of soft reduction and distortion in the as-cast outer contour of the chill surface. The oil and oxidized surface layer on the etched and unetched surfaces of samples were first removed by a wire metal brush to reveal the existing cast surface. The specimens were ground and polished by standard surface finish for micro-examinations. The specimens were then micro-etched with a solution of 4 to 9 g picric acid in 100 mL of H2O. These were then cleaned in an ultrasonic cleaner by placement in a solution of (3 mL) HCl, (50 mL) water and (4 mL) 2 Butyne-1 diol, followed by a light polishing for 20 seconds. | 10.1007-s11663-017-0926-8.html
The subsurface microstructure was photographed continuously through the entire length of the collected samples. The elemental analysis was performed using energy-dispersive X-ray spectroscopy (EDXS) method with JEOL scanning electron microscope. Some of the samples from heat 1 were selected for surface mapping of the microsegregation using microprobe analysis with a resolution of 1 μm × 1 μm. In order to investigate the extent of the crack into the material, samples from heat 2 were quenched in liquid nitrogen and hammered to fracture. | 10.1007-s11663-017-0926-8.html
The superalloy chosen for this study was a CMSX-4 type sourced from a turbine blade material supplier (IHI Master Metal Co. Ltd.), as this is one of the most commonly used superalloys. The alloy piece was cut into strips (w = 4 mm, d = 4 mm, and h = 10 to 30 mm) by electrical discharge machining. The chemical compositions of the superalloy strips and Zn (Wako Pure Chemical Industries Ltd.) were then analyzed by inductively coupled plasma-atomic emission spectrometry (ICP-AES: Hitachi High-Tech Science Corp., SPS3520UV) after dissolving 0.1 to 0.4 g of each specimen in a mixture of HF, HNO3, HCl, and H2O. The obtained results are presented in Table I. | 10.1007-s11663-017-0941-9.html
The reaction chamber containing alloy samples was inserted into a quartz-protective tube (dI.D. = ϕ 30 mm, dO.D. = ϕ 35 mm, l = 600 mm), which was then purged twice with Ar gas at a flow rate of 200 mL/min and placed inside a furnace. Afterward, the temperature of the sample-holding crucible, Tcrucible, was increased to 1173 K (900 °C) and maintained at that level for tR = 6 to 48 hours, as this is the temperature at which superalloy scraps effectively react and dissolve in molten Zn. During the heat treatment, the temperature at the bottom of the chamber, Tbottom, ranged from 1203 K to 1217 K (930 °C to 944 °C), while the temperature at the top of the chamber, Ttop, was varied between 800 K and 860 K (527 °C and 587 °C). Table II summarizes the parameters used in the Zn-circulation experiments and lists the masses of the superalloy and Zn placed in the reaction chamber. After the heat-treatment procedure, the reaction chamber was removed from the furnace and cooled in air. | 10.1007-s11663-017-0941-9.html
The residues remaining at the bottoms of the chamber and sample-holding crucible after each Zn-circulation experiment were collected, weighed, and placed inside a tall quartz crucible (dI.D. = ϕ 17 mm, dO.D. = ϕ 20 mm, l = 200 mm). Table III lists the feedstocks utilized in each experiment. Two residue-containing quartz crucibles were subsequently inserted into a Zn-distillation chamber (dI.D. = ϕ 50 mm, dO.D. = ϕ 54 mm, l = 700 to 750 mm) as shown in Figure 6, which was maintained under vacuum using a rotary pump. When the pressure inside the chamber decreased below 50 Pa, it was placed in a furnace and heated to 973 K (700 °C) for 3 hours, after which the temperature was increased to 1173 K (900 °C) at a rate of 133 K/hour and maintained at that level for 12 hours. Following the heat treatment, the pressure inside the Zn-distillation chamber was reduced to range from 15 to 20 Pa. The composition of each sample was analyzed by ICP-AES after cooling. | 10.1007-s11663-017-0941-9.html
After temperature stabilization was confirmed, specific amounts of pure (99.9 pct purity) Al and Ti were added through a quartz tube on the surface of the pre-melted nickel under an inert atmosphere. After the molten alloy was sufficiently homogenized, metal samples were taken from the furnace using a quartz suction tube. The composition of the Ni-based master alloy was analyzed by inductively coupled plasma—atomic emission spectroscopy (ICP-AES, iCAP6500; Thermo Scientific, Waltham, MA) and the results are listed in Table I (i.e., 1) Ni-4.8Al-2.5Ti-Csat, 2) Ni-0.3Al-1.0Ti-Csat, mass pct). | 10.1007-s11663-017-0994-9.html
The slag-metal equilibrium experiments were performed using a super kanthal electric resistance furnace with a MoSi2 heating element. A schematic diagram of the experimental apparatus is shown in Figure 3. The temperature was controlled within ±2 K (±2 °C) using a B-type thermocouple and a PID controller. The furnace temperature was also calibrated using an external B-type thermocouple before the experiments. The Ni-based master alloys prepared in “Section III–A” were used. The slag samples were prepared by mixing reagent-grade Al2O3, CaF2, TiO2, and CaO calcined from CaCO3 at 1273 K (1000 °C) for 10 hours. The master alloy (2 g) and slag mixture (3 g) were loaded in a graphite crucible (15 mm OD, 12 mm ID, 50 mm HT) placed in a graphite holder (50 mm OD, 40 mm ID, 65 mm HT), which was linked using a molybdenum wire. The oxygen partial pressure of the system was controlled by the following reaction. | 10.1007-s11663-017-0994-9.html
After 8 hours of equilibration, which was determined in preliminary experiments, the samples were quickly extracted from the furnace and quenched by dipping the crucible into brine. The slag and metal samples were carefully separated from the crucible. The slag sample was ground to a fine powder for the chemical analysis. The aluminum and titanium contents in the alloys were analyzed by ICP-AES and the equilibrium composition of the slag was determined by X-ray fluorescence spectroscopy (XRF, S4 Explorer; Bruker AXS Inc., Madison, WI). The initial and final (equilibrium) compositions of the slags and the alloys are listed in Tables I and II, respectively. It is noticeable that the content of CaF2 slightly decreased, i.e., approx. 16 pct in average, after equilibrium experiments. This tendency is qualitatively in good agreement with the experimental results for the vaporization behavior of fluoride species in the CaO-Al2O3-CaF2 slag, which was reported in our previous article. The slag compositions investigated in the present study are simply expressed in the CaO-Al2O3-CaF2 ternary phase diagram (Figure 1) because there is no information about the CaO-Al2O3-CaF2-TiO2 quaternary system. | 10.1007-s11663-017-0994-9.html
In order to verify the effectiveness of the proposed friction buttering solution, experiments were conducted using hot-rolled bars (13 mm diameter) of nickel-based superalloy Inconel 718 (nominal composition by wt pct: 52.4Ni-18.5Cr-8.4Fe-5.3Nb-3.02Mo-1.04Ti-0.56Al-0.04C-0.003B) in solution-treated condition . It is known that alloy 718 is susceptible to HAZ liquation cracking during fusion welding due to constitutional liquation of grain boundary (Nb,Ti)C carbide particles as well as grain boundary segregation of the impurity elements such as sulfur and phosphorus and of an intentional minor addition, boron. From the hot-rolled bars of alloy 718, hereafter referred to as “reference material,” plain cylindrical specimens of 6 mm diameter and 90 mm length were prepared. The specimens were tested for nil-strength temperature (NST) on a Gleeble 3800 thermo-mechanical simulator. The NST is defined as the temperature at which the specimens undergo fracture under a negligibly small, constant tensile load. In general, the lower the NST of the material in relation to its liquidus temperature, the more susceptible the material is to HAZ liquation cracking. The test conditions used in the present study are listed in Table I. Three specimens of the reference material were tested and its NST was established as 1523 K ± 5 K (1250 °C ± 5 °C). | 10.1007-s11663-017-1039-0.html
Friction deposition experiments were conducted using alloy 718 consumable rods of 10 mm diameter. The substrates used were also of alloy 718 (13 mm diameter). Friction deposition was attempted in multiple layers (each layer ~1 mm thick) using a direct-drive rotary friction welding machine, as described elsewhere. The process parameters used were 800 rpm spindle rotation speed, 8 kN friction force, 30 seconds friction time. After building the deposit to ~15 mm height, in order to obtain a long enough specimen for Gleeble testing, a 10-mm-diameter rod of alloy 718 reference material was friction welded to the deposit (using 1200 rpm spindle rotation speed, 20 kN friction force, 1 mm burn-off length, 40 kN upset force). Four such friction deposits were produced. One of these deposits was utilized for microstructural examination in as-deposited condition and from each of the other three deposits, a cylindrical specimen of 6 mm diameter and 60 mm length was obtained. On these specimens, the NST thermo-mechanical cycle of the reference material [heating to 1523 K (1250 °C) at 25 K/s up to 1423 K (1150 °C) and 2 K/s thereafter, under a constant tensile load of 80 N] was imposed. In these tests, none of the specimens prepared from alloy 718 friction deposits were found to fracture. After cooling to room temperature, microstructural examination was conducted on longitudinal sections of these specimens using light microscopy, scanning electron microscopy (SEM), and electron probe microanalysis (EPMA). Longitudinal sections cut from the NST specimens of the reference material were also examined. For light microscopy and SEM, samples were etched using Kalling’s reagent (5 g CuCl2, 100 mL HCl, and 100 mL CH3OH). Further, longitudinal sections cut from the reference material and the multi-layer friction deposit (in as-deposited condition) were examined using electron back-scattered diffraction (EBSD). Samples for EBSD studies were given a final colloidal silica polish for 5 hours. Scans were carried out using a step size of 1 and 0.5 μm for the reference materials and the multi-layer friction deposit, respectively. Transmission electron microscopy (TEM) was also carried out on the reference material and the friction deposit (in as-deposited condition) using thin-foil specimens prepared by electrolytic twin-jet polishing in a solution consisting of 5 mL HClO4 and 95 mL CH3OH (electrolyte temperature: 253 K (−20 °C), voltage: 14 V). | 10.1007-s11663-017-1039-0.html
In this investigation, Inconel 617 base metals were used in quenched and tempered conditions. The Inconel 617 plates were cut into pieces with dimensions of 10 mm × 10 mm × 10 mm. A high-chromium nickel-based filler metal (AWS BNi-1), with thicknesses of 50 and 100 µm, was employed. The compositions of the base metal and filler metal are shown in Table I. | 10.1007-s11663-017-1098-2.html
Both the contact surfaces of the base metal pieces were ground by an SiC grinding paper of 1000 grade and cleaned with acetone before the bonding operation. Then the interlayer was inserted between them. In this experimental study, in order to investigate the effects of furnace atmosphere on the microstructure and mechanical properties, the two different interlayer thicknesses were used for joining under three different furnace atmospheres. Totally, 18 samples were joined to evaluate the six different conditions (two samples for mechanical testing and one sample for metallography examination under each condition). The conditions and identifications of the specimens are listed in Table II. For three conditions, one layer of 50-µm-thick foil and, for the other three conditions, two layers of 50-µm-thick foil (for obtaining 100-µm-thick interlayers) were used. A specific Inconel 625 fixture was used to fix the parts during the TLP operation (Figure 1). All the TLP specimens were fixed by stainless steel screws. | 10.1007-s11663-017-1098-2.html
Then the specimens were placed into different furnaces of vacuum (~ 2 × 10−5 torr), inert gas (Ar), and air at 1408 K (1135 °C) for 300 minutes. The time of 300 minutes was selected based on primary TLP experiments. This time was enough for all the joints to achieve complete isothermal solidification. The pressure used for fixing the specimens was about 0.3 MPa. After bonding, the specimens (Figure 2) were cross-sectioned, and the cross-sections were polished using SiC papers and diamond paste and then etched with Kalling’s reagent (100 ml of HCl, 5 g of CuCl2 (cupric chloride), and 100 ml of 95 pct ethanol). | 10.1007-s11663-017-1098-2.html
The superalloy ingot material was supplied by Doncasters Precision Castings in Bochum, Germany. 100 pct virgin material was used. | 10.1007-s11663-017-1110-x.html
Samples of INCONEL 718 were levitated and melted in a slag by the application of an electromagnetic field. The effects of temperature, time, and slag composition on the inclusion content of the samples were studied thoroughly. Samples were compared with the original alloy to study the effect of the process on inclusions. Size and shape of remaining non-metallic inclusions were investigated. The samples were prepared by Standard Guide for Preparing and Evaluating Specimens for Automatic Inclusion Assessment of Steel (ASTM E 768-99) method and the results were reported by means of the Standard Test Methods for Determining the Inclusion Content of Steel (ASTM E 45-97). | 10.1007-s11663-017-1137-z.html
INCONEL 718 samples weighing 1 to 2 g were studied in this research. Chemical composition of the alloy is indicated in Table I. | 10.1007-s11663-017-1137-z.html
Figure 1 exhibits a detailed drawing of the levitation apparatus. Prior to melting runs, slag samples were prepared. High purity (> 99.9 pct) lime, alumina, and fluorite powders were weighed and thoroughly mixed in the predetermined ratios. CaO serves to control the basicity of the refining slag, while CaF2 lowers melting point and viscosity. Since the melting point of the refining slag should be lower than the superalloy, a slag with a low melting point was prepared and used as the initial flux. The mixture was placed in platinum crucibles and melted in an electric furnace. Molten slags of the desired composition were poured in copper crucibles and left to solidify in air. Solidified slags were subsequently crushed and placed in the silica reaction tube. Finding the correct amount of slag to put in the silica tube was a matter of trial and error. After a couple of initial runs it was found that the level of crushed slag in the tube should not be higher than the top (stabilizing) levitation coil. | 10.1007-s11663-017-1137-z.html
Table II indicates the chemical compositions of the prepared slag samples. In order to find the effect of process temperature, process time, and slag composition on the inclusion content in the refined samples, 8 experiments were conducted. Experiment details are listed in Table III. | 10.1007-s11663-017-1137-z.html
Three sets of experiments were conducted to find the effect of processing temperature on the inclusion content in the samples. Samples were melted at three different temperatures of 1923 K, 1973 K, and 2003 K (1650 °C, 1700 °C, and 1730 °C) (sample 4, 8, and 1, respectively). Time allocated for each test was 10 minutes and slag composition 1 was adopted in all runs. Extracted data using methods A and D are plotted in Figures 6 and 7, respectively. | 10.1007-s11663-017-1137-z.html
Three different slag compositions (Table II) were considered in this study. Heats were conducted at 1923 K (1650 °C) for 10 minutes. Samples 4, 6, and 5 were melted with slag compositions 1, 2, and 3, respectively. Slag 1 has the lowest melting point. In slag compositions 2 and 3 the ratios CaF2:CaO:Al2O3 were 6:2:2 and 8:1:1, respectively. So, while the ratio of lime to alumina remains constant, the fraction of calcium fluoride in slag 3 is increased. | 10.1007-s11663-017-1137-z.html
According to the IN718 superalloy standard ingredients (AMS 5596A), a 21-kg ingot with a top diameter of 60 mm, tail diameter of 120 mm, and height of 260 mm was produced in a vacuum-induction melting (VIM) furnace. The AMS specification for IN718 and the analyzed chemical composition of the ingot are presented in Table I. | 10.1007-s11663-018-1169-z.html
DSC experiments were conducted to identify the phase transformation temperatures during heating or cooling, depending on whether the reaction is endothermic or exothermic. An STA-449C-Jupiter model (NETZSCH Inc., Germany) simultaneous thermal analyzer was used to simulate non-equilibrium solidification. Non-isothermal DSC measurements were performed with two samples of 5 mm in diameter and 2 mm in height, which were taken from the center of the ingot. For DSC measurements, the steel samples were heated from room temperature to 1400 °C at a constant rate of 20 or 5 °C/min and then held for 3 minutes at 1400 °C to homogenize the chemical composition before being lowered at the same rate to 1000 °C. Phase transformation temperatures were taken as deviations from the baseline. Purified argon gas (≥99.999 pct) was used as a protective atmosphere in the chamber to prevent the samples from oxidizing during the DSC measurements. | 10.1007-s11663-018-1169-z.html
To directly observe the solidification processes of IN718 under different cooling rates and to obtain more beneficial information, an in situ observation method was carried out using CLSM. CSLM offers the advantageous real-time and continuous observation of the melting or crystallization process on the free surface at high temperatures. Specimens were taken from the center of the experimental ingot and machined into a disk (7.6 mm in diameter and 2.5 mm in height). Before the in situ observation, the samples were mirror polished and separately placed into high-purity alumina crucibles, which were in turn inserted into the chamber of the confocal laser scanning microscope (VL2000DX-SVF17SP, LASERTEC Inc., Japan). After the gases were evacuated from the chamber using a vacuum pump several times, the sample chamber was purged with ultra-pure argon gas to avoid oxidation of the sample surface. | 10.1007-s11663-018-1169-z.html
To further investigate the features of the microsegregation and verify the modeling results, a continuous quenching experiment was designed. When the CLSM samples cooled from 1450 °C at a rate of 5 °C/min, the solidification process was interrupted at selected temperatures by quenching with helium gas. The quenching temperatures were as follows: 1320 °C, 1310 °C, 1300 °C, 1270 °C, 1250 °C, 1190 °C, and 1170 °C. | 10.1007-s11663-018-1169-z.html
The base material Inconel 738 polycrystalline in the as-cast condition, with nominal composition listed in Table I, was sectioned into coupons with a dimension of 13.70 mm × 9.30 mm × 4.54 mm by means of wire-cut electro discharge machining (EDM). The EDM was also used to create 0.3-mm gap size and these mating surfaces were subsequently grounded and then ultrasonically cleaned in acetone. The conventional brazing filler alloy used was AMDRY 775 (Ni-15Cr-3.5B, melting point: 1323.15 K), which was in the form of gas atomized powder. IN738-325 meshed powder was selected as the additive powder with the same composition as the IN738 base alloy (see Table I). The mixture ratio in composite powder mixture is 70 wt pct conventional brazing filler alloy powder + 30 wt pct additive powder. Two other additive powders, Haynes 282 and Nicrogap 108 with chemical compositions listed in Table I, were also used to confirm the results obtained with the use of IN 738 additive powder. The brazing cycles used in this study are schematically shown in Figures 1 and 2. The brazed samples were prepared using standard procedure for metallurgical examination under optical microscope (OM) (ZEISS Axiovert 25 inverted-reflected light microscope equipped with CLEMEX Vision 3.0 image analysis software) and a JEOL 5900 scanning electron microscope (SEM). The dimensions and weight of brazed samples were determined prior to carrying out the hot corrosion experiment. The samples were weighed by using a weighing scale with the precision of 0.001 mg. Samples were then immersed into ceramic crucibles with 25 pct NaCl + 75 pct Na2SO4 salt mixture. Hot corrosion experiment was done isothermally at 900 °C (1173.15 K) in a furnace in air atmosphere for different exposure times. After that, samples were air cooled to room temperature and subsequently washed to remove oxide scale. Samples were weighed after descaling and weight loss was measured. | 10.1007-s11663-018-1201-3.html
A high-refractory (Co, Cr, W, Mo, Fe, Al, Ti, Nb, B, C-containing) Ni-based superalloy composition was investigated. Two heats of the alloy composition were VIM’ed from raw stock materials in a zirconia crucible. For each heat, the charges of total weight of 7100 g were loaded in the crucible in the following order: Ni, Al, Co, Mo, Fe with a 3150 g Ni-30Co-30Cr master alloy placed on top. The master alloy was produced using combinations of VIM and ESR to reduce the amount of tramp elements and avoid the presence of raw Cr during melting of the superalloy. Finally, W, Ti, and Nb were placed around the master alloy. The W strips used were placed in such a way as to control the feeding of the master alloy during melting. In the second heat, larger W strips were used to slow down feeding and leave the raw charges in liquid state for a longer period of time. Both heats were melted to a superheat temperature of TL + 50 K, where TL is the liquidus temperature of the alloy determined using Thermo-Calc. The heats were poured into 75-mm-diameter graphite molds to form ~ 150-mm-height cylinders for fabrication. Slices were cut from the ingots for composition measurements using X-ray fluorescence and tramp element concentrations were measured at under 10 ppm N and O and ~ 12 ppm S, for both heats using LECO analysis methods. Experimental liquidus temperatures were obtained using differential thermal analysis (DTA). Experimental details and standards can be found in Reference 5. The ingots were then homogenized following a computationally optimized heat treatment and fabrication was performed using identical parameters and consisted of several forging operations following by hot rolling with reheats following each step. | 10.1007-s11663-018-1202-2.html
The nucleation undercooling was measured by Netzsch STA409CD comprehensive differential thermal analysis (DTA) instrument. Samples weighting approximately 20 mg were cut from the master alloy and were put in a high-purity ZrO2 crucible. The same empty crucible was used as the reference. High-purity Ar flowing at 50 mL/min was input into the furnace to prevent sample oxidation. The samples were heated at 20 °C/min to the maximum temperature and then cooled to 1100 °C at the same rate. Since cyclical superheating could also increase nucleation undercooling, the measurements were repeated using 3 different samples cut from the same position of the master alloy, and the averages of the 3 measurements were reported. | 10.1007-s11663-018-1256-1.html
The samples were directionally solidified under high-purity (99.99 pct) Ar in a self-development Bridgman directional solidification furnace equipped with a liquid metal cooling path. The samples with 4 mm in diameter and 80 mm in length were machined from an ingot, and seeded with single crystals showing the 〈001〉 direction, placed in the bottoms of Al2O3 crucibles, and partially remelted before the initiation of directional solidification. The furnace vacuum was pumped to 5 × 10−3 Pa and then the furnace was filled with 99.99 pct pure argon. During melt superheating treatment, the samples were initially heated to the melt superheating temperature (Ts = 1500 °C, 1600 °C, 1700 °C, 1800 °C, respectively), held there for 30 min, rapidly cooled to T0 = 1500 °C in 5 min, and held there for another 30 min to guarantee the uniformity of the melt temperature and the same thermal gradient for all the experiments. Finally, the samples were directionally solidified at different solidification rates, R = 1.0, 1.8, and 50 µm/s, respectively. The S/L interfaces were preserved by quenching the samples in a Ga-In-Sn liquid metal bath. | 10.1007-s11663-018-1256-1.html
Longitudinal sections of the as-solidified samples were cut and polished to analyze the solute distributions by employing a JXA-8100 electron probe microanalyzer (EPMA). Line scanning was performed perpendicular to the sample growth direction ranging from the solid phase to the quenched liquid at prescribed intervals in the vicinity of S/L interface. The mean values of the line scanning data were used as the composition obtained at specified distances from the S/L interface. Moreover, transverse sections of the dendrite solidification sample were cut, polished, and etched with a mixture of HNO3:HF:glycerol = 1:2:3 to observe the microstructure with a Leica DM-4000M optical microscope (OM). In addition, 7-mm-diameter samples were solution-heated in a laboratory furnace (Carbolite). The samples were prepared from the seed with 〈001〉 orientation, which deviated < 5 deg from the heat flux orientation determined by electron backscattered diffraction (EBSD). All the samples were sealed in silica tubes with Ar gas were subjected to the same solution heat treatment and aging heat treatment, as shown in Figure 1. To reveal the effect of melt superheating treatment on rupture life, the rupture lives of two other superalloys (2Ru and 4Ru) obtained by adding 2 and 4 wt pct, respectively, to the above-mentioned superalloy composition were also superheated at 1500 °C and were subsequently subjected to the identical solution heating and aging conditions as the aforementioned Ru-free (0 Ru) superalloy. | 10.1007-s11663-018-1256-1.html
During the directional solidification process, the sample was heated to a certain temperature (1823 K (1550 °C)) and held for 5 minutes, which ensured the complete melting of superalloy and part melting of single crystal seed, then directionally solidified in the Bridgman apparatus by withdrawing the crucible assembly downward at a constant withdrawal velocity. To prevent samples from being oxidized, the Bridgman furnace was fluxed with high pure argon during whole experiments. In this work, the temperature gradient was 120 K/cm and the withdrawal velocity was 50 μm/s. | 10.1007-s11663-018-1293-9.html
The material used in this study was superalloy (IN718) with the chemical composition as shown in Table I. After solution treatment at 1050 °C for 1 hour, the steels were finally quenched to room temperature in cold water. The initial microstructure with equiaxed grains and annealing twins is shown in Figure 1. | 10.1007-s11663-018-1313-9.html
The compression specimens (φ8 mm × 6 mm) were machined from the annealed material. As shown in Figure 2, the contact pair was composed of compression specimens. Before testing, the contact surfaces were polished to remove the oxide, and obtain smooth surfaces. HCB process was conducted in a Gleeble—3500 thermal simulator at the strain rate of 0.001 s−1, in the temperature range of 1000 °C to 1150 °C to attain different true strain levels ranging from 0 to 0.5. In the testing process, all samples were heated to the temperature with 5 °C s−1, and then held for 5 minutes to eliminate the temperature gradient in each sample. In addition, vacuum level of 2.2 × 10−3 Torr was maintained in the testing chamber. After hot compression tests, the test samples were immediately quenched by cold water. | 10.1007-s11663-018-1313-9.html
Tensile test was used to measure the tensile strength of the joints. In order to obtain tensile specimen with HCB joints, two similar round bars, named A and B (φ10 mm × 40 mm) as shown in Figure 3, were hot compressed to weld them together. Then the tensile test samples (φ8 mm × 20 mm) were cut from the bonding joints (A + B). The bonding joints (A + B) were manufactured by HCB using the Gleeble—3500 thermal simulator at the strain rate of 0.001 s−1 under the temperature range of 1000 °C to 1150 °C up to the true strain from 0.2 to 0.5. Further, the tensile tests were performed at room temperature on a mechanical testing machine. | 10.1007-s11663-018-1313-9.html
The as-deformed samples were cut from the center along with the radial direction in order to examine the interfacial microstructure. The samples containing the interfacial microstructure were grinded and polished by adopting standard procedures. The polished samples were chemically etched in a cupric chloride solution (100 ml HCl + 100 ml CH3CH2OH + 5 g CuCl2). Then the microstructures were investigated by optical microstructure (OM). In order to accurately estimate the recrystallization volume fraction and the mean grain size in the deformed microstructure, the central position of the sample was selected, and seven metallographic images were randomly taken in the vicinity. Then the images were statistically analyzed using Image-J software. EBSD maps were obtained with a step size of 1.0 to 1.5 μm depending on the grain size to be analyzed. For transmission electron microscopy (TEM) observations, the 3-mm diameter disks were machined from the bonding area in a manner that the bonding line runs through the center of the disk along with the radial direction. Then the disks were grinded to 20 μm thickness. Finally, the disks were polished by Ion Beam Grinding machine using double sides of ion beam. | 10.1007-s11663-018-1313-9.html
The ceramic shell mold, located on a chill plate with connected thermocouples, was moved from the cooling to the heating area of the furnace (Figure 1). The castings were manufactured using a 2 mm-thick ring-shaped radiation baffle (internal diameter 225 mm). The baffle was placed on the lower surface of the thermal insulation of the heating chamber, which was directly located on chill rings. The mold was preheated to 1793 K (1520 °C) and then poured with liquid CMSX-4 alloy (Ni, Co-9.6, Cr-6.5, Mo-0.6, W-6.4, Ta-6.5, Ti-1.0, Al-5.6, Re-3, Hf-0.1 wt pct) of the same temperature. Afterwards, each mold was shifted for a distance of 300 mm at a constant withdrawal velocity of 3 mm/min for molds with blades 1, 2 and 3 or 5 mm/min for mold with blade 2 from the furnace heating to cooling area. | 10.1007-s11663-018-1347-z.html
The IN 713C nickel-based superalloy was chosen for study, and its nominal composition is listed in Table I. Samples with a length of 40 mm, a width of 10 mm, and a height of 10 mm were treated in the AXL-AW700 laser remeling (LR) machine. A static magnetic field device with a magnetic field strength of up to 0.45 T was applied during LR. The schematics of the experimental apparatus are shown in Figure 1. The sample was placed in the center of the magnetic field and remelted by laser beam according to prescribed parameters. The laser scanning speed was 3.3 mm/s, and the laser power used was 600 W. | 10.1007-s11663-018-1383-8.html
Treated sample in the center region where magnetic field was strongest was cut out for analysis. The samples was sanded with 300 to 2000 sandpaper and then mechanically polished with diamond particles and water as lubricant. Finally, the microstructures of samples were examined by optical microscope after etching in solution composed of HCl (20 mL), HNO3 (10 mL), and H2O (10 mL) for 10 seconds. For the electron backscatter diffraction (EBSD) measurement, the samples were electrolytically polished in HClO4 and CH3COOH solute with a ratio of 3:1 under operating conditions: 18 V and 5 A for 3 to 5 seconds. The EBSD measurement was carried out in an Apollo 300 scanning electron microscope (SEM) equipped with the Channel 5 analysis software. | 10.1007-s11663-018-1383-8.html
Nine blocks with dimensions of 15 mm × 15 mm × 35 mm were fabricated with the long axis parallel to the building direction (BD). For processing, three sets of parameters (Table II) were employed, such that for each set three blocks were obtained. By keeping both the hatch distance h and layer thickness t constant and varying beam power P and scan velocity v only, three distinct levels of the line, area, and volume energy densities (El, Ea, and Ev, respectively) were achieved. The calculation of the respective energy densities followed the common equations, as given in, e.g., References 5, 9, and 10: $$ E_{l} = \frac{P}{v} \;\left( {{\text{J}}\;{\text{mm}}^{ - 1} } \right),\;E_{a} = \frac{P}{v \times h}\;\left( {{\text{J}}\;{\text{mm}}^{ - 2} } \right),\; E_{v} = \frac{P}{v \times h \times t} \, \left( {{\text{J}}\;{\text{mm}}^{ - 3} } \right) $$ After EBM processing, one block of each parameter set was heat-treated using an electrical toploader furnace (Nabertherm GmbH, Lilienthal, Germany) capable of a maximum temperature of 1320 °C. The heat-treatment procedure conducted was annealing at 1000 °C for 1 hour, subsequent aging at 720 °C for 8 hours, furnace cooling at the rate of 50 °C/h to 621 °C, followed by a holding time at 621 °C of 8 hours. Subsequent cooling to room temperature was done at ambient atmosphere (air cooling). The remaining blocks were left for characterization in the as-built condition. | 10.1007-s11663-018-1407-4.html
For light-optical analysis, the specimens were initially sectioned to cubes of about 15 mm edge length using an abrasive rotary cutting machine equipped with alumina blades. Upon sectioning, the specimens were mounted in a castable epoxy resin and ground with SiC paper down to a grit size of 5 µm. In order to reveal grain boundaries, the specimens were etched by a two-step process comprising immersion in Glyceregia (30 mL HCl, 20 mL glycerol, 10 mL HNO3) and electrolytic etching at 5 V in an aqueous phosphoric-acid-solution (70 mL H3PO4, 30 mL H2O). Examination was done via brightfield optical microscopy utilizing a Reichert MEF4 A/M inverted metallographic system. Upon light-microscopic analysis, Vickers microindentation was performed using a Struers Duramin A-300 microindentation system (Cleveland, Ohio) with a force of 1 kp (9.8 N) and 10 seconds hold time. For each condition, i.e., the as-built and heat-treated conditions, 25 indentations were evaluated. For microstructural analysis via electron backscatter diffraction (EBSD), samples were prepared in the same manner without using epoxy raisin. Instead of the final etching procedure, the samples were vibropolished for 8 hours using 0.04 µm colloidal silica solution. Characterization was carried out across an area of 1 mm × 1 mm with a step size of 4 µm using a scanning electron microscope (SEM) operating at an acceleration voltage of 20 kV. | 10.1007-s11663-018-1407-4.html
The material used in the current study is an as-cast AZ91D magnesium alloy, whose chemical composition is shown in Table I. The cast ingots were isothermally soaked at 420 °C for 5 hours with a heating rate of 5 °C/s in a LK-JS vacuum resistance furnace, and then cooled to room temperature with a furnace-cooling route. | 10.1007-s11663-018-1415-4.html
Cylindrical specimens were cut from the homogenized alloy with a diameter of 10 mm and a height of 15 mm. Platinum-rhodium thermocouple wires were used for heating as well as measuring temperatures for compression specimens. Before compression tests, both sides of the sample were polished with 1000 grit sandpaper. Two wires of the thermocouple were welded to the cylinder surface of the specimen at the half height with welding spot distances of about 1 mm-2 mm. The condenser discharge spot welding was adopted, and the welding process was carried out on a 35200-490 thermocouple welder. Graphite sheets were attached to both ends of the samples to reduce friction. Then compression tests were performed on a Gleeble-3500 thermo/mechanical simulator with a temperature range of 220 °C to 380 °C and a strain rate range of 0.001 to 10 s−1. The total height reduction was 60 pct, corresponding to a true strain of about 0.916. Temperature–time curve of the compression tests is illustrated in Figure 1. The sample was firstly heated to a specified temperature with a heating rate of 5 °C/s and then isothermally soaked for 180 seconds. After hot compression tests, the specimens were immediately water quenched to retain the compressed microstructure. Compressed samples were cut along the center axis and mounted in polymerized denture powder. The cut surface was polished with 600 grit, 1000 grit, 2000 grit, and 3000 grit sandpapers successively. Finally, traditional mechanical polishing was performed. The polished surface was etched with an etching solution of 5 g picric acid, 5 mL acetic acid, 10 mL distilled water and 100 mL absolute alcohol. Then microstructure evolution was analyzed by means of optical microscope (OM) and scanning electron microscopy (SEM) techniques. Mean grain sizes were measured with a linear intercept method by selecting at least three images obtained under the same conditions. | 10.1007-s11663-018-1415-4.html
Inertia weld experiments were performed at the Manufacturing Technology Centre (MTC) using a 125-ton state-of-the-art MTI inertia friction welding machine, using hollow cylindrical coupons of Ti-6Al-4V measuring 86 mm in length, 80 mm in outer diameter, and 40 mm in inner diameter. A series of welds were performed using process parameters as shown in Table I. Once the welding trials were completed, samples of material across the weld interface were sectioned from the cylinders, and metallographic analysis was performed according to the standard procedures and etched with 0.5 pct Hydrofluoric acid (HF). Further, these samples were characterized using Light Optical Microscopy (LOM) with a ZEISS Axioskop2 MAT microscope facility available at the University of Birmingham. In addition, the metallographic samples were analyzed using a JEOL 7000F Scanning Electron microscope (SEM), part of the SEM facilities at the University of Birmingham, for the higher magnification microstructure analysis. Lastly, microindentation hardness testing using a Struers Emco-test DuraScan hardness testing machine was performed, to accurately measure the HAZ region. The indenting tool used had a head diameter of approximately 25 μm. Given that the spacing between successive measurements should be approximately double the indent, the accuracy in HAZ width measurements are thus likely to be of the order of ± 100 μm. | 10.1007-s11663-018-1489-z.html
The chemical composition (wt pct) of high-N Mn18Cr18 alloy used in this work is 0.05C-0.81Si-17.9Mn-18.2Cr-0.025P-0.009S-0.53N-0.62Ni-(bal)Fe. Cylindrical specimens with 10-mm diameter and 15-mm height were machined from the billet. A series of hot compression with three different deformation temperatures (950 °C, 1050 °C, and 1150 °C) and four strain rates (0.001, 0.01, 0.1, and 1 s−1) was conducted on a Gleeble-3500 thermomechanical simulator. Lubricating grease and tantalum foil were placed between the specimen and dies to decrease the friction and avoid adhesion. Prior to compression, each specimen was heated at a heating rate of 5 °C s−1 from room temperature to 1250 °C and held for 180 seconds to ensure uniform temperature distribution and complete austenization; the specimen was then cooled to the deformation temperature at a cooling rate of 5 °C s−1. Afterward, single-pass isothermal compression tests were conducted at a true strain of 0.916. The specimens were water quenched immediately after hot compression to capture the microstructure. | 10.1007-s11663-019-01606-z.html
Each deformed specimen was sliced by a central cross section to observe the evolution of microstructure. Then, the specimens were mechanically ground and etched in FeCl3 acid solution (5 g FeCl36H2O + 30 mL concentrated hydrochloric + 50 mL H2O) at room temperature, and their microstructures were examined by an optical microscope. In order to characterize the misorientation angle information, microstructures of deformed steels were mapped by EBSD using a field-emission gun–scanning electron microscope (Apollo 300) equipped with HKL Channel 5 software. A step size of 0.3 μm was used and the operating voltage was 20 kV. The samples for EBSD observation were prepared by mechanical grinding and polishing, followed by electrolytic polishing in a solution of 5 pct perchloric acid and 95 pct acetic acid. The applied voltage was 30 V. | 10.1007-s11663-019-01606-z.html
Five CPJ7 alloys were considered in this investigation with heat designations Z, AA, AB, AC, and AD, all with compositions within the range of Table I. The alloys were weighted to the target composition using commercial grade, high-purity, melt stock with a total weight of 77 kg. The charges were loaded in an alumina crucible in a 136-kg capacity VIM furnace and ultra-high purity nitrogen and argon were backfilled to 200 Torr prior to starting the melt with the added nitrogen pressure determined to meet the chemistry requirements. Once fully molten, the liquid was poured at approximately 50 K (50 °C) superheat with the liquidus temperature calculated from Thermo-Calc using the Fe database. The liquidus temperature of the alloy was equal to 1763 K (1490 °C). The molds employed to form the ESR electrodes were steel cylinders with 114 mm inside diameter. Finally, leak rate checks were performed prior to each melt for 1 minute; the pressure at start, prior to backfilling the furnace was ~ 30 µHg with the leak rate around 6.5 µHg/min. Additional details on the typical VIM/ESR process used in the laboratory are described in Reference 9. | 10.1007-s11663-019-01614-z.html
The ESR of the VIM ingot was performed after cropping the top and bottom of the ~ 114-mm-diameter electrodes and welding a stub oriented so that the original top of the VIM ingot, which contains shrink, was the first to melt. Melting was performed with ESR current control set to melt rate with a setpoint of 1.47 kg/min. Voltage control was set to voltage swing with a setpoint of 0.8 V in steady state. The slag was 40 to 30 to 30 CaF2-CaO-Al2O3 with the detailed and complete chemistry listed in Table II. The slag was previously degassed in a steel retort under vacuum at 723 K (450 °C) for 1 hour, followed by 793 K (520 °C) for 1 hour, followed by 0.5 hours at 1073 K (800 °C), using a ramp rate of 1 K/min (1 °C/min) between 793 K (520 °C) and 1073 K (800 °C). | 10.1007-s11663-019-01614-z.html
Specimens were extracted from the ESR ingots at various positions along the ingot for chemistry evaluation. The VIM ingot/ESR electrode specimens were taken from a slice cut approximately 10 mm away from the bottom of the ingot while the chemistries of the ESR ingots were obtained from specimens extracted at the top of the ingot from an approximately 15-mm-thick slice. The slag chemistry was analyzed by crushing the used slag (skin and cap) to fine particles and compacting into small specimens. X-ray fluorescence (XRF) was used to obtain the metal chemistries. A Rigaku ZSX Primus II was used with NIST traceable standards with reported values accurate to 0.01 wt pct. Trace and tramp element concentrations were determined using a LECO CS444LS for carbon and sulfur. A LECO TC436AR was used for oxygen and nitrogen concentrations, also using NIST traceable standards. Microstructural characterization was performed on the XRF samples following polishing to 0.05 µm using a solution of colloidal silica. The microstructures and various inclusions were observed on a FEI Inspect F field emission scanning electron microscope (SEM). An Oxford Instrument energy-dispersive spectrometer was used for preliminary phase identification. More detailed phase characterization was performed on a JEOL JXA-8530FPlus HyperProbe electron probe microanalyzer (EPMA). | 10.1007-s11663-019-01614-z.html
Finally, the ESR ingots were sectioned into approximately 54-mm-thick slices for hot working at 1273 K (1000 °C). The slices were first homogenized in a vacuum heat treatment furnace using a computationally optimized homogenization algorithm. Hot working consisted of multiple forging steps to square the discs followed by hot rolling to form ~ 13-mm-thick plates. The plates were then normalized at 1423 K (1150 °C) for 30 minutes followed by cooling in air. The plates were then aged at 973 K (700 °C) for 1 hour followed by air cooling. This process was performed for weld testing experiments which are beyond the scope of this investigation. However, additional chemistry specimens for XRF and LECO analyses were extracted from the plates in locations corresponding to the centerline of the ingot, the mid-radius, and outer radius to compare the results to the CFD predictions. | 10.1007-s11663-019-01614-z.html
The deposited material was then detached from the substrate by wire EDM cutting. A post-solution treatment at 980 °C in a vacuum furnace with 1-hour holding, followed by air quench, was carried out for selected samples. | 10.1007-s11663-019-01672-3.html
The material microstructure was characterized using an optical microscope system (model: Amscope X900) and an FEI Quanta SEM. The elemental composition of interested areas was acquired by an Oxford silicon EDS (energy dispersive spectroscopy) detector. For EBSD analysis, samples were sectioned perpendicular and parallel to the build direction. To avoid residual deformation on the sample surface and obtain high-quality diffraction images, the EBSD samples were mechanically polished and then electro-polished for 10 seconds in a 5 pct perchloric solution at 20 V and – 10 °C. A JOEL100CXII TEM system was used to characterize the material microstructure at nano scale. Thin foils for TEM observations were prepared using a twin jet electropolish thinning system under 20 V and − 20 °C, and the composition of the electrolyte was 90 pct C2H5OH + 10 pct HClOH. The residual stress was measured by a side inclination method using a Proto LXRD system. It was measured along the build direction (Z) and horizontal direction (X), and the profiles of in-depth stress were recorded. In the measurement, a Cr tube operated at 30 kV and 10 mA was used for producing Kβ X-rays. The monochromatic beam was about 50 µm size. To obtain the residual stress distribution along the vertical direction, σz, 10 points along the depth direction (Z) with a separation distance of 300 µm were analyzed. Moreover, to measure the horizontal residual stress σx without the errors induced by stress release, electro-polishing was performed to remove the material between two adjacent measurements. For each residual stress measurement, diffraction was at 5 angles, namely, ψ = 0, 18, 27, 33, and 45 deg. The adopted diffractive face is the (311) crystal plane of nickel, corresponding to a Bragg angle (2θ) of 157.73 deg. The residual stress was calculated by the sin2ψ method (i.e., obtaining the gradient of the line from five points on the 2θ − sin2ψ diagram using the least-square method). A micro Vickers hardness tester (Model: MC010) was used to examine the microhardness of prepared samples. All hardness and residual stress measurements were performed along the center axis of each sample. | 10.1007-s11663-019-01672-3.html
Inconel 718 alloy samples were produced in a MgO crucible in a vacuum-induction melting (VIM) furnace under a high-purity argon atmosphere. The chemical composition is listed in Table II. Reagent-grade powders of CaF2, CaO, MgO, Al2O3 and TiO2 were used as raw materials. The thoroughly mixed powders were melted at 1773 K in a graphite crucible under a high-purity Ar atmosphere to ensure complete melting and homogenization. Then, the liquid sample was quenched on the cooled copper plate and ground. The chemical composition of the slag is listed in Table III. | 10.1007-s11663-019-01729-3.html
(3) Prior to the experiment, the time required for the slag and metal to melt completely was estimated; these estimates indicated that the samples were fully melted after the graphite crucible was placed into the resistance furnace for 10 min. | 10.1007-s11663-019-01729-3.html
(5) After completion of the experiments, the quenched alloy samples were sectioned, and the middle part of the samples was used for various analyses in the present study. The diameter of 5-mm rod-shaped samples was obtained by wire electrical discharge machining (WEDM), and sandpaper was used to grind off the oxide layer on the surface of the cylinder in a polishing machine. Each sample of about 1 g cut from the cylinder was used in the analysis of total oxygen (T.O). The content of total oxygen was analyzed using an Oxygen/Nitrogen/Hydrogen Analyzer (LECO TCH-600) after careful ultrasonic cleaning in alcohol. The sulfur content in the alloy samples was analyzed using a Carbon-Sulfur Analyzer (ELTRA CS-3000) at the National Analysis Center for Iron and Steel (NACIS), China. At least three samples of metal were taken to analyze the composition at each test run. | 10.1007-s11663-019-01729-3.html
Inconel X750 alloy with a chemical composition of Ni 69.03 pct, Cr 16.36 pct, Fe 8.22 pct, Ti 2.79 pct, Al 0.76 pct, Nb 1.2 pct, and C 1.64 pct in weight percent was employed in the present study. Master alloys with a mass of approximately 0.7 g were remelted by using an arc-melting furnace. Before levitation and heating, the EML chamber was evacuated to 3 × 10−4 Pa and then backfilled with argon gas to 105 Pa, where the experimental device of the EML is presented in Figure 1. The sample was levitated and heated with an electromagnetic induction apparatus. When the sample was heated to 100 to 300 K above the liquidus temperature, the levitated sample was cooled with flowing helium gas to acquire a desirable undercooling. Its temperature was measured by an infrared pyrometer and the recalescence process was monitored by a photoelectric detector and a high-speed camera. The dendrite growth velocity was calculated by V = d/Δt, where d is the sample size and Δt is the recalescence time. The free fall experiments were carried out in a 3-m drop tube. The experimental details are exhibited in References 17,18, through 19 and the experimental device of DT is described in more detail in the Reference 19. After all experiments, the samples were collected, mounted, polished, and etched with a solution of 10 g CuSO4 + 50 mL HCl + 50 mL H2O. The phase constituents and the solidified microstructures of Inconel X750 alloy were characterized by X-ray diffraction (XRD, Rigaku D/max 2500), scanning electron microscope (SEM, VEGA 3 LMH), energy dispersive spectrometry (EDS, Thermo NS7), and transmission electron microscope (TEM, FEI Talos F200X TEM). The sample for TEM analysis was prepared by using a standard lift-out method with a focused ion beam (FIB, FEI Helios G4 CX) and the prepared sample is shown in Figure 2. The bright-field image, dark-field image, selected electron area diffraction (SEAD), and high-resolution TEM (HRTEM) image were investigated to determine the chemical composition and lattice structure of each phase. The liquidus temperature and near-equilibrium solidification process of Inconel X750 alloy were obtained by a differential scanning calorimeter (DSC, NETZSCH 404C). The compression experiments of samples solidified under the EML condition were performed with an electronic universal tester (Instron 5969). The samples were processed to a cylindrical shape with a size of ϕ 2.3 × 4.2 mm. The strain rate was 10−2 s−1. A Hysitron TI980 nanoindenter with a pyramidal Berkovich tip was utilized to measure the nanomechanical properties. The maximum load was set as 3 mN and dwelled for 10 second. | 10.1007-s11663-020-01833-9.html
All the experiments were conducted on the laser engineering net shaping (LENS) system in the Shenzhen Key Laboratory for Additive Manufacturing of High-Performance Materials. A CW ytterbium fiber laser with a maximum power of 3 kW and a wavelength of 1070 nm was used as the heat source for all LPD experiments. The Gaussian-profile CW laser generated a 1.0 mm circular spot on the top surface of substrate with a − 6 mm defocusing distance, and was modulated into QCW mode by a square-wave signal. The duty cycle of square-wave modulation signal for QCW mode was set as 50 pct with on-power of 600 W and off-power of 0 W. The CW mode of laser can be regarded as QCW mode with 0 Hz. Thus, the pulse frequency, represented by fpulse, of laser beam both in simulation and experiments was conducted from 0 to 35 Hz with an interval of 5 Hz. The deposition process was protected by argon gas (purity of 99.99 pct) fed through the coaxial nozzle with a flow rate of 10 L/min. The powder particles were carried by argon gas with a flow rate of 4.5 L/min. The scanning speed and powder feeding rate were set constantly as 6 mm/s and 8.5 g/min, respectively. The environmental temperature of all LPD experiments was 300 K. | 10.1007-s11663-020-01937-2.html
A nickel-based SX superalloy developed by the Central South University in China was used as the material of the powder and substrate in the LPD experiments. This SX superalloy is similar to the Rene N5 superalloy. The nominal composition of this SX superalloy is listed in Table I. As shown in Figure 2, the SX powders were manufactured by plasma rotating electrode process. The particle size of SX powders measured by a laser particle size analyzer (Mastersizer 3000E) was in a range of 65 to 110 μm. The powder particles were mostly spherical in shape with very fine dendritic network microstructure. A SX ingot with /〈100〉 crystallographic orientation along the axial direction, which was produced by a traditional casting method followed by a standard heat treatment, was machined into plate samples with a geometric size of 25 mm × 15 mm × 6 mm in x-axial, y-axial and z-axial directions, respectively. The top surface of samples was grounded with 300-grit SiC paper and cleaned by acetone and alcohol before laser deposition. | 10.1007-s11663-020-01937-2.html
The samples for microstructure analysis were sectioned, mounted and polished using standard metallographic techniques for nickel-based superalloy, and etched by a solution containing CuCl2 (5 g), HCl (100 mL) and C2H5OH (100 mL). Optical microscopy and scanning electron microscopy (SEM) equipped with an electron backscattered diffraction (EBSD) system were used for microstructure analysis in the study. | 10.1007-s11663-020-01937-2.html
A second-generation nickel-based SX superalloy CMSX-4 with nominal compositions of 6.5 wt pct Cr, 9.0 wt pct Co, 0.6 wt pct Mo, 6.0 wt pct W, 5.6 wt pct Al, 1.0 wt pct Ti, 6.5 wt pct Ta, 3.0 wt pct Re and Ni in balance was used in this work. An SX bar with 15 mm diameter was produced via a Bridgman industrial furnace. All samples of 5 mm diameter and 10 mm length were cut from the SX bar for heat treatment in an electric resistance furnace with an alternating magnetic field. The details of the experimental instrument and this technique are given elsewhere. To understand the formation and growth of microporosities during solution heat treatment under an alternating magnetic field, experiments for samples with and without an alternating magnetic field were conducted as follows: 1321 °C, 3 h/AC (air cooling). | 10.1007-s11663-020-02043-z.html
After the solution heat treatment, the microporosities of the samples were examined by North Star Imaging CT machine (NSI, X5000-255) with a voxel size of 1.86032 × 1.86008 × 1.86011 μm3. The x-ray energy of 28 keV was used to penetrate the sample with the size of Φ1 mm × 4 mm. The received projections were handled by beam hardening correction and smoothing and visualized using the Avizo Fire 9.0.1 software. The 3D microporosity information for every sample was acquired. An electron probe micro-analyzer (EPMA) was used to measure element segregations in the dendritic core and interdendritic region. The dislocation densities of the samples with and without an alternating magnetic field were checked using a transmission electron microscope (TEM). | 10.1007-s11663-020-02043-z.html
A 1st generation Ni-base single-crystal superalloy TMS-1700 (MGA1700) was used as a model alloy in this experiment. An ingot of the alloy (IHI Master Metal Co., Ltd., Hyogo, Japan) was cut into blocks. The blocks, 500 g in total, were put into an Al2O3 crucible (inner diameter: 40 mm) with NiS powder weighted to be 0.283 g and wrapped by an aluminum foil so that S content in the alloy before heating should be 200 ppm. The nominal composition of TMS-1700 is shown in Table II. | 10.1007-s11663-021-02112-x.html
IN718/Al/IN718 couples were prepared using high purity Al (99.99 pct at.) foils as filler metal (FM) and IN718 as the base material (BM), both polycrystalline. The chemical composition and the properties of the wrought IN718 were published elsewhere. Cylindrical coupons of 3 to 4 mm thickness were cut from an IN718 rod of 10 mm diameter using a diamond saw. IN718 coupons were ground up to 600 grit polishing paper to ensure some roughness and to promote the adhesion to Al. Both the filler and the base material were cleaned with acetone in an ultrasonic cleaner. Al foils were located between IN718 coupons in a sandwich assembly. Figure 1(a) shows the assembly configuration before the bonding process. Two devices were used in the manufacturing process of the bonding. Firstly, the assembly of BM and filler foil was placed vertically in a BÄHR dilatometer using heating and a cooling rates of 20 and 10 °C/s, respectively. The initial spring pressure applied to the rods was considered negligible. On the other hand, the same configuration was placed horizontally into a quartz tube and no pressure was applied. Afterward, the quartz tube was located in a conventional furnace. The heating and cooling rates used were 20 °C/min and water quenching, respectively. Both configurations were joined under Ar controlled atmosphere to avoid surface oxidation. Table I summarizes the manufacturing parameters used in the different joining processes. The bonding times (tb) correspond to the isothermal stage without considering heating and cooling stages. | 10.1007-s11663-021-02136-3.html
Composition analysis and phase identification were conducted on the rod before and after the desulfurization experiments. The rod was cut 5 mm from the end as shown in Figure 3(b). After that, the rod was cut again in the appropriate position further above this cut surface (about 10 to 20 mm from the end). The obtained disk sample was embedded in resin as shown in Figure 3(b), and the surface of it was polished. An electron probe microanalyzer (EPMA) equipped with a scanning electron microscopy (SEM), EPMA-1610 (Shimadzu Co., Kyoto, Japan) was used in the analysis, and distributions of elements and a backscattered electron (BSE) image in the section of the rod were obtained. The analysis area was determined to be an interface of the rod as shown in Figure 3(c). In the phase identification using powder X-ray diffractometry (XRD), a part of the rod 5 mm from the end as shown in Figure 3(b) was used. This part was ground into powder so that the surface of the rod should be mainly ground. Compounds contained in the powder specimen were identified using fully automatic multipurpose X-ray diffractometer, SmartLab (Rigaku Co., Tokyo, Japan). | 10.1007-s11663-021-02208-4.html
Improvement of creep strength of a third generation, single-crystal Ni-base superalloy by solution heat treatment ¦ SpringerLink Advertisement Search Log in Search SpringerLink Search Improvement of creep strength of a third generation, single-crystal Ni-base superalloy by solution heat treatment Download PDF Download PDF Published: 01 February 2002 G. E. Fuchs1 Journal of Materials Engineering and Performancevolume 11, pages19–25(2002)Cite this article 481 Accesses 42 Citations Metrics details The standard solution heat treatment of the third generation, single-crystal Ni-base superalloy, CMSX-10, requires multiple steps at temperatures up to 1365 °C and lasts a total of approximately 45 hours. These high temperatures and long hours result in a heat treatment that is costly. Reducing the temperature and/or time of the heat treatment to reduce the cost of the heat treatment would result in residual segregation of W and Re to the dendrite cores, a locally unstable microstructure. Therefore, a modified heat treatment was evaluated that increased the maximum heat-treatment temperature and the amount of time at the higher heat-treatment temperatures. The microstructures and mechanical properties were evaluated for samples given both the standard and the modified solution heat treatment. | 10.1007-s11665-002-0003-5.html
The chemical composition of the alloy with weight percent is given in Table 1. The alloy was produced in the vacuum furnace and cast into round bars of 16 mm in diameter and 130 mm in length. Then the bars were given a solution heat treatment (4 h at 1443 K) and a two-step aging treatment (4 h at 1323 K and 16 h at 1123 K). | 10.1007-s11665-006-9008-9.html
The specimens for a metallographic examination were cut from the shank and from the airfoil leading and trailing edges at approximately ½ airfoil height; the specimens for stress-rupture tests were cut from the shank and from the middle of the airfoil (Fig. 1). All specimens were sectioned by the wire EDM process. The metallographic specimens were etched electrolytically with 2% water solution of chromic trioxide (Cr2O3) or chemically with Kalling’s reagent (5 g CuCl2 + 3 mL HNO3 + 50 mL ethanol). | 10.1007-s11665-007-9046-y.html
Ingot-cast IN-738 properties were determined by MTEC Laboratories in Houston, TX for HMEC. The materials sponsor was BTEC Turbines of Houston, TX and ingots were produced by TIMET of Vallejo, CA using the {VIM+EBCHR} melting process. | 10.1007-s11665-007-9108-1.html
Sample preparation for both photon and electron metallography used an ABRAPOL-2 machine (Struers, Westlake, OH) where grind-polish surfaces were processed. Grinding was done using SiC papers, rough polishing used diamond laps and fine, smooth scratches were removed utilizing vibratory methods (SYNTRON, Model LP-01C). Electroetching was accomplished using Petzow’s EM-4 etchant (Ref 5) that is diluted with 475-mL of OZARKA Spring Water. | 10.1007-s11665-007-9108-1.html
Table 1 lists the global composition for the ingot-cast material that was produced by this state-of-the-art melt practice, {VIM+EBCHR}. Vacuum induction melting is used for consolidation of select scrap and electron-beam cold-hearth refining provides a higher-purity level in an ingot-cast IN-738 product. See Fig. 1 for an illustration, which defines the EBCHR process. Table 1 also reveals the global composition for a typical investment-cast blade made from alloy IN-738. | 10.1007-s11665-007-9108-1.html
The micro-welding electrode alloys were selected based on their current use in commonly repaired components and low concentration of gamma prime formers, namely aluminum and titanium. Table 1 shows the chemical compositions of materials used in this study. As-received cast Inconel 738 bars 6 mm thick by 25 mm wide by 175 mm long were abrasive blasted with 180 grit aluminum oxide to remove the surface scale. Using a rounded graphite electrode with a radius of 16 mm, spherical ‘hemispheres,’ 0.6 mm deep by 9 mm in diameter were electrical-discharge machined in the bars with a Charmilles Technologies Roboform die sinker machine. The electrical-discharge machined surfaces were subsequently removed by careful mechanical grinding with a carbide ball tool. The bars were sectioned to make individual specimens that were identified and weighed to the nearest 0.0001 g using a Mettler Toledo AG204 balance. | 10.1007-s11665-007-9112-5.html
The micro-welding machine was setup for each combination of voltage, current, and capacitance in accordance with the design of experiments listed in Table 2. The Inconel 738 specimens were micro-weld coated in the as-received condition. For each electrode material, the hemispheres were filled with for a maximum period of 60 min, or until a mound of approximately 0.5 mm protruded above the surrounding surface in instances of high deposition rates. Initial sectioning of uncoated specimens was carried out using a Buehler abrasive wheel cutter and processed using standard metallographic procedures. Coated specimens were sectioned using a wire feed spark machine. Figure 1 shows a diagram indicating the location of sections taken from micro-welded coated specimens. To reveal the microstructure of the cast Inconel 738 base material and the micro-weld interface, Kalling’s no. 2 reagent was swabbed on the polished surface for 3-5 s followed by cold tap water and distilled water rinsing. This provided a clear view of the interface but exaggerated the relative size of voids and cracks by rounding off their edges. Therefore, quantitative measurements using a Zeiss microscope with Clemex image analysis software were conducted on specimens in the as-polished and unetched condition. | 10.1007-s11665-007-9112-5.html
In general, alloy development practice for Alloy 738 has become somewhat standard over the last 30-something years. But, a rare opportunity to make wrought turbine blades for the power generating industry left little margin for error so, leading edge technology was dutifully imposed. Ingots were melted and refined by the {VIM + EBCHR} process. Here, VIM refers to vacuum induction melting and EBCHR means electron beam cold hearth refining. Prior to a refined melt cycle, a unique material specification (HMEC 408021) was compiled and diligently enforced. This Specification was atypical in this respect…. Eight different heats from eight different Producer Mills for Inconel 738 were merged into this new material specification. Accordingly, these critical levels were carefully stipulated…. Ni, Co, Cr, Al, Ti, Ta, Cb, C, Fe, W, Mo, O, N, and H. | 10.1007-s11665-007-9171-7.html
Select scrap containing no chips, powder, dust, or contaminations of any type was used for recycling purposes…. Only cleaned portions of old turbine blades were acceptable. And, this select scrap was analyzed on a statistical basis prior to actual melting. After melting, 7 ingots (8-in diam.) and 14 samples (top and bottom) were analyzed by OES at the Producer Mill site (TIMET-CA), and by the coauthors of this article. These results by OES were carefully scrutinized for a study of ingot quality as a basis for product integrity and customer acceptance. For this specific research study, BTEC Turbines served as the Materials Sponsor, but HMEC paid for all laboratory testing including, among others, the associated chemical analyses using the OES method and the phase former approach. Table 1 reveals the complete information on these seven ingots and their compositions, at both top and bottom locations. | 10.1007-s11665-007-9171-7.html
The samples used in this study were cut from a large size turbine forging. The forging was made from an ingot that was triple melt processed: The ingot was vacuum induction melted (VIM), followed by electro-slag re-melted (ESR), and finally vacuum arc re-melted (VAR). After VAR, the ingot was homogenized for an extended time to dissolve any Laves phases before it was billetized to break up the as-cast structure. Closed die forging was used to produce the final disc shape. Table 1 lists the chemical composition of this heat. | 10.1007-s11665-008-9297-2.html
The as-received forging received the following heat treatment which was intended to maximize tensile properties: solution treated at 982 °C; fast cooled to room temperature; aged at 730 °C for 8 h; furnace cooled at 55 °C/h to 620 °C and held at 620 °C for 8 h; air cooled to room temperature. The as-received heat treatment is referred to as “A” in the following sections. | 10.1007-s11665-008-9297-2.html
Half of the cut samples were re-heat treated per the following cycle: solution treated at 968 °C; furnace cooled to 816 °C and held at 816 °C for 5 h; fast cooled to room temperature; aged at 720 °C for 8 h; furnace cooled at 55 °C/h to 620 °C and held at 620 °C for 8 h; air cooled to room temperature. This additional heat treatment cycle is referred to as “B” in the following sections. | 10.1007-s11665-008-9297-2.html
Samples for TEM were sectioned into 1 mm slices using a diamond saw. These slices were mechanically ground to approximately 70 μm thickness using standard metallographic techniques. A core drill was used to extract a 3-mm-diameter disk. Final thinning of the foil was accomplished via electropolishing in a 20% perchloric acid/80% methanol solution at 100 °C, 20 V, and at 20 mA. A JEOL 2010 electron microscope, operating at 200 kV, was used to examine the specimens in bright and dark field imaging modes. Electron diffraction and energy dispersive X-ray spectroscopy (EDS) were also used to evaluate aspects of the microstructures. | 10.1007-s11665-008-9297-2.html
Commercially available ingredients were mixed in order to replace native contents of calcifications (Table 2) and obtain material with comparable properties to native calcifications. Collagen was mixed with water (1:7) and after dissolution, 0.5 g hydroxyl-apatite and 3.5 g calcium carbonate were added. The mixture was dried for 48 h at room temperature and then fragmented to form particles. Moderately calcified valves were simulated by gluing (Loctite 4011, Zyanakrylat, Henkel®, Germany) one calcified fragment on each of the three leaflets of the commercially available (worn out/expired) stented aortic valve bioprostheses with geometries similar to native valves. After removing parts of the rigid stent structure, the prostheses were fixed in a steel tube to allow for stable conditions during resection (Fig. 5, 6). | 10.1007-s11665-009-9436-4.html
The dies were made of GTD-111 superalloy. The chemical composition of Nimonc 115 samples is given in Table 3. The ring specimens were machined and turned to 11 mm external diameter, 6 mm internal diameter, and 6 mm height, as shown in Fig. 3. Solution treatments were carried out on all samples before being used in the experiments. The specimens were heated to 1190 °C for 1.5 h, then furnace cooled to 1000 °C, and finally air cooled to room temperature. | 10.1007-s11665-009-9522-7.html
Dry A lubricant covered all surfaces of a specimen, except for mica plate which was applied only on the active end surfaces of the specimen. The chemical compositions of the glass and mica lubricants used in the present investigation are given in Table 4 and 5, respectively. The hot ring compression was performed with 24 specimens at three different height reductions (25, 40, and 55% reduction). | 10.1007-s11665-009-9522-7.html
The purpose of this article is to examine precipitation behavior in a cast superaustenitic steel, particularly in regard to the initial formation of secondary phases. Efforts were concerned with producing samples where the fracture toughness was seen to drop, followed by characterization of the fracture surfaces using optical and electron microscopy, with special consideration paid to grain boundaries. The alloy examined was the cast superaustenitic alloy CN3MN, and samples were examined in both the solution heat-treated condition and solution heat treated plus a subsequent embrittling heat treatment. These results will be discussed in light of reported deterioration of fracture toughness. | 10.1007-s11665-009-9533-4.html
Material from a single heat of CN3MN in the form of 3 × 4 × 35 cm3 keel bars was received from a collaborating foundry in the as-solution heat-treated condition. All keel bars came from sand castings and had been heat treated between 1160 and 1230 °C for 2 h. Nominal composition for the material obtained in weight percent was C ≈ 0.23, Si ≈ 0.74, Mn ≈ 0.59, P ≈ 0.013, S ≈ 0.004, Cr ≈ 20.9, Mo ≈ 6.5, Ni ≈ 24.6, Cu ≈ 0.12, and N ≈ 0.22. Charpy impact samples 1 cm × 1 cm × 5.5 cm were machined from the keel blocks at various locations and then subsequently subjected to further solution heat treatments at 1200 °C for 3 h. Samples for embrittlement were heated to 872 °C for times ranging from 5 min to 1 h, followed by an air cool. For all heat treatments, samples were encapsulated in quartz under an argon atmosphere, and placed in a box furnace. The impact samples were tested using a Tinius-Olsen Impact tester with a maximum energy of 407 J at a temperature of −40 °C. | 10.1007-s11665-009-9533-4.html
Using a portion of the same polycrystalline keel bar for starting material, a single crystal of CN3MN was grown using the facilities of the Materials Preparation Center (Ref 14). The single crystal was grown using the Bridgeman Method, the result being roughly cylindrical in shape, approximately 7 cm in length and 4 to 5 mm in diameter. This crystal was used to prepare four smaller Charpy impact specimens (Fig. 1). The dimensions of these samples were 1/2 those of the full-sized samples, resulting in 1/4 the volume being present. These samples received the same solution heat treatment as the full-size specimens. The quartz on one of the specimens broke during the solution treatment and was exposed to oxygen, causing a slight discoloration. This sample and another one were embrittled using the same heat treatment described above. The impact samples were tested using a bench top Tinius-Olsen Impact tester with a maximum energy of 19 J at room temperature and at −40 °C. (N.B. The actual energy applied using this unit was measured electronically based on pendulum swing arc so that samples that did not fracture but deformed would display an absorbed energy less than the maximum.) Fracture surfaces and polished samples prepared using standard metallographic techniques were characterized using a scanning electron microscope (SEM) equipped with an x-ray energy dispersive spectrometer (EDS) for chemical analysis. A JEOL Auger spectrometer equipped with an in situ fracture stage was also employed to study fracture surfaces that were exposed when samples were broken under the high vacuum conditions of the Auger. | 10.1007-s11665-009-9533-4.html
The chemical composition of the cast Ni-base polycrystalline superalloy Rene 80 is given in Table 1. The raw material was produced by vacuum melting process. Prism-shaped specimens with a size of 10 × 10 × 5 mm3 were prepared from the as-received material. These specimens subsequently were subjected to standard heat treatment (SHT). The SHT for Rene 80 included the following steps. | 10.1007-s11665-009-9584-6.html
Heat to 1204 °C for 2 h followed by furnace cool to 1093 °C within 10 min. | 10.1007-s11665-009-9584-6.html
The study of microstructure characteristics of the virgin and heat-treated material after thermal exposure was conducted by means of light microscopy and scanning electron microscopy. Samples for optical microscopy were mounted, mechanically grinded, and polished according to the standard procedure and subsequently etched in Marble etchant, which has a chemical composition as following 10 g CuSO4, 50 mL HCl, and 50 mL H2O. For scanning electron microscopy examination, samples were electro polished with a solution of 10% HCl + methanol at 20 V for 20 s. Samples were subsequently electro etched with 170 mL phosphoric acid + 10 mL sulfuric acid and 16 g chromium trioxide at 5 V for 3-5 s. | 10.1007-s11665-009-9584-6.html
The creep tests were carried out using virgin and exposed specimens. The cylindrical specimens were machined according to the drawing shown in Fig. 1. The gauge length was 17.5 mm, and the diameter of the specimens was 3.5 mm. The creep load to produce average stress of 190 MPa was applied and testing temperature was 980 °C. The creep tests were performed until the rupture of the specimens. The temperature was monitored by three type K thermocouples and maintained within about ±2 °C. The average stress rupture properties obtained on three test specimens for each experimental condition were reported. | 10.1007-s11665-009-9584-6.html
Microstructural studies of the direct aged (DA) 718 nickel-based superalloy have been performed using optical metallography and HR SEM/EDS techniques. Machining experiments have been performed using Nakamura SC450 turning Center. Tool life was studied under various cutting conditions. Turning experiments cutting parameters (finishing operation) are the following: cutting speed 30 m/min, depth of cut 0.125-1.5 mm, and feed 0.1225-0.2 mm/rev. Commercial cemented carbide inserts (K-grade) with TiAlN PVD coating commonly used for cutting of Inconel alloys were employed in this work. Cutting experiments have been performed under wet machining conditions. Machining was carried out on each workpiece with a fresh cutting edge for a radial length of 25 mm and the workpiece removed for metallographic observation. Five workpieces were prepared to evaluate the average number of surface microdefects (tears and cracks) per square centimeter of machined surface. After the surface morphology analyses, each workpiece was subjected for cross section sample preparation. Sections were hot mounted in Bakelite, ground using SiC paper and polished with diamond grit. After polishing, they were etched with acetic glycergia. | 10.1007-s11665-009-9587-3.html
Microhardness measurements were conducted using a Knoop indenter at a load of 50 g for 15 s. Sections were hot mounted in Bakelite, ground using SiC paper and polished with diamond grit. After polishing, they were immersion etched in Kallings No. 2 reagent for approximately 10 s. To overcome hard particles sensitivity, a series of measurements were taken on a cross section and an average obtained. | 10.1007-s11665-009-9587-3.html
The material used for this study was the Ni-base superalloy ME3, a powder metallurgy processed advanced jet engine disk alloy developed by the NASA Glenn Research Center, General Electric, and Pratt & Whitney. The composition of the material used for these tests is shown in Table 1. The material was machined into samples having dimensions 12.7 mm × 12.7 mm × 2.54 mm. | 10.1007-s11665-010-9605-5.html
The surfaces of the samples were prepared using sequentially finer grit SiC paper. Samples were prepared having final finishes of 220, 600, and 1200 grit SiC. The surfaces of the samples were ultrasonically cleaned with a detergent solution and subsequently rinsed with flowing water. The surface roughness was measured using a two-dimensional scanning profilometer. Three scans were conducted on each side of each sample. | 10.1007-s11665-010-9605-5.html
Nickel- and Iron-based superalloys superni 75, superni 718, and superfer 800H were used as the substrates, which were procured from Mishra Dhatu Nigam Limited, Hyderabad (India) in the rolled sheet form. Nominal compositions of the superalloys substrate materials are shown in Table 1 (Ref 27). Rectangular specimens of dimensions (in mm) 20 × 15 × 5 were cut from the alloy sheets, polished using emery papers of 220, 400, and 600 grit sizes and subsequently on 1/0, 2/0, 3/0, and 4/0 grades. Samples were degreased with acetone and subsequently grit blasted with alumina powders (Grit 45) (36 mesh size) before deposition of the coating by the D-gun process. | 10.1007-s11665-010-9728-8.html
XRD analysis of the coated samples was carried out using a Bruker AXS D-8 Advance Diffractometer (Germany) with Cu Kα radiation and nickel filter at 20 mA under a voltage of 35 kV. The specimens were scanned with a scanning speed of 1 kcps in 2θ range of 10-90° and the intensities were recorded at a chart speed of 1 cm/min with 2°/min as Goniometer speed. The diffractometer interfaced with Bruker DIFFRAC plus XRD software provides d-spacing values directly on the diffraction pattern. The samples were wheel cloth polished and then subjected to field emission scanning electron microscope (FEI, Quanta 200F Company) for image acquisition which entailed a backscattered electron image (BSEI) and secondary electron image (SEI) mode. An accelerating voltage of 20-25 kV, a working distance of 9-10 mm, and an image size of 1024 * 884 pixels were used for getting quality images for characterizing the surface morphology of the coatings. After preliminary characterization, the samples were cut in cross section, hot mounted in transoptic powder and subjected to mirror polishing, using emery papers of 220, 400, and 600 grit sizes and subsequently on 1/0, 2/0, 3/0, and 4/0 grades, successively. The polished samples were characterized to obtain their cross-sectional morphology and x-ray mapping of the coatings by using FE-SEM/EDAX. The EDAX Genesis software was used to calculate the composition of the elements in the coatings from their corresponding emitted characteristic x-rays. | 10.1007-s11665-010-9728-8.html
Hot corrosion studies were performed in a molten salt (40% Na2SO4-60% V2O5) for 100 cycles under cyclic conditions. Each cycle consisted of 1 h heating at 900 °C in a silicon carbide tube furnace followed by 20 min cooling at room temperature (25 °C). The studies were performed for bare as well as coated specimens for comparison. A salt mixture of 40% Na2SO4-60% V2O5 was properly prepared in distilled water. After washing with acetone, the specimens were then heated in an oven to about 250 °C. The pre-heating of the specimens was found to be necessary for proper adhesion of the salt layer. Thereafter, a layer of 40% Na2SO4-60% V2O5 mixture was applied uniformly on the warm polished specimens with a brush. Amount of the salt coating was kept in the range of 3.0-5.0 mg/cm2. The salt coated specimens as well as the alumina boats were then kept in the oven for 3-4 h at 150 °C. Then they were again weighed before exposing to hot corrosion tests in a laboratory silicon carbide tube furnace. The furnace was calibrated to a variation of ±5 °C. During hot corrosion runs, the weight of boats with specimens were measured together at the end of each cycle with the help of a thermogravimetric balance model 06120 (Contech, India) with a sensitivity of 1 mg. The weight change measurements were made on the sample, adherent oxide on the total sample, and collected spallation. The spalled scale was also included at the time of measurements of weight change to determine total rate of corrosion. The kinetics of corrosion was determined from weight gain plot of weight change/unit area with time. XRD, FE-SEM/EDAX, and x-ray mapping techniques were used to analyze the corrosion products. | 10.1007-s11665-010-9728-8.html
The particular alloy studied in this study was formulated, melted, cast, fabricated, and characterized in-house at the NETL-Albany foundry. After formulation from high purity raw materials, the alloy was Vacuum Induction Melted (VIM’ed) and cast into an approximately 7.8-kg cylindrical ingot. After removing the ingot hot top, a slice was removed to provide samples for chemical analysis. Subsequently, the surface of the ingot was conditioned, and the ingot was given a computationally optimized homogenization heat treatment (Ref 8). After homogenization, the ingot was then hot worked at approximately 1170 °C into plate form with a final thickness of 10.2 mm through a series of forging and rolling operations. The chemistry of the ingot was verified through x-ray Fluorescence at NETL-Albany and LECO analysis at Howmet Corporation. | 10.1007-s11665-010-9731-0.html
In order to develop the appropriate microstructure for use in A-USC operating environments, samples were given the following solution heat treatment and aging treatment: 1150 °C/4 h/AC + 1120 °C/1 h/AC + 850 °C/16 h/AC. In order to chronicle the microstructural development that occurred during the two solution heat treatment steps, one sample was water quenched after undergoing the first solution treatment (1150 °C/4 h/WQ), and a separate sample was then water quenched after undergoing both solution treatments (i.e., 1150 °C/4 h/WQ + 1120 °C/1 h/WQ). | 10.1007-s11665-010-9731-0.html
Metallographic preparation of the samples consisted of grinding through 600 grit SiC abrasive, followed by a rough polish with a 9 μm diamond suspension, with a final polish with colloidal silica with an average particle size of 60 nm. The samples were then electrolytically etched using a potential ranging between 0 and 5 V DC in a solution of equal parts, by volume, of ethyl alcohol and concentrated HCl. | 10.1007-s11665-010-9731-0.html
The base material was Inconel 738LC cast bar 6 mm thick by 25 mm wide by 175 mm long. To simulate several repair zones with a constant geometry, a rounded graphite electrode with a 9-mm diameter electrode with a radius of 16 mm was used to electrical-discharge machine (EDM) 0.6-mm deep hemispheres in the bars with a die sinker machine. The EDM’s surface layers were subsequently removed by careful mechanical grinding with a carbide ball tool. Prior to applying weld deposits, the surface scale was removed by abrasive blasting with 180 grit aluminum oxide. Subsequently, the bars were sectioned to make individual specimens that were identified and weighed to the nearest 0.0001 g. | 10.1007-s11665-010-9749-3.html
Welded specimens were sectioned using a wire feed EDM and subsequently processed using standard metallographic procedures. Figure 1 shows a diagram indicating the location of sections taken from micro-welded coated specimens. Kalling’s no. 2 reagent was swabbed on the polished surface for 3-5 s followed by rinsing with cold distilled water in order to reveal the microstructure of the cast Inconel 738 base material and the micro-weld interface. This rendered the interface and weld microstructure visible but exaggerated the relative size of voids and cracks due to edge rounding. Therefore, all quantitative measurements were conducted in as-polished and unetched condition. | 10.1007-s11665-010-9749-3.html
Haynes 188 material was obtained from Haynes International as hot-rolled plates about 17.8 mm in thickness. The composition in weight percent is given in Table 1. Preliminary tensile tests were performed at 25 and 650 °C in air on conventional LSG tensile specimens, having a nominal gage diameter of 4.1 mm and length of 20.8 mm. Fatigue specimens were machined using the configuration shown in Fig. 1. Some fatigue specimens were machined by low stress grinding. Others were electro-discharge machined in the gage section, using “standard” EDM machine settings potentially employed for small cooling holes as envisioned for hypersonic combustor sections. Surface roughness was screened using a Keyence VHX-600 digital optical microscope. Typical surfaces and roughness profiles are shown from the gage sections of fatigue specimens machined with LSG and standard EDM conditions in Fig. 2. | 10.1007-s11665-011-0067-1.html
Chromium was deposited by magnetron sputtering at nearly ambient temperature (70 °C). A 2″-diameter Cr target of 99.95% purity was used. The base pressure before introducing the Ar gas was 1 × 10−6 mbar and the pressure during deposition was 4 × 10−3 mbar. Depositions were performed using a DC power of 120 W, resulting in a deposition rate of 17 Å/s. The Cr layer thickness was about 2 μm. For the post-deposition thermal annealing the SICARBON/Cr samples were enclosed in a quartz tube and they were annealed in a tubular furnace for 1 h at 700 °C under high vacuum (10−6 mbar). | 10.1007-s11665-012-0183-6.html
Four kinds of alloys were designed, and the compositions are listed in Table 1. In order to adjust the volume fraction of γ′ precipitates, the alloys with varying concentrations of Al and W were prepared. Above alloys were mechanically alloyed in a high energy planetary ball mill at a rotation speed of 400-480 rpm with the ball/powder weight ratio of 10:1 in Ar atmosphere for 60 h. The alloys were consolidated by spark plasma sintering (SPS) at 1145 °C. The specimens were solution treated at 1300 °C for 6 h and aged at 700-900 °C for 24 h. | 10.1007-s11665-012-0206-3.html
Phase transformation was studied using Siemens D 5000 X-ray diffraction meter using Cu radiation. The polished specimens were etched with the solution of 30% HNO3 + 70% CH3OH. A LEO1450 SEM was utilized to characterize the microstructure. Microhardness was measured on V1000 using a load of 300 g. transmission electron microscope (TEM) specimens of the MA powder was made by embedding the powder in copper through electroless plating, followed by grinding and ion thinning. Subsequently, the specimens were observed using JEM 200 TEM equipped with energy dispersive X-ray spectroscopy (EDS). | 10.1007-s11665-012-0206-3.html
The metallographic samples and the pre-crept specimens were first subjected to five different HIP schedules at various soaking temperatures in a laboratory HIP apparatus (ABB, Quintus), fixing the HIP pressure and soaking time, respectively, at 200 MPa and 4 h. The γ′ solvus temperature is 1230 °C, and five selected HIP temperatures were 1040, 1110, 1180, 1230, and 1250 °C. In addition, it took 30 min for the HIP unit to cool the samples from the elevated temperature and pressure to room temperature and 1 atm atmosphere. Subsequently, the same RHT procedure was performed on these HIPed samples, involving solutionizing at 1230 °C for 6 h in an inert argon atmosphere and then a continuous cooling (at a rate of ~50 K/min) to 1000 °C followed by air cooling. | 10.1007-s11665-012-0246-8.html
For microstructural characterization, the samples before and after rejuvenations were sectioned and ground to a 5000 grit finish with SiC paper, followed by mechanically polishing using diamond paste. Before observation, the γ′ phase was selectively etched in a solution of 10 g CuSO4, 50 mL HCl, and 100 mL H2O for a better contrast between γ matrix and γ′ precipitates. Microstructural features were characterized using a Hitachi S4800 field-emission scanning electron microscope (FESEM). The size of γ′ characterized by Feret diameter (Ref 20) was measured using an image analyzer. The recovery of hardness using various rejuvenation schedules was characterized by microhardness tests under an applied load of 100 g with holding time of 10 s. Meanwhile, the creep rupture tests were again carried out on the rejuvenated specimens, obtaining the residual rupture life. | 10.1007-s11665-012-0246-8.html
With a goal to reduce the volume fraction in turbine blades after they were performing at elevated temperatures, some authors have proposed different heat treatments. Westbrook et al. demonstrated a reduction of 30-40% in volume fraction at elevated temperatures (1125-1175 °C) and prolonged exposure (2500 h) using air as a cooling environment, exhibiting incipient melting between certain areas of the blade, while the size of gamma phase decreased from 1.2 to 0.5 μm (Ref 11). Montazeri and Ghaini performed a different solution treatment for 2 h at 1120 °C utilizing air as cooling environment, with the purpose of determining the weldability of the alloy IN 738 in as-cast state; they achieved a decrease in volume fraction (about 60%) and a reduction in the size of γ′ particles from 2 to 0.6 μm diameter (Ref 12). Shidu performed the same heat treatment in an IN 738 alloy in as-cast state, using argon as the cooling environment, leading to a partially solubilized γ′ and diminishing the range in size from 7 to 2 μm (Ref 13). Mechanical properties of a superalloy are strongly related to its microstructure (Ref 14-19); in this sense, an adequate heat treatment can produce a microstructure with an improved phase stability as well as high strength and good ductility, even after long-term thermal exposure. In this study, a standard solution heat treatment was conducted with the purpose to restore the microstructure of INCONEL 738 in over-aged samples, to decrease the volume fraction of gamma prime to optimal levels between 40 and 55% for subsequent repair and also to improve the mechanical properties of the alloy. | 10.1007-s11665-012-0385-y.html
This study was conducted using samples of turbine blades (with approximately 25,000 service hours) made of INCONEL 738. The chemical composition of the alloy (as-received material) was determined by a glow discharge spectrometer (LECO GDS-750 QDP), and is Cr 16.82, Nb 14, Mo 0.28, C 8.53, Co 2.77, W 3.33, Ti 3.51, Al 1.75, Ta 1.75, Ni Bal (wt.%). A standard solution heat treatment (subsequently referred to as SHT) was applied and the microstructural evaluation carried out and compared for the following three cases: (A) over-aged samples of as-received material without heat treatment, (B) samples treated in an argon cooling environment, and (C) samples treated in a nitrogen cooling environment. The time and temperature soak was 2 h at 1120 °C, while the heating rate was 16 °C/min. This heat treatment was conducted in a vacuum furnace (Vacuum Industries), with a base pressure of 2 × 10−3 Torr. | 10.1007-s11665-012-0385-y.html
The samples were cut transversely across the turbine blade by means of a SiC disk and prepared by standard metallographic techniques for microstructural examination by optical microscopy (OM) and scanning electron microscopy (SEM). Cross sections of the samples were submitted to electrolytic etching with a H3PO4, 50 mL H2O, and 20 mL of HNO3 solution while applying 6 V polarizations for 6 s. Microstructural characterization of the samples was performed by using a JEOL-6490 SEM equipped with Oxford energy dispersive x-ray spectroscopy (EDS-X) and semi-quantitative analysis using an accelerating voltage of 15 kV at a working distance of 11 mm. | 10.1007-s11665-012-0385-y.html
The GH4169 superalloy used in the experiment was supplied by Baosteel Group. The material was prepared by the process of vacuum induction followed by vacuum arc remelting (VAR), subjected to the high temperature diffusion composed of 1160 °C/24 h + 1190 °C/72 h/AC. The rod was then radial forged to a diameter of 95 mm. The composition of the as-received alloy is shown in Table 1. | 10.1007-s11665-012-0422-x.html
All the specimens were taken from the same part (1/2R of the forged rod) so as to ensure the similarity of the microstructure before heat treatments. In order to get different amounts and distributions of δ phase, three rods of 11 mm in diameter and 10 mm in length were taken. For creep tests, another three rods with 100 mm in length were machined to the diameter of 10 mm. The creep condition was 650 °C and 725 MPa. Metallographic sections were prepared using standard mechanical polishing procedures and electrolytically etched in HCl:HNO3:HF solution with volume ratio of 80:7:13. A Hitachi-4700 field-emission scanning electron microscope equipped with a Horiba energy-dispersive x-ray spectrometry (EDS) system was used to identify the phase constituents in the alloy. In addition, a Rigaku-D/Max-2550 PC type x-ray diffraction (XRD) was also used to examine the microstructures. Then the software of Jade was used to identify the type of the phases. | 10.1007-s11665-012-0422-x.html
The chemical composition of Inconel 718 used is given in Table 1. Inconel 718 was supplied by Villares Metals S.A. in the form of a forged bar which was 170 mm in diameter and 800 mm long. The material was melted in a vacuum induction furnace, remelted in a vacuum arc furnace, homogenized via a heat treatment, and hot-forged through an open-die forging process in a 2000 Ton press. After that, the bar was air cooled. | 10.1007-s11665-012-0433-7.html
The as-received alloy was subjected to solution heat treatments at 1050 °C for 5 and 10 min followed by water quenching. Subsequently, an 800 °C isothermal aging heat treatment was performed for 6 h following API specification (UNS N07718) (Ref 14). | 10.1007-s11665-012-0433-7.html
Both as-received and heat-treated samples were then polished by standard metallographic techniques and etched with hydrochloric-peroxide reagent (20 mL H2O2 30% + 40 mL HCl + 60 mL H2O). The resultant microstructures were observed by optical microscopy (OM) and scanning electron microscopy (SEM). EDS analyses were performed in the scanning electron microscope to identify the different phases. | 10.1007-s11665-012-0433-7.html
The microstructures of the alloy in the different conditions were investigated by transmission electron microscopy (TEM), which was operated at 200 kV. The samples were prepared in a twin-jet electropolisher in a chemical solution of 10% perchloric acid and 90% ethanol at 30 V and −20 °C. The phases were identified by EDS, electron diffraction, and morphologic analysis of the precipitates. | 10.1007-s11665-012-0433-7.html
Tensile tests were performed according to ASTM-E8-M (Ref 16). The test specimens had a gage length of 20 mm and a diameter of 4 mm. The strain rate was 5 × 10−4 s−1. Two specimens were tested to rupture for each heat-treated condition at room temperature. The tensile strength, yield strength, and elongation values were obtained by the tensile stress-strain curves. The fracture surfaces of the tested specimens were characterized by SEM. | 10.1007-s11665-012-0433-7.html
The machined bar was sectioned through wire electro-discharge machining, hot mounted in bakelite, ground using SiC paper, and polished with a diamond grit. The samples were immersion etched for 10 s after polishing. The microhardness measurements were taken with the help of the Knoop indenter, at a load of 100 g for 15 s. The surface and subsurface residual stresses were measured at specific points, marked on the samples by means of an x-ray diffractometer stress analyzer of type X stress 3000, with a fixed sample holder and rotating detector. The salient specifications of x-ray diffractometer are: detector—dual position sensitive MOS linear image sensors in symmetrical modified Ψ (side inclination) geometry, angular resolution—0.029°/pixel, 512 pixels/12.8 mm, goniometer—type G2 mounted on a tripod magnetic anchor and which can be operated in any position (vertical, upside down), and x-ray power supply—5-30 kV/0.6.7 mA continuously variable ultra-compact design with water cooling. Before the residual stress measurements were taken, the instrument was calibrated using a standard stress-free sample. The residual stress measurements were taken in the tangential direction. The level of residual stress at various depth profiles was measured by removing successive layers to a depth in excess of 0.1 mm, on the sections of the machined surface, by electro-polishing. | 10.1007-s11665-012-0439-1.html
The powder particles of FGH95 (René 95) nickel-base superalloy with 150 meshes in size are put into a stainless steel can to pretreat at 1050 °C for 4 h. The can containing FGH95 powder particles is put under HIP treatment for 4 h under the conditions of 1120 °C and 120 MPa to prepare the alloy ingot with a diameter of 80 mm and a height of 100 mm. The chemical composition of FGH95 alloy is shown in Table 1. The full heat treatment regime of the alloy is shown as follows: 1155 °C × 1 h (solution treatment) + 520 °C × 15 min (cooling in molten salt bath) + 870 °C × 1 h (primary aging treatment) + 650 °C × 24 h (secondary aging treatment). And, the cooling rates of the alloy quenched in the molten salt bath are measured to be 150 °C/min. The error range of the heat treatment furnace is about ±2 °C. | 10.1007-s11665-013-0477-3.html
A forged bar of Inconel 690 superalloy with the diameter of 16 mm was used as the investigated material; the chemical compositions are presented in Table 1. In order to obtain a single austenite phase, the forged bar were treated at 1150 °C for 5 min followed by water quenching. The equiaxed grains with the average size of about 89 μm and some annealing twins were observed in the Inconel 690 superalloy, and the solution-treated microstructure is shown in Fig. 1. | 10.1007-s11665-013-0520-4.html
Cylindrical specimens of 6 mm diameter and 9 mm height were machined from the forged bar for compression testing. To reduce the effects of friction, both ends of the specimen were coated with tantalum plates as a lubricant. Isothermal hot compression tests were conducted using the Gleeble-3800 thermal-mechanical simulator. The tests were carried out at constant strain rate of 10 s−1, the temperature ranged from 1000 to 1200 °C at an interval of 50 °C, and the true strains were 0.1, 0.3, 0.5, 0.7, and 0.9. As illustrated in Fig. 2, the specimens were heated to test temperatures at a heating rate of 5 °C/s, held for 180 s, compressed, and then water quenched to room temperature. The true stress-strain data were obtained in the compression tests. | 10.1007-s11665-013-0520-4.html
These specimens were prepared by sectioning them parallel to the load axis. The metallographic specimens were prepared using mechanical polishing and electro-etching with 10% oxalic acid for 30 s at 15 V and examined on an Axiovert 200 MAT optical microscope (OM); the transmission electron microscopy (TEM) specimens were prepared by mechanical polishing and twin-jet electro-polishing with a polishing solution consisting of 10% HClO4 and 90% CH3OH under the conditions of 200 mA, 160 kV, and −293 K. The microstructural analysis was performed by a TEM-2000EX electron microscope. The electron backscatter diffraction (EBSD) specimens were prepared by mechanical polishing and electro-etching with 20% H2SO4 + 80% CH3OH for 30-40 s at 15-20 V; the microstructural analysis was performed by a Channel 5 system of LEO-1450 scanning electron microscope. | 10.1007-s11665-013-0520-4.html
Aging of a New Niobium-Modified MAR-M247 Nickel-Based Superalloy ¦ SpringerLink Advertisement Search Log in Search SpringerLink Search Aging of a New Niobium-Modified MAR-M247 Nickel-Based Superalloy Download PDF Download PDF Published: 02 April 2013 Renato Baldan1, Paulo Ricardo Soares Azevedo e Silva1, Carlos Angelo Nunes1 & Gilberto Carvalho Coelho1,2 Journal of Materials Engineering and Performancevolume 22, pages2337–2342(2013)Cite this article 417 Accesses 2 Citations Metrics details MAR-M247 is a nickel-based superalloy that contains 3 wt.% Ta (weight percent of tantalum). Considering the chemical similarity between tantalum and niobium (Nb) and the lower cost of Nb, a modified MAR-M247 superalloy was produced with total replacement of Ta by Nb in this work. The samples were previously solutioned at 1260°C for 8 h and then aged at different times (between 5 and 80 h) and temperatures (between 780 and 980°C). The microstructures of the aged samples were characterized with a scanning electron microscope (SEM and FEG-SEM, both with EDS). Simulations of the MC carbide and γ′ fraction and the Ta and Nb content in both MC carbide and γ′ phase were performed with Thermo-Calc software (TT_Ni8 database) and simulations of the γ′ growth rate and γ′ mean diameter were performed with JMatPro software. MC carbide with high Hf content was observed in all the aged samples, in agreement with thermodynamic simulation results. The equilibrium γ′ fraction decreases from 67 mol.% at 780°C to 52 mol.% at 980°C. Good agreement between the calculated and experimentally determined γ′ particle size was also found. The growth rate of γ′ at 980°C is about 8 times higher than that at 780°C and 3 times higher than that at 880°C. The hardness values do not change considerably after aging at 780 and 880°C. However, these values decrease significantly after aging at 980°C. | 10.1007-s11665-013-0531-1.html
The conventional MAR-M247 superalloy was modified by total replacement of the tantalum by niobium, and the composition of the new MAR-M247(Nb) superalloy is as follow (wt.%): 10.2 Co; 10.2 W; 8.5 Cr; 5.6 Al; 1.6 Nb; 1.4 Hf; 1.1 Ti; 0.7 Mo; 0.15 C; 0.06 Zr; 0.02 B; Ni balance. The alloy was prepared in a vacuum induction melting furnace and cast into cylindrical rods (15 mm diameter x 130 mm length) by pouring the liquid alloy into a ceramic shell mold prepared using the lost wax technique at Açotécnica Company (Jandira, São Paulo, Brazil). | 10.1007-s11665-013-0531-1.html
The samples subjected to aging heat treatments were previously solutioned at 1260°C for 8 h, encapsulated in quartz tubes under an argon atmosphere, and then heat treated in a tubular ceramic furnace with MoSi2 heating elements. A K-type thermocouple was placed near the quartz tubes to determine the real temperature of the samples. Aging heat treatments were performed at 780, 880, and 980°C for 5, 20, and 80 h. The aged samples were air cooled to room temperature. | 10.1007-s11665-013-0531-1.html
The samples were prepared for microstructural characterization using the standard metallographic procedures of grinding, polishing, and then etching with 1% citric acid and 1% ammonium persulfate in water. Microstructural analysis was performed with a conventional scanning electron microscope (SEM; LEO model 1450VP and a FEG-SEM JEOL model JSM-7001F), equipped with an EDS detector. The hardness values of all samples were determined using a Buehler Micromet hardness tester with a load of 500 gf for 30 s. | 10.1007-s11665-013-0531-1.html
Simulations of the MC carbide fraction and γ′ fraction, and the Ta and Nb content of the MC carbide and γ′ phase, were performed with Thermo-Calc software (TT_Ni8 database); simulations of the γ′ growth rate and γ′ mean diameter were performed with JMatPro software (Nickel database). | 10.1007-s11665-013-0531-1.html
Ni-Fe-based superalloy IN718 was procured from the Gas Turbine Research Establishment (GTRE)-Bangalore, in solution-annealed condition in the form of rods of 15 mm diameter. Table 1 presents chemical composition of the alloy. It was subjected to double-aging heat treatment (720 ± 5 °C for 8 h, furnace cooled @55 °C/h to 620 °C, held at 620 ± 5 °C for 8 h followed by forced air cooling). The heat-treated rod was sliced transversely to make disk-shaped samples of 2 mm thickness and 15 mm diameter for hot corrosion studies. | 10.1007-s11665-013-0532-0.html
Spray technique was used for salt coating on flat surface of the disk-shaped specimens for hot corrosion study. Specimens were cleaned with distilled water, followed by acetone, and subsequently heated to 120-150 °C using a hot plate, and were coated with three different salt compositions mentioned above. Four coatings with different amounts of salts; 1-2.5, 3-4.5, 5-6.5, and 7-8.5 mg/cm2 were used to bring out the effect of amount of salt deposit, on hot corrosion behavior. Hot corrosion tests were performed by keeping the as-coated samples in silica crucible in an electric resistance heating furnace, at 550 and 650 °C. Uncoated samples were also subjected to test conditions, identical to those of salt-coated ones for the purpose of comparison. | 10.1007-s11665-013-0532-0.html
The forged experimental material GH625 alloy was homogenized at 1050 °C for 2 h and then machined to cylindrical specimens with a diameter of 8 mm and a height of 12 mm. Compression tests were carried out on a Gleeble-3800 thermal simulation machine at 950, 1000, 1050, 1100, and 1150 °C with the strain rates of 0.001, 0.01, 0.1, 1, and 5 s−1, respectively. The initial height was reduced to 6 mm corresponding to a true strain of 0.7. Specimens were heated to the test temperature at a heating rate of 10 °C/s and kept for 3 min before hot compression. The specimens were water quenched immediately after hot compression. Samples for metallographic examination were sectioned parallel to the compression axis. The load-stroke data obtained in compression were converted into true stress-strain curves using the standard method, which in turn were used to compute the efficiency and the instability parameters as a function of temperature and strain rate. | 10.1007-s11665-013-0558-3.html
Solutioning and Aging of MAR-M247 Nickel-Based Superalloy ¦ SpringerLink Advertisement Search Log in Search SpringerLink Search Solutioning and Aging of MAR-M247 Nickel-Based Superalloy Download PDF Download PDF Published: 26 April 2013 Renato Baldan1, Rafaela Lisboa Pereira da Rocha1, Rafael Bogado Tomasiello1, Carlos Angelo Nunes1, Alex Matos da Silva Costa1, Miguel Justino Ribeiro Barboza1, Gilberto Carvalho Coelho1,2 & Ruben Rosenthal3 Journal of Materials Engineering and Performancevolume 22, pages2574–2579(2013)Cite this article 936 Accesses 12 Citations Metrics details Despite the existence of previous studies on the heat treatment of the MAR-M247 superalloy, there is a lack of microstructural characterization data that support the heat-treatment conditions that are proposed in this study. Thus, the aim of this study is to investigate the changes in microstructure that occur in this alloy when subjected to different solutioning and aging heat treatments. Thermodynamic calculations and differential thermal analysis guided the experimental design and the analysis of experimental results. The MAR-M247 superalloy was produced via vacuum induction melting and investment casting. The samples were solutioned between 1185 and 1270 °C and aged between 770 and 980 °C. The as-cast and heat-treated samples were characterized using scanning electron microscopy in backscattered electron and secondary electron modes. Thermodynamic calculations have shown that the minimum solutioning temperature is approximately 1220 °C, occurring in a γ + MC + MB2 three-phase field (M = metal). The samples were solutioned at 1250 °C for 310 min before aging heat treatment. During solutioning the carbide composition is the MC phase shifts to higher hafnium (Hf) and lower tantalum (Ta) content, which is in agreement with the thermodynamics calculations. After solutioning, residual aluminum (Al) segregation leads to the formation of large γ′ particles in certain regions of the material following one-step aging heat treatment at 770 and 870 °C. However, a nearly uniform size distribution of γ′ particles was observed after aging at 980 °C as well as after double aging heat treatment at 980 °C for 300 min + 870 °C for 1200 min. | 10.1007-s11665-013-0565-4.html
Several heat-treatment conditions have been reported in the literature for this alloy. Lee and Lee (Ref 5) propose that solution heat treatment at 1240 °C for 2 h causes the overall decomposition of primary γ′ into secondary γ′. Wolff (Ref 9) performed a solution heat treatment in multiple steps with increasing temperature at 1230 °C for 2 h and then at 1260 °C for 2 h followed by air cooling. The purpose of solution treatment in multiple steps is to increase the incipient melting point of the alloy to enable complete dissolution of primary γ′ phase through decomposition into secondary γ′ and for more than 90% dissolution of γ/γ′ eutectic. | 10.1007-s11665-013-0565-4.html
The MAR-M247 Ni-based superalloy used in this study had the following chemical composition (in wt.%): 10 Co, 10 W, 8.4 Cr, 5.5 Al, 3 Ta, 1.5 Hf, 1 Ti, 0.7 Mo, 0.15 C, 0.05 Zr, 0.015 B, Ni balance. This superalloy was produced via vacuum induction melting in a furnace from Açotécnica (Jandira, São Paulo, Brazil) and investment casting into rotors for turbocharger applications (Fig. 1). The central part of the rotors was removed via electro-discharge machining to produce coupons for the heat-treatment experiments. These coupons were encapsulated in quartz tubes under argon and heat treated under different conditions (Table 1) in a tubular furnace followed by air cooling. A calibrated type-K thermocouple was placed near the quartz tubes for accurate determination of the heat-treatment temperatures. The maximum temperature of the aging heat treatment (980 °C) is the temperature reached on the rotor when it is working in a turbocharger system. | 10.1007-s11665-013-0565-4.html
To observe the microstructural changes due to the different heat-treatment conditions, both the as-cast and the heat-treated samples were characterized via scanning electron microscopy in backscattered electron and secondary electron modes. The metallographic preparation of the samples involved grinding with SiC sand paper (#320, #600, #800, and #1200), polishing with diamond paste of 3 and 1 μm and a suspension of colloidal alumina, and finally etching with glyceregia (in vol.%: 1/6 HNO3, 2/6 HCl, and 3/6 glycerine). | 10.1007-s11665-013-0565-4.html
To determine the incipient melting temperature of the alloy, cylindrical as-cast samples (~200 mg each) were tested via DTA. The samples were heated from 25 to 1500 °C with a heating rate of 20 °C/min. In addition to DTA, thermodynamic calculations (Thermocalc Software/Ni-8 database) were determined to guide the conditions for heat treatment. | 10.1007-s11665-013-0565-4.html
Based on these results, a standard solutioning treatment of 1250 °C for 310 min was applied before all aging treatments in this study. | 10.1007-s11665-013-0565-4.html
A detailed study of the microstructural changes associated with solution and aging of MAR-M247 Ni-based superalloy has been presented here. Thermodynamic calculations have shown that the minimum solutioning temperature is approximately 1220 °C, occurring in a γ + MC + MB2 three-phase field. The clear effect of small changes in temperature on the kinetics of solutioning was discussed. Solutioning treatment at 1250 °C for 310 min was applied to the samples before the aging heat treatments. During solutioning, the MC carbide composition evolves to that of higher Hf and lower Ta content, in agreement with the thermodynamic calculations. Residual Al segregation after solutioning leads to large γ′ particles in certain regions of the material following one-step aging heat treatment at 770 and 870 °C. However, a nearly uniform size distribution of γ′ particles was observed after aging at 980 °C for 300 min and after the two-step aging heat treatment at 980 °C for 300 min + 870 °C for 1200 min. | 10.1007-s11665-013-0565-4.html
The A286 superalloy used in this investigation was received in the form of 80% hot-rolled slabs, 12 mm thick, with chemical composition as follows: 25.8Ni-13.6Cr-1Mo-2.13Ti-0.21Al-0.2V-0.1Si-Fe bal (wt.%). 10 × 10 × 10 mm3 specimens were heat treated at temperatures in the range between 650 and 900 °C for 1-30 h, in an electrical resistance furnace with the accuracy of ±5 °C for aging heat treatment studies. | 10.1007-s11665-013-0592-1.html
Differential thermal analysis (DTA), on the model TGA/SDTA85, was performed on 1 × 1×3 mm3 specimens. The samples were heated in the temperature range between 450 and 1000 °C, with a heating rate of 20 °C/min using Argon as the carrier gas. | 10.1007-s11665-013-0592-1.html
Metallographic sections were prepared using standard mechanical polishing procedures and etched with 15 mL HCl, 8 mL HNO3, and 4 mL glycerin solution. A Vega Tescan scanning electron microscope (SEM) equipped with an energy dispersive spectroscopy (EDS) analyzer operating at 15 kV and an optical microscope (OM) were used to observe the morphology and distribution of phases. The volume fraction of η phase was calculated by Image Analyzer Clemex software. | 10.1007-s11665-013-0592-1.html
The η phase was identified using the phase extraction technique combined with x-ray diffraction (XRD). The phase extraction was performed by the electrolytic method, immersing the specimen in an electrolyte with a composition of 10% HCl and 90% ethanol. The current density of electrolysis was set at 0.1 A/cm2 for 16 h and a 316 stainless steel cathode was used. The sediment was washed three times in ethanol and then dried. A Phillips PW 1800 x-ray diffractometer (40 kV, 30 mA) with CuKα radiation was used for XRD. | 10.1007-s11665-013-0592-1.html
The hardness of the heat-treated samples was measured using a Vickers hardness testing machine under 30-kg load. Five indentations were made, and the average hardness was used to plot the curves. | 10.1007-s11665-013-0592-1.html
The Pt84:Al11:Cr3:Ru2 (at.%) alloy was manufactured by arc melting the pure (at least 99.9% purity) constituent elements and turned over several times under argon atmosphere to achieve homogeneity. The ingot was then heat treated at 1350 °C for 96 h in a muffle furnace in air. The heat treatment temperature was chosen to reflect the proposed operating temperature of the alloy (Ref 4, 29). After the heat treatment, the ingot was water quenched. | 10.1007-s11665-013-0611-2.html
Approximately 1-mm-thick slices were cut from the as-received Pt84:Al11:Cr3:Ru2 (at.%) alloy polycrystalline ingots using electron discharge machining (EDM). Some of these specimens were further cut into two using a wafering saw to obtain a total of twelve specimens used for this investigation. The specimens were ground on both sides using SiC abrasive paper down to 2400-grit size, polished down to 0.25 μm diamond suspension finish, ultrasonically cleaned in acetone followed by alcohol, and dried. Lastly, they were weighed. The surface roughness of the as-polished samples was examined with atomic force microscopy (AFM), while a scanning electron microscope (SEM) equipped with energy dispersive x-ray spectroscopy (EDX) was used for microstructural and composition analyses. | 10.1007-s11665-013-0611-2.html
Optical microscopy and SEM equipped with EDX were used for the examination of the surface and cross-sectional morphologies of the oxidized specimens. EDX was used for elemental composition analysis, while XRD and Raman spectroscopy were used for phase identification. | 10.1007-s11665-013-0611-2.html
The specimens were ultrasonically cleaned with acetone and buried in powder mixtures in alumina crucibles. The crucibles were placed in the center area of the heating zone of a laboratory tube furnace. The tube furnace consisted of an alumina tube (100 mm in diameter and 1000 mm in length) and was heated by an 8 kW radio frequency generator. The temperature at the center of the heating zone was measured by a B-type thermocouple, and the temperature variation along the axial direction of the heating zone during the experiments was within ±5 °C. The heating and cooling rate of the furnace was kept to 3 °C/min, and all specimens were held at the aluminizing temperature for 4 h. An argon atmosphere was maintained during heating, aluminizing, and subsequent cooling. The argon flow rate was kept between 400 and 500 Std. mL/min. | 10.1007-s11665-013-0665-1.html
Each sample was held at a pre-designed test temperature for 5 min to equalize its temperature. The height reduction of samples was 50%, which is equal to real strain of 0.7. Sheets of mica were applied on the top and bottom of the samples to reduce friction in order to achieve more uniform deformation, although friction could not be eliminated completely. The samples were quenched in water immediately after the testing, so their microstructure was fixed for metallography. Metallographic samples were prepared, polished, and chemically etched with Marble etchant (10 g CuSO4, 50 ml HCl, 50 ml H2O) at 80 °C. Microstructural images were obtained by optical microscope. Because of friction between the sample and the compression plates, deformation was not uniform and strain distribution in the sample was not evenly equal to 0.7. A FEM simulation of the compression test using the friction factor of 0.3 was performed to determine strain distribution (Fig. 2). Microstructural observations were made in the regions where the simulation showed a true strain value of 0.7. | 10.1007-s11665-013-0677-x.html
Cylindrical compression specimens with the size of Φ8 × 12 mm were cut by a wire electrolytic-discharge machine (EDM) from the solution and aging bars. The single hot compression tests were conducted on a Gleeble-1500 thermal mechanical simulator. First, the specimens were heated to the deformation temperature at a rate of 20 °C/s and held for 5 min, then hot compression tests were carried out at the temperature of 1000-1175 °C and strain rate ranging from 10−3 to 5/s. Once the compression tests ended, the specimens were quenched into water instantly to retain the high-temperature microstructure. Subsequently, they were sectioned and etched (the etchant is 100 mL HCl + 10 mL H2SO4 + 5 g CuSO4). The microstructures were observed by optical microscope (OM) and scanning electron microscope (SEM). The grain size of the specimens was measured by linear intercept method. | 10.1007-s11665-013-0699-4.html
In this work, porous Ni-625 superalloy was produced by the use of a water-soluble space-holder material to sintering. Carbamide particles were used as the space-holder material. After compaction, the space-holder particles were extracted by warm water leaching over a range of temperatures. The porous green parts were subsequently thermally debinding to remove the paraffin wax, and subsequently sintered under vacuum. The effects of volume fraction of space-holder particles on density, porosity and elastic modulus were investigated. Microstructures were captured using optical microscopy (OM) and scanning electron microscopy (SEM). Pore size was quantified using image analysis software integral to the SEM. In addition, compression tests were conducted on the sintered samples. | 10.1007-s11665-013-0702-0.html
The binder ingredient for green strength was paraffin wax with a melting range from 396 to 398 K. It was used at 2 wt.% based on the Ni-625 superalloy mass. Initially, the Ni-625 powder and paraffin wax were mixed for 45 min. using a double-cone mixer heated to 373 K to melt the wax. The mixture was de-agglomerated by passing through a sieve. The Ni-625 and carbamide particle ratios were adjusted to give 50 and 80 vol.% carbamide particles and paraffin wax in the samples. Mixing of the waxed Ni-625 and carbamide powders was performed in a Turbula mixer for 1 h. The mixtures were compacted at 150 MPa into cylinders with a diameter of 19 mm and height of 20 mm. | 10.1007-s11665-013-0702-0.html
The green samples were held at 303 and 323 K for times ranging from 1 to 6 h. in distilled water. The specimens were supported on perforated stainless steel plate to enable carbamide leaching from both the top and bottom surfaces. Samples were removed from the water immersion at regular intervals, dried in air at 323 K for 6 h and weighed to determine the amount of carbamide extracted. | 10.1007-s11665-013-0702-0.html
The paraffin wax was thermally removed as a part of the sintering cycle, which consisted of heating step-by-step at 1 K/min to 873 K with a 6 h hold, followed by heating at 5 K/min to 973 K for 1 h to pre-sinter the compacts. This was performed in high purity argon. Subsequent final sintering relied on a heating rate of 10 K/min to 1573 K for 1 h under vacuum (10−2 Pa). The density was calculated by dividing the mass of the compact by its volume, which was calculated from physical dimensions. Microstructures were obtained via OM and SEM. Pore size was estimated using image analysis software on the SEM. Compression tests were performed at a crosshead speed of 1 mm/min (Zwick, Roell-Z250 materials testing system). This device was calibrated using the EN ISO 7500-1 standards. At least three specimens were tested under the same conditions to assess repeatability. | 10.1007-s11665-013-0702-0.html
The alloy examined in the present study was a conventional cast Inconel 939 superalloy with the following chemical composition (wt.%): 0.14 C, 23.23 Cr, 19.31 Co, 1.83 W, 0.16 Mo, 1.04 Nb, 0.20 Fe, 1.85 Al, 3.83 Ti, 1.37 Ta, 0.10 Zr, and balance nickel. Test coupons (30 × 5 mm) were subjected to prewelding heat treatments: involving an isothermal solution of 1160 °C/4 h/FC (furnace cool) followed by furnace cooling at a rate of 6 °C/min until reaching the subsequent aging isothermals of 950 °C (sample H3) and 850 °C (sample H5); these last treatments were held for 18 h and then FC to room temperature. The heat-treated specimens were surface ground and cleaned with acetone to remove surface contamination and then tungsten inert gas (TIG) arc welded in a single pass using an A230 filler weld which is a standard low-strength (no precipitation hardening) alloy. Welding was done at a constant speed of 45 mm/min and a current (I) of 25 A DC at 10 V using argon as a shielding gas. The heat input was 0.33 kJ/mm, as calculated using the expression HI = (V × I × 60/S × 1000), where S is the welding speed. | 10.1007-s11665-013-0704-y.html
Ni-Fe-based alloy 718 was procured from the MIDHANI (India), in solution annealed condition, in form of rods of 15 mm diameter. It contained (wt.%): Ni-53.50, Cr-17.91, Nb-5.22, Mo-3.01, Ti-1.02, Al-0.54, and Fe-balance. The superalloy was subjected to double-aging heat treatment (720 ± 5 °C for 8 h, furnace cooled @55 °C/h to 620 °C, held at 620 ± 5 °C for 8 h, followed by forced air cooling). Tensile specimens with gauge length of 14.5 mm and gauge diameter of 4.54 mm were machined from the heat-treated blanks. | 10.1007-s11665-013-0706-9.html
Three superalloys were obtained from MIDHANI (Hyderabad, India) named Superni 600, Superni 718, and Superco 605 in form of hot-rolled and annealed sheets. Composition of the superalloys is shown in Table 1. The alloy sheets were cut into rectangular samples of size 20 mm × 15 mm × 5 mm. Specimens were mirror polished. The physical dimensions of samples were recorded carefully using digital vernier caliper of resolution 0.01 mm to evaluate their surface area. Weight measurement of samples as well as preheated alumina boats has been carried out using digital weighing balance with 1 mg accuracy. All the samples were subjected to hot corrosion test for 100 cycles at 900 °C in a silicon carbide tubular furnace. Each cycle consist of 1 h heating in the furnace at 900 °C followed by 20 min cooling in the ambient air. Weight of the samples has been measured after every cycle along with the alumina boat. For hot corrosion, mixture of salts has been applied on the surface of samples varying from 3 to 5 mg/cm2. For applying salts, samples were preheated in oven at 250 °C for 1 h. 40% Na2SO4 + 40% K2SO4 + 10% NaCl + 10% KCl salt solution has been made in distilled water and applied on the preheated samples using camel hair brush. Weight of the salt-coated samples together with the alumina boat was measured again using digital weighing balance and noted down. | 10.1007-s11665-013-0721-x.html
Cyclic hot corrosion tests on the coatings were carried out for 200 cycles at temperature 900 °C. A layer of the salt (Na2SO4-60% V2O5) with amount equal to 3-5 mg/cm2 was applied uniformly on the sample surface by using camel paint brush. The samples were preheated at 250 °C before coating of salt for better adhesion on the surface. After applying salts, the samples were put into the SiC tubular furnace, which was maintained at 900 °C. The samples were maintained at 900 °C for 1 h and subsequently taken out from the furnace, kept in air for 20 min to attain room temperature. After cooling, the weight change of the sample was measured and again it was put back into the furnace at 900 °C for next cycle. The weight change was measured for three samples and an average curve was obtained between number of cycles and specific weight change. The spalled scale was also included in the weight measurement. Similar experiment was also carried out for a set of three samples. Each sample was subjected to hot corrosion for 5, 50,100, 200 number of cycles so as to get the insight in to corrosion mechanism under different exposure period. | 10.1007-s11665-013-0774-x.html
The nickel-base single-crystal TMS-82 superalloy was chosen for the present work. The nominal composition of this superalloy in weight percent is as follows: Al 5.3, Ti 0.5, Co 7.8, Cr 4.9, Mo 1.9, W 8.7, Ta 6.0, Hf 0.1, Re 2.4, and the balance of Ni. The material was solution heat treated both at 1300 °C for 1 h and 1320 °C for 5 h followed by a two-stage aging process with 1150 °C for 4 h and 870 °C for 20 h. The volume fraction of γ′ phases was about 60% and the average size of γ′ cuboids was 0.4 μm. Specimens were machined from cast bars with their longitudinal axis parallel to the direction. Cylindrical specimens for TMF tests with a gage length of 35 mm and a diameter of 5 mm were prepared by mechanical machining and grinding. | 10.1007-s11665-013-0809-3.html
Foils for transmission electron microscope (TEM) observation were obtained by cutting 0.3-mm-thick disks perpendicular to the tensile axis of the TMF-tested specimens using a low speed diamond saw. They were mechanically thinned to 40-50 μm and then electropolished using a solution of 10% perchloric acid in methanol at −20 °C. The microstructures of all specimens were studied by the use of a JEOL 2000 FX II TEM. The samples for scanning electron microscope (SEM) observation were ground to 1000 grit and mechanically polished, and then etched with a solution of HNO3, H2O, and HCl. After TMF fracture, the observation for multiformed specimens was carried out using a JEOL JSM-6060 SEM. | 10.1007-s11665-013-0809-3.html
Electrolytic extraction experiments were performed to characterize the chemical composition of the M3B2 phase. The electrolytic solution was composed of 435 ml methanol, 43 ml of glycerol, and 22 ml of hydrochloric acid (Ref 10). The temperature of the electrolytic solution was maintained between −3 °C and +2 °C. The area exposed to the solution was 15 cm2. The applied voltage and current were 9 V and 10 mA, respectively. The resulting material was characterized using XRD, SEM/BSE, and EDS. The XRD measurements were conducted at room temperature using Cu-Kα radiation (λ = 1.5418 Å) with an Ni filter, 40 kV, 30 mA, and 2θ ranging from 10° to 90°. The phase identification was accomplished by comparing the experimental diffraction patterns with the simulations performed using the PowderCell software (Ref 25) and the crystallographic data from (Ref 26). | 10.1007-s11665-013-0814-6.html
DTA measurements were also performed to compare the experimental phase transformation reaction temperatures with those predicted by the thermodynamic calculations. The experiments were performed in a LABSYS DTA/DSC Setaram Instrumentation device. A cylindrical sample (~200 mg) was heated in an alumina crucible from 25 to 1500 °C at a heating rate of 20 °C/min under an argon flow. An empty alumina crucible was used as the reference. | 10.1007-s11665-013-0814-6.html
The directional solidification process of rods made of CMSX-4 nickel superalloy was performed using the Bridgman method in the VIM 2 E-DS/SC vacuum furnace manufactured by ALD Vacuum Technologies GmbH. The furnace belongs to the equipment of the Research and Development Laboratory for Aerospace Materials at Rzeszów University of Technology. The 4 kg charge was inductively melted under vacuum. The ceramic shell mold was placed on the chill plate and preheated in the furnace up to a temperature of 1793 K, at which the mold was filled up with the CMSX-4 nickel superalloy of the same temperature (Table 3). It was next withdrawn from the heating space to the cooled area of the furnace at velocity vw = 3 mm min−1. | 10.1007-s11665-013-0820-8.html
Inconel 713 LC (polycrystal), Inconel 625 (polycrystal), and CMSX 4 (single crystal) superalloys were used as the base material. Chemical composition of the superalloys is given in Table 1. All specimens of these alloys were first grinded on the SiC paper up to 2400 and ultrasonically cleaned. Then, the platinum layers 3 and 7 μm thick were deposited in the electroplating process (Ref 18, 19). Platinum electroplating process includes the activation part and appropriate electroplating. The activation was performed during 1 h by means of tetraammineplatinum (II) composite bath—Pt(NH3)2(NO2)2 15 g/dm3, which enables the rapid growth of an adherent and relatively homogeneous coating. The appropriate electroplating was done with the current density of 0.1 A/dm2 (Ref 18, 19). Afterwards, the samples were subjected to diffusion treatment at 1050°C for 2 h under argon atmosphere. Subsequently, the diffusion treated specimens were aluminized by the chemical vapor deposition process. Some samples were aluminized without prior platinum electroplating process. The aluminide coatings were deposited in a low activity CVD process in R&D Laboratory for Aerospace Materials, Rzeszów University of Technology, Poland in the BPXPRO32S2 equipment manufactured by the IonBond Company. The gas atmosphere (AlCl3 + H2) was prepared in an external generator and transported into the retort in which samples were placed (Ref 20-22). The low activity CVD process was used to produce aluminide coatings. The CVD aluminizing process was carried out at 1050°C for 8 h (Ref 20-22). The platinum modified aluminide coatings (3 and 7 μm platinum thick) as well as nonmodified aluminide coatings were tested in the air atmosphere. The oxidation tests were carried out in the chamber furnace FCF-V175HC manufactured by the Czylok Company. Samples oxidation was conduced at 1100°C. The samples were placed in the furnace heated up to 1100°C and removed from the furnace after 20 h. Afterwards, the samples were cooled in the air. There was performed 41 cycles of heating and cooling. Specimens were weighed and inspected after each cycle of oxidation. Various techniques including scanning electron microscopy, microchemical analysis, and x-ray diffraction were used to characterize the coatings. Microstructure investigations of samples were performed by the use of light microscope Nikon 300 and scanning electron microscope (SEM) HITACHI S-3400N equipped with the EDS spectrometer. Evaluation of phase composition of the investigated coatings was made using ARL X’TRAX-ray diffractometer, equipped with a filtered copper lamp with the voltage of 45 kV and heater current of 40 mA (Ref 19). | 10.1007-s11665-013-0841-3.html
CMSX-4 is a vacuum-melted cast superalloy. In this study, the CMSX-4 was available in the form of a single crystal bar of 10 mm diameter, obtained using the Bridgman method. The chemical composition of the superalloy (in wt.%) is 9.0 Co, 6.5 Cr, 6.0 W, 5.6 Al, 1.0 Ti, 6.5 Ta, 0.6 Mo, 3.0 Re, 0.1 Hf, and a Ni balance. Slices of the bar were cut off and heat treated according the schemes shown in Table 1. The sample No. 0 was as-cast without heat treatment. Samples from No. 1 to No. 8 were heat treated with increasing temperature and hold time at the each temperature for 2-3 hours to obtain finally (sample No. 8) the homogenized state. According to Table 1, the first sample was heat treated at 1277 °C/2 h, took out from the furnace and threw into water. The second sample was heat treated longer than first sample, because after holding at 1277 °C/2 h the temperature was increased up to 1288 °C and the sample was hold at the temperature for 2 h. Then it was took out from the furnace and threw into water. The scheme of heat treatment for the further samples was similar—increase of the temperature and additional hold time at the higher temperature. Sample No. 9 and No. 10 were additionally subjected to ageing at 1140 °C/6 h and 1140 °C/6 h + 870 °C/20 h, respectively. Each sample after finished heat treatment scheme was taken out from the furnace and thrown into water. | 10.1007-s11665-013-0843-1.html
After every stage of heat treatment, the samples were metallographically prepared and polished with 240 to 1200 grit papers. A Hitachi S-3400 N SEM was used to examine the microstructure. The back-scattered electron (BSE) technique was applied to obtain better contrast between the dendrite arms and interdendritic areas. Along the line from the dendrite core to the dendrite edge, a 5-point chemical composition analysis was carried out using EDS (Fig. 5). These measurements were performed on three SDAs for each sample. Each point revealed the local atomic composition. In addition, the chemical composition was investigated at the central point of the SDA and at the point of the interdendritic region near the SDA (along the line perpendicular to the axis of SDA, see Fig. 5). EDS analysis was carried out for all samples at the five points inside the SDA and the five points in the IR. EDS analyses were performed in standardless mode. The acceleration voltage was equal to 15 kV and working distance was 10 mm (optimal for the given take-off angle in the SEM). | 10.1007-s11665-013-0843-1.html
The calculated values of K (Table 4) in as-cast state of the investigated material and after ten steps of the heat treatment scheme confirm the values of K (above and below 1) cited in the literature. However, the quantitative description of elements segregation after so complex heat treatment was never presented before. | 10.1007-s11665-013-0843-1.html
The superalloy Incoloy 901 used in this investigation was prepared by casting in a vacuum induction melting furnace with the chemical composition given in Table 1. After electro slag remelting and homogenizing for 5 h at 1140 °C, one part of the casting ingot was used to prepare tensile test specimens and the second part was hot rolled to produce the as-rolled wrought material for further investigation. Figure 1 shows the starting microstructure of the as-cast and as-rolled samples before performing the designed testing procedure. The average grain size of the wrought and cast materials were respectively about 180 and 390 micron, but for the cast material it could not be measured with an acceptable precision. | 10.1007-s11665-014-0863-5.html
The tensile test samples of as-cast and as-rolled materials were prepared according to ASTM E8 standard (Ref 20). Hot tensile tests were carried out at temperatures of 950, 1000, 1050, 1100, and 1150 °C and adopted strain rates were 0.01, 0.1, and 1 s−1. In order to eliminate any temperature gradient in the samples, 10 min soaking was performed before testing. After the tests, the deformed samples were quenched in water within 3 s to freeze the deformed microstructure for further microstructural investigations. For optical characterization of microstructures, deformed samples were prepared by the standard metallographic techniques and then chemically etched in a reagent composed of 6 ml sulfuric acid, 3 ml nitric acid, and 2 ml glycerol. | 10.1007-s11665-014-0863-5.html
We prepared the alloy from commercial-quality raw materials by melting in an induction furnace under an argon atmosphere and casting into sand molds. After homogenizing at 1200 °C for 12 h, ingots were rolled at 1000 °C to 1.7 mm in thickness, and finished at 800 °C to obtain sheets 1 mm thick. Further annealing was performed at 650 °C for 30 min. Mechanical properties were evaluated by tensile tests in an Instron 3362 testing machine. To evaluate conformability, we used the simplest method for bending thin metal sheet which is to clamp a specimen and bending die in a vise, and then to bend the specimen over the die manually or with a nonmetallic mallet. Following the literature (Ref 14, 15), welding was done with the gas tungsten arc method; we used an ESAB Aristo Lud 450 welder, with a 2.4 mm diameter tungsten electrode held in a 10 mm diameter ceramic nozzle. | 10.1007-s11665-014-0981-0.html
SM properties of welded samples were measured after bending 90° around a 40 mm diameter mandrel. Heating at 550 °C for 20 min (well above the Af temperature) activated the reverse transformations. We photographed both the flat and bent samples before and after annealing, and measured the angles: θe, elastic recovery, and θr after annealing. The degree of bent shape recovery (DSRb) was determined as follows: $$ {\text{DSR}}_{\text{b}} = \frac{{90^{ \circ } - \theta_{\text{r}} }}{{90^{ \circ } - \theta_{\text{e}} }} \cdot 100 . $$ To evaluate the SM behavior of the couplings, we expanded them using an elastic sleeve and punch by applying a compressive load in the testing machine. We measured the diameter before and after the expansion (d0 and d1, respectively), and after annealing (d2). The DSR of the couplings, DSRC, was calculated as: $$ {\text{DSR}}_{\text{c}} = \frac{{d_{2} - d_{1} }}{{d_{1} - d_{0} }} \cdot 100. $$ XR diffractions measurements were performed with a Philips X-pert pro MPD goniometer using Cu Kα1/Kα2 radiation. To measure critical temperatures, we used the four-probe resistivity method. Microstructures were examined using an Olympus PME3 optical microscope (OM), a Phillips EM300 TEM operating at 100 kV (TEM), and a FEI Quanta 200 with field emission gun scanning electron microscope (SEM). Samples were mechanically and then electrolytically polished in a solution of 80% acetic + 20% perchloric acid to remove residual stresses. The foils were chemically thinned to 0.2 mm with a solution of 90% H2O2 + 5% HF + 5% HNO3, and then electropolished with the double-jet technique in a 90% acetic + 10% perchloric acid solution at room temperature. | 10.1007-s11665-014-0981-0.html
To evaluate the material’s weldability and the influence of welding on the SME, we prepared samples of 1 and 2 mm thickness from sheets rolled at 800 °C. The TIG process parameters are given in Table 2. | 10.1007-s11665-014-0981-0.html
The material used for the present investigation was Inconel 718 in annealed condition received in sheet form of dimensions of 35 × 50 cm with nominal thicknesses 1.6 and 3.2 mm. Chemical composition of the material can be seen in Table 1. All sheets were subjected to a pre-weld solution heat treatment (SHT) at 1050 °C for 2 h followed by a rapid cooling. | 10.1007-s11665-014-1028-2.html
Several full penetration Inconel 718 welds were made using filler metal of similar composition. Before the butt-welding procedure, the sheets were first assembled by five equally positioned tack welds. The welding parameters used were: current was selected to be equal to 80-100 A (1.6 mm) and 120-140 A (3.2 mm), while the welding speed was about 60 mm/min. After welding, the sheets were released from the fixture and were cooled down to room temperature. The bead profile of TIG welds was uniform while all welds were x-ray inspected and no defects were found. | 10.1007-s11665-014-1028-2.html
For the metallographic examination, specimens were sectioned transversely to the welding direction. After mechanical polishing using SiC abrasive papers and 0.05 μm colloidal silica in succession, electrolytic etching was performed using Lucas reagent (150 ml HCl, 50 ml lactic acid, 3 g oxalic acid) at 3.5 V for 10 s. The microstructure and phases in fusion and heat-affected zones were characterized using both light optical and scanning electron microscopy (SEM). Microhardness was measured using a Buehler Micromet Microhardness Tester with 500 g load. The test points were selected across base metal, HAZ, and fusion line. | 10.1007-s11665-014-1028-2.html
The material used in this study was provided by Cannon Muskegon in the form of around 100 mm diameter cast bars. The nominal composition (wt.%) of IN 713C is 0.10% C, 13.5% Cr, 4.5% Mo, 6% Al, 0.8% Ti, 2% Nb, 0.01% B, 0.06% Zr, and the rest Ni (Ref 5). The chemical composition of the IN 713C both as-received and after the investment casting process was measured by the Arc-Spark Emission Spectrometry technique (Table 1). | 10.1007-s11665-014-1035-3.html
A 5 kg charge (master heat) was melted in a Zirconia crucible in an industrial vacuum with induction melting and investment casting (VIM IC) BALZERS furnace and cast into ceramic shell molds wrapped with thermal insulating material and preheated to 1100 °C (Ts). The two following shell mold systems were used during casting trials: Shell 1—Typical industrial shell mold system used in this study as a reference. The prime coat consisted of a zircon filler and a colloidal silica binder. Alumina grit was applied as a primary stucco. An eight-coat mold backup was manufactured by use of ceramic slurries based on alumina silicate powders and colloidal silica binder. Alumina silicate grits were applied as backup stuccos. | 10.1007-s11665-014-1035-3.html
The microstructural investigations were performed on 6 thin-walled “wedge” castings. Three of them were cast in shell 1 (marked as A) and the other three in shell 2 (marked as B). From each casting, two samples from two opposite sides of the casting (with coarse grains marked D and fine grains marked M) were cut-off (Fig. 1). The samples were included and prepared using standard metallographic mechanical grinding and polishing techniques based on the nickel-base superalloy preparation system (Ref 12). Optical microscopy observations were carried out using an Olympus GX71 microscope. Scanning electron microscopy (SEM) observations of the carbides occurring in the investigated IN 713C superalloy as well as the micrographs were conducted on all samples using a Hitachi S-3400N scanning electron microscope (SEM) equipped with a System Six NORAN spectrometer. The micrographs of the microstructure were registered on the unetched samples with the back-scattered electrons (BSE) technique because it provided better contrast of the carbides. The image analysis was conducted on these SEM micrographs to evaluate the volume fraction of the carbides and quantify their morphological features, size, and distribution. The detection of the carbides, their measurements, and estimation of parameters describing them were performed with the Met-Ilo image analysis program (Ref 13). | 10.1007-s11665-014-1035-3.html
The ring compression specimens were prepared by machining the sintered preforms to standard ring compression specification of outer diameter: inner diameter: height ratio of 6:3:2 (20:10:6.67 mm). To ensure similar surface roughness, the same machining operations were applied to both upper and lower surfaces of the ring specimens. Both surfaces of the ring specimen were polished with emery paper. The ring compression test was carried out between two parallel flat mirror finished open dies of 50 ton capacity hydraulic press with a ram speed of 0.5 mm/s. The tests were performed on six specimens for each lubricating conditions and initial relative densities. Figure 2 shows the dimensions of the ring specimen, namely, bulged diameter (\(D_{\text{bl}}\)), diametrial expansion of the hole (\(D_{\text{eh}}\)), diametrial contraction of the hole (\(D_{\text{ch}}\)), and height of the preform (\(H_{\text{f}}\)) which were recorded before and after deformation for different experimental conditions. To get accurate results, each experiment was repeated three times for all experimental conditions. The various lubricating conditions adopted in this investigation were zinc stearate, graphite, molybdenum disulfide powder, and unlubricated condition, respectively. | 10.1007-s11665-014-1063-z.html
The material used for this study is Astroloy, a well-established powder metallurgy nickel-based superalloy having the following chemical composition (wt.%): 14.6Cr, 16.6Co, 5.0Mo, 4.0Al, 3.5Ti, 0.028B, 0.068Zr, and 0.028C balance nickel. Hot extrusion of argon-atomised powders followed by forging is used to produce this alloy. The base alloy has been heat treated for 4 h at 1100 °C, cooling at 100 °C/min, aging for 24 h at 650 °C and 8 h at 760 °C with subsequent air cooling. The as-received inertia friction-welded samples were sliced to dimensions 20 mm × 12 mm × 10 mm. The solid-state dissolution behaviour of γ’ within the inertia friction welds was studied exclusively under thermal environment and under thermal environment with imposed compressive strain, both within a Gleeble thermo-mechanical simulation system. For the exclusively thermal environment, cylindrical specimens of 8-mm diameter and 12-mm length were prepared from the base alloy, heated to 1150, 1175, 1200, and 1225 °C temperature at a rate of 20 °C/s and held for 3 s at all temperatures followed by water quenching. Under thermal plus imposed compressive strain condition, samples were heated to 1225 °C, held for 1 s, then subjected to 10% compressive strain in 2 s followed by air cooling. Some other sets of samples were subjected to 25% compressive strain in 2 s. | 10.1007-s11665-014-1067-8.html
The thermal simulation peak temperatures were determined according to the work of Wang et al. (Ref 12). The specimen temperature was controlled with a nickel-chromium thermocouple spot welded to the specimens at the midsection of the gage length. The microstructural changes that occurred at the simulation temperatures were preserved by water quenching of the specimens subsequent to rapid heating. The as-received IFW samples were sectioned parallel to the weld axial direction, and Gleeble-simulated samples were sectioned at the location of the spot welded thermocouple and also parallel to the forging axis. | 10.1007-s11665-014-1067-8.html
The tested material was the IN 713C nickel superalloy with the chemical composition as shown in Table 1. The as-received material was melted and investment cast under the following conditions: melt pouring temperature Tm = 1500 °C, shell mold preheat temperature, Ts = 1200 °C, vacuum level 10−3 mbar. The cast bar blanks were machined into cylindrical geometry specimens. The geometry of the sample for the stress rupture tests is presented in Fig. 1. Stress rupture tests were performed in accordance with ASTM E139 standard under 980 °C/150 MPa in air. The results for all tested samples confirmed that time to rupture is longer than 25 h (average t = 26.5 ± 1 h), and the elongation till rupture equaled A = 5%; therefore, the outcome meets the requirements of the industrial standards. | 10.1007-s11665-014-1123-4.html
The Hastelloy C-2000 alloy was obtained in the form of rolled rods 5 mm in diameter. The chemical composition of the alloy is 22.81 Cr, 15.55 Mo, 1.48 Cu, 0.87 Fe, 0.24 Al, 0.22 Mn, 0.08 Co, 0.007 P, 0.003 S, <0.02 Si, 0.002 C, and residual Ni (in wt.%). Specimens were solution-treated at 1150 °C for 2.5 h by water quenching to retain the high temperature short-range order (SRO) with f.c.c phase. Then, samples were heated at 600 °C for 100, 200, and 500 h to cause formation of the superlattices precipitates/domains, and then water quenched to arrest further transformation. | 10.1007-s11665-014-1126-1.html
Thin foils for TEM were sliced from the heat treatment samples and electro-polished in a twin-jet electropolishing unit, employing a solution containing 60% orthophosphoric acid, 14% sulfuric acid, 5% hydrochloric acid, and balance distilled water, and electropolishing was carried to at 25 V DC at −45 °C. The foils were observed in a FEI Tecnai G2 F30 TEM operated at 200 kV, employing bright field (BF) and dark-field (DF) imaging and selected-area electron diffraction (SAED) modes. To determine the composition of the phases present, energy dispersive x-ray analysis was performed using an EDAX spectrometer system attached to the TEM. Differential scanning calorimetry (DSC) experiments were carried out in a heat flux DSC supplied by NEZTCH 402 to determine the solution temperature (Tf) of superlattices phase. The heating disk and thermocouples were all made of Pt/(Pt + 10%Rh) alloys. The temperature and energy calibration were done following the procedure mentioned in the literature (Ref 21). The weight and dimension of samples were kept constant in order to have the same thermal mass and to eliminate the thermal lag in the DSC experiments. The specimen surfaces were made flat to ensure thermal contact with the crucible. In the present experiments, the sample was kept in the sample crucible and the reference crucible was kept empty. Aged samples were heated from 50 °C at the rate of 30 °C/min up to 500 °C and subsequently at 10-30 °C/min up to 900 °C. | 10.1007-s11665-014-1126-1.html
Round bars of superalloy 718 were fabricated after melting via vacuum induction melting (VIM) and two subsequent vacuum arc remelting (VAR) steps, followed by homogenization heat treatment, forging, and continuous hot rolling to a diameter of 41 mm. Table 1 presents the chemical composition. The bars were subsequently hot-rolled to 1.1 mm thick sheets through multiple passes, with each intermediate pass having a minimum deformation of 20%, followed by reheating cycles of 10 min at 1120 °C. The strain rates per pass varied between 1.5 and 7.0 s−1. The processing temperature and strain rates were chosen in order to avoid unstable domains (Ref 19, 20). Immediately after the last pass, the samples were cooled in water and, in order to provide full recrystallization and dissolution of eventual γ′, γ″, and δ precipitates, the sheets were then submitted to a solution annealing heat treatment at 1050 °C for 30 min, since δ-solvus temperature for this composition was estimated to be 1040 °C. | 10.1007-s11665-014-1172-8.html
Before the cold rolling stage, the fine oxide layer formed during hot rolling and heat treatment was removed by acid pickling (23% HNO3, 4% HF, 73% H2O—50 °C). The 1.1 mm thick sheets were then cold rolled to an average 0.34 mm thick sheets, summing up a cold deformation of 69%. The next step consisted of a solution annealing heat treatment at 975 °C for 70 min, followed by water cooling. At this temperature, there is a controlled precipitation of δ phase, acting as recrystallization nucleation sites and pinning grain boundary movement thus precluding excessive grain growth. The sheets were then aged by a two-step heat treatment: 760 °C for 5 h, furnace cooling at 37 °C per hour and 650 °C for 1 h, with subsequent water cooling. | 10.1007-s11665-014-1172-8.html
Samples were collected for analyses from the following conditions: (a) 1.1 mm thick, as hot-rolled; (b) 1.1 mm thick, solution annealed at 1050 °C for 30 min; (c) 0.34 mm thick, solution annealed; and (d) 0.34 mm thick solution annealed and precipitation hardened. | 10.1007-s11665-014-1172-8.html
For microstructural characterization, the samples were ground with sand paper from 100 to 1200 mesh and polished with 6, 3, and 1 μm diamond paste. The samples were etched with a one part HNO3 and three parts HCl solution. The measurements of the grain sizes for the different condition were made directly on the EBSD images, in order to minimize the influence of the twins crossing the grains, which could affect grain size determination. The intercept method was used, based on the ASTM E112-13 standard (Ref 21). | 10.1007-s11665-014-1172-8.html
The specimens of size 20 mm × 15 mm × 5 mm were cut from the sheet and polished using 220, 320, 400, 600, and 800 grit size emery paper followed by cloth polishing using alumina powder (0.3 µm) suspension. Specimens used for coating were also polished so as to keep the condition of the specimen same. Polishing helps in removing any pre-oxidized film or scale presence in as-received specimen. Then, the samples were degreased with acetone and grit blasted to roughen the surface of the specimen using alumina powder just before coating the substrate. Detonation-gun process was used to deposit the coating powder at SVX powder M Surface Pvt. Ltd, Greater Noida, India. Parameters set by the firm for coating are given in Table 1. All the process parameters, including the spray distance, were kept constant throughout the coating process. Around 150-200 µm approx. thick coating was deposited on the six faces of the alloy sample with detonation-gun. | 10.1007-s11665-014-1177-3.html
Micrograph for all the specimens was seen under field emission scanning electron microscope (FESEM) FEI company, Quanta 200F (Accelerating voltage 20 kV) attached with the Oxford, X-max for EDS analysis. Secondary electron images (SEI) were obtained for surface analysis while back-scattered electron images (BSEI) were recorded for cross-sectional surfaces. The elemental composition analysis of coatings were carried out using an energy dispersive x-ray analysis (EDS) (OXFORD, X-Max) with variation of ±0.3 at.% for heavy elements and ±2 at.% for light elements. EDS analysis is based on ASTM-E1508-12a standard. To identify the phases, XRD test was performed using Bruker AXS D-8 advance diffractometer (Germany) with Cu Kα radiation and nickel filter at 30 mA under a voltage of 40 kV. The specimens were scanned with a scanning speed of 1 kcps in 2θ range of 10°-80° and the intensities were recorded with 1°/min as Goniometer speed. The “d” values corresponding to each peak along with its 2θ values were indicated by default with the XRD software DIFFRACplus on the diffractograms. The peaks were then identified using standard pattern X-pert Hi score software which was confirmed from JCPDS (Joint Committee on Powder Diffraction Standards) cards. For cross-sectional analysis, the coated samples were cut vertically and mounted in transoptic resin. The mounted samples were then polished using 220, 320, 600, and 800 emery paper followed by alumina cloth polishing. After that, the samples were gold coated and pasted on aluminum stub. Silver paste was applied from the edge of the sample till the edge of the stub so as to make it conducting. | 10.1007-s11665-014-1177-3.html
Hot corrosion studies were carried out for bare and coated specimens for comparison. The dimensions of the sample were taken using digital vernier caliper (resolution 0.01 mm) to calculate the surface area of the substrate. The substrates were washed with distilled water and cleaned with acetone. After cleaning the samples were kept in the furnace at 230 °C before applying the salt solution. The salt slurry of Na2SO4-25%NaCl was prepared by thoroughly mixing it in distilled water and a layer of slurry was applied (3-5 mg/cm2) uniformly on the samples. The samples were exposed to cyclic hot corrosion in a silicon carbide horizontal tube furnace at 900 °C for 100 cycles. Each cycle consisted of 1 h of heating followed by 20 min of cooling in ambient air. During the experimentation, each sample was kept in an alumina boat and the weight of the boat and specimen was measured, this weight was taken as the initial weight for the sample and weight change was noted down after every cycle using weighing balance of 1 mg accuracy to determine the corrosion kinetics using weight change measurements. | 10.1007-s11665-014-1177-3.html
In this research, the cyclic oxidation behavior of two NiAl alloys and two NiCr alloys was studied using the Chan’s model. Based on the available experimental data (Ref 24) for these alloys, the simulation was performed at the temperatures between 1050 and 1200 °C, in order to compare the predicted weight changes with the experimental measurements. The growth and spallation behavior of Al2O3 and Cr2O3 scales on these alloys were investigated. The plots of the oxide weight change versus exposing time were obtained for the alloys. The model parameters, simulation results, and limitations of the model were essentially discussed. | 10.1007-s11665-014-1238-7.html
To explore to the predictability of the model for the Al2O3 scales formed on the substrates with other compositions and also to examine if the model can be applicable for Cr2O3 scales, four alloys: Ni-48Al-0.1Zr, NiAl, DH-245, and Ni30Cr, were studied using the Chan’s model. The chemical composition of these alloys is given in Table 2. The selection of these alloys was also because the experimental data for them were available (Ref 24). Ni-48Al-0.1Zr and NiAl were tested for Al2O3 as the protective scale but on different substrates, while DH-245 and Ni-30Cr were for Cr2O3 as the protective scale. | 10.1007-s11665-014-1238-7.html
The oxidation studies on bare and Ni-5Al-coated In-718 superalloys were performed in air at 900 °C. The specimens were kept in alumina boats and were subjected to oxidation studies for 100 cycles. Each cycle consisted of 1 hour heating at 900 °C followed by 25-min cooling at room temperature. The weight change measurements of the specimens were made at the end of each cycle using a microbalance (model BSA224S-CW, Sartorius) with a sensitivity of 0.1 mg. The thermogravimetric technique was used to establish kinetics of oxidation. After exposure, the scale formed on the surface of the oxidized samples were characterized by XRD, FESEM/EDAX, and x-ray mapping techniques. | 10.1007-s11665-014-1240-0.html
Welding test coupons with dimensions of 132 mm × 31.5 mm × 3 mm were machined by numerically controlled wire electro-discharge machine (EDM). The coupons were then subjected to a pre-weld thermal treatment which consists of a solution heat treatment of 1100 °C/2 h/furnace-cool. The heat treatment was performed using a Marshal Tube furnace equipped with a digital programmer. Prior to welding, the heat-treated test coupons were surface ground and polished to remove surface oxides. | 10.1007-s11665-014-1272-5.html
After welding, the fatigue samples were carefully machined to final dimensions of 31.5 mm × 25 mm × 3 mm. Figure 1 shows the test specimen geometry in relation to the weld. After machining, the fatigue samples were subjected to different post weld heat treatments. The post weld heat treatments used are as shown in Table 2. | 10.1007-s11665-014-1272-5.html
Commercial 42CrMo steel was investigated in this study. The chemical compositions (wt.%) of the studied material are listed in Table 1. Cylindrical specimens were machined from the ingot bar according to the international standard: ISO 6892-2 (Ref 37). Also, according to ISO 6892-2, the suitable testing procedures were designed. Hot tensile tests were carried out on an INSTRON machine. Four different deformation temperatures (1123, 1223, 1323, and 1373 K) and four different strain rates (0.1, 0.01, 0.001, and 0.0001 s−1) were selected. The gage length and diameter of specimen are 25 and 10 mm, respectively. Firstly, the specimens were heated to the deformation temperature at a heating rate of 10 K/mm and held for 20 min before loading. Then, the specimens were stretched under the designed deformation temperatures and strain rates. Figure 1 shows the hot tensile testing apparatus and fractured specimen. | 10.1007-s11665-014-1273-4.html
Superalloy IN718, analyzed by optical emission spectroscopy (OES), was found to contain (wt.%): Ni-53.50, Cr-17.91, Nb-5.22, Mo-3.01, Ti-1.02, Al-0.54, and Fe-balance. It was procured from M/s MIDHANI (India) in the form of rods of 15 mm diameter in solution-annealed (980 °C-1½ h) and air-cooled condition. Solution-treated blanks of appropriate size were subjected to double-aging heat treatment (720 ± 5 °C-8 h, furnace cooling at 55 °C/h to 620 °C, holding at 620 ± 5 °C-8 h, and forced air cooling to room temperature). | 10.1007-s11665-014-1278-z.html
Cylindrical LCF specimens, with threaded ends of 30 mm length and 12 mm diameter, gage section of 14 mm length and 4.5 mm diameter, and shoulder radii of 17 mm, were machined from the heat-treated blanks. LCF tests were performed on a completely computer-controlled Servo Hydraulic MTS Testing Machine (Model-810) of 50 kN capacity with FlexTest40 digital controller interface equipped with a split electric resistance heating furnace (model-652.01D, Sr. no. 0114704) with temperature control of ±2 °C accuracy. Fully reversed (R = −1) LCF tests were carried out in air under total axial strain control as per ASTM E606-04 standard with and without salt coatings. Tests were carried out at 550 °C, at six different total strain amplitudes of ±0.40, ±0.50, ±0.60, ±0.70, ±0.80, and ±1.00% at a constant frequency of 0.3 Hz. Strain control was accomplished by means of a high-temperature MTS extensometer (Model 632.53F-14) mounted in gage section of thespecimen. Fracture surface, cylindrical surface of gage section, and longitudinal section of the LCF-tested specimens were examined under scanning electron microscope (SEM) and optical microscope. Salts on the fracture surface as well as in the surface cracks in gage section were analyzed using energy-dispersive spectroscopy (EDS). | 10.1007-s11665-014-1278-z.html
Superalloy Superni 718 has been procured from MIDHANI, Hyderabad in the form of hot rolled and annealed condition. Composition of Superni 718 has been given in Table 1. Samples were cut into rectangular pieces of dimension 20 mm × 15 mm × 5 mm using high speed diamond cutter. After that the samples were polished using 220, 400,600, and 800 grit emery paper followed by alumina polishing. These samples were cleaned using distilled water and acetone before coating. | 10.1007-s11665-014-1279-y.html
The hot corrosion experiments were conducted in silicon carbide tube furnace with PID controller controlled with ±1 °C. For this the samples were kept in alumina boats. Prior to the corrosion runs the boats were heat treated for 10 h at 1000 °C for removing any manufacturing defect. The heat treatment was repeated till the weight of the boat becomes constant. To apply the salt mixture, the samples were weight using digital weighing balance model 06120 (Contech, India) with a sensitivity of 1 mg along with their boat in which they kept individually. The samples were preheated in a furnace at 230 °C for good adherence of salt on the specimens. The salt solution was prepared using distilled water in a china dish and applied on each preheated sample (3-5 mg/cm2) using camel hair brush only once before starting the experiment. The samples were dried at the temperature of 110 °C for 2 h after the salt applied. After drying of specimens the sample was weighed to ensure the quantity of salt application. If it is out of range the process was repeated again. The sample was kept in the boat and weight was recorded. After that, the samples were kept in the silicon carbide tubular furnace for 1 h at 900 °C. Then the samples were cooled in ambient air for 20 min. The weights of the sample along with boat were recorded after each cycle till 100 cycles with the help of a digital weighing balance. Hence, the spallad material fallen in the boat was included in weight measurements. The weight change measurements have been done to know the corrosion kinetics. Two samples of same composition were repeated to check the accuracy of weight change. The environments used in the present study are represented as (A) and (B). | 10.1007-s11665-014-1279-y.html
Micrograph for all the specimens were seen under field emission scanning electron microscope FE-SEM FEI company, Quanta 200F (Accelerating voltage 20 kV) attach with the Oxford, X-max for EDS analysis. Secondary electron images (SEI) were recorded for surface analysis while back scattered electron images (BSEI) were recorded for cross-sectional surfaces. For cross sectional analysis, the coated samples were cut vertically and mounted in transoptic resin. The mounted samples were then polished using 220, 320, 600, and 800 emery paper followed by alumina cloth polishing. After that, the samples were gold coated and pasted on aluminium stub. Silver paste was applied from the edge of the sample till the edge of the stub so as to make it conducting. | 10.1007-s11665-014-1279-y.html
The blade selected for this study has been in service for 1600 h without repair, replacement, and heat treatment. Microstructures were examined using Tecnai T20 transmission electron microscope (TEM) and JEOL 2010F instruments (Beijing University of Technology, China) under an acceleration voltage of 200 kV and a point resolution of 0.19 nm. To prepare TEM samples, slices were cut from two-thirds site of the airfoil, and were mechanically punched into 3 mm in diameter and thinned to about 30 μm in thickness. Then, they were further electrochemical polished with a double jet polisher using a solution of 20% perchloric acid in ethanol at −20°C. | 10.1007-s11665-014-1307-y.html
The as-received Hastelloy C-276 used in this work is a commercial bar after hot rolling with a diameter of 12 mm. The nominal chemical composition of the material is detailed in Table 1. Cylindrical specimens with the diameter of 8 mm and the height of 12 mm were machined from the bar. Isothermal compression tests were performed on a Gleeble 1500 thermal-mechanical simulator. The specimens were heated up to 1200 °C with a heating rate of 10 °C/s and held for 180 s to obtain equiaxed and homogeneous microstructure before compression. After that, the specimens were cooled down to 1000, 1050, 1100, 1150, and 1200 °C at a cooling rate of 10 °C/s and held for 30 s to eliminate the temperature gradient, respectively. Then the specimens were compressed to 1.0 strain with the strain rate of 0.001, 0.01, 0.1, 1, and 5 s−1, followed by water quenching. The compressed specimens were sectioned parallel to the compressing axis for microstructural observation. The specimens were mechanical polished and etched in a solution consisting of 80 mL HCl, 4 mL HNO3, 1 g CuCl2, and 20 mL glycerin. The microstructural observations were carried out using an optical microscope (OM). | 10.1007-s11665-014-1310-3.html
In order to verify this proposed method for generating a 1 µm oxide layer on Inconel 600, a set of preliminary tests were carried out. Pieces of Inconel 600 sheet material were cut (~10 mm × 10 mm × 1.5 mm) and polished with SiC paper up to three different grades: #600, #800, and #1200. The pieces were then heated at two different temperatures (900 and 1000 °C) in atmospheric air for several different time periods (1-5 hr). After cooling, the samples were cut open and mounted in epoxy in order to examine the oxide layer cross section and to measure its thickness at several locations with a JSM-6610/LV SEM (JEOL USA, Inc., Peabody, MA, USA). | 10.1007-s11665-014-1339-3.html
The Young’s modulus of a 1 µm layer of oxide was investigated using nanoindentation at varied loads. Two Pieces of Inconel 600 sheet material were cut (~10 mm × 10 mm × 1.5 mm) and polished with SiC paper and diamond suspension down to grain size of 0.25 µm. They were then heated at 1000 °C for 1 hr. Nanoindentation was performed with a Ubi 3 nanoindenter (Hysitron Inc., Minneapolis, USA) using a diamond 90° cube corner tip calibrated on the fused quartz standard. The loading/unloading function consisted of 5 s loading and unloading times and 2 s hold time at a peak load of either 5 or 10 mN. The mechanical properties were measured based on the Oliver and Pharr method and included hardness and elastic modulus determined from the indentation unloading curves (Ref 17). Topographical images (5 × 5 µm) were collected by scanning the surface with the same tip used for nanoindentation. This technique uses a piezoelectric scanner and a feedback loop similar to atomic force microscopy to generate height data from the specimen. For characterization of the coating, the indentation depth should be no greater than 10% of the coating thickness (Ref 17, 18) and the surface roughness should be lower than 5% of the indentation depth (Ref 19). The oxide layer is ~1 µm in thickness and the roughness (Ra) was measured as 100 nm by atomic force microscopy (AFM). To minimize the effect of the roughness, a method (detailed in Appendix A) combining AFM imaging and many indentation loads, followed by a 2-criteria filtering, was used (Ref 20, 21). First criterion: AFM load-deflection data were rejected if the indent was not symmetric or not on a relatively flat region. The second criterion was related to the indentation curves: there should be no artifact in the load-displacement curve (e.g., high penetration depth when a small force was applied, see Appendix A). | 10.1007-s11665-014-1339-3.html
The studied alloy is a commercial C-2000 alloy with a nominal composition of Ni-22.66 Cr-15.80 Mo-0.75 Fe (wt.%). The specimens were solution treated at 1150 °C for 2.5 h followed by water quenching and then were divided into two identical bars. One bar (denoted as Specimen A) was aged at 705 °C/16 h/furnace cooling to 605 °C/32 h/air cooling (Ref 14), and the other (denoted as Specimen B) was cold-rolled reduction (50%) in thickness before same aging treatment for precipitate the σ-phase in matrix. The plastic deformation prior to annealing was applied in specimens in order to accelerate both the diffusion of alloying elements and the fluctuation of structural inhomogeneities (Ref 13). | 10.1007-s11665-014-1351-7.html
The specimens after different treatment processes were characterized by x-ray diffraction (XRD) in a DX-2700 diffractometer using Cu Kα radiation with the continuous scanning mode with 0.03o interval and 1.0 s counting time, and the voltage and anode current were 40 kV and 30 mA, respectively. The morphologies of the specimens were observed using a field emission high-resolution scanning electron microscope (HR-SEM). Thin foils for transmission electron microscopy (TEM) were sliced from the heat treatment specimens and electro-polished in a twin-jet electropolishing unit, employing a solution containing 5% perchloric acid, carbinol solution, and distilled water, and electropolishing was carried out at 25 V DC at −45 °C. The foils were observed in a FEI Tecnai G2 F30 TEM operated at 200 kV, employing bright-field (BF) and dark-field (DF) imaging and selected area electron diffraction (SAED) modes. Mechanical properties of the specimens were determined in hardness testing and tensile tests at room temperature, respectively. The load for the Vickers hardness test was set to 100 gf, and the test time was 15 s. The average values of hardness were obtained after 5 test repetitions. Tensile tests were performed on the specimens with a cross section of 2 × 2 mm and a gauge length of 14 mm at a strain rate of 10−3 s−1. | 10.1007-s11665-014-1351-7.html
Nickel-based cast polycrystalline superalloy, GTD-111, was adopted in the present work. The alloy has nominal chemical compositions as listed in Table 1. The as-received superalloys in the form of plates were subjected to a standard heat treatment (1125 °C for 2 h and air cooling followed by 845 °C for 24 h and air cooling). The microstructure obtained after this standard heat treatment can be considered as the initial microstructure for the present study. Differential scanning calorimetry (DSC) test was carried out for GTD-111 alloy to examine the γ′ solvus temperature. Moreover, the as-received superalloy plates were spark-machined into many small specimens with a dimension of about 7 mm × 5 mm × 3 mm, and these small specimens were solutionized in an air electric resistant furnace. Heat treatment details are shown in Table 2. Generally, the definition of the solutioning is to completely dissolve the γ′ precipitates and to form a single-phase solid solution. Nevertheless, when the solution temperature is beyond the γ′ initial dissolution temperature, the γ′ precipitates will be partially dissolved into the matrix. Therefore, in this paper solution, temperature is defined as the temperature beyond the γ′ initial dissolution temperature. | 10.1007-s11665-014-1368-y.html
For microstructural analysis, the solutionized specimens were ground to 5000# grit with the SiC paper followed by mechanical polishing using diamond paste. The polished specimens were chemically etched with a solution of 20 g CuSO4 + 50 mL HCl + 100 mL H2O to obtain an evident contrast between γ and γ′ phases. The microstructural characteristics were examined by a Hitachi S4800 field-emission scanning electron microscope (FE-SEM). The size characterized by the Feret equivalent diameter (Ref 26) and the volume fraction of γ′ were measured utilizing an image analyzer. | 10.1007-s11665-014-1368-y.html
Cylindrical samples of forged PM LSHR and directionally solidified Mar-M247 alloys were joined by IFW using the IFW process conditions identified in (Ref 13). Namely, the moment of inertia and maximum rotation speed of flywheel were I = 0.379 kgm2 and ωo = 346 rad/s, respectively, and the axial force under which the welding surfaces were brought into contact was P = 55.2 kN. The compositions of the alloys are given in Table 1. The diameter and the length of the weld samples were 12.7 and 100 mm, respectively. Dog-bone-like tension specimens with the gage length of 20 mm and the gage cross section of 1.2 mm × 3.5 mm were extracted from the weld samples. The extraction plan is schematically shown in Fig. 1(a) and images of non-deformed and deformed tensile specimens are shown in Fig. 1(b). The weld interface was in the middle of the gage section, perpendicular to the tension direction. Parallel gridlines made of a thin carbon film covered the flat surfaces of the specimens. The gridlines were perpendicular to the tension direction and their spacing was 1.0 mm. Two series of specimens were used. Tension specimens of series #1 were extracted from the well-welded middle regions of the IFW samples. Tension specimens of series #2 were extracted from the rim sections of the same IFW samples and contained clusters of carbide and oxide nano-particles at the weld interface. Tension tests were conducted at room temperature (RT) and 704 °C, at a constant ram speed of 0.02 mm/s using an MTS hydraulic machine. The macroscopic (on 7- and 16-mm-long sections) and local (on 1-mm-long sections between the gridlines, at different axial distances from the weld interface) stress-strain curves were registered with the use of a Vic-Gauge software (Correlated Solutions, Inc. Columbia, SC, USA). Scanning electron microscopy (SEM) techniques were used to study the microstructure of the tested samples. Microhardness was measured at different distances from the weld interface using a Vickers microhardness tester under 500 g load exposed for 20 s. | 10.1007-s11665-014-1379-8.html
The composition of the FSX-414 superalloy is given in Table 1. Samples for TLP bonding were prepared to the dimensions 10 mm × 5 mm × 5 mm using an electro-discharge cutting machine. The bonding surfaces were ground using a 600 grade SiC paper and then ultrasonically cleaned in an acetone bath. An MBF-80 interlayer, with chemical composition shown in Table 1, was used in the form of an amorphous foil with thickness of 50 µm. A high-temperature steel fixture was used to hold the bonding samples together during the TLP bonding process. Specimens were bonded using optimum conditions (1150 °C/5 min) established in earlier work (Ref 9–11). Homogenizing of the joints was carried out at different temperatures of 1175, 1200, and 1225 °C for 1, 3, and 6 h. | 10.1007-s11665-015-1413-5.html
The commercial nickel (99.95 wt.% purity), Mar M247 (polycrystal), and Mar M200 (directionally solidified crystal) were used as substrate materials. Chemical composition of the superalloys is presented in Table 1. | 10.1007-s11665-015-1421-5.html
Oxidation tests of coated samples were conducted at 1100 °C in the air atmosphere for 800 h. Samples were heated up to 1100 °C, kept at this temperature for 20 h, and then cooled down in air to the room temperature for 1 h and then weighed with accuracy of 0.0001 g. | 10.1007-s11665-015-1421-5.html
Sample surfaces to be joined were polished with grinder, and then be ultrasonically cleaned in acetone as with the interlayer metal. The bonding test specimens were cut to 15 mm diameter ×10 or 35 mm length for microstructure analysis and for mechanical property tests, respectively. Figure 1 shows the schematic diagram of the bonding assembly. TLP bonding experiments were carried out at 1473-1513 K in a vacuum of (3-6) × 10−3 Pa hold for 0.25-12 h, and then cooled in the vacuum chamber with Ar. Samples for mechanical property tests were all strictly in situ assembled and heat treated (solid solution: 1573 K/5 h + argon cooling (AC); primary aging: 1373 K/2 h + AC; secondary aging: 1273 K/3 h + AC) after the bonding process. | 10.1007-s11665-015-1504-3.html
Microstructural and chemical analysis of TLP bonds were carried out using the methods of scanning electron microscopy (SEM) and energy-dispersive x-ray spectroscopy (EDS). Electron back scattering diffraction (EBSD) was used to detect the crystallographic orientation of the joints. The samples were etched as follows: in a solution of CuSO4(20 g) + HCl (80 mL) + H2O (100 mL) for observation by SEM. Served as the positive electrodes, EBSD samples were electrolytic polished with an applied voltage of 16 V for 15 s in a solution of H2SO4(10 mL) + CH3OH(40 mL). Tensile tests were conducted at 1273 K in air. Creep rupture tests were carried out in air at 1373 K under a stress of 123 MPa. Dimensions of tensile and creep rupture test specimen in mm are shown in Fig. 2. | 10.1007-s11665-015-1504-3.html
INCONEL 718 was the material of study with the chemical composition given in Table 1. The isothermal compression test was carried out on a Gleeble Thermo-mechanical testing machine in the temperature range of 1153 to 1333 K (with an increment of 30 K) at varying strain rates of 0.001, 0.01, 0.1, 1, and 10 s−1. The size of the cylindrical sample was Ф 8 mm × 12 mm. In order to reduce the friction and to deform the specimen uniformly, both ends of the test sample were coated with graphite foil. The stress-strain data at different temperatures and strain rates were recorded automatically. Once the test was finished, the samples were removed from the testing equipment and water quenched to retain the hot deformed microstructure. True stress-strain curves of INCONEL 718 are shown in Fig. 1. | 10.1007-s11665-015-1542-x.html
A rolled plate of Haynes 282 (actual) was obtained from Haynes International in the solution-annealed condition with dimensions 333 mm × 254 mm × 35 mm. Table 1 shows the nominal and actual chemical composition for this plate of Haynes 282 (Ref 2, 6, 9). The plate was peak age heat treated in the following manner. The plate was first solutionized at >1175 °C for one hour before being cooled to near room temperature. The plate was returned to the furnace for the precipitation aging sequence starting at 1010 °C. The plate was held at this temperature for 2 h and then air cooled to below 788 °C, before reheating to 788 °C for an additional 8 h. The plate was removed from the furnace and allowed to air cool to room temperature. | 10.1007-s11665-015-1588-9.html
The C(T) specimens were first notched with a 0.6-mm-thick blade and then fatigue precracked at room temperature at a stress intensity range (ΔK = Kmax-Kmin) of 18 MPa√m for a minimum of 1 mm crack extension at 25 Hz. Prior to high-temperature testing, samples were held at the testing temperature for 24 h. During this 24-h hold period, the C(T) specimens were cycled below the threshold crack growth rate (ΔK of ~2 to 3 MPa√m). This step was performed to stabilize the system and thus minimize voltage drift, thermocouple effects, and temperature fluctuations. Fatigue crack growth rate, da/dN, data were gathered in two steps. First, load shedding tests were performed using a load shedding constant of −0.24 mm−1 from ~16 MPa√m > ΔK > 6 MPa√m for crack lengths in the range of ~9 mm < a < 14 mm. After load shedding experiments were completed, constant load tests were performed with an initial ΔKi = 10 MPa√m until the crack length reached an a/W ratio of 0.8 (a ~ 20 mm). | 10.1007-s11665-015-1588-9.html
Tantalum foils were placed between the chuck and the specimen to minimize the friction which may lead to deformation asymmetry. The specimens were pre-heated to 1473 K at a rate of 5 K/s and held for 1 min to eliminate thermal gradients prior to compression test. After that, the specimens were cooled down to different deformation temperatures at a rate of 15 K/s and then compressed under a corresponding strain rate. Finally, the microstructures of the specimens were stabilized by water quenching after the deformation test. | 10.1007-s11665-015-1666-z.html
Table 1 shows the nominal chemical composition for Haynes 282 (Ref 4, 5). A rolled plate of Haynes 282 was obtained from Haynes International in the solution annealed condition with dimensions 333 mm × 254 mm × 35 mm, and the actual composition is also shown in Table 1 (Ref 6). The plate was heat treated in the following manner: (1) solutionizing at > 1175 °C for 1 h, followed by (2) cooling to near room temperature, at which point the plate was returned to the furnace for the precipitation aging sequence. The plate was then (3) aged at 1010 °C for 2 h (commensurate with plate thickness) before being air cooled to below 788 °C. It was then (4) returned to the furnace at 788 °C for an additional 8 h exposure to fully develop the γ′ precipitates. The plate was removed from the furnace and (5) air cooled to room temperature. This is the standard heat treatment suggested by the manufacturer for Haynes 282 in order to develop peak tensile strength. | 10.1007-s11665-015-1678-8.html
Each alloy formulation was melted in a vacuum induction furnace and cast with 50 °C superheat above the ThermoCalc predicted liquidus temperature for that alloy formulation. A 75 mm diameter round graphite mold was used for the casting, which also incorporated a zirconia wash coat to prevent additional pickup of carbon above the desired limit. After casting, the hot-top for each ingot was removed, followed by sectioning a 2-mm-thick diametrical slice for chemical analysis. The transition element chemistries were determined by wavelength dispersive x-ray fluorescence using a Rigaku ZSX Primus II and utilizing NIST traceable standards (i.e., with a reported accuracy of 0.01 wt.%). Carbon chemistries were determined combustion infrared detection technique using a LECO CS444LS, and utilizing NIST certified standards (in this case with reported accuracy to 0.002 wt.%). | 10.1007-s11665-015-1711-y.html
To ensure the fidelity of experiments, a multi-step homogenization heat treatment (Ref 23) was used prior to thermo-mechanical processing (TMP) to better disperse the alloy constituents, and thus, reduce segregation. The homogenized ingots were bagged in protective stainless steel foil pouches and preheated at 1175 °C for 3 h prior to TMP. Thermo-mechanical processing at NETL makes use of a scaled down version of industrial techniques, namely hot forging followed by hot rolling. The initial ingot was subsequently worked from the round casting into slab shape. Subsequent, hot rolling reduced the slab into plate with a thickness of approximately 10 mm. The rolled plate was then solution heat treated at 1037 °C for 30 min followed by a water quench. X-ray diffraction and transmission electron microscopy (TEM) failed to detect γ′. The solution heat-treated plate was then cut into 10 × 10 × 25 mm3 blanks for isothermal annealing experiments. | 10.1007-s11665-015-1711-y.html
The rectangular sample blanks were isothermally exposed at 760 °C from 1 h to 9835 h for each of two Haynes 282 compositions (identified as B and C). Once the predetermined time interval was reached, a rectangular blank was removed from the furnace and quenched in water. From this blank a 3 mm diameter pin was extracted via electro-discharge machining. A precision cut-off machine (Struers Minitom) was employed to produce several 3 mm diameter thin slices of the material for each condition and alloy. These slices were subsequently mechanically ground and polished from both sides until a thickness of approximately 100 µm was achieved. Transmission electron microscopy prepared thin foils were produced from these prepared slices by dual-jet electropolishing with a Struers TenuPol-5. The electrolyte comprised 200 ml 60% perchloric acid in 800 ml absolute ethyl alcohol, and was used at a temperature of −16 °C, with an applied potential of 22 V. Polishing time to perforation was typically of the order of 1.5-2 min. Prepared thin foils were cleaned in a series of baths—first water, then methanol, and finally two rinses with ethyl alcohol; after which the foils were air dried and stored. | 10.1007-s11665-015-1711-y.html
It was mentioned in the section 4 that the homogenized ingots of H282-B and H282-C were thermo-mechanically processed and then solutionized at 1037 °C for 30 min followed by a water quench before performing the isothermal annealing experiments. Figure 3 shows TEM images in bright field for the matrices of each alloy variant. Figure 3(a) and (b) shows an image of the γ matrix with carbides along with a selected area diffraction (SAD) pattern for the matrix. Figure 3(c) and (d) shows the same for H282-C. Examining the SAD patterns of the matrix for each alloy shows no superlattice reflections indicative of γ′ precipitation. Random inspection of other areas within both specimens confirmed this result. After the solution heat treatment and water quench there were no visible (i.e., imaging of matrix or SAD) indications of γ′ precipitation. This provided an equivalent starting point for each H282 variant for subsequent isothermal annealing experiments. | 10.1007-s11665-015-1711-y.html
The as-received Hastelloy C-276 used in this work is a commercial rod with a diameter of 12 mm in solution and aging state. The nominal chemical compositions of the material are detailed in Table 1. | 10.1007-s11665-015-1756-y.html
Cylindrical specimens with the diameter of 8 mm and the height of 12 mm were machined from the rod. The two-stage isothermal compression tests were performed on a Gleeble 1500 thermal-mechanical simulator to investigate the MDRX behavior, which is schematically illustrated in Fig. 1. The specimens were heated to 1200 °C at a heating rate of 10 °C/s and held for 180 s to obtain equiaxed and homogeneous microstructure before compression. After that, the specimens were cooled to 1050 °C, 1100 °C, and 1150 °C at a cooling rate of 10 °C/s and held for 30 s to eliminate the temperature gradient, respectively. Another set of specimens were compressed directly at 1200 °C after holding 180 s. Two stage compressions were performed with the interval times of 0.5, 2, 5, 10, and 30 s. The strain rates and temperatures were same for both of the stages. Three strain rates 0.01, 1.0, and 5.0 s−1 were used for the compression. Three different true pre-strains (\(\upvarepsilon_{1}\)) 0.32, 0.45, and 0.6, which are higher than the critical strains for the occurrence of DRX (\(\upvarepsilon_{\text{c}} = 0.8\upvarepsilon_{\text{p}} = 0.05\sim 0.31\) which is calculated from the isothermal compression test before (Ref 14)), were applied in the first stage of compression. A true strain of 0.1 was chosen as the second stage of compression (\(\upvarepsilon_{2}\)). After the second stage of isothermal compression, the specimens were rapidly cooled by Argon (cooling rate >200 °C/s). To acquire the initial microstructure before compression, a specimen was heated to 1200 °C and held for 180 s, followed by rapid cooling. The specimens for optical microstructural observation were sectioned parallel to the compressing axis. After polishing, the specimens were etched in a solution of 80 ml HCl, 4 ml HNO3, 1 g CuCl2, and 20 ml glycerin and examined in an optical microscope (OM). | 10.1007-s11665-015-1756-y.html
The material used in this investigation is a commercial nickel-based superalloy; the chemical composition is shown in Table 1. A cylindrical preform was used for the experimental trials; eight specimens were sectioned and machined to a final dimension of 100 mm × 150 mm for diameter and height, respectively. An industrial hydraulic press with a maximum force of 2500 Tons and maximum velocity of 20 mm/s (apparent strain rate 0.13 S−1) was used to perform forging process; tooling contact surfaces were heated at 523 K for top region and 673 K for the bottom part. The grain size of Inconel 718 depends highly on the presence of δ phase of which the solution temperature is around 1313 K (Ref 5). Since fine grain size was preferred, the forging temperature was selected to be near solvus temperature of δ phase. Forging temperature was varied from 1323 to 1253 K considering single- and two-step forging operations as shown in Table 2 (1 to 4 single-step forged; 5 to 8 two-step forged). One- or two-step forging processes are regularly employed for superalloy disk forging operations. | 10.1007-s11665-015-1828-z.html
Positive polarity (workpiece +ve) was used for all the experiments. Inconel 625 of rectangular shape (40 mm × 40 mm × 5 mm) having chemical composition of Ni 59.27%, Cr 22.23%, Mo 8.83%, Fe 4.50%, Nb 3.5%, Mn 0.50%, Ti 0.39%, Al 0.38%, and Si 0.28% was chosen as the workpiece material. A cylindrical copper bar of 12-mm diameter was used as tool electrode. | 10.1007-s11665-015-1835-0.html
Five process parameters, i.e., powder concentration (Cp), peak current (Ip), pulse-on time (Ton), duty cycle (Tau), and gap voltage (Vg), were selected based on previous studies. Side flushing with a pressure of 0.5 kg/cm2 was used. A total of 32 experiments for each power were performed using central composite design of response surface methodology. Experimental ranges for all the parameters are given in Table 1. The workpiece was machined to a constant depth of 1 mm for all experimental runs. | 10.1007-s11665-015-1835-0.html
Specimens of size 1 × 1 cm were made by thin abrasive wheel cutting machine. For electrochemical testing samples were embedded in non-conductive epoxy in order to expose only the coated face for electrochemical testing. The surfaces of the samples were ground and polished to achieve a surface finish of ≤1 µm. A drill (φ2.6 mm) and tap (φ3.2 mm) were used to make a well-gripped connection to the sample with threaded brass wire. | 10.1007-s11665-015-1846-x.html
The potentiodynamic polarization experiments were performed in 0.5 M H2SO4 acid (95-98%), 3.5% NaCl (99.999% pure), 3.5% Na2SO4 (99.0% pure), and 0.5 M H2SO4 + 50 ppm KSCN (99.0% pure) solutions. Lab grade chemicals were purchased from Sigma Aldrich, (Nottingham, UK), and solutions were prepared in demineralized water. The SECM imaging and current distance approach curves were carried out in 0.1 M K2SO4 (99.0% pure) containing 1 mM ferrocenemethanol (97%) as redox mediator. | 10.1007-s11665-015-1846-x.html
The chemical compositions of the as-extruded 7050 aluminum alloy used in the present research were (wt.%) Fe-0.07, Zn-5.90, Cr-0.01, Mg-2.10, Cu-2.10, Zr-0.11, Si-0.03, Ti-0.03, and the balance of Al. The following experimental procedures are according to ASTM Standard: E209-00. The hot compression tests were performed on a computer-controlled, servo-hydraulic Gleeble-1500 thermo-simulation machine which can be programmed to simulate both thermal and mechanical process in a wide range of hot deformation conditions. The specimens were machined in the size of diameter of 10 mm and the height of 12 mm to meet the requirements of Gleeble-1500 machine, and seventeen such cylindrical specimens for compression tests were machined by electrical discharge wire-cutting. On the computer-controlled, servo-hydraulic Gleeble-1500 machine, each specimen was heated to deformation temperature at a heating rate of 10 K/s and held for 180 s to decrease the anisotropy in flow deformation behavior. Sixteen specimens were compressed at four different temperatures of 573, 623, 673, and 723 K, and four different strain rates of 0.01, 0.1, 1, and 10 s−1. After each compression, the deformed specimen was immediately quenched in water to retain the deformed microstructure at elevated temperature. | 10.1007-s11665-016-1884-z.html
Chemical compositions (wt.%) of the studied Inconel 718 alloys are as follows: Cr, 17.90; Ni, 53.88; Nb, 5.23 to 5.45; Mo, 3.12; Ti, 1.04; Al, 0.52; Co, 0.24; Cu, 0.065; C, 0.029; S, 0.0005; P, 0.10; Ta, <0. 100; Fe, balance. Cylindrical specimens with a diameter of 8 mm and a height of 12 mm were machined from the wrought billets. The optical micrographs of as-received Inconel 718 alloys are shown in Fig. 1. Three types of grain size distribution can be found: I, equiaxed coarse grains (Fig. 1a); II, partial recrystallized grains (Fig. 1b); III, equiaxed fine grains (Fig. 1c). The average grain size for type I and type III is about 38 and 18 μm. For type II, the fraction of unrecrystallized grains is about 15% and the average size of equiaxed grains is about 12 μm. For each type, ten percent of all specimens (90) were selected randomly for microstructure characterization to ensure the consistency of initial states. Hot compression tests were conducted on Gleeble 3500 thermomechanical simulator under the strain rates of 0.001, 0.01, 0.1, 1, and 10 s−1, with a height reduction of 60%. Prior to loading, specimens were heated at a rate of 10 °C/s, and soaked for 600 s at the forming temperature. To avoid the sharp grain growth (Ref 19) and the numerous precipitation of secondary phases (Ref 25) during heating process, the deformation temperatures were selected as 940~1040 °C with an interval of 20 °C. After hot deformation, the specimens were quenched in water to capture the microstructure of hot-deformed specimens. The deformed specimens were sectioned longitudinally (parallel to the compression axis) and the surface was prepared for microstructure examination using standard optical techniques. The microstructures of specimens after the heating process were also characterized. | 10.1007-s11665-016-1887-9.html
The chemical compositions (wt.%) of the 35CrMo studied are as follows: 0.344C-0.21Si-0.56Mn-0.018P-0.005S-0.95Cr-0.19Mo-0.0032Al-(bal.)Fe. Cylindrical specimens with a diameter of 10 mm and a height of 12 mm were machined from the cast ingot. Frictions between the specimens and the upsetting dies were minimized by using a graphite foil with the thickness of 0.1 and 15 mm in diameter between them. | 10.1007-s11665-016-1933-7.html
As shown in Fig. 1, the specimens were heated to 1200 °C at a heating rate of 10 °C/s and kept at this temperature for 6 min, then cooled to the deformation temperature at a rate of 10 °C/s and held for 2 min to eliminate the thermal gradient before loading. Hot compression tests were carried out on a Gleeble-3810 thermo-simulation machine at five different strain rates (0.01, 0.1, 1, 10 and 20 s−1) under four different temperatures (850, 950, 1050, and 1150 °C), with 60% reduction in height and a true strain of 0.85. After the hot compression, specimens were quenched in water immediately to preserve the hot deformation microstructure. Then, the deformed samples were sliced along the axial section, polished, and etched in the solution consisting of picric acid(2.5 g) + H2O(50 ml) + HCl(1 ml) + detergent(2 g) at 60 to 80 °C for 4 to 10 min before microstructural analysis. During the compression tests, the true stress, strain, and temperature were automatically controlled and recorded using a computer. | 10.1007-s11665-016-1933-7.html
The chemical composition of IN-738LC is shown in Table 1. Cylindrical specimens of 7 mm in diameter and 10.5 mm in height were machined from an IN-738LC billet. Before compression test, the specimens were solution treated at 1200 °C for 1 h and cooled in furnace down to 900 °C and followed by cooling in an asbestos layer to room temperature. Subsequently, the specimens were kept at 1050 °C for 2 h and air-cooled to room temperature. Finally, they were aged in air at 850 °C for 24 h. | 10.1007-s11665-016-1967-x.html
Hot compression tests were carried out by a Zwick/Roell Z250 thermomechanical simulator in the temperature range of 1000-1200 °C at strain rates (\(\dot{\varepsilon }\)) of 0.01, 0.1, and 1 s−1. The specimens were preheated at 900 °C for 5 min then held in the desired test temperature for 10 min by means of a cylindrical element furnace before deformation. A touching thermocouple was used to measure the temperature of specimens. After hot compression test the deformed specimens were rapidly quenched to room temperature in water to preserve the final microstructure. | 10.1007-s11665-016-1967-x.html
For metallographic analysis of the specimens by optical microscopy, longitudinal and transverse sections were cut from the hot-deformed samples. Preparing the specimen surfaces was accomplished by mechanical polishing and followed by etching in Marble reagent (CuSO4: 10 g; HCl: 50 mL; H2O: 50 mL). | 10.1007-s11665-016-1967-x.html
The substrate material used in the experiment was 16MnR low-alloy steel that was cut to yield 10 mm × 10 mm × 10 mm specimens. NiCrBSi alloy powder (C: 7.51 wt.%, Si: 4.56 wt.%, Fe: 6.50 wt.%, Cr: 5.42 wt.%, B: 3.15 wt.% Ni: Bal.) was used as spraying material. Prior to spraying, the surface of 16MnR low-alloy steel was carefully degreased in acetone and alcohol solution. Then, the steel was sandblasted using corundum powder to produce a rough surface. This operation allowed the mechanical bonding between the coating and the substrate. Technical parameters of sand blasting are shown in Table 1. Then, the samples were placed on a rotary holder, and the floating ash on the sandblasted surface was blown off before the samples were swept by the plasma gun. The samples were preheated uniformly up to 80-120 °C in a drying oven or using a spray gun before spraying. Coating feedstock material was injected vertically into the plasma jet by Ar carrier gas. Relevant APS processing parameters are listed in Table 2. The coating was sprayed to a thickness of approximately 1 mm. | 10.1007-s11665-016-2012-9.html
Surfaces of all samples in the corrosion tests were ground with 240 grit through 800 grit SiC paper in water suspension. The samples were rinsed in water and alcohol and then dried. Specimens used in characterizing the microstructure were polished using 2.5-μm diamond paste between grinding and rinsing. All tests were performed at room temperature (25 °C), and the exposed area of the working electrode area was 1 cm2. | 10.1007-s11665-016-2012-9.html
Immersion tests were performed under 25 °C in KOH solutions (1-50%) for 240 h. Prior to immersion tests, the surface of the specimens were polished mechanically with SiC paper up to 2000 grit in water suspension, rinsed with alcohol, and dried in air. Specimens were rinsed carefully and dried after immersion tests. An XL-30FEG scanning electron microscope was applied to analyze the morphology of the samples after immersion for 240 h, and chemical constituent analyses were conducted with the built-in energy-dispersive spectrometer. | 10.1007-s11665-016-2012-9.html
The aluminized turbine blades were subjected to the oxidation test at 1100 °C in an air atmosphere for 1000 h. Samples were heated up to 1100 °C, kept at that temperature for 20 h and then cooled down in the air to the room temperature and then weighed with accuracy of 0.0001 g. | 10.1007-s11665-016-2032-5.html
Superalloy Inconel 718 was obtained via vacuum induction melting and vacuum arc remelting (VIM/VAR) process, solutioned (1026 °C/1.5 h) by Multialloy Co. (São Paulo, Brazil), with the following composition (wt.%): Ni = 54.47%; Cr = 18.94%; Fe = 17.99%; Nb = 5.89%; Mo = 1.35%; Ti = 1.05% and Al = 0.27%. The as-received (solutioned) and double aged conditions in this work are identified as AR and DA, respectively. Double aging heat treatment followed the steps: (i) Solution treatment of 1095 °C for 1.0 h/AC, and (ii) aging at 955 °C for 1 h/AC (iii) aging at 720 °C for 6.5 h/FC + 720 °C for 1.5 h/FC + 620 °C for 8.0 h/FC (Fig. 1). The heat treatment was conducted in a Lindberg/Blue M tubular furnace (100 V/50 A/50 kW), using argon atmosphere. Specimens were encapsulated in a quartz tube during heat treatment to avoid oxidation. The hardness values of all samples were determined using a Buehler Micromet equipment with a load of 25 kgf for 15 s, 10 measurements. Hot tensile tests were conducted at 650 and 700 °C in an Instron 3382 100 kN Metal Package equipped with Instron’s Series IXTM/s software with deformation rate of 0.5 mm/min (2 × 10−4 s−1) according to ASTM E21 (Ref 24). The tensile properties such as yield stress (YS), ultimate tensile stress (US), elongation (EL), and reduction of area (RA) for the Inconel 718 AR and DA are described in Table 1. Based on the tensile properties for each condition, the creep stress values were determined. Constant load creep tests were conducted according to ASTM E139-11 (Ref 25), in a standard Mayes creep machine. The Inconel 718 AR and DA were evaluated under stress range of 510-700 MPa and temperatures 650, 675, and 700 °C (Th is approximately 0.49, 0.51, and 0.52, respectively). Test samples with a gage length of 18.5 mm and a diameter of 3.0 mm were used for all tests. Each tensile and creep test was repeated twice. Inconel 718 as-received, double aged and selected samples after the creep tests were analyzed in a OM Axio Scope A.1 Zeiss, a SEM LEO 1450 VP equipped with an EDS detector from Oxford Instruments, FEI Helios Nanolab 660 in STEM mode at 30 kV, and a JEOL2100 transmission electron microscope (TEM) operating at 200 kV. The samples were prepared for OM and SEM analysis following conventional metallographic techniques and etched with a glyceregia solution, and STEM/TEM samples preparation was followed by cutting sections (3 mm of diameter) perpendicular from the tensile axis, grinding until 50-60 µm, then electropolished at 20 V DC in a solution of 90% methyl alcohol and 10% perchloric acid at a temperature of −10 °C in a Tenupol 5. TEM samples were analyzed using a two-beam technique with zone axis of . The qualitative phase analysis of Inconel 718 AR/DA before and after creep tests was performed by x-ray diffraction (XRD) in a Rigaku, Ultima IV diffractometer, operating at 30 mA and 40 kV. | 10.1007-s11665-016-2051-2.html
Hot compression tests were carried out in the temperature range of 1010-1160 °C and strain rate range of 0.001-1 s−1 on a Gleeble-1500D thermomechanical simulator. All the specimens were heated at a heating rate of 10 °C/s and held for 3 min at the deformation temperature, which was controlled to ±2 °C. The specimens were deformed to the height reductions of 50%, corresponding to a true strain of 0.7. During isothermal compression, the load-stroke curves were converted into true stress-true strain curves using standard equations. After hot compression, the deformed specimens were quenched to room temperature immediately by water. At last, the deformed specimens were sectioned parallel to the compression axis, and the microstructure observation was conducted with Olympus-PMG3 optical microscope (OM). The foils for TEM examination were prepared by hand grinding to a thickness of 70 μm and then thinned using twin-jet electropolishing with a solution of 10% perchloric acid in ethanol. TEM examination was conducted with Tecnai G2 F30 microscope operated at 300 kV. The EBSD measurements and analysis were performed using TSL system (OIMTM 5 software) attached to a Quanta 200FEG scanning electron microscope. In addition, the samples for EBSD investigation were electropolished with a solution of 10% perchloric acid in ethanol at 20-30 V for 30 s at room temperature. | 10.1007-s11665-016-2091-7.html
The nanosized La2Zr2O7 (LZ) powder was prepared by urea-glycine-based combustion process. In this process, the energy liberated during the pyrophoric chemical reaction of the solution combustion technique (SCD) is exploited to yield the ultra-fine powder. Aqueous solutions of lanthanum nitrates (0.5 M) and ZrOCl2 (0.5 M) was prepared using La2O3 (Loba Chemicals, India, 99.9% pure) dissolved in HNO3 and suitable addition of distilled water and ZrOCl2, 8H2O (Loba Chemicals, India, 99% pure) dissolved in distilled water, respectively. These reactants were mixed in required ratio, and suitably urea and ethylene glycol were added to the complex solution, which was dried by heating on a hot plate. During heating, a gel type of mass was formed, which on further heating started foaming up and combustion took place with the generation of gases. The obtained black coloured floppy mass was calcined at 800 °C for 1 h to yield the powder. The calcined LZ powders prepared by SCD process were irregular in shapes and had very poor flow ability (measured using Hall flow meter). The powders are spray dried using a Lab Spay Drier (Make, JISL, Mumbai, India) to improve the flow ability. For spray drying, 20 gm of urea was added with 1 kg of LAZ powder, and the aqueous slurry is prepared by magnetic stirring. Subsequently, the slurry was spray dried at 150 °C and magnetic stirring continued during spray drying. | 10.1007-s11665-016-2122-4.html
The deposited coatings were further analyzed by different techniques. The microstructure and compositional analysis was carried out by Electron probe microanalyzer (EPMA, Model JXA 8230 JEOL EDS System, Japan), and EDS attached with EPMA was used for quantitative chemical elemental analysis on surface and cross section of the samples. The energy of electron beam used was 15 kV. The phase formation of the deposited films was analyzed using x-ray diffractometer (Bruker, Germany) with Cu-Kα radiation (λ = 1.54026 Å). The nanostructure and phase formation of the powder were studied by Transmission Electron Microscopy (Tecnai G2 30ST, FEI Company, The Netherlands). For interface studies, cross-section specimens were prepared by polishing the cross-section cut samples with different grinding papers and finally with diamond polishing cloth. Mechanical properties of different layers of the coatings were evaluated by nanoindentation (XP, Agilent USA), Nanoindenter XP, MTS/Agilent across the cross-sectioned polished sample. Experiments were done in continuous stiffness mode (CSM) with strain rate of 0.05 s−1, and a harmonic displacement of 2 nm at a frequency 45 Hz. Poisson’s ratio was taken as 0.25 for calculations of all parameters. The hardness and modulus values were derived by inbuilt software where Oliver & Pharr method is used. Tip calibration and microscopic calibrations for contact area and positioning respectively were carried out after every 20 indents. The results presented are average of 10 indents in each layer. The porosity was measured by mercury porosimeter (AMP -60-K-A-1, PMI, USA), where the sample is evacuated, and subsequently, mercury is forced into the sample. The mercury impregnation to pores in the sample is measured by the system at varying pressures from 0 to 30000 PSi. The inbuilt software plots the pore size distribution. | 10.1007-s11665-016-2122-4.html
316L steel substrate, ST-HVOF, and ST-Glazing were subjected to cyclic oxidation test at 900 °C under stationary air atmosphere using a Nabertherm (LHT 03/17 D) furnace. The oxidation test pieces with the dimension of 8 × 8 × 0.2 mm were obtained by wirecutting, grinding, and subsequent polishing. The surface roughness of specimens after polishing was about 1 µm. The cyclic oxidation tests were carried out within 8 cycles, each one consisting of the following sequences: heating from room temperature up to 900 °C with a rate of 10 °C/min, holding at 900 °C for 6 h, and furnace cooling to room temperature. | 10.1007-s11665-016-2138-9.html
The feedstock for MIM was produced by mixing K418 superalloy powder and the binder in the double planetary mixer at the temperature of 150 °C. A multi-component binder system, which consists of paraffin wax (WX), polypropylene (PP), high density polyethylene (HDPE), and stearic acid (SA), is designed. The powder loading of the feedstock is 67 vol.%. Turbine wheels were injected with a CJ-80E type injection molding machine at 165 °C. Prior to sintering, the binder was removed by solvent debonding and thermal debonding. Subsequently, the debonded samples were sintered at 1240 °C for 2 h in vacuum. Then the samples were HIPed at 1210 °C for 2 h under the pressure of 180 MPa. Finally, the specimens were solution treated at 1200 °C for 2 h, then aged at 750 °C for 24 h. | 10.1007-s11665-016-2150-0.html
After stress relaxation, samples were quenched to retain the microstructure for further metallographic observation. Moreover, additional samples were quenched at intermediate relaxation times to assess the progress of precipitation at different testing temperatures. Conventional sample preparation was carried out before etching the samples with Kalling’s reagent and subsequent metallographic characterization was performed in a Field Emission Scanning Electron Microscope (FE-SEM) JEOL JSM-7001. The identification of the precipitates was done based on morphological features as described in the literature. | 10.1007-s11665-016-2154-9.html
The deformed specimens were compressed by 50% and immediately air quenched. In order to study the microstructural evolution, deformed specimens were cut parallel to the compression axis and internal cut surfaces were polished. Electro-etching using 60% nitric acid + 40% water solution revealed the microstructure using a Leica DMI 5000M light optical microscope. Activation energy, Q, is derived from the true stress-true strain data for true strain range of 0.1-0.69. Material constants and Z parameter for flow stress are described for true strain of 0.5. Flow stress data are used to construct the processing map. | 10.1007-s11665-016-2159-4.html
The participants shipped the completed build platforms, with tensile specimens still attached, back to NIST. NIST performed all necessary heat treatment and post machining to ensure consistency. Once received from the participants, the build platforms (with tensile specimens) were wrapped in a stainless steel bag and heat treated in an oven in an oxygen environment. The oven heated the build platform to 840 °C in 6 hours and the temperature was held at 840 °C for 1 hour. The build platforms were then removed from the oven, unwrapped and removed from the stainless steel bag, and placed in front of a fan for rapid cooling. Wire electrical discharge machining (EDM) separated the specimens from the build platform and machined them to their final geometry. | 10.1007-s11665-016-2169-2.html
Before proceeding to machining operation, the superalloy was stress relieved to avoid distortion during the WEDM process. Without heat treatment, distortion may occur due to the presence of residual stresses within the material and may lead to the failure of machined components. For this aim, the alloy was heat treated at a temperature of 800 °C in a tubular induction furnace for 1 h and then, cooled at room temperature. | 10.1007-s11665-016-2216-z.html
For microhardness measurement, WED machined cross-sectional components were cold mounted using self-curing liquid and acrylic powder. Then, the samples are polished using ‘METKON’ grinder and polisher. For this aim, sequential grades of SiC papers were used to remove the initial scratches. Further, diamond paste polishing was carried out to obtain mirror-finish structure which helps to measure the diameter of indentations more accurately. After polishing, samples were cleaned using ultrasonic cleaner. Then, microhardness was measured using ‘OMNI TECH MVH-S-AUTO’ tester. To obtain microindentation on WED machined cross-section, 10 kgf load was applied for a period for 10 s. Further, diameter of indentations was measured, and the microhardness was calculated using expression given in Eq 8. | 10.1007-s11665-016-2216-z.html
The chemical composition of the as-received material used in the present work was 0.34C-1.52Mn-1.48Si-1.15Cr-0.93Ni-0.71Al-0.40Mo (wt.%). Columnar compression specimens with a diameter of 8 mm and a height of 12 mm were machined. Hot compression tests were conducted by using a Gleeble3800 thermal simulation machine. Before starting the compression test, the machine was vacuumed and then charged with an argon atmosphere. The temperature of the specimen was measured by K-type thermocouple. The compressive deformation processes are described in detail in Fig. 1. The specimen was heated to a temperature of 1200 °C at a rate of 10 °C/s and held for 240 s to ensure temperature homogeneity. Then, the specimen was cooled to deformation temperature at a rate of −10 °C/s followed by a holding time of 60 s before the compression procedure was carried out. The deformation temperature was from 900 to 1100 °C, the strain rate \(\dot{\varepsilon }\) of the deformation was from 0.01 to 10 s−1, and the reduction was ~60%. Tantalum foils sprayed with graphite lubricant were used for each test to minimize the friction between a specimen and the anvil. After each compression, the deformed specimens were rapidly quenched with water to retain the microstructures. The deformed specimens were sectioned perpendicular to the longitudinal compression axis for metallographic examination. The sections were polished and etched in an abluent solution of saturated picric acid. The optical microstructures in the central region of the section were then examined. | 10.1007-s11665-016-2301-3.html
The material of the workpieces used in the experiments was AISI 690 nickel-based superalloy with hardness of 356 Hv. Details of the chemical composition and the heat treatment cycle to which workpieces were subjected before grinding are given in Table 3 and Fig. 2, respectively. | 10.1007-s11665-016-2330-y.html
The raw material used for the forging was 200 mm diameter × 40 mm height IN718 alloy disk. The chemical composition of the material in weight percent was 53.1Ni-18Cr-5.15(Nb + Ta)-3.02Mo-0.5Al-0.92Ti-0.08Co-0.05C-0.2Mn-0.004B-0.04Cu-Fe (balance). Prior to forging, the job was soaked at 1025 °C for 2 h and transfer time from the furnace to forging hammer was less than 15 s. Forging was performed in the temperature range of 1025-980 °C. Temperature of the job during transit and forging was monitored using optical pyrometer. Forging was done using shaped dies, which were preheated to a temperature of 350 °C to avoid heat loss from the job. A 10-T pneumatic hammer was used for closed die forging of disk to produce 200 mm diameter hemispherical domes with a thickness of 15 mm. A batch of four domes was processed using the parameters mentioned above. One of the domes from the batch was destroyed to characterize the microstructure and mechanical properties (tensile and impact). Mechanical properties were evaluated in both solution-treated (ST) and solution-treated and aged (STA) condition. The heat treatment cycles employed are given in Table 1. Samples for metallography were conventionally polished and etched with Kalling’s reagent to reveal the microstructure. The microstructure was examined under an optical light microscope (OLYMPUS GX-71) and scanning electron microscope (CARL ZIESS Evo-50). Tensile and impact testing were conducted as per ASTM E8 M and ASTM E23, respectively. Sub-scale specimens with a gauge length of 25 mm were used for tensile testing. Charpy-V notch samples of dimensions 10 mm × 10 mm × 55 mm with a notch of 2 mm depth with 45° angle and 0.25 mm radius were used. Both tensile and impact specimens were cut from the middle region of the dome. Specimens were fabricated from 15 mm thick coupons and represent the core of the dome. The tensile and impact results reported here correspond to three independent tests. Grain size was measured using image analysis software (IMAGEJ). Grain size was obtained by measuring 100 grains from micrographs taken from different locations. The schematic illustrating the sampling plan for microstructure and mechanical properties is shown in Fig. 1. | 10.1007-s11665-016-2377-9.html
Samples of alloy 230 used in the present study were in the form of sheets about 1.5 mm in thickness and obtained from Haynes International Company. For comparative purposes, a version of the alloy free of La, Mn and Si was prepared by standard techniques of vacuum induction melting followed by electro-slag re-melting. As cast slabs were then forged, hot-rolled and finally cold-rolled to sheets about 1.5 mm in thickness. Table 1 summarizes the chemical compositions of both alloy heats used in the study as determined by inductively coupled plasma-atomic emission spectroscopy with the exception of C content, which was measured by combustion calorimetry. Also shown in Table 1 is the nominal composition of alloy 230. | 10.1007-s11665-016-2391-y.html
Isothermal oxidation tests were carried out in still air on 30 × 30 × 1.5 mm specimens after solution annealing for 15 min. at 1175 °C followed by water quenching as recommended by the manufacturer. Specimens were exposed at 950, 1000, 1050, 1100 and 1150 °C in still air for up to 100 h at each temperature, and the oxidation reaction rate k at a given temperature T in degrees Kelvin was determined from weight change measurements using the Arrhenius equation k = k0 exp −Q/RT and the parabolic relationship x2 = kt where k0 is a constant, R is the universal gas constant, and x is the change in specimen weight after given exposure time t at a temperature. | 10.1007-s11665-016-2391-y.html
Microstructural characterization was carried out using various techniques including: (i) optical metallography, (ii) Auger electron spectroscopy (PerkinElmer PHI 600 SAM), (iii) scanning electron microscopy (JEOL LV 5400) combined with energy-dispersive spectroscopy (SEM and EDS), (iv) wavelength-dispersive spectroscopy (JEOL 700 Superprobe), (v) transmission (TEM) and scanning transmission (STEM) electron microscopy (JEOL 2000 EX) and (vi) x-ray diffraction (JEOL JDX 3530 with Rigaku Ultima IV software). Specimens for optical metallography were etched in an aqueous solution of 10% oxalic acid. To characterize the microstructure of the oxide scale developed near the oxide-metal interface, 1.5-mm-thick sheet specimen was first reduced to about 0.5 mm and then annealed as described above. Disks 3 mm in diameter were machined from the annealed sheet and ground to about 0.3 mm in thickness followed by metallographic polishing. The specimens were then isothermally oxidized for 100 h at 1150 °C. Thin foils transparent to electrons were prepared by the technique described in Ref 14. First, the oxidized disks were perforated by electro-polishing on one side in a solution consisting of 30% nitric acid in methanol by volume. The oxide film left behind was thinned by focused ion beam milling. All foils were examined at an accelerating voltage of 200 keV. | 10.1007-s11665-016-2391-y.html
The material used in this study is as-forged alloy G3, and its chemical composition is listed in Table 1. To investigate the DRX, PDRX and grain growth behaviors, a series of hot compression tests were carried out on a Gleeble-1500 thermal simulator. Cylindrical compression specimens of 8 mm in diameter and 12 mm in height were machined from the bar. Three sets of experiments were conducted to construct and validate the model for grain structure evolution in alloy G3. These involved the following: A. | 10.1007-s11665-016-2412-x.html
During the hot compression process, a mica sheet was used as a lubricant between the specimen and compression dies to ensure uniform deformation. The true stress–strain data were obtained from the controlling computer with an automatic data acquisition system. The deformed specimens were cut parallel to the compression axis and mechanically polished. The cut surfaces were boiled in a solution of 1 g KMO4 +10 ml H2SO4 +90 ml H2O for optical metallographic examination. The central part of the cut surface was used for observation, and the average grain size was calculated by the line intercept method. | 10.1007-s11665-016-2412-x.html
Nickel-based corrosion-resistant (028) alloy with chemical composition (wt.%) of Ni-27wt.%Cr-29wt.%Fe-0.03wt.%C-3.5wt.%Mo-2.5wt.%Mn-1.0wt.%Cu was used in this study. Cylindrical specimens of 8 mm in diameter and 12 mm in height were machined from the as-received forging product in accordance with ASTM: E209-00(2010) standard (Ref 6, 29). The specimens were then solution-treated for 150 min at 1200 °C before hot compression tests. The optical microstructure of the annealed nickel-based corrosion-resistant alloy is composed of equiaxed grains with an average grain size of about 62 ± 3 μm (Fig. 2g) (Ref 7). A computer-controlled, servo-hydraulic Gleeble 3500 thermal-mechanics simulator with a maximum load capacity of 100 kN was used for the compression experiments. This machine can be programmed to simulate both the thermal and the mechanical industrial process variables for a wide of hot deformation conditions. Concentric grooves of 0.5 mm depth were performed on the top and bottom faces of these cylindrical specimens to facilitate the retention of lubricant during testing. Graphite foils and MoS2 paste were used between specimens and the platens to minimize the friction during deformation. The specimens were resistance heated to 1200 °C with a heating rate of 30 °C/s and held at a certain temperature for 300 s by thermo-coupled feedback-controlled AC current, which decreased the anisotropy in flow deformation behavior effectively. Then, each samples was cooled down with a cooling rate of 10 °C/s and held for 30 s at the deformation temperatures, 1050, 1100, 1150 and 1200 °C, respectively. All compression tests corresponding to a height reduction of 60% were carried out at the temperature range of 1050-1200 °C (in steps of 50 °C) and in the strain rate range of 0.001-10 s−1. During the compressing process, the variations of stress and strain were monitored continuously by a personal computer equipped with an automatic data acquisition system. The true stress and true strain were derived from the measurement of the nominal stress-strain relationship according to the following formula: σt = σn(1 + εn), εt = ln(1 + εn), where σt is the true stress, σn is the normal strain, εt is the true strain and εn is the nominal strain (Ref 30). After deformation, the hot specimens were water quenched to freeze the hot deformed microstructure. To ensure the accuracy of the data, 2-3 tests have been repeated at each test conditions. | 10.1007-s11665-016-2414-8.html
The deformed specimens were sectioned parallel to the compression axis and prepared for microstructure analysis by conventional mechanical grounding and polishing. The polished samples were etched with a solution saturated acid (H2O2:HCl:H2O = 1:2:2) for about ten seconds. Micro-structural observation of deformed specimens was performed via optical microscopy (OP, Olympus GX71) and a scanning electron microscope (SEM). Grain sizes were measured by the mean linear intercept method. For EBSD observations, samples were electropolished with a solution of 10% perchloric acid in ethanol at 20 V for 30 s at room temperature. The electropolished specimens were checked on a TESCAN MIRA3 XMU scanning electron microscope equipped with a NordlysMax EBSD detector. The operating voltage was 20 kV, and working distance was 15 mm. The data analysis was carried out using the HKL-Channel5 software. Furthermore, to observe the morphology of dislocation in the alloy, the foils for transmission electron microscopy (TEM) were prepared by standard procedures of mechanical grinding to 40-60 μm and ion milling. TEM examination was made on a Philips TENCAL-20 microscope operated at 200 kV. | 10.1007-s11665-016-2414-8.html
As-cast alloy (H282-cast) produced at the Foundry Research Institute (Krakow, Poland) by melting wrought Haynes® 282® alloy rods in atmospheric air in a medium-frequency furnace using 40 kg crucible capacity lined with alumina. During heating and melting, the alloy surface was covered with argon and deoxidized with a nickel-magnesium master alloy. The molten alloy was then poured under gravity at 1560 °C into a phenol-formaldehyde resin sand coated with zirconia-based binder (Ref 13). The alloy cooled down to room temperature without any force conditions. | 10.1007-s11665-016-2417-5.html
The alloy was heat-treated under a three-stage process. In Stage 1, the alloy was solution-annealed at 1121-1149 °C, for 12 h then gas-fan-cooled (GFC). In Stage 2, the alloy was precipitation age-hardened at 1010 °C for 2 h and then air-cooled. In Stage 3, the alloy was reheated to 788 °C and held for 16 h and then air-cooled (Ref 15). | 10.1007-s11665-016-2417-5.html
Prior to the high-temperature tests, the samples with a 10 × 10 × 2 mm dimension were ultrasonically cleaned for 15 minutes at 40 °C. Initial weights were accurately measured using a digital scale with accuracy of 0.001 mg. | 10.1007-s11665-016-2417-5.html
Steam oxidation experiments were performed using a thermogravimetric balance device (NETZSCH STA 449 F3 Jupiter), equipped with a residual gas analyzer QMS 403C Aëolos. The work was carried out within the DIN 51006 Thermal Analysis (TA); Thermogravimetry (TG) standard. In the study, nine squared samples were used. The samples were exposed for 1, 2 and 5 h, respectively, using heat-up and cool-down rates set at 10 °C/min. To ensure accuracy, prior to each test, the thermogravimetric scale with accuracy of 0.025 μg was set up to calibrate all parameters using a self-testing function. A humidity generator was used in the NETZSCH instruments to carry out measurements under humid atmospheres, i.e., steam oxidation. | 10.1007-s11665-016-2417-5.html
In this work, deionized water from the tank located underneath the thermogravimetric balance was transported throughout the heating transfer line. The heating transfer line with maximum operating temperatures of 200 °C was set up for 180 °C. The purging synthetic gas containing 80% vol. nitrogen and 20% vol. oxygen was initially connected to the system and run for 2 h with the recommended 50 ml/min flow in order to clean the furnace of moisture and impurities. Further, during the tests, a protective gas (Ar) was used with 50 ml/min flow rate. The purge gas and protective gas were not delivered and were not mixed with steam in the furnace; rather, both gases were used only to clean and protect the balance underneath the steam furnace, ensuring the tests were performed in pure steam conditions. The test temperature was designed for 760 °C. | 10.1007-s11665-016-2417-5.html
To promote chemical homogeneity within the microstructure, and eliminate coring and other undesirable chemistry-based solidification artifacts, heat-resistant alloys must undergo a thorough homogenization treatment prior to any subsequent heat treatment activity, be it solutionizing for nickel superalloys, austenitizing/normalizing for steels, or aging heat treatments to facilitate strength improvements in other alloy systems. In many cases, the solution heat treatment can be skipped if the homogenization heat treatment temperature and cooling rates are adequate. | 10.1007-s11665-016-2451-3.html
No attempt was made to optimize the final cast article for shrinkage aside from the addition of a small ingot “hot top” riser in the 75-mm castings. As such, the upper surface in the central portion of the solidified 100-mm castings exhibited significant shrinkage (Fig. 1). The microstructures of the castings were evaluated through standard metallographic techniques, including sectioning, grinding, polishing, and etching followed by optical microscopy. The sdas was measured using a line intercept method. A sample from the casting was then subjected to the homogenization heat treatment for its specific microstructural sdas. A side-by-side comparison of the as-cast and homogenized specimens was provided by mounting them together in the same metallographic mount, thus providing identical metallographic preparation conditions. Whenever possible, mechanical property testing, such as room and elevated temperature tensile tests as well as creep rupture tests, was performed on selected samples following the usual ASTM mechanical testing procedures including E21 for elevated tensile and E139 for creep testing. | 10.1007-s11665-016-2451-3.html
NIMONIC® Alloy 263, hereafter alloy 263, is another well-established Ni-based superalloy with a nominal composition of Ni-20Cr-20Co-5.85Mo-2.4Ti-0.3Al with small amounts of C and B as well as composition limitations on Fe, Mn, and Si (Ref 15). Similar-sized ingots to that of Haynes 282 (both small and large) were cast using alloy 263 chemistry. The length scale of sdas in the small castings was once again approximately 100 µm. The larger castings had sdas approximately equal to 200 µm. The homogenization cycles developed for alloy 263 were: a) 1100 °C/3 h + 1200 °C/9 h (laboratory-scale castings) b) 1100 °C/1 h + 1200 °C/4 h + 1250 °C/18 h c) 1100 °C/1 h + 1190 °C/44 h d) 1100 °C/1 h + 1200 °C/4 h + 1232 °C/22 h with (b), (c), and (d) homogenization cycles for a 450-kg step block but with limitations on furnace capability, (c) and (d). For example, one commercial furnace had an upper temperature of 1190 °C, while another was able to go to 1232 °C. Following the homogenization schedule given for (b), (c), and (d) gave for Mo a variation of 91.4-108.5% using (b) with 23 h in the furnace; 91.6-108.3% using (c) with 45 h in the furnace; and 91.1-108.8% using (d) with 27 h in the furnace. Each homogenization cycle resulted in successful homogenization as evidenced by metallographic inspection and mechanical property determination. Figure 8 shows the LMP plot for both wrought and heat-treated, and laboratory as-cast, homogenized, and heat-treated versions of alloy 263. | 10.1007-s11665-016-2451-3.html
NIMONIC® Alloy 105, hereafter alloy 105, is yet another well-established Ni-based superalloy with a nominal composition of Ni-14.8Cr-20.0Co-5.0Mo-1.2Ti-4.7Al with small amounts of C and B and limitations on Cu, Fe, Mn, Si, and Zr (Ref 16). Small-scale ingots of this alloy were produced with resultant maximum sdas ≤ 100 µm. The homogenization cycle used in this case was 1100 °C/3 h + 1200 °C/9 h. Good homogenization was achieved (see Fig. 9). Figure 10 shows the resultant creep testing that was performed on the cast, homogenized and heat-treated alloy 105. As with the Haynes 282 alloy, there was good correlation between wrought and as-cast/homogenized/heat-treated creep rupture lives for stress-temperature combinations. | 10.1007-s11665-016-2451-3.html
Although not shown here, tensile mechanical behavior at 800 °C of the solution-strengthened cast and homogenized and the γ′-strengthened cast, homogenized and heat-treated superalloys was considered to be very good, especially in terms of ductility measures. Typically, elongation-to-failure for the solution-strengthened cast and homogenized superalloys was at least 20%, or greater. For the γ′-strengthened alloys, elongation-to-failure for tensile tests performed at 800 °C was around 15%, or greater, for alloys alloy 105, alloy 263, and Haynes 282. | 10.1007-s11665-016-2451-3.html
In order to investigate the influence of the current’s impulse on the distribution of dislocations in the test material due to the current impulse, specimens from the first test series were prepared prior to and after the current impulse treatment for examination using a Jeol type JEM 2010 transmission electron microscope (TEM). Flat, approx. 500 µm thick, 3-mm diameter disks for the TEM foils were cut from the specimens using wire erosion machining. These disks were mechanically ground and polished on both sides to a thickness of 100 µm. The TEM foils were subsequently polished using a Struers Tenupol electric-polisher 5 in an electrolyte consisting of 120 mL 40% perchloric acid, 440 mL butoxyethanol and 440 mL 100% acetic acid. The dislocation structure determined for polycrystalline iron was compared by using the classification of dislocation types according to Koneva (Ref 16). | 10.1007-s11665-016-2457-x.html
Solution and Aging of MAR-M246 Nickel-Based Superalloy ¦ SpringerLink Advertisement Search Log in Search SpringerLink Search Solution and Aging of MAR-M246 Nickel-Based Superalloy Download PDF Download PDF Published: 09 December 2016 Renato Baldan1, Antonio Augusto Araújo Pinto da Silva2, Carlos Angelo Nunes3, Antonio Augusto Couto4, Sinara Borborema Gabriel5 & Luciano Braga Alkmin6 Journal of Materials Engineering and Performancevolume 26, pages465–471(2017)Cite this article 714 Accesses 2 Citations Metrics details Solution and aging heat-treatments play a key role for the application of the superalloys. The aim of this work is to evaluate the microstructure of the MAR-M246 nickel-based superalloy solutioned at 1200 and 1250 °C for 330 min and aged at 780, 880 and 980 °C for 5, 20 and 80 h. The γ′ solvus, solidus and liquidus temperatures were calculated with the aid of the JMatPro software (Ni database). The as-cast and heat-treated samples were characterized by SEM/EDS and SEM-FEG. The γ′ size precipitated in the aged samples was measured and compared with JMatPro simulations. The results have shown that the sample solutioned at 1250 °C for 330 min showed a very homogeneous γ matrix with carbides and cubic γ′ precipitates uniformly distributed. The mean γ′ size of aged samples at 780 and 880 °C for 5, 20 and 80 h did not present significant differences when compared to the solutioned sample. However, a significant increasing in the γ′ particles was observed at 980 °C, evidenced by the large mean size of these particles after 80 h of aging heat-treatment. | 10.1007-s11665-016-2462-0.html
The nominal composition of the MAR-M246 nickel-based superalloy employed in this work is (wt.%): 10 Co; 10 W; 9 Cr; 5.5 Al; 2.5 Mo; 1.5 Ti; 1.5 Ta; 0.15C; 0.05 Zr; 0.015 B; Ni balance. Samples were extracted from the central part of turbo charger rotors via electro-discharge machining for the heat-treatment experiments. These samples were encapsulated in quartz tubes under argon atmosphere (min. 99.995%) and then heat-treated in a tubular furnace followed by air cooling. The solution heat-treatments were performed at 1200 and 1250 °C for 5.5 h while the aging heat-treatments were performed at 780, 880 and 980 °C for 5, 20 and 80 h. A K-type thermocouple was placed near the sample to determine accurately the true temperature of the materials. The heat-treatment conditions were chosen based on data of liquidus, solidus and γ′ solvus temperatures determined from simulations using the JMatPro software (Ni database). | 10.1007-s11665-016-2462-0.html
For microstructural characterization, the samples were prepared following conventional metallographic techniques and etched with an aqueous solution of 1% citric and 1% ammonium persulfate. The microstructural analysis was performed with the aid of a conventional scanning electron microscope (SEM) Hitachi TM 3000 with OXFORD Swift ED3000EDS detector and a field emission gun scanning electron microscope (FEG-SEM) JEOL JSM-6701F. The hardness values of all samples were determined using a Buehler Micromet equipment applying a load of 500 gf for 30 s. | 10.1007-s11665-016-2462-0.html
Figure 6(a) and (b) shows the γ′ phase in the samples heat-treated at 1200 and 1250 °C for 330 min, respectively, noting some γ′ clusters in the sample heat-treated at 1200 °C. At the solution heat-treatment temperature, the primary γ′ particles from the as-cast microstructure begins to break down and dissolves gradually into smaller particles known as secondary γ′ up to the complete γ′ phase dissolution, leading to an homogeneous material composed by γ (matrix), MC carbides and possibly borides (according to JMatPro simulations). The γ′ precipitates observed in Fig. 6 were formed via solid-state reaction during air cooling of the samples. When the sample is air-cooled from the solutioning temperature, the solubility of aluminum and titanium in nickel decreases and causes precipitation of fine γ′ particles. The sample solutioned at 1250 °C for 330 min presented cubic γ′ precipitates uniformly distributed with approximately 110 ± 20 nm in size. | 10.1007-s11665-016-2462-0.html
Table 3 shows the hardness values of MAR-M246 superalloy after different aging heat-treatments. The hardness of as-cast and solution heat-treated (1250 °C for 330 min) was 381 ± 12 and 415 ± 20 HV, respectively. It shows that the hardness did not vary significantly between the as-cast and heat-treated samples. Figure 9 shows the comparison between the γ′ mean diameter and the hardness values for the aged samples. It can be seen a tendency of lower hardness values for higher aging temperature, which should be mainly related to higher γ′ particle sizes at higher temperature. | 10.1007-s11665-016-2462-0.html
The results of this investigation concerning the MAR-M246 nickel-based superalloy have led to the following data: the γ′ solvus, solidus and liquidus temperatures calculated with JMatPro software were 1181, 1317 and 1361 °C, respectively; the microstructure of the as-cast material presented a segregated dendritic microstructure and MC carbides with high aspect ratio and composed mainly by Ti, Cr, Mo, Ta, W; the microstructure of the alloy heat-treated at 1250 °C at 330 min showed a very homogeneous γ matrix with carbides and cubic γ′ precipitates uniformly distributed with approximately 110 ± 20 nm in size; the mean γ′ size of aged samples at 780 and 880 °C for 5, 20 and 80 h did not present significant differences when compared to the solutioned sample. However, a significant increasing in the γ′ particles was observed at 980 °C, evidenced by the large mean size of these particles after 80 h of aging heat-treatment. | 10.1007-s11665-016-2462-0.html
The purchased IN-738LC strips were first cut to the cubic 10 × 10 × 4 mm specimens by using a NC wire electro discharge machine (EDM). The chemical composition of super alloy was determined by Spark Emission Spectrometer as follows: Cr-15, Co-9.5, Ti-3.6, Al-3.5, W-3.2, Mo-1.7, Ta-1.5, Nb-1.0, C-0.1, and Ni-balance. | 10.1007-s11665-016-2487-4.html
Simultaneous thermogravimetry-differential analysis (TG-DTA), in air, (10 °C/min heating rate up to 1200 °C) was performed to recognize the optimum oxidation temperature (Model; STA 1460 Equipment). Exposed Microstructures and cross-view of the oxidized surface were evaluated by a Ziess field emission scanning electron microscope (FESEM) (Model; Sigma-VP). The composition of oxide layers was analyzed by energy-dispersive spectroscope (EDS) which was equipped with the FESEM. Electrochemical etching in 12 mL H3PO4, 47 mL H2SO4 and 16 mL CrO3 solution was performed by applying 3 V polarization for 3 s, for some specimens to reveal the extent of gamma prime phase depletion. X-ray diffractometry (XRD) (Siemens Model; D500) Cu Kα (λ = 0.154 nm) radiation operated at 30 kV/20 mA and at a scanning rate of 2 °C/min for a scanning range of 20°-80° in steps of 0.02, was used in order to detect the phase constitutions of the oxidized layers. | 10.1007-s11665-016-2487-4.html
Inconel 625 plates with initial dimensions 76.2 × 25.4 × 1.27 mm with the rolling direction along the length of the plate were Nicroblasted®, acid cleaned, and then brazed to manufacture various geometries. Single-lap assemblies (Fig. 1a) were prepared by varying the overlap distance L from 1 to 20 times the thickness T. The brazing gaps were maintained constant at about 50 μm, and TLP bonding process was performed in an industrial vacuum furnace at 996 °C for 180 min under high vacuum 1.33 mPa (10−5 torr). Test coupons were wire electrical discharge machined from the as-brazed assemblies according to the dimensions shown in Fig. 1(b) and (c). Zoom of overlap region with brazing fillets is given in Fig. 1(d). | 10.1007-s11665-016-2491-8.html
The chemical composition (weight percent) of Fe-24Cr-22Ni-7Mo-0.5N superaustenitic stainless steel used in the present investigation is as follows: 0.02C, 0.41Si, 3.12Mn, 24.35Cr, 22.14Ni, 0.45Cu, 7.32Mo, 0.50 N and Fe (balance). The experimental alloy was vacuum-induction-melted. And then the ingot was hot-forged and rolled at 1180 °C into a sheet with a thickness of 12 mm. The hot-rolled sheet was solution-treated at 1200 °C for 30 min. Referring to our previous studies (Ref 9, 10), cylindrical compression specimens with diameter of 8 mm and height of 15 mm were machined from the hot-rolled sheet after solution treatment. Hot compression tests were carried out on a Gleeble-3800 machine in the temperature range of 950-1250 °C at intervals of 50 °C and strain rate range of 0.001-10 s−1 with intervals of an order of magnitude. Prior to testing, all the specimens were reheated to 1200 °C with a heating rate of 30 °C/s and soaked for 180 s, followed by heating up or cooling down with a heating or cooling rate of 10 °C/s and holding 30 s at deformation temperature. All specimens were deformed to a true strain of 0.7. After deformation, the specimens were immediately water-quenched to preserve the high-temperature deformation microstructure. | 10.1007-s11665-017-2550-9.html
Based on stress-strain data obtained during hot compression, flow curves of the material studied were plotted. In the stress-strain curves, the elastic regions, wherein stress has linear relationship with strain and obey Hooke’s Law, were removed from the data. The values of η and \(\xi (\dot{\varepsilon })\) were calculated on the basis of flow stress data and Eq 1 and 2 using MATLAB software. The processing maps in terms of contour maps as a function of both the temperature and strain rate were plotted using Origin software. The deformed specimens were sectioned parallel to the compression axis and prepared for microstructure analysis by conventional mechanical grounding and polishing. The polished samples were etched in the potassium permanganate solution (1 g potassium permanganate and 10 ml concentrated sulfuric acid in 90 ml water) at 60 °C for 6 h. The microstructural observation of deformed specimens was performed via light optical microscopy (OM) and scanning electron microscopy (SEM). The EBSD analysis was performed by FEI Quanta 650FEG scanning electron microscopy coupled with a fully automated HKL Technology EBSD attachment, operated at 25 kV with step size of 0.5 μm. | 10.1007-s11665-017-2550-9.html
The chemical composition of 690 alloy in the present work is as follows (wt.%): 0.13%C-30%Cr-9%Fe, balance Ni. Cylindrical samples were cut from the center of a Φ65 mm wrought bar and then annealed at 1100 °C for 30 min followed by water quenching. Equiaxed grains were obtained with the initial grain size of about 80 μm. A small amount of carbides existed dispersedly in the grain and along the grain boundaries. The cylindrical specimens were machined to double-cone samples, having dimensions shown in Fig. 1(a). Uniaxial hot compression tests were carried out on a 5MN forging press at temperatures of 960-1080 °C. All the double-cone samples were heated to test temperature at a heating rate of 20 °C/s and held for 300 s to ensure temperature uniformity before deformation. MoS2 was smeared on the interface between specimen and compression dies as lubricant. Every sample was deformed to a disk with the height of 12 mm and water quenched to freeze the microstructure. The specimens were then cut parallel to the compression axis through the centerline of basal plane. These cut surfaces were mechanically polished and boiled in the solution of 2.5 g KMnO4 + 10 ml H2SO4 + 90 ml H2O for optical metallographic examination. Samples for EBSD investigation were machined and electro-polished with 20% solution of H2SO4 in methanol. Foils for transmission electron microscope (TEM) were firstly sectioned from the deformed samples with a thickness of 0.3 mm. After hand grinding to 50 μm, these slices were thinned using a twin-jet technique in the electrolyte of 10% solution of HClO4 in ethanol. The average grain size was measured using the line intercept method according to the national standard (GBT 6394-2002). In this method, seven vertical and five horizontal lines were drawn in each optical micrograph. The number of intersection points between grain boundaries and these auxiliary lines was counted to determine the grain size. The size of ultra-fine DRX grains and large parent grains was measured separately. The area percentage of DRX was calculated by Photoshop® software for every metallographic picture and converted into volume fraction by stereology method. Mean values of both grain size and DRX fraction were obtained by multiple measurements. | 10.1007-s11665-017-2551-8.html
The samples for TC measurements were free-standing YSZ coatings obtained by spraying the YSZ onto low carbon steel substrates. The as-sprayed coatings were detached from the substrates via acid dissolution and, subsequently, dried in a furnace at 150 °C for 12 h. The free-standing coatings were then annealed in air at 1300 °C (3 coatings) and 1500 °C (3 coatings) for 10 h in a box furnace (heating rate 300 °C/h and natural cooling to RT inside the furnace). The annealing was employed to guarantee that the microstructures would remain nearly stable prior to TD measurements at the same temperature levels (i.e., 1300 and 1500 °C). | 10.1007-s11665-017-2562-5.html
The Hastelloy C-276 and AISI 321 ASS base materials (BMs) were procured in the cold rolled and mill annealed condition with 6 ± 0.08 mm thickness. The solution annealing of both Hastelloy C-276 and AISI 321 ASS was carried out at 1067 and 1100 °C duration, respectively, for 1 h followed by water quenching (Ref 6, 30). The ERNiCrMo-4 filler wire was employed to fabricate the dissimilar joint. The nominal chemical compositions of both the BMs and filler wire used in the present study are given in Table 1. The BMs were cut into plates with dimensions 100 mm × 100 mm × 6 mm using a wire-cut electrical discharge machine (EDM). The standard V-groove butt joint configuration with a root gap of 2 mm, size land of 1 mm and included angle of 80° was prepared on the plate edges earlier to welding. Figure 1(a) shows the schematic representation of the joint configuration. The jig fixture was used with copper backup plates to hold the parts in alignment and also to confirm the proper gripping without bending of plates while welding (Ref 22). Four weld passes were applied to fill the V-groove, and the inter-pass temperature was kept as 150 °C in order to curtail the tension during the weld solidification (Ref 14). The welding process was performed under both constant current and pulse current modes using polarity as direct current electron negative (DCEN). The heat input for CCGTAW was calculated using Eq 1 (Ref 31). | 10.1007-s11665-017-2570-5.html
For metallographic examination, a sample of facet 50 mm × 10 mm × 6 mm [which includes parent metal, heat affected zone (HAZ) and fusion zone (FZ)] was obtained from the center of the weld in the transverse direction of welding from each plate. The open surface (50 mm × 6 mm) was polished up to 2000 grit emery paper followed by velvet cloth polishing using alumina slurry (0.75 µm). After polishing, the samples were ultrasonicated in distilled water. The electrochemical etching of the specimens was then performed at 5 V for 25 s in chromic acid solution (100 cc H2O + 10 g CrO3) using Potentiostat (Solartron-1285) to reveal the microstructures. The microstructural characterization of the weldments was achieved by an optical microscope (Zeiss “AxioLab A1”) and scanning electron microscope (JEOL “6380 A”). The energy-dispersive spectroscope (EDS) investigation was carried out in the FZ and interface of weldments to evaluate the extent of segregation taking place during solidification. Hardness test was carried out in both longitudinal (from Hastelloy C-276 BM to AISI 321 ASS BM) and vertical direction (from face pass to root pass) with a force of 500 g for a dwell period of 20 s by microhardness tester (Simadzu Microhardness tester) (Ref 32). Furthermore, the tensile strength was also carried out on the samples, fabricated as per ASTM E8 M-04 standards using the universal tensile testing machine (“Instron 4467”) (Ref 33). Fractured surface of fragmented samples was characterized using SEM to understand the failure mode. Figure 1(c) depicted the schematic diagram of the tensile specimens. To study the behavior of weldments under sudden loads, Charpy V-notch impact test was conducted on the sub-sized samples prepared in accordance with ASTM E23-12C standards as shown in Fig. 1(d) (Ref 34). | 10.1007-s11665-017-2570-5.html
The material was solution heat treated and then aged. The chemical composition of the alloy in weight percentage is as follows: Cr 20, Co 10, Mo 8.5, Ti 2.1, Al 1.5, Fe 1.5, Mn 0.3, Si 0.15, C 0.06, B 0.005 and Ni as balance. | 10.1007-s11665-017-2586-x.html
Specimens for scanning electron microscopy (SEM) were prepared by mechanical grinding and polishing. Specimens were etched with Kalling’s etchant, 48 g CuCl2, 480 ml HCl, 40 ml distilled water, immersion for approximately 60 s. The SEM used in this project was a Hitachi S3700 N. | 10.1007-s11665-017-2586-x.html
The starting materials were NiAl intermetallics fabricated by hot pressing sintering of Ni and Al elemental powders. Figure 1 shows the x-ray diffraction (XRD) result of sintered products. It could be found from XRD pattern in which peaks have a rather narrow full width at half intensity maxima (FWHM) that products were consisted of NiAl intermetallics. The sintered products were then sectioned into cylindrical samples of 8 mm in diameter and 12 mm in height. Before hot compression, graphite lubricant was used so as to decrease the friction effect and a thermocouple used for monitoring temperature was welded at the center of specimen surface. All samples were firstly heated at 10 °C/s up to deformation temperature and held for 2 min. Afterward, they were strained in isothermal compression tests using Gleeble-1500D thermomechanical simulator at a deformation temperature of 1250 °C and strain rate range of 10−3 to 10−2 s−1 or a strain rate of 10−2 s−1 and temperature range of 1100-1300 °C. When the tests terminated, samples were immediately quenched in water to retain the microstructure after the hot deformation. This was followed by a longitudinal cut of deformed samples. Since the strain level varied throughout the forging from surface to radical center (Ref 15), the center in the longitudinal section was selected for observation using electron backscatter diffraction (EBSD) characterization technique as shown in Fig. 2. EBSD tests were performed on Supra 55 Sapphire with EBSD detector. The step size of scan was set 1.3 um. Misorientation profile is obtained by creating a vector, showing the misorientation from a point on the vector to the point at the origin of the vector through Channel 5 software. Determination of the phase of reaction products was done by Empyrean x-rays diffraction analyzer using Cu Kα radiation. Figure 3 shows the (111) pole figure of sintered products. It was found that there was microstructural homogeneity in the starting materials. The texture was rather weak with maximum orientation density of 2.04, and the randomization level was considerably high. | 10.1007-s11665-017-2594-x.html
The nominal chemical compositions (in wt.%) of the tested FGH96 in this work are detailed in Table 1. It was produced by plasma rotation electrode pole (PREP) technology followed by hot isostatic pressing treatment (1140 °C/130 MPa/3 h). Solution treatment was conducted at 1140-1150 °C for 2 h to homogenize microstructure and after that the superalloy was oil cooled to room temperature. Then aging treatments by holding at 760 °C for 8 h and air-cooling were carried out. | 10.1007-s11665-017-2601-2.html
The ZA27 matrix nanocomposites were synthesized by powder metallurgy techniques. The synthesis process involved blending pure Zn, Al, Cu, and Mg powder with the hybrid CNT-Al nanoparticles in a mechanical alloying machine at 200 rpm for 60 min. The blended powder mixture was compacted at a pressure of 97 bar using a 100 ton press. The compacts were heated for 12 min to a temperature near the melting point of ZA27 alloy (655 K) in a microwave oven using colloidal graphite as an oxidation barrier layer. The compositions of the investigated composites are given in Table 1, as measured by inductively coupled plasma-atomic emission spectroscopy (ICP-AES). | 10.1007-s11665-017-2628-4.html
The specimens for isothermal compression tests were machined into cylinders 15 mm in height and 10 mm in diameter. The hot compression tests were carried out at the temperatures 473, 523, 573, and 623 K and at the strain rates 0.01, 0.1, 1, and 10 s−1 on Gleeble-3500 thermal simulator machine. The reduction in height was 60% at the end of the compression tests. In order to minimize friction during hot compression, a tantalum foil with the thickness of 0.1 mm was used between the specimens and die. The deformation temperature was measured by thermocouples that are welded to the center region of the specimen surface. Before hot compression, each specimen was heated to the deformation temperature at a rate of 10 K s−1 and held for 3 min to ensure the uniform temperature of the specimens. All tests were carried out under isothermal conditions with temperature being maintained within ±2 K. After hot compression, the specimens were immediately quenched in water to retain the microstructures at elevated temperature and cut along the compression axis for microscopic examination. | 10.1007-s11665-017-2628-4.html
The aging heat-treated materials of N5 and IN738LC as well as PM-TAS were subjected to EDM to produce rectangular specimens, dimensions of 12 × 10 × 3 mm. The specimens were ground on silicon carbide papers up to 600 grits and ultrasonically cleaned in acetone to remove the debris and to degrease. The polished specimens of IN738LC, N5, and PM-TAS were checked for dimensions, pre-weighed, placed in glazed porcelain crucibles and isothermally oxidized in a box furnace at 900 °C for various times up to 1000 h in static air. | 10.1007-s11665-017-2630-x.html
ESW was performed at flat position with three passes forming one layer. For the GMAW process, forty-eight passes were performed, forming three layers. In both cases, a 5-mm-thick cladding was obtained, this dimension being above the required 3-mm-thick weld overlay after the finished procedures (Ref 7). For the GMAW process, a 98%Ar-2%CO2 mixture was used as shielding gas, with a flow rate of 15-20 L/min. Direct current, with a preheat of 20 °C and an interpass temperature of 150 °C, was adopted. The welding parameters are shown in Table 2. | 10.1007-s11665-017-2631-9.html
After welding, the joints were submitted to a post-weld heat treatment (PWHT) at 620 °C for 10 h, followed by air-cooling. The overlays were analyzed in both as-welded and after PWHT conditions. | 10.1007-s11665-017-2631-9.html
The metallographic examination was conducted on samples taken transversally to the weld bead. The samples were carefully ground with emery paper up to 1200 grid and polished using diamond paste with 6, 3 and 1 μm. The microstructure was observed via optical microscopy (OM) and scanning electron microscopy (SEM) in secondary electrons and backscattered modes. Additionally, quantitative analysis of secondary phases was performed by selecting five different fields which were observed with SEM by using the backscattered mode with a nominal magnification of 1000×. The images were collected at around 3 mm from the fusion line. Then, the binarization of the images was performed, followed by the calculation of phase fraction and the average size of the secondary phases. A statistical analysis of the results was performed. For the binarization and particle analysis, the Image J software was used. | 10.1007-s11665-017-2631-9.html
IN-738 standard heat treatment is composed by two main steps, as shown below: Solution heat treatment for 2 h at 1120 °C ± 10 in vacuum/air followed by cooling at the rate equivalent to air cooling to 650 °C (Ref 3, 7); Aging for 4 h at 845 °C ± 5 in vacuum/air followed by air cooling to room temperature (Ref 3, 7). | 10.1007-s11665-017-2646-2.html
The tests were performed on the IN-738LC superalloy. Some cylindrical creep specimens were cut from the same new and full heat-treated bucket, according to ASTM E139, with gauge length of 35 mm and diameter of 6.25 mm. Also a micrographic sample was cut to analyze and characterize the virgin microstructure. The chemical composition of the heat of material is shown in Table 2. | 10.1007-s11665-017-2646-2.html
Several tests were performed to evaluate the creep recovery capabilities of the rejuvenation treatment and of the standard heat treatment on the damaged material and compare them to the creep properties of the virgin alloy. In particular, six tests at 860 °C and 180 MPa were carried out, interrupted at 1% strain. After the creep tests, two specimens were subjected to rejuvenation and two specimens were subjected to the standard heat treatment. Then, a new creep test was performed on the treated specimens at the same conditions as the first one. Further, two creep tests were interrupted at 1% strain and restarted at the same conditions without any treatment. In this way, it was possible to compare the creep properties of the rejuvenated specimens with the standard treated, the untreated, and the virgin ones. | 10.1007-s11665-017-2646-2.html
The DS703T EDM machine (Dongqing Corporation, China) was used as experimental setup. A copper sheet (Cu-99.9% and impurities-0.1%) with a thickness of 0.2 mm was used as the assisting electrode. A brass tube (Cu-60.2%, Zn-39.8%, and impurities-1.0%) was employed as the tool electrode. Its external diameter was 0.5 mm, and its internal diameter was 0.2 mm. A single-factor experiment was performed in this study. The three process parameters peak current, pulse duration, and duty cycle and their five levels, presented in Table 1, were selected. To minimize the margin of error, each experiment was performed five times, and the average value was reported as the experimental result. After polishing and etching, the thickness of the recast layer was quantified through the measurement of six equally spaced points along the edges of hole using optical microscopy (VHX-500, Keyence Corporation, Japan). The length of delamination was also measured by this microscopy. The conductive layer was analyzed by SEM and EDS (HELIOS NanoLab 600i, FEI Corporation, USA). | 10.1007-s11665-017-2654-2.html
Rezende et al. (Ref 27) performed SSR tests on Alloy 718 specimens that were heat-treated (\(\sigma_{\text{ys}} \, \approx 770\;{\text{MPa}}\)) according to API 6A718 (Ref 28). That specification details procedures that enhance the application of Alloy 718 in oil and gas applications by limiting the formation of the δ phase and specifying maximum strength and hardness levels. SSR tests were also performed on solution-annealed specimens (\(\sigma_{\text{ys}} \, \approx 360\;{\text{MPa}}\)). The SSR tests were accomplished at a strain rate of 3.2 × 10−4 on specimens that were precharged for 21 days in 0.1 M H2SO4 at a current density of 20 mA cm−2. All testing and charging were accomplished at room temperature. Precharging had no effect on the yield strength of the heat-treated material, but increased the yield strength of the solution-aged material from 360 to 536 MPa. The PER for the heat-treated material was 0.54, and for the solution-annealed material, the ratio was 0.75. | 10.1007-s11665-017-2675-x.html
SSR tests on Alloy 718 specimens that were both precharged and charged in situ were also reported by Rollins et al. (Ref 36). The alloy was heat-treated to minimize δ precipitation and resulted in a yield strength of 938 MPa. All charging was accomplished in 3.5 wt.% NaCl at 4.4 °C and charging potential of −1.05 VSCE. Precharging times ranged between 0 and 50 days, and the SSR tests were performed at strain rates of 4 × 10−6 s−1 and 5 × 10−7 s−1. At the higher strain rate, only slight embrittlement was observed. More embrittlement was evident at the lower strain rate with PERs for specimens precharged for 1, 3, and 50 days all very close to 0.6. | 10.1007-s11665-017-2675-x.html
Cylindrical bars, 12.7 mm in diameter, of solution-annealed Alloy 718 were obtained with the composition shown in Table 1. Smooth cylindrical specimens were machined in accordance with NACE TM0198 (Ref 24). The diameters of the specimen gauge sections were initially oversized by 0.127 mm to allow for surface removal after heat treatment. Heat treating was accomplished by solutionizing at 976 °C for 30 min followed by quenching in oil to room temperature. A two-step precipitation hardening process was completed by first heating the specimens to 739 °C for 8 h, then furnace cooling the specimens to 635 °C, and holding at that temperature for a total precipitation time of 18 h. Specimens were then machined to the final dimensions shown in Fig. 1, and the gauge sections were ground to 1200 grit using successively finer grades of SiC paper. The microstructure of the heat-treated material was analyzed using an Olympus PME optical microscope, JEOL 1200 transmission electron microscope (TEM), and JEOL 7400 and 6300 scanning electron microscopes (SEM). | 10.1007-s11665-017-2675-x.html
Hot-extruded bars with a diameter of ∅36 mm of Cu-0.36Cr-0.03Zr alloy subjected to online solid solution treatment were cold-drawn to ∅20 mm, then aged at 600 °C for 5 h, and finally in the axis direction machined into cylindrical specimens with a diameter of ∅10 mm and a length of 15 mm. Compression tests were carried out in the temperature range of 800-950 °C and the strain rate range of 0.001-20 s−1 on a Gleeble-3500 thermomechanical simulator. The specimens were heated to a preset temperature at a rate of 5 °C/s, soaked for 3 min to ensure a uniform temperature in the whole specimen, compressed by 65% in height and then water cooled to the room temperature to obtain the deformed microstructure at elevated temperatures. In order to decrease the friction effects in the hot compression process, a high-temperature graphite lubricant was applied. Hot-compressed specimens were polished and etched with an etchant (FeCl3/5 g + HCl/50 ml + C2H5OH/90 ml). Microstructures were examined by the OLYMPUS PMG3 optical microscopy, and grain sizes were determined by means of the linear intercept method (here ASTM standard E112-12 was used). The microstructure of the aged Cu-0.36Cr-0.03Zr alloy is presented in Fig. 1, and the initial grain size is 18.6 μm, which indicates that there exists great amount of precipitates. According to research results on aging precipitations in ternary Cu-Cr-Zr alloys (Ref 22-24), round/elliptical precipitates in Fig. 1 are considered to be Cr-rich fcc phase and tiny nanoscale precipitates to be the Heusler phase CrCu2Zr, and they account for the high electrical conductivity and strength of ternary Cu-Cr-Zr alloys. | 10.1007-s11665-017-2701-z.html
Vacuum melted and thermo-mechanically processed forged blocks of Co-20Cr-15W-10Ni (SA) and Fe-31Ni-5Co (SI) alloys have been used in the study. Chemical compositions of these alloys are given in Table 1. Edge preparations for straight butt configuration of EB welding have been carried out by machining, and coupons of 4 × 120 × 300 mm size were realized. Further, cleaning was carried out with acetone to remove contaminants like oil, grease and finger prints. | 10.1007-s11665-017-2718-3.html
IFAC-1 plate was received in solution annealed condition (with average grain size ~25 µm). This was used to fabricate cylindrical specimens of 10 mm diameter and 15 mm height. Hot isothermal uniaxial compression tests were carried out using a 3800 Gleeble® thermo-mechanical simulator as per the ASTM E209. In this simulator, the cylindrical specimen was held between a pair of anvils aligned horizontally. These anvils, when in contact with the specimen, made a closed circuit for resistance heating of the specimen. All the specimens were heated at a rate of 5 K s−1(5 °C/s) to reach the desired deformation temperature, and soaked there for 2 min to achieve temperature homogeneity. The deformation was carried out by compressing the specimen along its axis (as schematically shown by the arrows in Fig. 1), thus simulating an open die hot forging operation (Fig. 1). Each specimen was deformed with a pre-decided strain rate to achieve 50% nominal strain at the target temperature. The temperature and the strain rate for deformation has been selected to complete the test matrix 1173 (900)-1473 K (1200 °C) in steps of 50 K (50 °C) and true strain rates 0.01-100 s−1. The temperature range was chosen to be well above the static recrystallization temperature, i.e. 1073 K (800 °C) of IFAC-1 steel. After deformation, all the specimens (irrespective of strain rate) were quenched to room temperature within 2 s using water spray nozzles. A schematic diagram of the deformation process is shown in Fig. 2. | 10.1007-s11665-017-2757-9.html
Graphite foils and nickel paste were used between specimens and the anvils to minimise the friction during deformation. At each condition at least three specimens were deformed following the above procedure to ensure the repeatability. The shape of each deformed specimen was examined for possible lubrication failure. The specimens with significant barrelling and the corresponding data were discarded and those tests were repeated to obtain a new set of data. | 10.1007-s11665-017-2757-9.html
Post-deformation, specimens were water-quenched to freeze the microstructure. To carry out microstructural analysis, the quenched specimens were sectioned parallel to the deformation axis and subsequently polished following standard metallographic procedure. The diamond-polished surfaces were electro chemically etched in 10% oxalic acid etchant. A schematic diagram of the specimen geometry, cut section and area of metallographic investigation is shown in Fig. 1. The central area was chosen to avoid dead metal zone formed near the ends. The primary microstructural investigations were carried out using optical microscopy. Selected specimens were further electro-polished using 10% perchloric acid solution for the electron backscatter diffraction (EBSD) analysis. The EBSD studies were carried out at an accelerating voltage of 20 kV and electron beam current of 5.5 nA. A step size of 0.5 µm was used at 500X magnification for the EBSD studies. | 10.1007-s11665-017-2757-9.html
Samples of MAR 247 alloy were produced in casting process of uniform crystallization performed in ceramic molds. | 10.1007-s11665-017-2767-7.html
The alloy was processed through vacuum induction melting (VIM) followed by electroslag refining (ESR) process. Hot working was carried out in the temperature range of 1070-1100 °C. Final annealing of the forgings was carried out at 930 °C for 0.5 h followed by air cooling to room temperature. The chemical composition of the alloy is shown in Table 1. | 10.1007-s11665-017-2774-8.html
The alloy was heat-treated using different heat treatment cycles shown in Table 2. High temperature furnace with Kanthal as a heating element was used for heat treatment of the samples. In this work, a total of 18 heat treatment cycles in a combination of six different temperature (in the range of 625-1025 °C at an interval of 75 °C/100 °C) and three different soaking time (2, 4, 6 h) were applied. Identification details of the samples are given in Table 2. Room-temperature tensile testing was conducted using INSTRON 5589 tensile testing machine. The tensile specimens were prepared according to the ASTM E8 standard as shown in Fig. 1. | 10.1007-s11665-017-2774-8.html
Samples for EBSD analysis were prepared by conventional metallographic polishing followed by fine colloidal silica polishing. The samples were then subjected to electropolishing using 80% methanol, 20% perchloric acid mixture at ambient temperature, at a voltage of 16 V for 30 s in Struers make Lectropol-5 model electropolishing machine. EBSD was done in FEI make Quanta 30 kV 3D FEG-SEM. EBSD maps were recorded on a scan area of 400 × 400 mm and step size of 0.5 mm. The EBSD data were analyzed using TSL OIM software. Samples for TEM observation were prepared by mechanical thinning of ϕ 3 mm × 100 μm thick disks. Thinned samples were further subjected to dimple grinding to 70 μm thickness and polishing using an ion beam milling machine to thin it down making it suitable for TEM observation. JEOL make JEM 200 CX model transmission electron microscope was used to record the microstructures. | 10.1007-s11665-017-2774-8.html
Understanding the mechanical properties of Inconel-625 in the different heat-treated samples is significant in deciding a heat treatment process for specific applications. The room-temperature mechanical properties of Inconel-625 alloy in annealed condition are presented in Table 3. | 10.1007-s11665-017-2774-8.html
A fiber laser YLG10000 from IPG company with the maximum output power of 10 kW, the output wavelength of 1.07 μm and the focus radius of 0.60 mm was employed for welding dissimilar materials between Inconel 52M overlays and 316L stainless steel. Prior to the welding test, the plates were polished for removing the rust and oils on the surface and groove of the samples. In the process of multipass laser welding with filler wire, argon gas with the flow rate of 25 L/min was used for protecting the joints. For achieving dissimilar joints, the diameter of the laser spot was required to increase and the defocused distance of 18 mm was chosen in the welding test. The multipass laser welding parameters adopted in this study are given in Table 2. | 10.1007-s11665-017-2810-8.html
Metallographic specimens were prepared from the transverse cross section of dissimilar joints for microstructural examination. All specimens were ground on silicon carbide papers of 80-2000 grit and then finally were polished. The specimens were electrolytic etched at the reagent of 10% chromic acid solution under a potential of 4V (DC) for 30-60s. The microstructure and compositional analyses were characterized using optical microscope Zeiss AX10 and scanning electron microscope (SEM) JEOL7600F equipped with an energy-dispersive x-ray spectroscope (EDS). The susceptibility to liquation crackings was assessed using Gleeble 3500 thermo-mechanical simulator. The bar specimens cut from Inconel 52M overlays were held with a fixture in the working chamber. In the test, the specimens were heated to the temperature of 1250 °C and held for 3 seconds at the elevated temperature and then stretched with the strain rate of 0.25 mm/s until the specimen was fractured. The microstructure in the vicinity of fracture surface was also observed by SEM. | 10.1007-s11665-017-2810-8.html
Specimens were exposed to elevated temperatures in a furnace in order to analyze thermal relaxation of machining-induced residual stresses. Specimens obtained from the face-turned disk were separated in two groups. Specimens from the first batch were exposed at 550 °C for 10 min, 1 and 10 h periods, respectively. Specimens from the second batch were annealed at 650 °C for identical periods employed in the first batch. After the thermal exposure, specimens were taken out from the furnace to cool down in air at room temperature. In order to verify the heating rate of the shortest test (10 min exposure) and also the cooling rate, the temperature at the center point of the upper surface of the specimens was measured employing K-type thermocouples at both testing temperatures. It should be clarified that the testing temperatures employed in this work are close to the working temperature of a turbine disk. | 10.1007-s11665-017-2824-2.html
The microstructure of specimens in the “as-machined” state and after isothermal exposure was observed. For that purpose, specimens, approximately 20 mm long, were obtained from the thermally treated specimens in the cutting direction (circumferential), which is the most affected direction by the turning process. These specimens were hot mounted in a phenolic resin with carbon filler, ground with silicon carbide papers and polished to obtain the desired surface quality. Then, the specimens were chemically etched using a Grandy solution. The microstructure of the specimens was observed in a Leica DM IRM optical microscope. | 10.1007-s11665-017-2824-2.html
The chemical composition of the Ni-Mo-Cr alloy used in the present investigation is: Ni-17.29Mo-6.96Cr-3.96Fe-0.63Mn-0.47Si-0.05C (wt.%). Cast materials of the above composition were melted by vacuum induction followed by arc melting. The obtained ingots were then hot rolled into sheet (4 mm thickness) and solutionized at 1177 °C for 0.5 h, and subsequently water quenched. The thermo-mechanical simulator (Gleeble 3500) was used to simulate the HAZ microstructure. The details of sample design for thermo-mechanical simulation and simulated HAZ thermal profile has already been reported by the present authors (Ref 8). Figure 1 shows the sample configuration. Basically, three variables are concerned during the simulation, i.e., heating rate, peak temperature and cooling rate. The peak temperature is the most important parameter, which will play an essential role in developing the microstructure. In this investigation, the peak temperature was set to 1350 °C, in order to obtain total lamellar-like microstructure. During simulation, the testing chamber in the simulator was evacuated to a pressure of approximately 5 × 10−3 torr prior to backfilling with Argon. The procedure was repeated at least three times to achieve a high-quality inert environment. After simulation, the simulated alloys were aged at higher temperature (i.e., 800 °C) by systematically varying the time (i.e., 0, 120, 240, 360 h) and then subsequently cooled in air. The original alloy that did not undergo the HAZ simulation was also aged. In order to test the performance under extreme service condition, the aging temperature was chosen to be 800 °C. Tensile tests were also performed by the Gleeble 3500 simulator at 800 °C, and sample configuration is shown in Fig. 1. The aged samples were heated to 800 °C at a rate of 10 °C/s and held for 10 min at this temperature, to maintain a homogeneous temperature distribution along the gauge length of samples. After that, the tensile tests were conducted with a strain rate of 1 mm/min until samples fractured. Note that the temperature along the gauge length of samples should be 800 °C during the testing and the whole tests were conducted under argon protection. Three tests were performed for each condition. As above noted, the Gleeble simulator is a powerful tool for HAZ characterization. In addition, it can also do basic mechanical tests at room or high temperatures, i.e., tension and compression. Since the simulator was introduced to obtain simulated HAZ microstructure for the Ni-17Mo-7Cr alloy. For convenience, the high-temperature tensile tests were also carried out by the simulator. Details of microstructural characterization and compositional information for the aged alloy were analyzed by scanning electron microscope (SEM, FEI Quanta 200F) coupled with an energy dispersive spectrometer (EDS, Bruker Nano XFlash Detector 5010). Analytical transmission electron microscopy (TEM, FEI Tecnai G2 F30) was introduced to identify the phases. TEM foils were prepared by the ion milling technique. | 10.1007-s11665-017-2866-5.html
The specimens used in the present study were prepared from polycrystalline IN738LC (C:0.112; Si:0.004; Cr:16.02; Al:3.4; Mo:1.77; Ti:3.44; Co:8.47; W:2.58; Zr:0.028; B:0.009; Nb:0.9; Ta:1.71; Ni:bal.) (wt.%). The chemical composition of the superalloy was determined by PCC airfoils, Inc. Minerva, using inductively coupled plasma mass spectroscopy (ICP-MS). The solution-treated (1120 °C) IN738LC alloy casting was aged in a vacuum furnace at 845 °C for 24 h and furnace cooled to precipitate the γ′ phase from the solid solution matrix. The fully aged/heat-treated alloy bar was machined to specimens with a size of 10 mm × 8.5 mm × 2 mm. The specimens were ground to 600-grit SiC paper, ultrasonically cleaned in acetone and dried in hot air. | 10.1007-s11665-017-2954-6.html
The isothermal oxidation kinetics was studied in static air by means of discontinuous gravimetric analysis at 900 °C for exposure times up to 1000 h. The specimens were placed in open-glazed porcelain crucibles which were placed in a Carbolite high-temperature box furnace. After various times from 1 to 1000 h, samples were withdrawn from the isothermal oxidation test and left to cool to room temperature in air. Once cooled, the samples were weighed using an electronic scale, accurate to ± 0.0001 g and the data were normalized per unit area exposed. | 10.1007-s11665-017-2954-6.html
The oxidized specimens were then cut, embedded in epoxy resin, ground with SiC paper and polished with 1-µm diamond suspension. Subsequent electrolytic etching in 12 ml of 70% H3PO4 + 40 ml of 70% HNO3 + 48 ml of 98% H2SO4 solution provided a topological contrast between the γ and γ′ phases. The oxidized specimens were analyzed using several different characterization techniques in order to obtain the oxide structures which formed, as well as chemical composition and microstructure. The oxide scales, precipitate-free zone (PFZ) and internal oxides were examined by optical microscopy using a Zeiss Axiovert 25 followed by scanning electron microscopy (SEM) JEOL JSM-5900LV operating at 10 keV in the secondary electron mode. The phase constitution of the oxide scales was analyzed using energy-dispersive spectrometer (EDS) with INCA X-Max, operating at 20 keV. | 10.1007-s11665-017-2954-6.html
The parameters used in the laser additive manufacturing are listed in Table 2. The laser scanning directions of consecutive layers were perpendicular to each other (Fig. 3), and the overlap rate of adjacent tracks was 45%. In order to prevent cracks, the sample was placed in a furnace at 300 °C for 12 h followed by furnace cooling as soon as the sample was completely prepared. The dimensions of the sample were \(65 \times 65 \times 9\,{\text{mm}}^{3}\). For the experimental observation, the sample was machined into different dimensions on an electrical discharge machine. The sample dimensions were \(5 \times 5 \times 6\,{\text{mm}}^{3}\) for microstructure observation under different heat treatment conditions and \(25 \times 8 \times 2\,{\text{mm}}^{3}\) for wear resistance tests. All samples are from one laser additive manufactured part. The samples were subjected to three kinds of heat treatments: solution at 1250 °C for 4 h followed by air cooling, aging at 950 °C for 12 h followed by furnace cooling, and solution plus aging treatment with the following heating profile: heating with 5 °C/min to holding temperature of 1250 °C for 4 h followed by air cooling, and then heating to 950 °C for 12 h followed by furnace cooling. The samples were ground with 2000-grit abrasive papers and polished with diamond paste, and then etched with aqua regia (HCl:HNO3 = 3:1). The microstructure and chemical composition of all samples were studied using the HITACHI SU5000 field emission scanning electron microscope (SEM) with energy-dispersive x-ray spectroscopy (EDS). The phase formation was analyzed by x-ray diffraction (XRD) using an x-ray diffractometer (Ultima IV, Rigaku Corp., Japan). The fractions of carbides were tested by ImageJ image processing program. The microhardness of all samples was measured using a hardness tester (HXD-1000TMC/LCD) with 300-g load and 10-s dwell time; five data were obtained, and the average was used as the final result. | 10.1007-s11665-017-2984-0.html
The material used in this study was Inconel718, a commercially available Ni-based super-alloy, which was provided in the form of rods with a diameter of 12.8 mm. The chemical composition of this alloy (in wt.%) is given in Table 1. Inconel718 is used to produce aircraft high-pressure compressor blades. Initial specimens were solution treated at 980 °C for 1 h and then cooled to room temperature in the air in order to obtain the required strength, hardness and microstructure. Then, double aging heat treatment (718 °C—8 h, furnace cooling @50 k/h to 621 °C, holding at 621 °C—8 h and forced air cooling to room temperature) was conducted (standard heat treatment (Ref 22)). In order to investigate the microstructure, scanning electron microscopy (SEM) was used. The metallographic specimens were prepared from cross sections perpendicular to the rod axis and then were mechanically polished and chemically etched in Kalling solution. Figure 1 shows the microstructure of the specimens after standard heat treatment (44HRC). | 10.1007-s11665-017-2990-2.html
In this study, instead of high strain rate tests (tension, compression and torsion), C was determined by impact test (ballistic). Firstly, coin-shaped target specimens with a diameter 12.8 mm and a thickness of 4 mm were cut from the precipitation-hardened Inconel718 rod. These target specimens were firmly fixed to prevent any displacement and rotation during the test. An 8-mm-diameter hole was created on the conservator surface lying behind the target. Then, both the conservator and the target were placed into a resistance furnace and were heated at the temperature of 400 °C for 30 min. After that, target samples were taken out from the furnace to be immediately impacted by a 3.17-mm-diameter steel ball with a gas pressure gun. The mechanical properties of the steel ball are given in Table 2. For enhancing the accuracy, each impact test was repeated three times. | 10.1007-s11665-017-2990-2.html
The experimental study was performed on a vacuum-brazed test assembly, comprising of five OFE copper cells. Figure 3 presents dimensional details of the brazed OFE copper cavity stack for two cells (internal diameter: 82.26 mm; outer diameter: 92 mm). As shown in the figure (Ref Fig. 3), the brazed assembly provided a controlled capillary gap of 30-40 μm between joint interfaces with a small buffer length (~ 1 mm) towards cavity bore to prevent blushing of BFM into the cavity volume. The procedure adopted for chemical cleaning of copper substrate was: (i) ultrasonic cleaning in trichloroethylene; (ii) immersion cleaning in 50% HCl (v/v) for 3-5 min.; (iii) rinsing with water; (iv) dipping in chromic acid solution (50 g/l chromic acid and 5 ml/l sulphuric acid) for 0.5-1 min.; (v) rinsing with water; (vi) final cleaning in 10% sulphuric acid (v/v) for 2-3 min., followed by (viii) rinsing with tap water, demineralized water and drying. | 10.1007-s11665-017-2991-1.html
The chemical composition of 34CrNiMo steel used is shown in Table 1. The billet was machined into cylindrical specimens with the diameter of 8 mm and the height of 12 mm, as shown in Fig. 1. Two-pass hot compression tests were performed on a Gleeble-1500 thermo-mechanical simulator. The specimens were heated to 1200 °C with a heating rate of 20 °C/s and held for 180 s to dissolve the microalloyed elements and eliminate the temperature gradient. Then, the specimens were cooled to 950, 1000, 1100, and 1150 °C, respectively, with a cooling rate of 10 °C/s and held for 30 s. The first-pass compressions were performed at the strain rates of 0.1, 1, 2.5, and 3.5 s−1 and pre-strains of 0.05, 0.10, and 0.15. After that, the specimens were held at the deformation temperature for the interval times of 1, 5, 10, 30, and 100 s, respectively. Then second compressions were conducted at the same strain rate with the first pass until the second-pass strain up to 0.1. Figure 2 illustrates the two-pass hot compression process. The experiment parameters are shown in Table 2 in detail. The critical strains for the occurrence of DRX under each experimental condition are also listed in Table 2 (Ref 20). It should be noted that all the pre-strains of the tests are selected to be less than the critical strain of DRX, which ensures that no DRX occurs during the first-pass compression. | 10.1007-s11665-017-2995-x.html
The grain boundary morphology of austenite microstructure under elevated temperatures was preserved by water quenching after the hot compression tests. The specimens were sectioned along the compression axis. Then metallograph was obtained by polishing and etching in an aqueous solution of saturated picric acid. | 10.1007-s11665-017-2995-x.html
A nickel-chromium-yttrium coating was deposited on a PM disk superalloy LSHR for this study. The LSHR test material had the composition listed in Table 1. LSHR superalloy powder was atomized, consolidated, and extruded. Extrusion segments were isothermally forged into flat disks (Ref 16). Extracted blanks were supersolvus solution heat-treated at 1171 °C for 2 h in a resistance heating furnace, then consistently cooled in static air and subsequently age heat-treated at 855 °C for 4 h, followed by 775 °C for 8 h. The resulting LSHR grain microstructure is shown in Fig. 1(a), having an average linear intercept grain size of about 15 µm. | 10.1007-s11665-017-3005-z.html
Samples of cast alloys 50-50Nb and UCX having compositions, Table 1, which were near that of the coating (“coating alloys”), were obtained courtesy of Kubota Metal Corporation. These materials were tested in the as-cast form, as used in many applications. Cast and wrought Nichrome, having a composition with lower Cr content than the other “coating alloys,” was purchased as a hot worked bar of 19 mm diameter. Their average linear intercept grain sizes ranged from 50 µm for Nichrome to 740 µm for UCX. | 10.1007-s11665-017-3005-z.html
Fatigue specimens having uniform gage sections 6.4 mm in diameter were then machined of LSHR. Tensile specimens having uniform gage sections 4.1 mm in diameter and 19 mm long were machined out of LSHR and the coating alloys. Additional cylinders 6.4 mm in diameter were machined from all these materials to measure thermal expansion. | 10.1007-s11665-017-3005-z.html
Thermal expansion tests of LSHR and the coating alloys were performed with a Netzsch DIL 402 C push-rod dilatometer following ASTM E228-11, using sapphire as the standard. The tests were performed in an environment of argon flowing at 40 mL/min. Specimens were heated at a rate of 2 °C/min up to 815 °C, held at 815 °C for 10 min, and then cooled at − 2 °C/min to near room temperature. One specimen for each alloy was subjected to a single heating/cooling cycle. A second specimen was subjected to three of these thermal cycles, with 10-min isothermal segments at both ends, in order to measure repeatability and if the thermal strains changed with cycling. | 10.1007-s11665-017-3005-z.html
A three-axis galvanometer scanning system (Cambridge Technology) combined with a single-mode 1 kW ytterbium fiber laser (IPG Photonics, model: YLS-1000) was used in the present study. The galvanometer was used to direct the laser beam on top of the powder bed to a spot size of 20 µm Gaussian beam radius. Details on the experimental procedure may be found elsewhere (Ref 1). The SLE process was carried out inside a custom-built process chamber having oxygen content less than 10 parts-per-million (PPM) at atmospheric pressure. To achieve such a low level of oxygen, the chamber was backfilled with 99.999% high-purity argon. SLE was conducted on rectangular SX cast CMSX-4® substrates with dimensions of 38.10 mm × 11.85 mm × 2.54 mm having crystallographic orientation. Each substrate was placed inside a 38.10 mm × 11.85 mm recession cut into an IN625 base-plate. | 10.1007-s11665-017-3008-9.html
A Buehler automated diamond disk saw was used to section the samples for microstructural investigation (Ref 6). Each section was mounted in bakelite, polished, and etched using standard metallography techniques (Ref 4). HR-OM was performed using a Leica DM6000 microscope. SEM investigation was carried out on a Hitachi SU8230 SEM. EDS analysis was performed on an Aztec Energy EDX system (Oxford Instruments). PANalytical Empyrean XRD system was used for diffraction analysis. Vickers microhardness measurements were taken on a Buehler microhardness indenter, and the hardness values were extracted in Vickers microhardness scale (HV) (Ref 4). | 10.1007-s11665-017-3008-9.html
The as-received plate is machined using wire-cut electrical discharge machining (WEDM) to rectangular coupons of dimensions 175 mm × 55 mm × 5 mm before welding trials. The coupons were acid pickled to remove any filth, grease, etc. Standard V-butt configurations comprising single V groove with an included angle of 60°, size land and root gap of 1 mm were made on the plates. High-purity argon was used as shielding gas with a flow rate of 15 L/min. to prevent oxide contamination in the welds. The diameters of both fillers employed in the current study are 1.6 mm. The samples were mechanically clamped in a specially designed fixture with Cu back plates containing grooves in order to facilitate the purging gas to flow, to avoid oxidation and also for effective dissipation of heat. Multi-pass welding was performed manually to weld 5-mm-thick plates with a frequency of 8 Hz. After every pass of welding, the inter-pass oxides were removed using wire brush. The heat input of the PCGTA welding is calculated using the formula given below. | 10.1007-s11665-017-3009-8.html
Metallography studies were performed on the weldments machined cross-sectionally (perpendicular to the welding direction) using WEDM. The dimensions of the transverse cross-sectional specimens extracted from the weldments are 28 mm × 10 mm × 5 mm, which covers all the zones vis-à-vis base metal, fusion zone and heat-affected zone (HAZ). The specimens were mechanically polished using SiC emery sheets of various grit sizes ranging from 220 to 1200 and ensued by disk polishing using diamond paste and aerosol spray to obtain mirror-like finish on the polished surface. Electrolytic etching (10% oxalic acid; 6-V DC supply; 15 s; current density—1.6 A/cm2) was employed to reveal the changes in the microstructure across the weldments. Both optical and scanning electron microscopy (SEM) techniques were adopted to explore the microscopic traits. Furthermore, energy-dispersive x-ray spectroscopy (EDS) was also performed to investigate the elemental movement and the chemical composition of the phases present in the various zones of the weldments in a quantitative way. | 10.1007-s11665-017-3009-8.html
Cyclic hot corrosion studies were performed on the transverse coupons of dimensions 10 mm × 10 mm × 5 mm extracted from the weldments. The specimens were polished using emery sheets and disk polished to obtain mirror-like finish. The specimens were cleaned with acetone and subjected to air oxidation at 800 °C in a SiC tubular furnace for 1 h and then air-cooled to room temperature. The preheated samples were uniformly coated with the molten salt mixture containing Na2SO4 + 60% V2O5 (coating density of 3-5 mg/cm2), using a fine hair brush. The salt-coated samples were kept in the tubular furnace for 50 cycles. Each cycle comprises of 1-h heating in the furnace and then followed by 20 min. of cooling at room temperature. A cyclic regime of 50 cycles are considered adequate for steady state oxidation studies, as this provides severe or harsh, operating conditions which match with the actual industrial environments. The changes in weight were taken at the end of each cycle using an electronic balance machine with a sensitivity of 1 mg. The spalled scale was also included at the time of measurement of the weight change to determine the total rate of corrosion. The kinetics of corrosion were analyzed from the results of weight change measurements. The samples after hot corrosion were examined using x-ray diffraction (XRD) technique for the phase identification and FE-SEM/EDS for surface morphological and compositional analysis. | 10.1007-s11665-017-3009-8.html
The investigated Sanicro 28 steel was received in as-radial forged condition with the chemical composition given in Table 1. To eliminate any chemical and microstructural inhomogeneity, the alloy was homogenized at 1150 °C for 45 min. Cylindrical specimens were machined from the homogenized material with a length-to-diameter ratio of 1.5 (Φ10 mm × H15 mm) and subjected to uniaxial cold compression test. The tests were carried out using an Instron 4208 universal testing machine at the strain rate of 0.1 s−1 up to the true (logarithmic) strain of 0.7 in accordance with ASTM E209 standard. The variations of stress and strain were monitored continuously by a personal computer equipped with an automatic data acquisition system. A high-accuracy interface load cell (model: SSM-DJM-20 KN) with the capability of measuring the load forces down to 0.1 kg was employed to record the load values. A set of interruption tests was executed at the strain rate of 0.1 s−1 to investigate the effect of strain on the microstructural evolution. The cold-deformed specimens were then subjected to a predetermined set of annealing treatment at 900, 1000, 1050, and 1100 °C for 5, 10, and 15 min. Each annealing cycle was followed by immediate water quenching to preserve the microstructure. The applied thermomechanical processing cycles are shown schematically in Fig. 1. | 10.1007-s11665-017-3030-y.html
The room temperature mechanical properties of the processed material were evaluated using the shear punch tests (SPT) with a ϕ3-mm cylindrical punch and a clearance distance of 0.04 mm. The SPT specimens were prepared by cutting the processed specimens into sections with an approximate thickness of 300 ± 15 µm via electro-discharge machine. In order to assure a sufficient technical accuracy in obtained data, the SPT was repeated three times for each condition. The tests were performed at the room temperature with the constant crosshead speed of 0.2 mm min−1. The shear elongation was then calculated from SPT data by employing the following empirical equation (Ref 34, 35): $${\text{Elongation}} = {\raise0.7ex\hbox{$D$} \!\mathord{\left/ {\vphantom {D t}}\right.\kern-0pt} \!\lower0.7ex\hbox{$t$}}$$ (1) where D is the difference of displacement at failure and t is the specimen thickness. | 10.1007-s11665-017-3030-y.html
The chemical composition of new superalloy is presented in Table 1. The test specimens of 3 mm thick and 14 mm in diameter were prepared from the homogenized cylindrical superalloy rods following casting. The specimens were then grounded up to 800 grit surface finish, cleaned with distilled water followed by acetone. | 10.1007-s11665-017-3042-7.html
Another important creep parameter is the serration of grain boundaries. This was examined by Wisniewski et al. (Ref 12) on a modified Waspalloy. The heat-treated samples were cooled under different conditions. The air-cooled samples formed flat grain boundaries, while the grain boundaries were serrated in the furnace cooled samples. The globular γ′-precipitates were slightly coarser in the furnace cooled samples and less densely distributed than the γ′-precipitates in the air-cooled samples. | 10.1007-s11665-017-3046-3.html
For creep testing, the samples were heated in a radiation furnace and loaded by a dead weight. Displacement data were recorded to calculate strains. However, as the samples were repeatedly unloaded, all strains provided in the current paper were measured on the sample after unloading to increase accuracy. | 10.1007-s11665-017-3046-3.html
The materials used in this study were forged Nimonic 80A alloy plate, which was prepared at 1080 °C/8 h/AC + 850 °C/24 h/AC + 710 °C/16 h/AC (AC: air cooling). The chemical compositions of this material are given in mass% in Table 1. The microstructural characteristics and γ matrix were analyzed by the electron backscattering diffraction (EBSD) (Ref 18). The inverse pole figure (IPF) and pole figure (PF) are shown in Fig. 1(a) and (b), respectively, which indicate that there is a very weak texture in the microstructure of the alloy. The grain boundary (GB) maps are shown in Fig. 1(c), where the red lines represent Σ3 twin boundaries. The fraction of Σ3 twin boundaries is about 28% in the alloy. The average grain size of the alloy is about 80 μm. Two plates of 200 × 45 × 14 mm were welded by electron beam welding with the welding parameters as follows: (1) accelerating voltage of 85 kV; (2) beam current of 40 mA; (3) cathode heating current of 20 A; (4) vacuum in working chamber of 8 × 10−2 mBar; and (5) welding velocity of 1400 mm/min. | 10.1007-s11665-017-3068-x.html
The DZ125L alloy was prepared by double-vacuum melting method and casted into slab with a dimension of 19 mm × 78 mm × 225 mm. A withdrawal speed of 6 mm/min was employed. The chemical compositions of the alloy were analyzed using a CS230 carbon and sulfur analyzer for C and Optima 8300DV inductively coupled plasma optical emission spectrometer system for other elements. The results are listed in Table 1. The standard heat treatment process of DZ125L alloy consisted of three steps: solution treated at 1220 °C for 2 h and air cooling to room temperature to dissolve the as-cast γ′ and (γ + γ′) eutectic, primary aging treated at 1080 °C for 4 h and air cooling to room temperature to produce an optimum γ′ distribution and size, and secondary aging treated at 900 °C for 16 h followed by air cooling to room temperature to precipitate ultra-fine γ′ in the γ channels. | 10.1007-s11665-017-3084-x.html
The microstructure examination was carried out using a scanning electron microscopy (SEM) with an energy-dispersive spectroscope (EDS). Three sets of EDS data were analyzed for each second phase. The amount of each second phase was estimated by measuring the area fraction using the software of Image J, and 10 sets of data were used for the averages. The specimens were first ground with different grades of emery papers numbered from 200 # to 2000 # to make scratch-free surface and mechanical polished using diamond compound with particle size of 1.5 μm for 3 min. Then they were electro-etched in a solution containing 15 g CrO3 + 10 mL H2SO4 + 150 mL H3PO4 operated at a voltage of 3.5 V for 10 s. | 10.1007-s11665-017-3084-x.html
The as-cast Co-10Al-5Mo-2Nb and Co-9Al-9W (at.%) alloys are subject of the present research. The investigated alloys were melted using induction vacuum furnace VSG 02 Balzers and casted into cold graphite molds under argon atmosphere. The final products of casting process were rods of size ø20 × 100 mm (Fig. 1). The measured compositions of obtained casts are present in Table 1. The microstructures of investigated alloys were typical as-cast dendritic microstructures characteristic for ingots solidifying under conditions of fast and directional heat dissipation. In case of Co-9Al-9W (at.%), the high chemical homogeneity was obtained (Ref 28); however, within microstructure of Co-10Al-5Mo-2Nb (at.%) alloy, tiny precipitates rich in Mo and Nb were observed and recognized (Co3Mo and Co3Nb) via x-ray diffraction. | 10.1007-s11665-018-3127-y.html
Afterward, the specimens ø20 × 5 mm were cut from the casted rods, and the surfaces were ground, cleaned and degreased. The cylindrical specimens were placed in flat bottomed alumina crucibles and tested in laboratory furnace atmosphere at 800 °C. In order to contain spalled oxidation products, lids were placed on the crucibles before weight measurements during periodic removal of specimens and cooling in open air. Each cycle of oxidation was performed according to the following proceeding: (1) placement of the samples into the laboratory furnace at temperature 800 °C; (2) exposure of specimen in the furnace for allotted extent of time (25 h); (3) removal of the specimens from the furnace at 800 °C; (4) cooling of the specimens out of the furnace to room temperature; (5) specimen mass measurements using laboratory balance with a resolution of 0:10 mg; and (6) determination of the surface condition, i.e., analysis of morphology, phase and chemical composition of the grown scale. | 10.1007-s11665-018-3127-y.html
CM 247 DS alloy was received in the form of rods of 14 mm diameter and 135 mm length with rod length parallel to the DS direction. The chemical composition of the alloy is given in Table 1. The as-received rods were homogenized and aged in two stages. The homogenization treatment was carried out in the following sequence: 1221 °C/2 h/1232 °C/2 h/1243 °C/2 h/1250 °C/2 h/gas fan quenching (GFQ). First-stage aging was carried out at 1080 °C for 4 h followed by GFQ. The second-stage aging was done at 870 °C for 20 h followed by GFQ. | 10.1007-s11665-018-3176-2.html
The raw materials for preparation of Inconel 740 were simple substances. The purity of each element and the smelting parameters were described in Ref 2. The chemical composition (wt.%) of the EBS 740 ingot is tested by the x-ray fluorescence (XRF) spectrometry. The sample for XRF detection was cut to a cylinder with diameter of 30 mm, and the surface layer was ground and mechanically polished. The compositions are as follows: Ni, 47.16; Cr, 25.98; Co, 20.70; Nb, 2.23; Ti, 1.76; Fe, 0.84; Mo, 0.56; Al, 0.45; Si, 0.21; Mn, 0.11. After the smelting process, the ingot was homogenized and subsequently isothermally forged at 1177 °C followed by air cooling. Samples were cut from the forged bars, and solution treated at 1150 °C for 30 min and aged at 800 °C for 16 h. | 10.1007-s11665-018-3193-1.html
The compression tests were conducted on a Gleeble 1500 thermo-mechanical simulator, with the sample size of 5 mm in diameter and 10 mm in height. The aged samples were compressed at 538, 649, 760, 800, 1050 and 1150 °C, respectively, with strain rates of 0.1/s, 1/s and 10/s to reveal the hot compression behavior of EBS 740 superalloy. | 10.1007-s11665-018-3193-1.html
Samples for metallographic and SEM observation were mechanically polished and etched with a solution composed of 4 g CuSO4, 1 ml H2SO4, 20 ml HCl and 16 ml H2O. The SEM experiment was conducted on a Supra55 field emission electronic microscope. The accelerating voltage is 15 kV, and working distance is approximately 17 mm. The x-ray diffraction technique was employed on a Panalytical Empyrean diffractometer. The scanning step size and speed are 0.02° and 2.00°/min, respectively. The TEM experiment was conducted on a Tecnai G220 S-Twin electron microscope. The samples were mechanically thinned down to a thickness of 20-40 μm, and then were thinned by argon ion beam to acquire thin areas with thickness of several nanometers. The grain size of EBS 740 superalloy was calculated by the intercept method, and the size and volume fraction of the γ′ precipitates were determined by using the Image-Pro Plus software and the method of quantification metallographic analysis. | 10.1007-s11665-018-3193-1.html
The chemical composition of the 35CrMo alloy used in this study was: C 0.344, Si 0.21, Mn 0.56, P 0.018, S 0.005, Cr 0.95 Mo 0.19, Al 0.0032 (wt.%) and Fe as balance. From a cast ingot, a total of sixteen specimens with a diameter of 10 mm and a height of 12 mm were machined and polished. Typical optical image of the microstructure of these samples prior to testing is shown in Fig. 1(a). From the picture, it is obvious that the matrix was occupied by the equiaxed grains, with its average grain size of 272 μm, and also, carbides can be found; it is a typical microstructure of cast ingot. | 10.1007-s11665-018-3220-2.html
Hot compression tests were performed on a Gleeble-3810 thermomechanical simulator at four different deformation temperatures (850, 950, 1050 and 1150 °C) and four different strain rates (0.01, 0.1, 1 and 10 s−1). Each sample was compressed to a height of 4.8 cm, representing a 60% reduction in height with a true strain of 0.85. In order to eliminate friction between the samples and pressure header, a 0.1-mm-thick disk of graphite was fixed between them. A diagram of the procedure used for the hot compression tests is provided in Fig. 1(b). Note that before reaching the deformation temperature, all samples were heated to 1200 °C, where they were then kept for 360 s to ensure a uniform temperature field and isotropic sample properties. During deformation, the true stress and strain were automatically controlled and recorded by a computer. The samples were immediately quenched in water after deformation to preserve their final deformed microstructure and were then sliced along the deformation axis and polished. These sections were then prepared for optical microscopy (Olympus DSX 500) by etching in a solution of picric acid (2.5 g) + H2O (50 ml) + HCl (1 ml) + detergent (2 g) at 60-80 °C for 4-10 min. The average single-circle-intercept grain size of the samples was measured using the software OLYCIA DSX, according the method described in the ASTM E112-96 standards (Ref 21). For each sample, 5 images were captured and measured, and the average grain size of them was used. | 10.1007-s11665-018-3220-2.html
The chemical compositions of Cu-rich nano-phase strengthened ferritic steel studied in the present work are given in Table 1. The ingots were produced using a vacuum induction melting furnace and casting facility. The ingots were rolled into slabs with thickness of 3.7 mm by a 2-high hot rolling mill through multi-passes. The start and finish rolling temperatures are 1100 and 950 °C, respectively. The slabs were cold-rolled to approximately 1.0 mm in thickness, then reheated to 900 °C in air and held for 30 min before water quenching to room temperature, and subsequently reheated to 550 °C in air and held for 17 h. The oxide layers on the surface of the air-aged samples (AAS) were totally ground off, and these samples after ground were regarded as the vacuum-aged samples (VAS). | 10.1007-s11665-018-3254-5.html
Specimens for the isothermal compression tests were cut from the hot-forged bar to be cylinders (Φ8×12 mm). The isothermal compression tests were conducted using a Gleeble-1500 thermo-mechanical simulator at eight various temperatures (950, 1000, 1050, 1100, 1120, 1150, 1180 and 1210 °C) and four different strain rates (0.01, 0.1, 1 and 10 s−1). The schematic diagram of the isothermal compression process is shown in Fig. 3. | 10.1007-s11665-018-3270-5.html
To acquire a consistent initial microstructure, all specimens were heated to 1200 °C at 20 °C/s and held for 3 min. Then, the specimen was cooled or heated at 10 °C/s to the deformation temperature, held for 3 min and then compressed along the axial direction until 50% deformation was achieved (true strain of 0.7). The deformed specimen was water quenched and then cut parallel to the compression axis for microstructure observation. After the standard sample preparation, including conventional grounding and polishing, the specimens that were selected for optical microstructure observations (OM, OLYMPUS GX71) were etched in a solution of 2.5 g KMnO4+10 ml H2SO4+90 ml H2O at 60 °C for more than 12 hours. The specimens for EBSD analysis were electro-polished by a solution of 80 ml H2SO4+ 80 ml methanol. The EBSD measurements were examined in the maximum deformation zone of the specimens using a field emission scanning electron microscope (FESEM, JEOL JSM-7800F) that was equipped with HKL’s channel 5 software. | 10.1007-s11665-018-3270-5.html
The antimicrobial stainless steels were electroslag remelted cast ingots. The chemical composition of the two steels is presented in Table 1. Hot compression of specimens with dimensions of Φ10 × 15 mm was performed using a Gleeble-3800. The specimens were subjected to 50% deformation (true strain of 0.69) in the temperature range of 900-1150 °C (50 °C steps) at constant strain rates of 0.01, 0.1, 1, 2.5, 5, 10, and 20 s−1. Welding on the thermocouple wire to the sample in order to monitor the temperature and strain rate during hot compression. Graphite foil was used on the specimens to minimize the friction during deformation. The specimens were heated to 1250 °C at a rate of 10 °C/s and then maintained at this temperature for 5 min to achieve a homogeneous temperature distribution. Subsequently, the specimens were cooled at a rate of 10°C/s to the desired deformation temperature and compressed at different strain rates. Then, the hot-deformed specimens were cooled to room temperature at a rate of 50 °C/s. Then, the specimens were immediately quenched using water to freeze the microstructure, thus retaining the heat-deformed structure. | 10.1007-s11665-018-3274-1.html
The microstructure was observed on a Zeiss optical microscope. The samples were sectioned along their central axis. The metallographic samples were prepared by cutting, grinding, and polishing, and 10% oxalic acid was used for electrolytic corrosion. The samples for EBSD were electrolyzed with perchloric acid alcohol solution at 10 V for 30 s at room temperature. EBSD tests were performed using a Zeiss Ultra-55 field-emission scanning electron microscope. The step size for the 3.60%Cu-304L and ordinary 304L samples in the EBSD test was 2 and 3 μm, respectively. | 10.1007-s11665-018-3274-1.html
Inconel 718 alloys used in this study were forged and treated by precipitation hardening. These alloys were prepared through a double melting process: vacuum induction melting (VIM) plus vacuum arc remelting (VAR). The melted alloys had the same basic chemical composition, but they had various contents of carbon (0.028 in HC alloy and 0.009 in LC), as shown in Table 1. | 10.1007-s11665-018-3302-1.html
After the high-temperature homogenization treatment, the ingots with 300 mm diameter were forged into 140-mm-diameter rods at temperatures ranging from 980 to 1130 °C by a radial forge machine. To achieve a free-δ structure, the solution annealing treatment was carried out at 1030 °C for 90 min in the T1 heat treatment cycle. In addition, part of the HC alloy was cut and 20% was worked at 980 °C ± 20 in order to form δ-phases, and then it was annealed at 950 °C for 45 min (T2 heat treatment cycle). The single aging treatment was performed at 780 °C for 420 min in both cycles. The heat treatment cycles (T1&T2) were performed according to Fig. 1. | 10.1007-s11665-018-3302-1.html
The microstructures of the samples were examined using Olympus PMGS optical microscopy (OM) and field emission scanning electron microscopy (FE-SEM), after mechanical polishing and chemical etching with a solution consisting of 5 g CuCl2 + 100 mL HCl + 100 mL C2H5OH. The fracture cross section was also performed by FE-SEM (TE-SCAN MIRA3). The chemical composition of the phases was determined by using energy-dispersive x-ray spectroscopy (EDX). | 10.1007-s11665-018-3302-1.html
IN718 alloy powders prepared by the plasma rotating electrode process (PREP) were used as raw materials and then sintered by hot isostatic pressing at 1200 °C for 3 h to fabricate the PM IN718 alloy. The microstructure was characterized using scanning electron microscopy (SEM) and transmission electron microscopy (TEM). SEM samples were cut by electrical discharge machining and polished to a surface finish using 1-μm diamond paste. TEM samples were prepared by ion milling. | 10.1007-s11665-018-3309-7.html
The materials used in the present work were near-α TA15 titanium alloy and GH600 nickel superalloy, both in the rolling state. The chemical composition of TA15 in wt.% was 5.5-7.0 aluminum, 0.5-2.0 molybdenum, 1.5-2.5 zirconium and 0.8-2.5 vanadium with the balance of titanium. The chemical composition of GH600 in wt.% was 0-0.06 carbon, 0-1.0 manganese, 0-0.5 copper, 14.7-17.0 chromium and 6.0-10.0 iron with the balance of nickel. The metals were machined into 50 mm × 25 mm × 2.5 mm plates and then mechanically and chemically cleaned. A 0.5-mm-thick pure copper sheet was embedded in the contact face prior to welding. The electron beam was focused on the centerline of the Cu sheet. The welding parameters were selected as follows: accelerating voltage of 60 kV, electron beam current of 18 mA and 20 mA and welding speed of 700 mm/min. | 10.1007-s11665-018-3325-7.html
The specimens for microstructure characterization and hardness examination were prepared metallographically and then etched in a reagent of 20 mL HNO3, 20 mL HF and 80 mL H2O. Microstructure observation on the cross section of the joint was carried out by optical and scanning electron microscopy. The elemental composition was evaluated by SEM-EDS in the spot and line scan modes. X-ray diffraction analysis was carried out to identify the various phases in the joint. The operating voltage was 50 kV, and the current was 25 mA using a Cu target. The scanning range was 20°-100° (2θ) at a rate of 3°/min. Vickers microhardness was measured under a load of 100 g and a dwell time of 15 s. Tensile testing at room temperature was performed to evaluate the joining strength. Three samples were tested to ensure accuracy and repeatability. The specimens were prepared in rectangular bars (50 mm × 5 mm × 2.5 mm). The displacement speed was 0.5 mm/min. | 10.1007-s11665-018-3325-7.html
IN-738 is an equiaxed nickel-based superalloy widely used for the fabrication of engine parts in gas turbine applications such as blades, vanes and integral wheels, thanks to its excellent high temperature strength and hot corrosion resistance (Ref 1, 2). The alloy studied in this paper, whose chemical composition is shown in Table 1, is the low carbon version of IN-738, called IN-738LC (Ref 3). The base material used in this work is the same already studied in (Ref 4). The main hardening effect of IN-738, as for many other nickel-based superalloys, is given by the precipitation of the γ′ phase that is highly coherent with the matrix and impedes the dislocations motion. According to the chemical composition of the alloy, the γ′ volume fraction of IN-738 can vary between 40 and 50% (Ref 5,6,7,8). The standard heat treatment of IN-738 is composed by two main steps (Ref 3, 8): Solution heat treatment for 2 h at 1120 °C ± 10 in vacuum/air followed by cooling at the rate equivalent to air cooling to 650 °C; Aging for 4 h at 845 °C ± 5 in vacuum/air followed by air cooling to room temperature. | 10.1007-s11665-018-3335-5.html
Approximately 5 kg Ni-Cr-W superalloy was held near the liquidus temperature for 10 min. Subsequently, this superalloy was poured into TCS furnace. Finally, the fine-grain casting was obtained by this method. The liquid structures of Ni-Cr-W superalloy were studied by a high-temperature x-ray diffractometer. The accuracy index of time, angle, and temperature are 0.001 s, 0.001°, and 5 °C, respectively. The sample was placed in an alumina crucible sized 23 × 18 × 8 mm. The measuring environment was a high-purity helium (99.999%) atmosphere of 1.3 atm. The chamber was cleaned in a vacuum of 2 × 10−6 Pa in advance. The scanning voltage and current of the x-ray tube were 40 kV and 25 mA, respectively. In this work, the specimens were vacuum melted with pure iron (99.98%), pure graphite (99.99%), and pure cerium (> 99.99%). Iron promoted the self-diffusion of Ni, thus increased the dislocation climb rate and reduced the creep resistance. The addition of graphite urges carbide to form in the alloy, which improved the high-temperature oxidation resistance. Cerium was regarded as trace elements. It played an important role in improving the thermal stability. | 10.1007-s11665-018-3337-3.html
To investigate the different microstructural features obtained by different technics. Standard metallography procedures were cut, polished and anodized. Careful surface preparation was mandatory. The macrostructure morphology and microstructure morphology were analyzed by OLYMPUS-GX71 optical microscope (OM) and Jeol JSM-7000F scanning electron microscope (SEM), respectively. Samples for transmission electron microscope (TEM), quenching sample from the different isothermal temperatures (1480, 1420, 1410, 1400, and 1390 °C) were performed simply from the crucible into saline water. The foils were examined in an EM-125 electron microscope at an accelerating voltage of 100 kV. To characterize the effect of different typical microstructures on normalized work-hardening properties, the samples were cut from both conventional and grain refinement ingots and prepared for the tensile tests at room temperature (RT), 550, and 900 °C. The true stress–stain curve was measured, and then the relationship between work-hardening rate and true strain was obtained by the transformation of the true stress–strain curve. | 10.1007-s11665-018-3337-3.html
The chemical composition of the Alloy 617 used in this study is given in Table 1. The as-received tube [inner diameter (ID): 28.1 ± 0.25 mm, thickness: 11.9 ± 0.25 mm, length: 700 mm] was cold-finished, solution-annealed at 1443 K for 1 h, and water-quenched. The aging treatment on the blanks (55 mm each) as cut from the tube and were carried out at 1023 K for 1000-, 5000-, 10,000-, and 20,000-h durations. This temperature has been selected owing to the evolution of gamma prime (γ′) at this temperature, which is often considered as the strength providers at high-temperature operations (Ref 17, 18). | 10.1007-s11665-018-3345-3.html
Flat tensile specimens with dimensions as shown in Fig. 1 were machined from the heat-treated blanks as per the standard procedures mentioned in ASTM E8 (Ref 19). Tensile tests at RT using nominal strain rates of 3 × 10−3 s−1 were carried out on a floor model Hung Ta-2402 universal testing machine (UTM), and load–elongation time to fail data were recorded for further analysis. | 10.1007-s11665-018-3345-3.html
Alloy 718Plus with boron and zirconium as additives at various percentages was cast by a vacuum induction melting (VIM) furnace with a capacity of 10 kg. The alloy samples underwent vacuum arc remelting (VAR) to reduce destructive gases such as nitrogen and oxygen. The conditions set for the casting process are presented in Table 1. | 10.1007-s11665-018-3372-0.html
Chemical composition of the alloy samples was determined using optical emission spectroscopy for the major elements and inductively coupled plasma (ICP) for boron and zirconium, as given in Table 2. | 10.1007-s11665-018-3372-0.html
The metallographic samples were prepared by Kalling’s No. 2 and ferric chloride solutions for examining micro- and macrostructures, respectively, and 4% H3PO4 aqua-solution was used to electro-etch the structure. As-cast structure of the alloys was studied by LEICA MEF4A optical microscope (OM) and ZEISS SUPRA™ 55 scanning electron microscope (SEM) equipped with an energy-dispersive x-ray spectroscopy (EDS). Detailed study of phases in the structure was performed by using phase extraction method in accordance with ASTM E963 (Ref 17), by using the 4% H3PO4 aqua-solution. The extracted phases were first observed by SEM–EDS and then analyzed by x-ray diffraction (Inel Equinox 6000 with X’Pert High Score Plus v2.0 software, Cu Kα1 with Graphite monochromator, 2θ = 10°–90°) to determine the phase types. Meanwhile, in order to determine distribution of some major elements in the carbide, Laves, and final liquid phases during solidification of the base alloy, this process was simulated by JmatPro v7.0 (Ref 18) and the results were compared to the experimental data. | 10.1007-s11665-018-3372-0.html
Samples of 316L with dimensions of 10 mm × 10 mm × 10 mm were manufactured by SLM in an EOS M290 machine (Germany), which is equipped with a 400WYb:YAG fiber laser, setting the laser power at 150 W and with different scanning speeds (800, 1083, 1200 and 1400 mm/s). Surface morphologies of the specimens were observed by SEM (Quanta 250), and the types of surface defects were confirmed by elemental distribution mapping using EDS. The EBSD experiments were performed on cross sections of the samples to obtain the grain size distribution. Prior to the EBSD experiments, the mechanically polished samples were electropolished in a solution of perchloric acid/ethanol = 2:8 (by volume) at a DC voltage of 20 V for 15 s. The EBSD experiment was conducted using a TSL laboratories orientation imaging microscopy (OIM) system attached to a Quanta 250 SEM, and the scanning interval was set at 1 μm. The chemical composition of the 316L powder is listed in Table 1, while it can be seen that the compositions were similar with that of a traditionally manufactured 316L. Figure 1(a) schematically presents the morphologies of the powder particles, the sizes of which ranged from approximately 15-53 μm, and Fig. 1(b) and (c) shows the laser scan direction and the research plane in our study, respectively. Both the hatch spacing (distance between scan lines) and the layer thickness were 25 μm, and the layers were scanned in the continuous laser mode following a zigzag pattern, alternating by 67° between each of the successive layers to reduce the stress concentration. | 10.1007-s11665-018-3446-z.html
HV tests were performed on a TUKON2100 microhardness tester, under a load of 50 g and holding for 15 s; before testing, the specimens were polished to 0.1 μm and the test sites were chosen to avoid voids on the surface. The crystalline structures of different SLM 316L samples were analyzed by XRD (Bruker D8, Germany) on an instrument equipped with a Cu-Kα radiation source (λ = 0.15406 nm). The samples were scanned over the 2θ range from 10° to 90°, and the phases present were identified using the Joint Committee on Powder Diffraction Standards database. A FEI Tecnai G2 F20 transmission electron microscopy was used to compare the microstructures of the quenched and SLM 316L. | 10.1007-s11665-018-3446-z.html
Electrochemical measurements, including potentiodynamic and potentiostatic polarization, and EIS, were taken using a Princeton VersaStudio 3F electrochemical workstation in a conventional three-electrode cell: a platinum foil and saturated calomel electrode (SCE) served as the counter and reference electrode, respectively. All the samples were mounted in plastic tubes and sealed with epoxy resin, exposing the side view to the outside. Subsequently, all the samples were abraded with SiC paper down to 2000 grit and cleaned with double-distilled water, followed by ultrasonic cleaning in ethanol and finally dried in air. EIS measurements were taken after 1-h immersion at the open-circuit potential over a frequency range of 100 kHz-10 mHz using 5-mVSCE sinusoidal potential modulation. Potentiodynamic polarization was initiated from a potential 300 mV lower than the open-circuit potential to a positive direction, at a scanning rate of 0.1667 mV/s. Potentiostatic polarization was conducted under a selective anodic potential (0.2 VSCE) for 9 h. All potentials reported in this work were relative to SCE, and the ZsimpWin Software was employed to fit the EIS data. All the electrochemical measurements were taken in 3.5 wt.% NaCl solution at room temperature (25 ± 1 °C), and the electrochemical tests for each sample were performed at least three times for data reproducibility. | 10.1007-s11665-018-3446-z.html
As-received pure nickel (99.5 wt.%) developed at Plansee Company (Austria) with the nominal composition shown in Table 1 was used as the starting material. The technique of chemical analysis was carried out by atomic emission spectroscopy (AES). The specimens were cut into 100 mm × 50 mm × 0.8 mm pieces. Then, the strips were annealed at 973 K (700 °C) for 7200 s under vacuum/argon controlled atmosphere and then cooled to the room temperature in the furnace. Specimens were cold-rolled to 30 and 50% reduction in the thickness. The rolling process was performed at 298 ± 1 K (25 ± 1 °C) with no lubrication until thicknesses of 0.56 ± 0.02 mm (~ 30% deformation) and 0.4 ± 0.02 mm (~ 50% deformation) were achieved. | 10.1007-s11665-018-3447-y.html
The phase analysis of the specimens before and after cold deformation was performed using an XRD apparatus (Rigaku, Japan) with Cu Kα radiation (λ = 0.1506 nm). To study the microstructural evolutions, optical microscope (OM, Union Versamet-2) was used. To reveal the microstructure of rolled strips, surfaces parallel to the rolling direction were polished and then etched with Nitric-Acetic Etchant (10 mL HNO3 and 90 mL CH3COOH for 40 s). | 10.1007-s11665-018-3447-y.html
Experiments were conducted in a conventional flat cell of 250 mL volume under aerated condition. The working electrodes were pure annealed and cold-worked (CW) nickel with a 0.63-cm2 exposure area. All potentials were calculated against an Ag/AgCl/3M KCl reference electrode, and a Pt rod was used as the counter electrode. All tests were performed by using a μAUTOLAB Type III/FRA2 apparatus. Before performing each electrochemical test, all samples were polished, cleaned by distilled water, and then immersed in the test solutions for 2200 s to form a stable passive layer. PDP curves were obtained in the − 0.6 to +1.0 V range versus VAg/AgCl (scan rate = 1 mV s−1). EIS analyses were done at the OCP condition with the frequency range of 100 kHz-10 mHz and the potential amplitude of 10 mV. M–S analyses were carried out on passive layers in the cathodic direction (step potential = 25 mV and frequency = 1 kHz). All the electrochemical analyses were repeated three times. Moreover, to provide the EIS data with the appropriate fitted curves, NOVA 2.0.1 software was employed. | 10.1007-s11665-018-3447-y.html
The chemical composition, heat treatment cycle, sample preparation, surface roughness measurement, the process of salt coating, and the procedure of hot corrosion test of the superalloy IN718 used in the present investigation are reported in our earlier publication (Ref 34). In this study, dislocation density and microhardness of the specimens, of different surface roughness, were also evaluated using XRD and Leco microhardness tester, respectively. For surface modification, a novel technique of ultrasonic shot peening was used and this process is described in detail elsewhere (Ref 35). It is relevant to mention that prior to USP treatment the sample was mechanically polished and its surface roughness was 0.08 µm. It was subjected to ultrasonic shot peening using Stress Voyager (SONATS) for 5 min with hardened steel balls of 3 mm diameter, at a frequency of 20 kHz, at constant amplitude of 80 μm, and the hot corrosion tests were conducted. The oxidized and corroded specimens were washed in hot distilled water and subsequently in acetone using ultrasonic cleaner for microscopic examination. Scanning electron microscopy (SEM) and x-ray diffraction study were carried out for analyzing the oxidation and corrosion products. The cross section morphology was examined by scanning electron microscope (Zeiss EVO/18). Also the cross section of the sample ground on 400 grit and hot corroded by the salt mixture SM1 was examined using the Electron Probe Micro Analyzer (EPMA) CAMECA SX Five instrument for the distribution of elements in the oxide layer and substrate. | 10.1007-s11665-018-3501-9.html
In this study, commercially available forged martensitic stainless steel with a chemical composition (wt.%) of 0.183 C, 0.38 Si, 0.68 Mn, 0.014 P, 0.010 S, 0.48 Ni, 10.48 Cr, 0.87 Mo, 0.09 Nb, 0.20 V, 0.076 N, and the remainder Fe is used. Cylindrical specimens with diameters of 8 mm and heights of 12 mm were prepared by wire electrode cutting. Hot compression tests were performed using a Gleeble-3500 thermomechanical test simulator. The tests were conducted at temperatures ranging from 1173 to 1423 K with strain rates of 0.005, 0.05, 0.5, and 5 s−1. Compression tests were carried out in an inert atmosphere, and the samples were equipped with type S thermocouples. All the samples were heated to 1473 K at a heating rate of 10 K/s and held for 3 min to obtain a uniform microstructure. The specimens were cooled to the corresponding deformation temperatures at a cooling rate of 20 K/s and were held for 2 min to ensure a uniform material temperature. The detailed deformation processing path is shown in Fig. 1(b). A 0.1-mm-thick tantalum foil and a graphite lubricant were used between the specimen and dies to reduce friction. The specimens were then quenched in water after the compression tests. The stress–strain data were automatically recorded by the testing system. To observe the microstructure, the specimens were chemically etched with 33% HNO3 + 33% acetic acid + 33% H2O + 1% HF to reveal the grain boundaries. The original optical microstructure of a hot compression test sample is shown in Fig. 1(a), and the mean initial average grain size of the materials is 158 μm, which was determined by a planimetric procedure (ASTM:E112-13). | 10.1007-s11665-018-3527-z.html
The material used in this study is Nimonic 80A superalloy, and the chemical compositions are given in Table 1. Some parameters in the CA model such as work hardening coefficient and dynamic recovery coefficient should be investigated through experiment. Thus, a series of isothermal hot compression tests were conducted on a Gleeble-1500 thermo-mechanical simulator, as depicted in the previous paper (Ref 33). In the experiments, before compression, all the samples were preheated to 1473 K at the rate of 10 K/s and held for 300 s to initialize microstructure, and then cooled to the compression temperature and held for 30 s to eliminate temperature gradient. The subsequent one-pass compression was performed under the strain rate range of 0.01-5 s−1 and the deformation temperature range of 1273-1473 K. The total deformation strain was 0.8. After the tests, all the specimens were quenched immediately to preserve the austenite microstructures. Finally, the quenched specimens were sectioned along the compressive direction, polished and then etched (the etchant is 100 ml HCl + 10 ml H2SO4 + 5 g CuSO4). The microstructure of deformed specimens was observed by a Leica MEF4 optical microscope (OM). | 10.1007-s11665-018-3592-3.html
The chemical composition (wt.%) of X80 steel used in this study is 0.05C, 0.19Si, 1.66Mn, 0.23Cr, 0.041Al, 0.076Nb, 0.014Ti, 0.002V and balanced Fe. Isothermal hot compression tests under different conditions are performed on Gleeble 1500. The specimens with size of Φ8 × 12 mm were machined from hot rolled plate. The detailed experimental procedure is shown in Fig. 1. Besides, some specimens were directly quenched after 1473 K holding to obtain the initial microstructure. When the compression tests are finished, the specimens were sectioned along the vertical plane. The microstructures at the cross section of specimens were observed by Leica MEF4. | 10.1007-s11665-018-3594-1.html
In order to explore the microstructural effects of the altered parameters, a heat treatment was used that did not result in recrystallization of the as-built solidification microstructure. Intended to mirror AMS 2774A (Ref 12), this heat treatment was performed in an argon atmosphere and consisted of a purge for 15 min followed by a ramp up to 968 C at 20 C/min. The samples were held at 986 C for 1 h before the furnace was ramped down to 718 C at − 1 C/min where the samples were held for 9 h. The furnace was then ramped down again, this time to 621 C at − 1 C/min. The samples were held here for 10 h before being ramped down to room temp at a rate of − 1 C/min. | 10.1007-s11665-018-3612-3.html
Microscopy was completed on a FEI Quanta 600, with samples polished to a 0.05-μm finish. Synchrotron-based micro-computed tomography (μSXCT) was completed at the Advanced Photon Source 2BM beamline, reconstructions were completed using Tomopy (Ref 15), and visualizations were completed using Avizo™. Samples were prepared for CT by being cut from the center of the fatigue bars using electrical discharge machining (EDM) to be 1 mm × 1 mm × 25 mm (Fig. 1). | 10.1007-s11665-018-3612-3.html
Disk-shaped coupons 20 mm in diameter and of 2 mm thickness were machined from a cast rod Ni-based superalloy IN 713C (Ni—bal., Cr—14, Ta—2, Mo—4, Nb—5.1, Al—6, Ti—1, C—0.2, B—0.01, in wt.%). The sample surfaces were prepared using two different surface finishing techniques: polishing up to 1 μm and grinding with 80-grit SiC paper. | 10.1007-s11665-018-3621-2.html
The exposed samples were characterized using glow discharge optical emission spectrometry (GD-OES). The GD-OES depth profiles were quantified using the procedure described in references (Ref 15,16,17). After GD-OES depth profiling, the samples were gold-sputtered to impart electrical conductivity, electrochemically plated with nickel and subsequently mounted in epoxy resin. Metallographic cross sections of the oxidized alloy specimens as well as of the as-cast material were prepared by a series of grinding and polishing steps, the final step being fine polishing with the SiO2 suspension with the 0.25-µm granulation. The cross sections were analyzed using a Nikon Epiphot 300 optical microscope and a Hitachi S3400N scanning electron microscope (SEM). | 10.1007-s11665-018-3621-2.html
DD5 single-crystal superalloy and KNi3A insert metal were chosen as the raw materials. DD5 single-crystal superalloy has the orientation. KNi3A, with a thickness of 40 μm, was prepared by the melt spinning process. Based on the composition of DD5, 2-3 wt.% boron was added as a melting point depressant (MPD) in order to obtain a reduced melting point lower than the bonding temperature. The chemical compositions of DD5 and KNi3A is given in Table 1. | 10.1007-s11665-018-3641-y.html
Sample surfaces were polished with grinder and ultrasonically cleaned in acetone. TLP bonding experiments were carried out at 1513 K in vacuum environment for 10 h, and then the samples were cooled in the vacuum chamber using argon gas (Ref 4). After TLP bonding, all samples were subjected to heat treatment (solid solution, 1573 K/5 h + argon cooling (AC); primary aging, 1373 K/2 h + AC; secondary aging, 1273 K/3 h + AC). | 10.1007-s11665-018-3641-y.html
Microstructural analyses of TLP bonds were conducted using scanning electron microscopy (SEM). Electron back scattering diffraction (EBSD) was used to detect the crystallographic orientation of the joints. Samples were etched in a solution of CuSO4 (20 g) + HCl (80 mL) +H2O (100 mL) for observation by SEM. Serving as the positive electrodes, EBSD samples were electrolytically polished with an applied voltage of 16 V for 15 s in a solution of H2SO4 (10 mL) + CH3OH (40 mL). High-temperature creep rupture tests were carried out in air at 1373 K under various stress conditions. The dimension of creep rupture test specimen is shown in Fig. 1. | 10.1007-s11665-018-3641-y.html
The base metals (BMs) for the dissimilar welded joint are Alloy 617 nickel-based alloy and 9%Cr steel. The details of different aging time are listed in Table 1. The chemical composition of the base metals is listed in Table 2. NG-SAW method accompanied with multilayer and multi-pass technique was applied to manufacture the dissimilar Alloy 617/9%Cr welded joint. The NG-SAW process was implemented on the specimens with the direct-current electrode negative mode with a current of 400 A and voltage of 30 V. The welding speed was 400 mm/min. Subsequently, the welded joints were performed with the post-weld heat treatment (PWHT) to stabilize the microstructure and reduce the residual stress. | 10.1007-s11665-018-3668-0.html
Standard impact specimens with dimensions 10 mm × 10 mm × 55 mm were fabricated using wire-electrode cutting method. The specimens were taken along the welded joint (Fig. 1). The raw materials were etched following grinding and polishing processes for identifying the V-notch location. Three specimens were prepared in each characteristic zone. The impact toughness test was carried out at ambient temperature. | 10.1007-s11665-018-3668-0.html
The effect of Nb modifications on the transformation temperatures, microstructure and heat treatment response of Mar-M247 has already been reported (Ref 4,5,6). The substitution of Nb for Ta resulted in an increase in the γ′-solvus from 1225 to 1238 °C and the liquidus (1343 versus 1370 °C), but resulted in a reduction in the incipient melting temperature (1340 versus 1281 °C). Based on these results, a solution heat treatment (1250 °C/8 h/AC) and aging heat treatment (820 °C/20 h/AC) were selected for both the baseline Mar-M247 and the Nb-modified Mar-M247. The microstructures following these heat treatments have also been reported (Ref 4, 5). | 10.1007-s11665-018-3699-6.html
One (1) cluster mold was prepared for each alloy (i.e., Mar-M247 and Nb-modified Mar-M247) for directional solidification (DS) to produce columnar-grained microstructures (Tables 1 and 2). The Nb-modified Mar-M247 material had a slightly lower total amount of γ′-formers (i.e., Al + Ti + Ta + Nb at.%) than the Mar-M247 material (14.43 at.% versus 15.30 at.%) and would therefore be expected to have a slightly lower volume fraction of γ′. All DS samples were processed at PCC Airfoils (Minerva, OH) using standard production practices and facilities. Each cluster mold produced fourteen (14) 25-cm-long bars with 1.59 cm diameter. The DS samples were cast in the <001> orientation using standard starter blocks and high gradient processing techniques in a Bridgeman-type withdrawal furnace. The thermal gradient during processing was estimated to be about 30 to 40 °C/cm, and a constant withdrawal rate of 25.4 cm/h was utilized. The samples were provided in a grain-etched condition to verify that the columnar-grained microstructure was produced in each sample. | 10.1007-s11665-018-3699-6.html
The heat treatments used in this study were selected from the previously reported studies on this material (Ref 4, 5). The solution heat treatment (1250 °C/8 h/GFQ) was performed in a vacuum furnace with a He-quench at the completion of the solution heat treatment. This solution temperature was selected based on previous studies’ (Ref 4, 5) reports of γ/γ′ eutectic melting in the Nb-modified Mar-M247 material at temperatures above 1250 °C. Although higher-temperature solution heat treatments, above the γ′-solvus, would be expected to produce increased properties due to the solutioning and re-precipitation of the γ′, utilizing the 1250 °C solution heat treatment temperature prevented incipient melting and was expected to produce a similar microstructure in the two alloys. The aging heat treatment (820 °C/20 h/AC) was performed in a box furnace with an air cool (AC) at the end of the aging heat treatment. | 10.1007-s11665-018-3699-6.html
The microstructures of the heat-treated samples were examined using standard metallographic sample preparation. In addition, post-test metallographic samples from the highest creep test temperatures (950 °C) were also included to evaluate the microstructural stability of the Nb-modified Mar-M247 compared to the baseline (Mar-M247). The samples were mounted, polished and then etched with the Pratt and Whitney Etch #17 (100 mL H2O + 100 mL HCl + 100 mL HNO3 + 3 g MoO3) which dissolves the γ′. In addition, in order to further characterize the primary γ′ and to see whether any secondary γ′ was present, the samples were re-polished and electrolytically etched (3 VDC) with a 10% oxalic acid solution. This electrolytic etch attacks the γ matrix and allows for better characterization of both primary and secondary γ′. The microstructures were analyzed using light optical metallography (LOM) and scanning electron microscope (SEM) techniques. A JEOL Model 6400 SEM was operated at 15 kV for metallographic inspection. The γ′ size and volume fraction were determined for both materials using a minimum of 5 fields at 10,000 × magnifications using ImageJ software and were verified using line intercept methods. | 10.1007-s11665-018-3699-6.html
Creep test samples were prepared from the heat-treated bars by low stress grinding techniques at Joliet Metallurgical Labs. Inc. (Joliet, IL). The samples had a gauge diameter of 4.5 mm and a gage length of 28 mm. Constant load creep tests were performed in Satec Model M3 Creep/Stress Rupture frames with NuVision Mentor Control System. The tests were conducted in air at 750, 850 and 950 °C at initial stresses ranging from 200 to 840 MPa. The sample temperature was measured using three type-K thermocouples that were attached to the sample gage section and controlled within ± 3 °C. Creep strain was measured using linear variable differential transformers (LVDTs) in conjunction with an extensometer frame attached to the sample. The time and creep strain data were recorded by the Mentor software. The time to 0.1, 0.2, 0.5 and 1.0% creep strain and rupture, as well as strain rate, were recorded for each sample. The creep strain at fracture was verified by measuring the elongation of the fractured sample. | 10.1007-s11665-018-3699-6.html
The scan speed (mm/s), powder feed rate (g/min) and laser beam diameter (mm) were 1.2, 45 and 1.2, respectively, and the laser power values were 450, 600, 900 and 1200 W. The deposition of the sample (body of rotation) produced continuously with increasing the laser power from 450 to 1200 W. Before the beginning of the investigation, the general deposited sample was cut into separate samples corresponding to the certain laser power. The solution of 2 mL HNO3, 4 mL of HCl and 2 mL of H2O2 was used to etch the samples. | 10.1007-s11665-018-3722-y.html
The PA-60 EDM machine (Dongqing Corporation, China) was used as the experimental setup. A 0.2-mm-thick copper sheet was employed as the assisting electrode. A brass tube with external and internal diameters of 0.5 and 0.2 mm, respectively, was employed as the tool electrode. In the present study, a single-factor experiment was designed, and its experimental details are presented in Table 1. The process parameters, including Ha, Ip, Ton, and Dc, were used to evaluate the interfacial characteristics of the holes. Each single-factor experiment was repeated five times, and then, the mean value of the experiments was determined as the final experimental result. Scanning electron microscopy (SEM) and energy-dispersive spectroscopy (EDS) were used in the observation of the delamination and analysis of the composition of the spattering, respectively (HELIOS NanoLab 600i, FEI Corporation, USA). A nano-indenter (Nano Indenter GF200, Agilent Corporation, USA) was used to perform the measurement of nano-hardness of TBCs. The adhesion strength of ceramic coating was measured using a CSM microscratch tester (CSM Instruments, Switzerland). | 10.1007-s11665-018-3728-5.html
All test specimens were HIP’ed by subcontractors to the AM material suppliers, according to the latter’s requests. HIP cycles were 900 °C at 100 MPa for 2 h for EBM Ti-6Al-4V, 925 °C and 100 MPa for 3 h for the SLM Ti-6Al-4V and SLM 625 at 1200 °C and 100 MPa for 4 h. | 10.1007-s11665-018-3732-9.html
Details of the laser surface remelting procedure have been previously described (Ref 20). In summary, a continuous wave IPG Photonics 200 W laser operating at 1064 nm with a spot size of approximately 30 µm was used to remelt the surface of already heat-treated Inconel 625 specimens. This process was shown to control the depth of the melted surface layer in a uniform fashion. The samples received no heat treatment after laser treatment, so the as-solidified remelted material comprised the outer surface. Remelting layer depth was 100-200 µm. | 10.1007-s11665-018-3732-9.html
All fatigue tests were performed on an Instron servo hydraulic load frame controlled by Instron WaveMatrix software. Specimens were fixed with hydraulic wedge grips. All tests of surfaced treated specimens were run at a stress ratio (R) of 0.1 at a frequency of 20 Hz. For the specific case of EBM Ti-6Al-4V, additional specimens were tested at R = 0.5, and those results are included for comparison. Specimen dimensions (thickness and width) were individually measured to determine test loads for a targeted stress. | 10.1007-s11665-018-3732-9.html
The final set of fatigue results is for SLM Inconel 625, as shown in Fig. 10. Included in Fig. 10 are data for vertical round SLM alloy 625 specimens tested at R = 0.1 with as-produced surfaces (Ref 9), along with models based on MIL-HDBK-5 data for wrought annealed Inconel 625 tested at R = 0.1 for both notched (Kt = 3) and unnotched samples. The vertical SLM specimens’ fatigue behavior in comparison with these two models was the basis for an estimate that the fatigue behavior of this alloy in SLM form with an as-produced surface could be conceived as roughly equivalent to a notched bar with Kt approximately 2.4-2.8 (Ref 9). The actual notched specimens that are plotted are for horizontally oriented samples with a notch elastic stress concentration factor of 3. The notched samples with as-produced surfaces have S–N curves that are offset from the wrought annealed model with Kt = 3 by roughly the same magnitude as the vertical samples are offset from the unnotched wrought annealed material. In this case, however, surface improvement did not lead to any apparent improvement in fatigue behavior. SLM 625 notched samples were split between abrasive surface polishing and laser remelting, and all such samples were tested at either 275 or 310 MPa maximum stress. The results in Fig. 10 for the surface-treated specimens are at best ambiguous, and unlike the results for Ti-6Al-4V, improvement in fatigue performance cannot be inferred. | 10.1007-s11665-018-3732-9.html
A commercial C276 bar with diameter of 12 mm in solution and aging state was utilized in this work. Chemical compositions of the tested alloy are: 0.004%C, 0.4%Mn, 16%Cr, 16.34%Mo, 5.98%Fe, 3.46%W, 0.25%Co, 0.04Cu, 0.16 V and balance Ni. After solution and aging treatment, the material has a uniform and homogeneous microstructure, which is beneficial for avoiding the influence of initial microstructure. Cylindrical specimens with the dimensions of Ф8 × 12 mm were machined from the bar. Two-stage isothermal hot compression tests were performed on a Gleeble 1500 thermal–mechanical simulator. Figure 1 shows the schematic illustration of the two-stage hot compression procedure. The specimens were heated to 1200 °C and held for 180 s to obtain a homogeneous microstructure before compression. Then, two-stage hot compression was performed at different temperatures and strain rates. Superalloys are generally hot worked at the temperatures higher than 1000 °C in actual processing. Then, the main processing parameters are set and recommended to refer Fig. 1. The strain rate of the second hit is set to be identical to that of the first hit. It should be noticed that the deformation degree at the first hit, namely pre-strain, should be set as lower than the critical strain for the occurrence of DRX. The critical strains of DRX for the tested C276 alloy have been confirmed to be about 0.2-0.4 under the tested temperature and strain rate ranges in previous papers (Ref 25, 26). After compression, the specimens were quenched to room temperature by argon. The set values were checked according to the temperature–time curves and displacement–time curves. | 10.1007-s11665-018-3761-4.html
The specimens for optical observation were sectioned parallel to the compression axis. After mechanical polishing, the specimens were electronic-etched in a 10% oxalic acid at 5 V for 60 s. The region at a half radius distance from the compression axis is served as the typical microstructure observation area. To characterize the local crystallographic orientations of the microstructure, the specimens were electrochemical-polished in a solution of 80% CH3OH and 20% H2SO4 at 25 V for 25-30 s. Then, the specimens were examined through EBSD in a field emission SEM (Zeiss Supra 55). The data were typically obtained with a step size of 1.3-2 μm depending on the grain size. Then, the data were processed using HKL Channel 5 software. | 10.1007-s11665-018-3761-4.html
The alloy Nb-1wt. pct. Zr-0.1wt.pct.C was obtained in the form of an extruded rod of 12 mm diameter. The samples cut from this rod were annealed at 1473 K (1200 °C) for 1 h to obtain an equiaxed microstructure. The isothermal uniaxial compression tests were carried out on cylindrical specimens of 10 mm diameter and 15 mm height at constant true strain rates in the range 0.001-0.1 s−1 and temperatures in the range 1773-1973 K (1500-1700 °C). The experiments were performed under 5 × 10−5 mbar vacuum using the Gleeble Thermo-mechanical simulator. To maintain uniform temperature during deformation, thermocouples were attached to the samples. These thermocouples were connected to the temperature controller, and the deformation temperature was maintained at ± 2 K (or °C) of the desired value. During deformation, load cells and non-contact laser extensometers (along the longitudinal direction) were used to ensure accurate execution of the deformation tests. | 10.1007-s11665-018-3799-3.html
The specimens were deformed up to a true strain of 0.7 (~ 50 pct.), and the deformed samples were immediately quenched using a high-speed argon (Ar) jet to retain the deformed microstructures for microstructural investigation. The cooling rate of the samples was typically 150-300 K (or °C) s−1. The samples were further water-quenched after they attained a temperature of ~ 1073 K (800 °C). The detailed experimental procedure was reported in previous publications (Ref 29, 30). | 10.1007-s11665-018-3799-3.html
The deformed specimens were sectioned parallel to the compression axis, and the cut surfaces were polished with diamond paste having grit size up to 0.25 μm using the standard metallographic polishing procedure. The samples were then electro-polished with an electrolyte consisting of methyl alcohol and perchloric acid in the ratio 95:5 (by volume) at 22 V and 277 K (4 °C). Orientation imaging was performed with a FEI Quanta scanning electron microscope equipped with an electron backscatter diffraction unit, which employed the TSL data acquisition and analysis system (TSL-OIM, version 6.1). In each sample, an approximate area of 500 μm × 900 μm was scanned by EBSD. The scan parameters were kept identical for all samples, and a step size of 0.25 μm was used. The EBSD data were cleaned using the confidence index (CI) standardization method followed by data portioning with the condition CI > 0.1. | 10.1007-s11665-018-3799-3.html
The material used in this study was nickel-based superalloy of Nimonic 80A. Its nominal chemical composition is 20% Cr, 1.6% Al, 2.5% Ti, and balance Ni in mass percentage. The superalloy has a two-phase microstructure, i.e., matrix (γ) and strengthening precipitates (γ′). The material received was processed by the hot rolling, solution treatment (1080 °C) and finally aging heat treatment (700 °C). The average grain size and hardness of alloys are about 100 μm and 370 Hv (Ref 20), respectively. | 10.1007-s11665-018-3818-4.html
A second-generation Ni-base single-crystal superalloy René N5 bar was used as the substrate alloy in this study, whose nominal chemical composition (wt.%) is listed as follows: 7.5 Co, 7 Cr, 6.5 Ta, 6.2 Al, 5 W, 3 Re, 1.5 Mo, 0.15 Hf and balanced Ni. The specimens were cut in the form of disk with 15 mm in diameter and 2.2 mm in thickness. All the specimens were grounded down to 1000-grit SiC sandpaper, followed by ultrasonic cleaning in acetone and alcohol for individual 15 min. | 10.1007-s11665-018-3845-1.html
NiCoCrAlYSiHf coating was prepared by means of AIP from a Ni-19Co-27Cr-11Al-0.5Y-0.1Si-0.2Hf (wt.%) alloy target. Prior to coating deposition, all the specimens were cleaned in vacuum by Ar+ bombardment for 3 min at a bias voltage of − 900 V to remove contaminant layer at surface and ensure good adhesion of coating. In deposition of NiCoCrAlYSiHf, the arc current was set at 70 A referring to a bias voltage of − 50 V. Subsequently, the NiCoCrAlYSiHf-coated specimens were loaded into a MS facility for depositing microcrystalline β-NiAl, where the detailed deposition parameters have been described elsewhere (Ref 22). For comparison, a 27.8-μm-thick NiCoCrAlYSiHf coating and a 20.1-μm-thick β-NiAl coating were also prepared on René N5 substrate by AIP and MS using same deposition parameters, respectively. The chemical composition of as-deposited NiCoCrAlYSiHf coating detected by EDS is Ni-18Co-28Cr-19Al (at.%), while that of the as-deposited β-NiAl coating is Ni-52Al (at.%). Finally, all the specimens underwent vacuum annealing (< 6 × 10−3 Pa) treatment at 1000 °C for 4 h in a quartz tube furnace. | 10.1007-s11665-018-3845-1.html
The wax patterns were removed from the shell molds in boilerclave and then covered with alumina silicate Fiberfrax® insulation. All molds were then fired to increase the strength and remove the wax residue. Directly before melt-pouring, the molds were placed in a heating chamber preheated to 1000 °C for 100 min. The temperature was controlled by Pt/Pt-Rh thermocouples. The raw ingots were melted in a zirconia crucible placed in a vacuum induction furnace. The Inconel 713C superalloy was inductively melted in a vacuum of 2.9 × 10−3 Pa. The liquid superalloy was poured into molds at four different temperatures: 1400, 1450, 1480 and 1520 °C. A total of 40 specimens were machined for microstructural and mechanical properties investigations. Those for macroscopic and microscopic examinations were mounted in resin, metallographically prepared (grinding and polishing) and finally chemically etched in 50 mL lactic acid, 30 mL nitric acid, 2 mL hydrofluoric acid (macro) and electrochemically (micro) in 10% CrO3. Tensile tests were carried out at ambient temperature according to ASTM E8M-13a standard (Ref 19) using INSTRON 3382 tester, and yield strength and elongation A4 were determined. The geometry of the sample is presented in Fig. 2. | 10.1007-s11665-018-3853-1.html
Creep tests were performed on a Walter + Bai AG LFMZ-30 machine in accordance with the requirements of ASTM E139-11 standard (Ref 20). The samples were preheated to 982 °C, annealed for 60 min, and then loaded with an axial force, which produced in their cross sections an initial tensile stress of 151.8 MPa. Two specimens were prepared for creep and two for the tensile testing (for each variant presented in Table 2), and finally, average values were calculated. The solidus temperature of Inconel 713C is 1263 °C (Ref 11), so creep testing was at a high homologous temperature, 0.82. | 10.1007-s11665-018-3853-1.html
AMS 5391 standard—Nickel Alloy, Corrosion and Heat Resistant, Investment Castings, 73Ni 13Cr 4.5Mo 2.3Cb 0.75Ti 6.0Al 0.010B 0.10Zr Vacuum Cast, As-Cast 24. | 10.1007-s11665-018-3853-1.html
The Hastelloy X honeycomb was brazed with brazing filler alloy BNi-5 onto a carrier plate. According to the recommendations of the producer of the braze filler alloy BNi-5, the honeycomb liner were brazed at a nominal temperature of 1165 °C for 10 min in high vacuum of 10−4 Pa. However, the temperature distribution inside the vacuum furnace is guaranteed only within ± 10 °C of the nominal temperature. The nominal compositions of the honeycomb and braze materials are given in Table 1. | 10.1007-s11665-019-03910-w.html
The chemical composition of FV520B martensitic precipitation-hardened stainless steel used in the present investigation is given in Table 1. The FV520B stainless steel ingot was forged and then machined into a series of cylindrical compression specimens with 8 mm diameter and 12 mm height. In argon atmosphere, the isothermal uniaxial hot compression tests were carried out on Gleeble-3500 thermo-mechanical simulator in the deformation temperatures range of 850-1150 °C at constant strain rates of 0.005, 0.05, 0.5 and 5 s−1, respectively. The height of the cylindrical compression specimen was reduced by 60%. A graphite gasket with the 0.1 mm thickness was added between the anvil and the compressed specimen to minimize friction during hot deformation. In order to maintain the homogeneous microstructure, the cylindrical compression specimens were heated to 1150 °C at a rate of 5 °C/s and held for 5 min, then cooled down to the deformation temperature at a rate of 5 °C/s and held for 2 min to eliminate the thermal gradients. Through the spray nozzles inside hot compression deformation chamber, the hot compressed specimens were immediately quenched with water to preserve the deformation microstructure. The flow stress–strain curves were obtained from the automatic data acquisition system configured on the computer. | 10.1007-s11665-019-03974-8.html
The build plate design consisted of 24 near-net shape ASTM E8 tensile specimens with 25 mm gauge length. Post-build machining removed support structures and 1.25 mm skin to ensure that any differences perceived in mechanical behavior would be representative of bulk properties, not influenced by surface effects. These samples were built at orientations of Z (vertical), XY (horizontal), and B+45 from Z (angled 45°). Hot isostatic pressing (HIP) and heat treatment were performed before testing. HIP treatment consisted of a temperature of 1160°C and pressure of 1020 atm, held for 3 h. Heat treatment process was controlled according to AMS 2774 (Ref 26), and schedule was according to AMS 5662 (Ref 25) and AMS 5663 (Ref 31), consisting of solution treatment at 955°C for 1 h, water quenching, then precipitation treatment at 720°C for 8 h followed by furnace cool at 55°C/h to 620°C and held for total cycle time of 18 h. | 10.1007-s11665-019-03980-w.html
The samples were prepared by standard metallographic processes, i.e., grinding, polishing to mirror surface and hot mounting in epoxy resin, followed by an etching step using Marble’s reagent by 10-s immersion and rinsing with ethanol and deionized water. Optical microscopy (OM) was used to characterize microstructural features such as dendritic growth, pores and carbide segregations. A deeper microstructural analysis was carried out by scanning electron microscopy (SEM) to observe the shape, size and distribution of the γ′ particles. This analysis was complemented using energy dispersive x-ray spectroscopy (EDX) to evaluate the composition of some phases and precipitates. In order to have a representative statistical study, 10 micrographs were analyzed by sample. These micrographs were taken away from the edges and internal cooling cavities (i.e. ~ 2 mm) to avoid any influence of the chemical interdiffusion due to the TBC system during service. | 10.1007-s11665-019-03994-4.html
Sheet sample of alloy 230 about 3 mm in thickness was used in the present investigation. Its chemical composition is shown in Table 1 as measured by inductively coupled plasma atomic emission spectroscopy. The carbon content was measured by combustion calorimetry. For comparative purposes, Table 1 also shows the nominal composition of the alloy. Specimens for creep tests with 50.8 mm gage length were machined from the as-received sheet in addition to 25.4 × 25.4 mm specimens for microstructural characterization. To determine the effect of cooling rate on the microstructure and creep strength, all specimens were divided into three sets. All sets were annealed for 20 min at 1200 °C as recommended by the manufacturer (Ref 13). To determine the effect of cooling rate on the microstructure and creep strength, one set was water quenched, another set was air-cooled and the third set was furnace-cooled. Also, some room-temperature tensile tests were carried out on specimens given the above heat treatment procedures as well as after aging for 4000 h at temperatures in the range of 500-1000 °C to characterize the thermal stability of the alloy. | 10.1007-s11665-019-03996-2.html
Specimens for optical microscopy were polished and then etched in a solution consisting of 80% HCl by volume and 20% chromic acid with concentration of 15 mol.%. Fractography was conducted in a scanning electron microscope (SEM) operating at 20 keV. Thin-foil specimens for transmission electron microscopy (TEM) were prepared by the jet polishing technique in a solution consisting of 30% nitric acid in methanol by volume. All the foils were examined at an accelerating voltage of 200 keV in an analytical electron microscope equipped with an energy-dispersive x-ray spectrometer and condenser lens system capable of focusing the electron beam down to 2 nm for both microchemical and microdiffraction analyses. | 10.1007-s11665-019-03996-2.html
Table 1 reports the chemical compositions of both Nb-modified Mar-M247 and conventional Mar-M247 superalloys produced in the form of as-cast ingots by vacuum induction melting (VIM). Cylindrical rod-shaped specimens of 5.0 mm diameter by 50 mm long were removed from the as-cast ingots by electro-discharge machining (EDM). Then, they were placed in alumina crucibles, remelted at 1500 °C under argon (min. 99.995%), and finally directionally solidified in a Bridgman furnace at withdrawal rate of 18 cm/h and fixed thermal gradient of 80 °C/cm. | 10.1007-s11665-019-04014-1.html
Phase transformation temperatures were measured by differential scanning calorimetry (DSC) technique in a NETZSCH STA 409 simultaneous thermal analyzer from samples of the directionally solidified materials. The experiments were carried out from 2 mm diameter × 3 mm long cylindrical specimens using high-density alumina crucibles under He(g) atmosphere at 40 ml/min gas flux. Samples were heated up to 1450 °C at a heating rate of 10 °C/min and cooled at 10 °C/min. | 10.1007-s11665-019-04014-1.html
The microstructures of the directionally solidified materials were examined from samples prepared using standard metallographic preparation techniques. The samples were mounted, polished, and then etched with Kalling’s, the Pratt, and Whitney Etch # 17 (100 ml H2O + 100 ml HCl + 100 ml HNO3 + 3 g MoO3) which dissolves preferentially the γ′-phase. Some of the samples were also re-polished and electrolytically etched (3 V - DC) with a 10% (vol.%) oxalic acid solution, which attacks preferentially the γ-matrix. | 10.1007-s11665-019-04014-1.html
Isothermal compression tests from room temperature up to 950 °C were performed to determine the load versus displacement and 0.2% yield stress behavior of both Mar-M247 and Mar-M247(Nb) materials using a Gleeble 3800 thermo-mechanical simulator. The diameter and length of the samples were 4 mm and 6 mm, respectively. The specimens were heated at 50 °C/s up to the test temperature followed by 60 s of soaking time to ensure isothermal homogeneity before loading. The test temperature was recorded by a K-type thermocouple attached to the central part of the specimens. All specimens were deformed up to 0.1 true strain at a strain rate of 1 × 10−3 s−1. | 10.1007-s11665-019-04014-1.html
Elemental powders supplied by Alfa Aesar Company were used in the production of IN718 alloy. In the production, the given purity and size range of, Ni (99.9%) 3-7 μm, Fe (99.9%) 10 μm, Cr (99%) 44 μm, Ta (99.9%) 44 μm, C (99%) 10-20 μm, Ti (99.7%) 149 μm, Nb (99.8%) 1-5 μm, Si (99.99%) 1-20 μm, Mn (99.8%) 44 μm, Mo (99.95%) 3-7 μm and Al (99%) 44 μm, elemental powders were used. Chemical composition of IN718 alloy produced by powder metallurgy route (wt.%) is given Table 1. | 10.1007-s11665-019-04016-z.html
Prepared alloy powders were cold-pressed (700 MPa), and Ø12 × 6-7 mm green compacts were produced. Green compacts prepared from IN718 alloy were sintered at 1270 °C for 90 min (4 °C/min) (under 10−6 millibar vacuum). After sintering procedure, heat treatment procedures were carried out. IN718 alloy samples were taken into solution for 1 h at 980 °C (4 °C/min) and were quenched to room temperature. Aging procedures were performed in two stages. In the first stage, samples were kept at 720 °C for 8 h and then at 55 °C for 2 h. In the second stage, the samples were aged for three different periods (6, 8 and 10 h). | 10.1007-s11665-019-04016-z.html
The metallographic sample was prepared according to classical metallographic technique for microstructure evaluation. For this purpose, sample surfaces were etched in 2 mL (HF), 20 mL (HNO3), 100 mL (HCI), 76 mL (H2O) solution for 90 s (Ref 33). In microstructure examinations, scanning electron (SEM + EDS) Zeiss ULTRA plus (FEG) and transmission electron microscopes (TEM) JEOL JEM-2100F were used. TEM examination’s (Cu) Kα radiation was performed in the 80-200 kV voltage range. X-ray diffraction (XRD) examinations (Rigaku Ultima IV) of phases formed in structures of IN718 alloys by aging were carried out. In measurements, copper, 40 kV voltage and 30 mA current, 1°/102 s measurement rate and 20°-120° range were used. Density measurements of produced samples were performed according to Archimedes’ principle. Mean value of the density measurements for seven samples was taken as the density value. Hardness of these samples was measured by applying HMV 50 g load in SHIMADZU brand hardness measurement device. Five hardness measurements were done for each sample, and the mean value was taken. | 10.1007-s11665-019-04016-z.html
Maximum hardness value in IN718 alloy was obtained in samples aged at 620 °C for 8 h. | 10.1007-s11665-019-04016-z.html
The molds after drying (48 h) were subjected to dewaxing in a boiler clave, burning out to remove residual wax, and finally were covered by alumina silicate Fiberfrax® heat insulation. In order to compare the influence of glass fibers and metal powder on the green strength (after dewaxing) of ceramic molds, additional sets were made from which bend test samples were taken. The strength of mold samples was determined in a three-point bend test (minimum of 20 samples for each variant). The measurements were carried out using Q TEST testing machine with a span L equal to five times the average thickness (approx. 7 mm) of the samples, i.e., L = 35 mm. The samples were loaded at a speed of 1000 mm/min up to fracture. The pouring process of Inconel 713C was carried out in the Research and Development Laboratory for Aerospace Materials at the Rzeszow University of Technology in a double-chamber vacuum oven VIMIC2E—DS/SC produced by ALD Vacuum Technology. Each ceramic mold was placed in the chamber of the furnace and preheated at 1250 °C for 100 min. The 4-kg ingot of the Inconel 713C superalloy was inductively melted in a vacuum of 2.9 × 10−3 Pa. The liquid superalloy was poured into molds at 1520 °C and subsequently displaced to the cooling zone of the furnace (in about 10 s). It should be mentioned that differential scanning calorimetry (DSC) of fibers which was isolated from the binder indicated strong exothermic peak at 885 °C. During solidification of castings, the cooling chamber was ventilated and the next mold was mounted inside the furnace. After solidification, the products were cooled to room temperature, the molds were broken, and cast plates were cut off. The surfaces of all plates were sand-blasted and etched in the solution of 0.75 g molybdic acid, 25 mL nitric acid and 25 mL hydrochloric acid in 25 mL water. Macrostructures of the castings recorded on an Optimus device were subjected to analysis by ImageJ commercial software (five images for one casting). The mean area, perimeter, size of grain (diameter of a circle with the same surface area) and number of grains per cm2 were calculated. Further microstructural observations were carried out on an optical microscope and scanning electron microscope equipped with (EDS) energy-dispersive x-ray spectrometer (accelerating voltage 20 kV). Microstructure images recorded on (LM) Leica DM4500 and SEM Phenom XL were subjected to threshold and binarization by ImageJ, and then, the area fraction of porosity, area fraction of carbides and volume fraction of γ′ both in dendrite arms and interdendritic spaces were calculated. Minimum five images for each casting were used to calculate the stereological parameters. Samples were electrochemically etched in 10% CrO3 solution. Segregation coefficient \(k = \frac{{C_{D}^{i} }}{{C_{ID}^{i} }}\) (concentration of alloying element in the centerline of dendrite divided by concentration in the interdendritic space) was calculated based on the 20 measurements in different locations. Each EDS linear distribution of alloying elements included 512 measurements on the selected line. Vickers hardness (HV10) measurements (10 for each casting) were carried out on Zwick/Roell device. | 10.1007-s11665-019-04098-9.html
Fe-based BMG powders with a spherical morphology and composition of Fe41Co7Cr15Mo14C15B6Y2 (at.%) were used for this investigation. First, master ingot with a nominal composition of Fe41Co7Cr15Mo14C15B6Y2 was prepared by arc-melting high elemental purity pieces of the Fe (99.9 wt.%), Cr (99.99 wt.%), Mo (99.99 wt.%), C (99.9 wt.%), Co (99.9 wt.%), Y (99.99 wt.%) elements and the FeB (20.57 at.%) alloy in a Ti-gettered argon atmosphere. To ensure chemical homogeneity, each ingot was remelted four times. Then, the powder was fabricated from this master ingot through gas atomization in high-purity nitrogen. | 10.1007-s11665-019-04103-1.html
At the beginning of laser 3D printing process, the substrate surface was polished with a sand blaster. Generally, the substrate materials were steel, iron- and nickel-based because of its stable mechanical properties and better heat dissipation (Ref 12, 13). The fused deposition modeling (FDM) technique was used for this experiment. The laser 3D printing parameters were as follows: focus diameter 2 mm, scanning velocity 5 and 10 mm/s and laser power of 300, 600 and 900 W. | 10.1007-s11665-019-04103-1.html
The chemical composition of the AA6061 alloy used in this study is shown in Table 1. The AA6061 billet was produced by a continuous casting process. The homogenization heat treatment at 550 °C for 8 h was performed, and then the billet was slowly cooled to room temperature in air. The cylindrical specimens with a diameter of 10 mm and height of 15 mm were wire-cut from the as-cast billet for UC. The rectangular specimens with a length of 20 mm, width of 15 mm and height of 10 mm for PSC were also machined. Isothermal compression tests were conducted using UC and PSC techniques. The specimens were heated to 450 °C at a heating rate of 5 °C s−1 and soaked for 3 min. Subsequently, the specimens were cooled to the test temperatures at 5 °C s−1 and held for 1 min to eliminate the temperature gradient. The compression tests were carried out on a Gleeble-3500 thermal simulator at temperatures of 300 °C, 350 °C, 400 °C, 420 °C and 450 °C and strain rates of 0.01 s−1, 0.1 s−1, 1 s−1 and 5 s−1. A tantalum sheet with a thickness of 0.1 mm and graphite foil lubricant were used to reduce the friction between the specimens and the anvils. The specimens were compressed to a true strain of approximately 0.9. After compression, the specimens were immediately quenched in water to room temperature to preserve the deformed microstructure. For the UC and PSC conditions, the load-stroke data measured in these tests were converted automatically into true stress-strain curves. To observe the microstructure, the compressed specimens were sectioned axially parallel to the compression axis and prepared for optical microscopy (OM, VHX-600E) by conventional methods, such as being ground, mechanically polished and etched by Keller’s reagent. The average grain size was estimated using the method described in the ASTM E112 standard. | 10.1007-s11665-019-04107-x.html
Haynes 282 is a nickel-based superalloy developed by Haynes International around 2004 with nominal chemical composition listed in Table 1 (Ref 14). The as-received material was obtained in plate form (~ 38 mm short transverse, ~ 152 mm in transverse direction) in the solution-annealed condition and was subsequently heat-treated in a three-step process as follows: (1) re-solutionized at > 1175 °C for 1 h and then air-cooled to room temperature; (2) aged at 1010 °C for 2 h and then air-cooled to below 788 °C; and (3) re-heated to 788 °C for an additional 8 h to fully develop the γ′ precipitates. This heat treatment procedure is the standard heat treatment for Haynes 282 designed to develop peak tensile strength. Note this exact plate acquired from Haynes International was used for multiple research projects and relevant microstructure and property information will be cited from other studies when possible. | 10.1007-s11665-019-04164-2.html
Specimens of Haynes 282 were machined from the peak-aged material for exposure to supercritical fluids. Exposure coupons were machined to the shape of a standard compact tension, C(T), specimen according to ASTM standard E647 (Ref 18) with nominal dimensions of 23 × 22 × 3.1 mm3. Specimen orientation was identical for all the exposed samples in either the S-T or T-S orientation; the uncertainty arises because the notch plane orientation relative to the plate was not recorded. The S-T orientation is assumed since results from unexposed control samples matched identically with the previous work using the same plate (Ref 19). Prior to exposure, the surface finish of the samples was polished to a 600-grit finish, and all samples were exposed for 500 h at 730 °C. Samples were hung on a rack in either a supercritical steam (sH2O) or supercritical carbon dioxide (sCO2) autoclave that exposed the specimens at 200 bar. The effect of pressure was also investigated by exposing one set of samples to atmospheric pressure (1 bar) carbon dioxide (aCO2) in a tube furnace. Finally, to isolate the effect of temperature exposure, one set of samples was annealed in a vacuum tube furnace at a pressure of 4 × 10−6 torr. | 10.1007-s11665-019-04164-2.html
Carbide thicknesses were measured manually in ImageJ. Five images at 30000 × magnification were selected for each exposure condition. Grain boundary triple points were selected, and at least two thickness measurements for each branch were taken, resulting in 30 measurements per exposure condition (e.g., aCO2, sCO2, etc.). T tests were used to compare measurements for statistical significance, with 0.05 as the chosen P value threshold. | 10.1007-s11665-019-04164-2.html
The HEAs in this study, CoCrFeNi and CoCrFeMnNi, were produced by induction melting and computationally based homogenization heat treatments. The alloys were machined to clean up the surfaces, preheated to 975 °C and hot worked by forging and rolling to a nominal thickness of 10 mm. Following the last roll pass, the plates were reheated for 5 min and air cooled. CoCrFeNi and CoCrFeMnNi HEAs will be henceforth referred to as HEA-1 and HEA-2, respectively. Table 1 shows the chemical composition of HEA-1 and HEA-2. | 10.1007-s11665-019-04176-y.html
Flat dogbone-shaped specimens for the quasi-static experiments, with a gauge length of 16 mm, width of 3 mm and thickness of 2 mm were made from the HEA-1 and HEA-2 plates using electro-discharge machining. All uniaxial tensile experiments were performed at room temperature. The quasi-static experiments were performed on three samples at each strain rate of 2 × 10−4, 1.5 × 10−3, 1 × 10−2 and 1 × 10−1 s−1 using an MTS Landmark 370 servo-hydraulic load frame. Strains were measured using digital image correlation (DIC) for strain rates of 2 × 10−4, 1.5 × 10−3, 1 × 10−2 s−1 using a Point Grey GS3 camera with 0.5× Navitar lens. One side of the specimens was ground and polished using Buehler EcoMet™ 3 grinder-polisher up to P4000 and speckled using black paint. DIC analysis was performed using VIC-2D from Correlated Solutions with a subset size of 101, a step size of 5, and a strain window of 5. Measured resolution error in strain was 18 \(\mu \epsilon\). For the 1 × 10−1 s−1 strain rate, strains were measured using an MTS extensometer with a 12-mm gauge length due to camera limitations. | 10.1007-s11665-019-04176-y.html
Electron backscatter diffraction (EBSD) was performed on HEA-1 and HEA-2 samples before testing using a Hitachi SU6600 scanning electron microscope (SEM) at 30 kV. The specimens were mechanically polished in incremental steps to P4000 and then vibro-polished before EBSD. Specimen tilt angle was 70°, and the EBSD was done with the step size of 1.6 µm. Analysis with TEM was performed on the postmortem specimens. Foils of thickness 80-90 nm were prepared with a focused ion beam using a Hitachi NB5000. TEM was performed using a Hitachi H-9500 high-resolution TEM at 300 kV. | 10.1007-s11665-019-04176-y.html
Two experimental alloys were melted for the present work in a single chamber 10 kg vacuum induction furnace (VIF-CONSARC) with a zirconia crucible, shown in Fig. 1. Alloy-making was undertaken by using high purity raw materials to obtain impurities-free well-controlled chemical composition alloys. Melting was carried out in a 10−4 torr vacuum environment and temperature was risen to about 1600 °C to ensure complete melting of the elements. Once liquid, the alloys were poured into a pre-heated ceramic mould to obtain 5 × 10 × 20 cm ingots (~ 8 kg), and let to cool down to room temperature into the chamber furnace under vacuum conditions. Both ingots were sectioned for the characterization process in the as cast conditions. | 10.1007-s11665-019-04179-9.html
Samples were prepared for metallography in the traditional way: grinding on abrasive paper of different mesh sizes (80, 180, 320, 400, 600, and 1200). Samples were then polished on nylon cloth with 6 μm diamond paste as the abrasive and then with 1 μm paste. Etching was carried out with Marble’s reagent (10 g CuSO4, 50 mL HCl, and 50 mL distilled water) for 10 s to reveal the microstructure. | 10.1007-s11665-019-04179-9.html
Porosity was measured by image analysis on as-polished samples, covering a total area of 4 mm2, and carbides and other phases were measured on etched samples by using digitalized photographs from a Nikon LV100 metallurgical microscope. XRD studies were also undertaken in a 5000D SIEMENS Diffractometer to identify the different phases present in the alloys; tests were carried out by using Cu-Kα radiation on samples spinning at 15 rpm, in a 2θ range of 35°-95°. Further characterization was undertaken on a field emission gun, FEI Inspect F, SEM at 20 kV for imaging and EDS microanalysis, and a PHILIPS EM420 TEM. Samples for TEM, 3 mm diameter discs, were prepared by cutting thin foils from the bulk sample, grinding the foil to 250 μm thickness, punched to get the 3 mm discs and then each disc was grinded to thin it to about 80 μm thickness. Discs then were electropolished to perforation with a solution of 50 mL perchloric acid in 950 mL methanol, in a TenuPol-5 STRUERS electropolisher at 30 V and − 37 °C. | 10.1007-s11665-019-04179-9.html
Bulk hardness was undertaken on polished metallographic samples by using a Vickers Hardness tester, CV Instruments 430-AAT. Fifteen tests for each sample were carried out using a diamond indenter and a 30 kg load for 15 s. | 10.1007-s11665-019-04179-9.html
Samples of superalloys CMSX-4 and CMSX-10 used in the investigation were in the form of rods about 10 cm in length and 8 mm in diameter. Disk-shaped specimens about 6 mm in thickness were machined from the rods for the experimental work. The chemical compositions of the two superalloys were determined by the technique of inductively coupled plasma atomic emission spectroscopy. Table 1 illustrates the actual compositions versus the respective nominal compositions which confirm that the compositions of the superalloys used in the investigation fall within the specified limits. | 10.1007-s11665-019-04222-9.html
The procedure used to deposit the γ′ + γ Pt bond coating on the specimens consisted of: (1) grit blasting followed by ultrasonic cleaning and (2) electroplating about 10 µm-thick layer of Pt in a bath of P-type salt of diamino-dinitro-platinum (H4N4O4Pt) (Ref 24). The electroplated specimens were then divided into two groups. One group was given a diffusion heat treatment for 3 h at 1150 °C under argon atmosphere followed by air cooling to develop the desired microstructure of the bond coating. Those specimens were used to characterize the microstructure of the bond coating/substrate systems in the as-deposited condition and their thermal stability characteristics as well as their oxidation resistance. The other group of specimens were given a pre-oxidation/diffusion heat treatment fro 3 h at 1150 °C in air to develop the bond coating microstructure as well as a thin surface layer of Al2O3 (about 1-2 µm in thickness) to enhance the adhesion of the ceramic top coating. Subsequently a layer of zirconia—7 wt.% yttria layer with nominal thickness of 250 µm—was deposited on the preexisting surface layer of Al2O3 using the technique of electron beam–physical vapor deposition (Ref 12). All specimens were finally given the standard aging heat treatment used to precipitate the strengthening γ′-phase (16 h at 870 °C under argon atmosphere followed by air cooling). | 10.1007-s11665-019-04222-9.html
To evaluate the relationship between the eutectic characteristics and hot-tearing susceptibility in one alloy, several K418-1 samples with different Ti contents were prepared by vacuum arc melting (VAM). Different Ti contents were added to alloy K418-1, and Ni was added as well to balance. The compositions of alloys with Ti added are listed in Table 2. The modified samples were cast into conical copper molds to evaluate the hot-tearing susceptibility. Water cooling was used, so the cooling rate was relatively high so that hot tearing could easily occur. | 10.1007-s11665-019-04230-9.html
Optical microscopy (OM) and scanning electron microscopy (SEM) were used to observe the microstructure of γ/γ′ eutectic. To prepare the specimens for OM and SEM analysis, the samples were ground, mechanically polished, electro-polished in a solution of H2SO4 + methanol at a voltage of 15 V for 20 s and electro-etched in a solution of CrO3 + H2SO4 + H3PO4 at voltage of 5 V for 3 s. | 10.1007-s11665-019-04230-9.html
The isothermal solidification quenching process (ISQP) was conducted in a high-temperature box resistance furnace. Specimens for the ISQP were cut from the master alloys with a size of Ф8.5 mm × 10 mm. Afterward, samples were placed into an alumina crucible and covered with a mixture of silica sol and alumina powder to protect the melts from flowing out and oxidizing. As shown in Fig. 1, the samples were first heated to 1420 °C and held isothermally for 20 min to achieve a homogeneous complete melt. Then, the samples were cooled at a rate of 5 °C/min to different quenching temperatures and held for 20 min. Finally, the samples were quenched in salty water. The quenching temperature was obtained from the DSC cooling curve, and the temperature interval was 20 °C. | 10.1007-s11665-019-04230-9.html
Ni20 (wt.%) Cr alloy was made from commercial Ni20Cr powder using a quartz crucible in an induction furnace. Inconel 600 alloy was used as a reference material, which contained 16 Cr, 8 Fe, 1.5 Mn, 0.5 Si, 1.0 Cu, and 0.15 C (wt.%), which are balanced with Ni (according to the manufacturer Goodfellow). Both alloys were cut into samples measuring 8 × 5 × 6 mm. The samples were ground with 600 grade emery paper. | 10.1007-s11665-019-04235-4.html
Potentiodynamic polarization curves were obtained by applying polarization from − 400 to 1400 mV with respect to the corrosion potential (Ecorr) at a scan rate of 1 mV/s. Linear polarization resistance measurements (LPR) were performed by polarizing the working electrode at ± 10 mV with respect to open-circuit potential (OCP) at a sweep rate of 10 mV/min. Electrochemical impedance spectroscopy measurements (EIS) were performed at OCP by applying a sinusoidal signal with an amplitude of ± 10 mV in a frequency range of 10,000-0.01 Hz. | 10.1007-s11665-019-04235-4.html
Once the alloys were coated, they were placed in aluminum crucibles and put in an electric furnace at 700 °C. The cyclic corrosive tests were done using 100 cycles, where each cycle consisted of one to 24 h. After that, data were recorded every 3 h until the end of the test. The changes in mass of the alloys were recorded using a digital balance with a sensitivity of 0.0001 g. The samples were cooled down to room temperature before recording the mass. | 10.1007-s11665-019-04235-4.html
The corroded samples were encapsulated in epoxy resin and then ground with emery paper and polished with a 0.3-μm aluminum suspension. To avoid the dissolution of the corrosion products in water, the grinding and polishing stages were done using ethanol. The encapsulated and metallographically prepared samples were observed with a JEOL JSM-IT500 scanning electron microscope, and microchemical analysis was performed with a Bruker Flash 6¦30 energy disperse spectrometer attached to it. | 10.1007-s11665-019-04235-4.html
Super-304H SS (C-0.09, Cr-16.7, Ni-9, Cu-2.9, Mn-0.79, Nb-0.32, Si-0.3, B-0.0029, in wt.%) was solution-annealed for 60 min at 1473 K and hot-forged to a 50% reduction in the thickness with a finish-forging temperature of ~ 1373 K. Uniaxial hot compression tests were performed at different temperatures (1173-1423 K, with an increment of 50 K) and strain rates (0.001-10 s−1) employing a closed-loop controlled thermomechanical simulator (Gleeble 3800). All the hot deformation tests were performed in a cylindrical specimen with a dimension of 5 mm radius and 15 mm length. Before the hot compression, the specimens were heated to the specified temperature at 5 Ks−1 and held for 120 s to acquire a constant temperature distribution in the specimen. The barreling effect was reduced by applying Ni paste and graphite lubricants in between specimen and platen. The specimens were compressed into a true strain of 0.69 under constant strain rate. The specimens were water-quenched after the deformation for preserving the hot-deformed microstructure and avoiding the post-dynamic recrystallization. After the tests, the stress–strain data were collected from the computer system attached to the machine which were further processed employing standard procedures (Ref 27). | 10.1007-s11665-019-04238-1.html
The two SC nickel-base superalloys, CMSX-4 and CMSX-486, were acquired from Standard Aero Limited, Canada, in as-cast condition in the form of 12-mm-diameter and 200-mm long rods. The nominal compositions of the two superalloys used in this study are shown in Table 1 and found to be comparable with that reported in Haight et al. (Ref 36) and Paraschive et al. (Ref 37) for CMSX-4, and Sabelkin et al. (Ref 35) for CMSX-486. CMSX-4 was given the conventional solution heat treatment at 1305 °C for 6 h followed by air cooling, while CMSX-486 was subjected to conventional partial solution heat treatment at 1238 °C/1 h + 1243 °C/1 h + 1249 °C/1 h followed by air cooling. According to (Ref 7), the reason for partial solution heat treatment in CMSX-486 was to prevent potential problems associated with incipient melting. | 10.1007-s11665-019-04267-w.html
Specimens with dimensions 10 mm × 10 mm × 3 mm were cut from the two alloys, using electrical discharge method. All specimen surfaces were carefully polished, degreased in acetone, ultrasonically cleaned in ethanol and distilled water, and then air-dried. A 16-g salt mixture of 75 wt.% Na2SO4 + 25 wt.% NaCl was mainly used for the hot corrosion study, while 100 wt.% Na2SO4 was used in other experiments to study the effect of NaCl addition. | 10.1007-s11665-019-04267-w.html
Hot corrosion tests were performed by employing the immersion approach, which the specimen was completely immersed into a crucible full of salts and placed into the furnace. The crucible method is widely used for hot corrosion study (Ref 38,39,40). The specimens were immersed in an Al2O3 crucible that contained mixed salts and then placed in a muffle furnace in air atmosphere at the desired temperature. The hot corrosion tests using whole immersion approach were conducted at 800 °C and 900 °C, respectively. The specimens were taken out from the furnace at interval of 1 h exposure up to 20 h in the first instance and thereafter at interval of 10 h up to 100 h. This was followed by air cooling in every 3-4 h and cleaned with boiling distilled water for a minimum of 1 h to dissolve the remains of salts. Prior to drying of the specimens in air, the leftover salts were removed by brushing it carefully and ultrasonically cleaning in acetone for 30 min. For each hot corrosion temperature, five batches of experiments were performed to verify consistency. In order to determine mass loss per unit area, weighing balance with a resolution of 2 × 10−5 g was used. The polished cross sections of the corroded specimens were examined with a JEOL 5900 scanning electron microscope. In order to study the nature of nanoscale oxide layer formed on the two types of alloys during corrosion, the specimens were subjected to aqueous corrosion in 0.5 M H2SO4 at ambient temperature using electrochemical technique. Potentiodynamic and potentiostatic polarization tests were carried out with a traditional three-electrode electrochemical cell, employing a standard calomel electrode (SCE) and carbon rod as reference and counter electrodes, respectively. | 10.1007-s11665-019-04267-w.html
Reference specimens for the UT experiments were produced from a single crystal of high-purity (99.99%) Ni procured from Accumet Materials Co. (Ossining, NY). The Ni crystal was produced from a seed crystal as a rod with a <100> orientation along its long axis using a variation in the Czochralski melt growth process (Ref 20). The rod had an approximately circular cross section with a diameter that varied from 12 to 13 mm. Six disk-shaped specimens were sectioned from the rod using a low-speed diamond saw to avoid inducing any residual stress that might lead to undesired RX during the subsequent annealing treatments. Each disk-shaped specimen was approximately 3.5 mm in thickness. After sectioning, both the opposing flat surfaces of each specimen were ground and polished to a mirror finish using metallographic specimen preparation techniques. For this processing, the specimen was first mounted in epoxy. Then, the exposed flat surface was ground with sequentially finer SiC abrasive papers: 320, 600, 1200, and then 4000 grit. After grinding, the exposed surface was polished using 9, 3, and 1-μm diamond suspensions sequentially, followed by final polishing with a 0.05-μm colloidal silica suspension. Specimens were carefully and thoroughly cleaned after each step. Once a surface was thus prepared, the specimen was removed from its original epoxy mount and mounted again in epoxy with the opposite surface exposed. Specimens were removed from their mounts by partially splitting the epoxy mount and applying light heat, as needed. This common metallography procedure produces no specimen damage or deformation. The process of grinding and polishing was repeated for this second surface. Upon the completion of these steps, the opposing surfaces of each specimen were flat with mirror finishes. This processing removed any residual plastic deformation from the sectioning step. | 10.1007-s11665-019-04326-2.html
6-mm-thick plates of Monel 400 and Inconel 600 superalloy were used as base material. Chemical composition of base materials and fillers was evaluated by emission spectroscopy analysis. Table 1 shows chemical compositions of base and filler metals in weight percent (wt.%). In this study, GTAW (welding voltage = 12 V, current = 175 A) was performed to weld dissimilar metals. Although GTAW needs a high degree of operator skill, it can be used to join almost all metals specially nickel alloys with superior weld quality in comparison with conventional welding methods such as shielded metal arc welding (SMAW). On the other hand, GTAW is vastly used in industries working with Inconel or Monel such as petrochemicals. After removing all oxidation products at the contact area by brushing, a double V-groove was machined as shown in Fig. 1. To avoid oxidation during direct current electrode negative gas tungsten arc welding (DCEN-GTAW), shielding gas (Argon) with a purity of 99.9% and 7 L/min flow rate was utilized. A 2.4 mm 2% thoriated tungsten electrode and 1.5 mm ENiCrFe-3, ENiCr-3, ENiCu-7 and ENiCu filler metals were used during GTAW. The filler metals were categorized in two groups according to their chemical composition. ENiCu-7 and ENiCu (without Cr and Nb) were categorized in group “A,” and ENiCrFe-3 and ENiCr-3 (with Cr and Nb) were categorized in group “B”. Transverse sections of the welds after etching in Kalling solution (5 g CuCl2 + 100 mL HCl + 100 mL ethanol) were metallographically characterized by optical microscopy. Scanning electron microscopy (SEM) along with field emission scanning electron microscopy (FESEM) was applied for better investigation of the interfaces at higher resolution and magnification. Chemical compositions of different points on SEM micrographs were determined by EDX method. The discussions on weld metals and interfaces were supplemented by XRD analysis of the precipitates formed after welding. Transverse tensile test was performed at room temperature with a strain rate of 5 mm/s, according to ASTM-E8 standard, using Instron machine. Vickers microhardness (HV) measurements were done at different zones such as base metal, HAZ and weld metal at a load of 500 g with 15 s dwell time by using a Micromet microhardness tester. In order to obtain statistically reliable results, hardness and tensile tests were carried out using three specimens for each individual material testing. | 10.1007-s11665-019-04328-0.html
The original M951 alloy used in this study was previously prepared by VIM, cast into a mold and prepared as a 30 kg cylindrical ingot. Al-Y intermediate alloy scrap pieces were added during the melting of the master materials under an argon atmosphere. The nominal composition of the alloy (in wt.%) was 0.05Y, 0.05C, 0.024B, 9Cr, 5Co, 3.5W, 2.2Nb, 6Al, 3Mo and Ni bal. After mechanically removing the oxide layer of the ingot surface, the cylinder ingot was cut into 4.5 kg rods and then remelted in a vacuum induction furnace. The chamber of the furnace was evacuated to 0.03 Pa. The melt was refined at 1550 °C for 5 min., and the temperature was reduced to 1450 °C before casting. The casting mold was embedded in SiO2 sand and preheated to 900 °C for 4 h in a muffle furnace. In this case, the cooling rate of the melt in the cast mold was estimated to be 100-150 °C min−1. Alloy compositions were measured using inductively coupled plasma-optical emission spectroscopy. The actual Y content in the remelted alloy was approximately 0.031 wt.%. In addition, other six heats of alloys with various Y contents were prepared to study the volume of the remaining Y-rich compound. The actual compositions of the alloys with different Y contents were listed in Table 1. A section with 5 mm diameter was selected to count the volume of the Y-rich compounds. The INCA EDS system was used to determine whether the microconstituents were Y-rich compounds, MC carbides or M3B2 borides. Then, all the sections involved with Y-rich compounds were recorded in 2000 magnification and analyzed by SISC IAS V8.0 image analysis system to count the volume of the Y-rich compounds. The results are listed in Table 2. No Y-rich compounds are observed in the alloys that Y content is smaller than 0.009%. | 10.1007-s11665-019-04383-7.html
Figure 1 shows a schematic illustration of the continuous unidirectional solidification process equipment, including the heating system, cooling system, and traction system. The heating system included an electric furnace and an alumina crucible with an inner diameter of 20 mm and a length of 100 mm. The cooling system included a boron nitride mold with an inner diameter of 10 mm and a length of 100 mm and a water-cooled sleeve with a cooling water volume of 1.8 L/min. The mold was composed of boron nitride due to its good thermal stability, excellent lubricity and machinability, and absence of a reaction with the K418 alloy melt. The alumina crucible and nitride mold were connected together by a graphite pipe with an inner diameter of 16 mm and a length of 80 mm. The traction system included a dummy rod and a withdrawal device. The dummy rod was injected into the boron nitride mold before heating to a distance of 60 mm. | 10.1007-s11665-019-04385-5.html
The K418 alloy master ingots were prepared by VIM and casting the melt into steel molds (Φ80 mm) under a vacuum atmosphere. The K418 alloy ingot was sectioned into small pieces with a size of Φ15 × 80 mm. A small piece of the K418 alloy was heated to 1540 °C at a speed of 7.5 °C/min, and the melt was maintained at 1540 °C for 15 min under argon gas. When the melt flowed into the mold and contacted the dummy rod, it solidified immediately due to the cooling of the dummy rod. The K418 alloy ingot was drawn out by a withdrawal device and an alternating drawing–stopping mode. The parameters of the continuous unidirectional solidification process are given in Table 2. | 10.1007-s11665-019-04385-5.html
The microstructures were observed using optical microscopy (OM, Leica DM 6000 M) after grinding, polishing, and etching with a solution of 4 g CuSO4 + 20 mL HCl + 20 mL H2O. The secondary dendrite arm spacing (λ2) was measured based on the line-intercept method (Ref 16) and carried out at 30 different sites on the longitudinal sections. The morphology of the γ′ precipitate was examined by scanning electron microscopy (SEM, FEI Quanta 450). The concentrations of the alloying elements in the dendrite arm and interdendritic region were measured by energy-dispersive spectroscopy (EDS Octane Plus) operating at 25 kV. To enhance reliability, the EDS was performed at 10 different sites on the transverse section. The sampling time for each point was set at 30 s. The software TEAM was used to determine the fractions of each alloying element at each measured location. Electron backscattering diffraction (EBSD) measurements were also taken using an Apollo 300 SEM microscope equipped with an Oxford Nordlys detector. The recording and indexing of the pseudo-Kikuchi lines were performed with the software Channel5. Finally, the total length and gauge length of the tensile bars were 60 mm and Φ5 × 25 mm, respectively, which were measured by a Vernier caliper with an accuracy of 0.01 mm. The tensile bars were then ground with #400, #600, #800, #1200, and #2000 grit silicon carbide papers to remove the surface machining defects. To enhance the reliability and accuracy of this work, three tensile tests were performed at 25 °C and 800 °C. The tensile test was performed on a DNS100 universal test machine at a strain rate of 0.06 mm/min, and the average value was calculated and used in this work. In addition, the morphologies of the fraction surfaces were also observed by SEM. | 10.1007-s11665-019-04385-5.html
The LESS 1 alloy (expressed as LESS 1 unless otherwise stated) and the alloy with added trace elements (expressed as LESS 1 (B, Zr) unless otherwise stated) were cast using vacuum induction melting. The trace elements in LESS 1 (B, Zr) were added in the form of master alloys of NiB and NiZr. After casting, the ingots were processed under consistent conditions for homogeneous treatment (1200 °C, 16 h), forging (1100 °C, 40%), solution treatment (1200 °C, 30 min) and aging treatment (800 °C, 16 h). After processing, the compositions of the specimens were analyzed using energy-dispersive x-ray spectroscopy (EDS, major alloying elements), optical emission spectrometry (boron and zirconium), and carbon/sulfur analysis (carbon). | 10.1007-s11665-019-04419-y.html
The metallographic specimens were ground using 200-2000 grit abrasive SiC papers. Immediately following the last grinding step, the specimens were washed with water, cleaned ultrasonically using ethanol, and dried. Fine polishing was performed using 6- and 1-µm water-based diamond compounds. Following polishing, the specimens were washed, cleaned, and dried again. | 10.1007-s11665-019-04419-y.html
The chemical compositions of the alloys considered in this study are listed in Table 1. It should be noted that 10 ppm boron and 30 ppm zirconium were detected in LESS 1. These inclusions were likely present in the raw materials and/or introduced by contamination during the melting and casting process. | 10.1007-s11665-019-04419-y.html
Solution-annealed Inconel 718, with a chemical composition of 52.5 Ni-18.84 Cr-18.33 Fe-5.06 Nb-3.08 Mo-1 Ti-0.05 Al, was used in this investigation. Before undergoing the USRP and EP-USRP, the cylindrical Inconel 718 samples were processed by turning and grinding the specimens to a diameter of 15.7 mm and a length of 150 mm to ensure consistent surface morphological features as much as possible. | 10.1007-s11665-019-04443-y.html
The 6082-Al alloy was examined in this research work. The weight % of the major elements present in 6082 Al alloy are Al: 96.31, Si: 1.35 and Mg: 0.67. The 50-mm-thick alloy plate was acquired from Hindalco Industries Limited in Mumbai, India. The cylindrical samples that were used for the hot-compression test are 15 mm and 10 mm in length and diameter, respectively. | 10.1007-s11665-019-04459-4.html
The acquired Al-Mg-Si aluminum alloy used in this study was first solution treated. This is necessary for dissolving the precipitates into the α-aluminum matrix and for obtaining equiaxed grains in the alloy microstructure. The solution heat treatment was carried out by keeping the samples at a temperature of 540 °C for 24 h in a muffle furnace. Quenching at room temperature was thereafter carried out (Ref 27), and water was used as the quenching medium. | 10.1007-s11665-019-04459-4.html
Table 1 presents the chemical composition of IN718 determined by x-ray fluorescence method. The bars were solution-annealed at 1030 °C and furnace-cooled before precipitation heat treatment at 780 °C for 6.5 h followed by air cooling. The surface roughness profiles were obtained using a Taylor Hobson’s CCI HD non-contact 3D optical profiler. | 10.1007-s11665-019-04468-3.html
The commercial ATI® 718Plus™ superalloy used in this study has a nominal chemical composition of Ni-18Cr-9.7Fe-9.2Co-5.5Nb-2.7Mo-1 W-1.5Al-0.75Ti-0.02C (wt.%). The material was commercially produced by vacuum induction melting (VIM) and vacuum arc remelting (VAR) followed by rotary forging and ring rolling. Standard heat treatment, consisting of solution treatment (968 °C/1 h, oil quenched) followed by two-step aging at 788/8 and 704 °C/8 h, air cooled, was applied. Subsequently, thermal exposure at 850 °C up to 4000 h in air was conducted by the authors in order to examine 718Plus microstructure stability. | 10.1007-s11665-019-04474-5.html
Isothermal tensile tests were conducted on a computer controlled universal testing machine (UTM). The machine has a maximum load capacity of 50 kN along with enclosed two zone split furnace. The maximum heating capacity of the furnace is 1000 °C with ± 3 °C accuracy. Isothermal tensile test experiments were performed from RT to 700 °C at an interval of 100 °C and with slow strain rates from 0.0001, 0.001, 0.01 and 0.1 s−1. Experiments were conducted on specimens with RD, ND and TD orientations. Samples were first heated to desired test temperature at 20 °C/min heating rate, with heat preservation time 5 min in order to achieve uniform temperature distribution in specimen. Three samples were tested in each test setting, and average values were reported. High-temperature contact-type extensometer was used while measuring temperature for tensile test experiments. A computer control system is used to record the load-displacement data, further converted into true stress-true strain curves. | 10.1007-s11665-019-04475-4.html
Ingot of 1000 kg was prepared by vacuum induction melting (VIM) and followed by electroslag remelting (ESR). Then, it was homogenized at 1200 °C and subsequently hot-forged and rolled at 1170 °C. Finally, the hot-rolled plates were annealed at 1100 °C and were aged at 750 °C for 8 h and then at 650 °C for 16 h. The measured chemical composition of the as-aged plates is listed in Table 1. | 10.1007-s11665-019-04515-z.html
Rectangular specimens (10 × 10 × 2 mm3) were cut from the as-aged plates and were finely ground using 2000-grit SiC paper. The samples were then cleaned ultrasonically in acetone and methanol prior to the corrosion test. | 10.1007-s11665-019-04515-z.html
The corrosion tests were conducted at 700 and 750 °C, and a schematic of the corrosion experimental setup is shown in Fig. 2. The specimens were covered with a synthetic mixture of deposits consisting of 39% SiO2, 22% Al2O3, 6% Fe2O3, 29% CaSO4, 2% Na2SO4, 2% K2SO4 and with either 2% NaCl or without it (compositions in wt.%). The amount of synthetic ash coated was about 40-50 mg cm−2. Then, a flow gas mixture of 80% N2, 10% CO2, 3.5% O2, 5% H2O and 0.2% SO2 (compositions in vol.%) was fed through the chamber. A Pt catalyst was selected to ensure the SO2/SO3 equilibrium in the gas mixture. Herein, the gas flow was about 100 ml min−1. Before heating, high-purity (99.99%) Ar was employed to discharge the air from the chamber. During the tests, the specimens were exposed for a certain time, after which they were retrieved, cleaned to remove any deposits and weighed. Further exposures were subsequently commenced with a fresh deposit mixture. | 10.1007-s11665-019-04515-z.html
55Ni-17Cr-12Fe-9Mo-2Nb-1.5Al alloy is a nickel-based superalloy generally used in cryogenic engine of satellite launch vehicles (Russian designation is XH55MбЮ or KhN55MBYu, XH55) (Ref 10). Having chemical composition as shown in Table 2, this alloy has a stable austenitic structure, strengthened by intermetallic phase (γ′) Ni3Al and (γ′′) Ni3Nb with a small amount of carbide and carbide–nitride precipitates (Ref 10, 11). XH55 alloy is used in launch vehicle engine, where this material is exposed to brazing conditions (as other materials present in the vicinity are to be brazed). Generally, XH55 is subjected to the heat treatment conditions, i.e., (a) solution treatment (ST), (b) solution treated and aged (STA) and (c) solution treated, aged and subjected to brazing cycle (STA + BC) as shown in Table 3. After BC and STA conditions, the material can be used up to elevated temperatures of 700 °C. | 10.1007-s11665-019-04525-x.html
XH55 material used in the present study was \(\diameter\)30 mm imported rod in solution-treated condition. The chemical composition from this alloy as per the test certificate (specification) and measured using XRF, Skyray Instruments (measured) is shown in Table 2. The required specimen blanks of dimensions \(\diameter\)12 × 100 mm were realized from \(\diameter\)30 × 780 mm rod by hot rolling. Tensile specimens of circular cross section and uniform gauge length as per the ASTM E21 (Ref 14) standard with a gauge diameter of 6 mm and overall length of 95 mm were fabricated. All the specimens were solution treated and were subjected to two different heat treatment cycles: (1) solution treatment and aging (STA) and (2) STA + brazing cycle (STA + BC) for this alloy as shown in Table 3. Uniaxial tensile tests were conducted at 25, 425, 575, 700 and 900 °C temperatures for both STA and STA + BC conditions. At each temperature, a minimum of three specimens were tested. The tests were performed using a Zwick-Roell (Kappa 100 DS) computer controlled closed loop 100 kN-static capacity universal testing machine. Microstructural examination was conducted under optical microscope (Olympus GX-71) for observation of microstructural features. Differential scanning calorimetry (DSC) experiments were performed at the same heating rate as in the tensile testing (10 °C/min). X-ray diffraction (XRD) was measured from the grip portion of tensile-tested samples. | 10.1007-s11665-019-04525-x.html
Cylindrical specimens measuring 8 mm in diameter and 12 mm high were machined from a wrought billet. The hot isothermal compression experiments were conducted on a Gleeble 1500 thermal-mechanics simulator with a maximum load capacity of 100 kN. The equipment was accurately controlled by a computer system. Prior to the hot compression test, a thermoelectric couple was welded to the central surface of the specimen for temperature control. Tantalum foil with a thickness of 0.05 mm was placed between the specimen and the anvil. Each specimen was heated at a rate of 10 °C/s until reaching the test temperature and maintained for 5 min; then, tests were performed over a temperature range of 950-1050 °C at an interval of 10 °C. Four different strain rates (0.001, 0.01, 0.1 and 1 s−1) were chosen, and the final height reduction was 50%. The data were automatically recorded by the computer during the deformation. | 10.1007-s11665-019-3858-4.html
To study the effect of temperature and strain rate on the microstructure, the specimens were immediately quenched by cold water after the experiment. Then, the deformed specimens were cut along the central axis. The sections were polished and etched in an etching solution (HF/HNO3/H2O2/H2O = 1: 2: 7: 20). The exposed surfaces were observed by an Olympus PMG3 optical microscope and a SUPRA55 scanning electron microscope. | 10.1007-s11665-019-3858-4.html
The wrought Nimonic263 superalloy was used in the present study. The chemical composition (wt.%) of Nimonic263 as measured by Optical Emission Spectroscopy (OES) is Cr-20, Co-21, Al-0.45, Ti-2.3, Mo-5.5, Fe-0.7, Mn-0.6, C-0.03, and Ni-balance. Prior to heat treatment, the hot corrosion specimens with dimensions of 15 mm diameter and 2 mm thickness were prepared from a rod of 15 mm diameter and 1 m length and then vacuum-sealed in a fused silica quartz tube. Subsequently, specimens were subjected to standard two-stage heat treatment: annealing at 1150 °C for 2 h and water quenching and followed by annealing at 800 °C for 8 h, and air cooling. Successively, samples were ground with SiC grit papers 220-1000 and then cleaned ultrasonically with acetone for 15 min and dried. Prior to spraying the saturated solution of 87.5 wt.% Na2SO4 + 5 wt.% NaCl + 7.5 wt.% NaVO3 (3SM) and 74 wt.% Na2SO4 + 21.7 wt.% NaCl + 4.3 wt.% NaVO3 (3SM-A), the sample weight was measured by using weighing balance (accuracy of 0.1 mg). Subsequently, the samples were fixed in rotating holder which is connected to the oven. The oven temperature was set at 135 °C. | 10.1007-s11665-019-3866-4.html
Microstructure and Hardness Evolution in Haynes 282 Nickel-Based Superalloy During Multi-variant Aging Heat Treatment ¦ SpringerLink Advertisement Search Log in Search SpringerLink Search Microstructure and Hardness Evolution in Haynes 282 Nickel-Based Superalloy During Multi-variant Aging Heat Treatment Download PDF Download PDF Open Access Published: 23 January 2019 Adelajda Polkowska1, Wojciech Polkowski1, Małgorzata Warmuzek1, Natalia Cieśla2, Grzegorz Włoch3, Dariusz Zasada4 & Robert M. Purgert5 Journal of Materials Engineering and Performancevolume 28, pages3844–3851(2019)Cite this article 2112 Accesses 4 Citations Metrics details In this paper, the effect of applied multi-variant heat treatment on microstructure, phase composition and mechanical response of Haynes 282 nickel-based superalloy was investigated. For this reason, temperatures of both stages of standard two-stage aging treatment (i.e., 1010 °C/2 h + 780 °C/8 h) were extended to 900-1100 °C/2 h and 680-880 °C/8 h ranges, respectively. Consequently, 30 different variants of heat treatment were applied. The microstructural features of heat-treated samples were investigated by means of light microscopy and SEM/EDS methods, while mechanical properties were examined via microhardness measurements. It was found that by using various combinations of temperatures of the first and second stage of aging, the room temperature hardness of Haynes 282 alloy can be decreased by ~ 100 HV units or increased by up to 25 HV units as compared to that of the alloy subjected to the standard heat treatment schedule. The mechanical response of the alloy is determined by a complex structural evolution involving the secondary precipitation of γ′, M23C6 and M6C phases, as well as their interaction with the fcc γ matrix. | 10.1007-s11665-019-3886-0.html
The material investigated was commercial Haynes 282 alloy in the form of 0.062” (1.6 mm) sheet, in the solution-annealed condition, as provided by Haynes International (Kokomo, Indiana, USA) company. The nominal chemical composition of the alloy is listed in Table 1. | 10.1007-s11665-019-3886-0.html
Small samples of 5 × 5×1.6 mm3 were cut off from the provided solution-annealed sheet and then subjected to heat treatment (age hardening) experiments. The heat treatments were performed in a laboratory induction furnace, in air atmosphere. The samples were water-quenched after removing from the furnace, every time. Temperatures of both stages of the standard two-stage aging treatment (i.e., 1010 °C/2 h + 780 °C/8 h) were extended to 900-1100 °C/2 h and 680-880 °C/8 h ranges, respectively (Fig. 1a and b). The full list of annealing conditions applied in 30 different heat treatment experiments (performed under various temperatures of the first and second stages of aging) is presented in Table 2. | 10.1007-s11665-019-3886-0.html
The heat-treated samples were subjected to a microstructural characterization by means of light microscopy (LM) (Carl Zeiss Axio Observer ZM10) and scanning electron microscopy (FEI SciosTM field emission gun scanning electron microscope—FEG-SEM) coupled with energy-dispersive x-ray spectroscopy (EDS). The cross-sectioned specimens were prepared by mechanical grinding using SiC papers (up to 2000 grit) followed by polishing with 3-0.1-µm diamond suspensions and 0.1-µm silica suspension. The microstructural features were revealed by chemical etching with the Aqua regia reagent. Vickers microhardness measurements were performed on a Shimadzu HMV-G tester by using a 200-g load and 10-s dwell time. Indentations were made at ten randomly selected sites of each cross-sectioned sample, and then average values were calculated. | 10.1007-s11665-019-3886-0.html
The IN718 and 718Plus superalloys used in this study were commercially produced by vacuum induction melting and vacuum arc remelting followed by rotary forging and ring rolling. The as-received material had undergone a standard heat treatment that consisted of solution treatment and two-step aging. The chemical compositions of the investigated alloys are shown in Table 1. The IN718 and 718Plus rings were autogenously welded with electron beam using industrial equipment. In order to perform isothermal hold followed by metallographic investigations and microhardness measurements, the dissimilar joint was sectioned transversely to the welding direction using a manual cut-off machine Struers Labotom 5. These samples were isothermally held at 760 °C for 10, 25, 50, 100 and 500 h and then air-cooled. The cross-sectional samples were hot-mounted in conductive resin, followed by grinding with SiC papers up to the grit size of 4000. Three-step polishing consisted of 3-μm diamond suspension polishing, following by aluminum oxide and silica oxide suspensions final polishing. Chemical etching using Kalling’s reagent was used to reveal the structure of the investigated joint for optical macrography purposes. | 10.1007-s11665-020-04583-6.html
Experiments were performed in two steps. In the first step, in order to investigate liquation cracking, the coupons were subjected to pre-weld heat treatment. In the next step, the weld region was investigated for strain-age cracking during the PWHT. For this purpose, the welded coupons were subjected to standard four-stage PWHTs (as detailed in Table 2) followed by examining the cross section of the samples. | 10.1007-s11665-020-04617-z.html
In this study, we used IN625, IN617, IN718, HAYNES 230, HAYNES 25, HASTELLOY X and HAYNES C-263 as filler metals, which were solid-solution alloys, except for IN718 which was a precipitation-strengthened alloy. All of the studied filler metals were nickel-based superalloys, while the HAYNES 25 was based on cobalt. Chemical compositions of these filler metals are reported in Table 3. Welds were performed via TIG welding using a filler metal wire of 1.2 mm in diameter and 160-A, 10-V electric current. | 10.1007-s11665-020-04617-z.html
The welded coupons were sectioned transversely to the welding direction using the WEDM. Next, the cross section of the coupons was polished, etched and then examined for investigating the susceptibility of the welds to cracking by measuring the total crack length (TCL) per section. The specimens were etched in a solution containing 0.3 g of MoO3, 10 ml of HNO3, 10 ml of HCl and 15 ml of H2O. Optical microscopy (OM) was used to measure the crack length on the samples. Prior to the microstructural study, the samples were ground down to 0.5 mm to remove possible results of oxidation and depleted layers. Microstructural characteristics were studied via OM and field-emission scanning electron microscopy (FESEM) on a TESCAN-MIRA3, while chemical compositions of the secondary phases were examined through energy-dispersive x-ray spectroscopy (EDS). In order to investigate the relationship between the hardness of the filler metal and crack formation in the weld region, the Vickers hardness method was used. The mechanical properties of the weldments were also examined by tensile testing at room temperature according to ASTM E8 standard test procedure. Elemental distribution and thermodynamic analyses were performed using the JMatPro software package coupled with the Ni-DATA database. | 10.1007-s11665-020-04617-z.html
Inconel X-750 superalloy and SAF 2205 super duplex stainless steel were used as base materials. Their chemical compositions are presented in Table 1. TLP bonding process was carried out using BNi-3 interlayer with thickness of 50 μm. Chemical composition of BNi-3 interlayer foil is also shown in Table 1. Samples with the dimensions of 10 × 10 × 5 mm3 were cut using wire cut method. The sample surfaces were ground and polished to remove the surface oxide layers using 1200-grit silicon carbide paper and Al2O3 solution. Then, the samples were ultrasonically cleaned in an acetone bath. | 10.1007-s11665-020-04620-4.html
In continue, the interlayer foil was placed between two specimens. A fixture made from AISI 316 stainless steel was used to prevent the movement of the assembled samples and for applying the required pressure to the samples. TLP process was done in a vacuum furnace under the vacuum pressure of 10–2 Pa at 1100 °C for various bonding times of 1, 15, 30, 45 and 60 min. The samples were heated up to bonding temperature with the rate of 15 °C min−1 and then cooled in the furnace after different holding times. | 10.1007-s11665-020-04620-4.html
The cross section of the bonded samples was ground with SiC abrasive papers and then polished using diamond paste. The samples were etched using 50%HCl-50%H2O2 solution. Microstructural evaluations of the bonded samples were performed using optical microscope (OM) and scanning electron microscope (SEM) equipped with an energy-dispersive spectrometer (EDS) system. X-ray diffraction (XRD) analysis was carried out using x-ray diffractometer with Cukα radiation with the wavelength of 0.15406 nm. XRD analysis was taken from the SAF 2205 side. Microhardness and shear strength tests were used to evaluate the mechanical properties of the bonded samples. | 10.1007-s11665-020-04620-4.html
The microhardness distribution through the bonding area was measured by the Vickers microhardness tester under the load of 50 g and dwell time of 10 s, in accordance with ASTM E384 standard. Shear strength tests were done according to ASTM D1002 standard with strain rate of 2 mm min−1. Three specimens were subjected to shear stress test, and the average value was reported. Then, the fracture surfaces of the samples were investigated using SEM. | 10.1007-s11665-020-04620-4.html
The welded specimen was cut along the cross section (transverse direction of welding) by a wire electro-discharge machining (EDM). The cut samples were carefully polished and etched in a solution with the composition of HCl, HNO3 and HF (2:2:1 ratio) for microstructural observation by optical and scanning electron microscopy. Phase analysis of as-received Inconel 718 and fusion zone of electron-beam-welded Inconel 718 was performed on aged samples by x-ray diffractometer (Bruker D8 Advance). The scanning reflection angle, 2θ, ranged from 20° to 120°, and the scan rate was 0.05°/s (Ref 24). The microstructure was also observed at a higher magnification by scanning electron microscopy (Merlin, ZEISS). Surface roughness of the top surface of weld was measured by the contact-based profilometer with Model Veeco Dektak 150. After welding, the microhardness of the weld zone (both the top surface and cross section) was measured by Vickers hardness tester (UHL-VHMT, Leica) with an applied load of 100 gf for dwell time of 15 s (Ref 25). Nano-indentation test was also performed on the top surface of the welded samples to obtain mechanical properties of the welding zone like nano-hardness and Young’s modulus. For tensile tests, transverse specimens (length perpendicular to welding direction) from the joints and their corresponding base metal were machined using programmable wire cut electro-discharge machining technique. The samples were cut carefully in such a way that the weldment region lies at the center of the gauge length. Tensile test was carried out in accordance with ASTM E8 in a universal testing machine (UTM Tinius Olsen) at a strain rate of 0.01/s at room temperature (Ref 26). | 10.1007-s11665-020-04660-w.html
The thermal histories associated with AM components are complex; as a consequence, the heat treatment procedures required for AM parts are also very involved and complicated. For example, a heat treatment cycle for AM 718Plus part after fabrication may require a multi-step procedure: (1) a stress relief treatment at high temperature, (2) a hot isostatic pressing (HIP) operation at high temperature to close any surface and internal pores, (3) a solution heat treatment (e.g., at 1010 °C for 8 h), (4) an aging heat treatment step at 787 °C for 8 h followed by furnace cool or water quench, and (5) another aging heat treatment at a lower temperature (e.g., at 703 °C for 8 h, followed by furnace cool). The first two steps are intended for removing residual stresses and porosity, if any, that may be introduced during fabrication of AM materials, while the last three heat treatment (HT) steps are the traditional HT procedure typically applied to wrought or cast products of Alloy 718Plus (Ref 1,2,3,4, 16, 17). Double aging steps are often applied to Alloy 718Plus in order to generate the desired amounts of secondary and tertiary γ′ precipitates and to optimize strength (Ref 8, 9). Thus, microstructural control and yield strength optimization are key considerations in the efficient design and safe application of AM 718Plus components. | 10.1007-s11665-020-04678-0.html
The heat treatment models considered in this article include (1) a solution heat treatment model and (2) an aging model that can be applied in a single step or double steps. Stress relief and HIP operations will not be considered at the current time. The approaches for developing these heat treatment models for ATI 718Plus, which are collectively called HTM718Plus, are described in the sections below. | 10.1007-s11665-020-04678-0.html
The heat treatment models (HTM718Plus) and constitutive model (MicroROM) were utilized to perform benchmark computations for conventionally processed ATI 718Plus, and the results were validated against experimental data from Ahmadi et al. (Ref 9). For the benchmark computations, the heat treatment procedures utilized by Ahmadi et al. (Ref 9) were adapted. In particular, the solution treatment was applied at 1248 K (975 °C) for 1 h and then water-quenched. Aging at 1061 K (788 °C) was then applied at five aging times including 1, 5, 10, 25, and 50 h, which range bracketed the 8-h aging time used in the commercial heat treatment procedure. Thus, these benchmark computations focused on the supersolvus microstructure with γ + γ′ phases in the microstructure. Using HTM718Plus, the size, volume fraction, and number density of γ′ precipitates were calculated for ATI 718Plus. These results are compared with the experimental data of Ahmadi et al. (Ref 9) in Fig. 8(a), (b), and (c) for the radius, number density, and volume fraction of γ′ as a function of aging times. For these comparisons, the HTM718Plus model predictions are independent of the experimental data since none of the experimental data have been used to fit the model or derive the model constants. The results suggest that HTM718Plus appears to underpredict slightly the radius and the volume fraction of γ′ precipitates at longer aging times. The discrepancies, which range from various levels of being outside the scatter band, may need to be corrected in the future with additional experimental data for the longer aging times. | 10.1007-s11665-020-04678-0.html
These benchmark computations were intended to verify the HTM718Plus and MicroROM models for predicting the microstructures and tensile properties of ATI 718Plus or AM718Plus materials with either the subsolvus or supersolvus microstructure. In a recent paper, Villalon et al. (Ref 4) reported the microstructures, YS, and ultimate tensile strength (UTS) data of conventionally processed ATI 718Plus which were heat-treated using three different heat treatment procedures, which are as follows: (1) Solutioning at 1010 °C for 2 h followed by aging at 788 °C for 8 h and aging at 704 °C for 8 h (2) Solutioning at 980 °C for 2 h followed by aging at 788 °C for 8 h and aging at 704 °C for 8 h (3) Solutioning at 950 °C for 2 h followed by aging at 788 °C for 8 h and aging at 704 °C for 8 h. | 10.1007-s11665-020-04678-0.html
A billet of Allvac 718Plus vacuum induction melted (VIM)/vacuum arc remelted (VAR) of 508 mm diameter was forged to a diameter of 254 mm and then supplied by ATI metals, Pittsburgh, PA. The bulk composition of the alloy is provided in Table 1. | 10.1007-s11665-020-04687-z.html
Four samples, with dimensions of 3 cm x 1 cm × 2.54 cm, were cut from the wrought alloy using a high-speed abrasive saw. These samples were solution annealed at four different temperatures, 954 , 1000 , 1050 , and 1100 °C, in a Lindberg box furnace. The heating rate used was 10 °C/min. The solutionizing was performed using a 1-h hold time followed by water quenching. Metallographic samples were prepared after this treatment. In addition, a 1 cm3 portion was cut from each of the four solutionized samples and then aged at 788 °C for 8 h and then furnace cooled (22 °C/min) to 704 °C followed by holding at this temperature for 8 h (Ref 9, 11, 18, 24, 28). The samples were then air cooled and metallographically prepared. A schematic of the heat treatment schedule is provided in Fig. 1. All the heat treatments were performed in an air environment. | 10.1007-s11665-020-04687-z.html
All the heat-treated samples were metallographically prepared for microstructural evaluation. Samples were mechanically polished using through 400, 600, 800, 1200 US grit size (equivalent to FEPA 800, 1200, 2400, 4000 grit, respectively) SiC abrasive papers followed by diamond polishing with polycrystalline diamond paste of 9, 6, 3 µm particle size using an ethanol-based DP lubricant. The final polishing was performed electrolytically using the following parameters: electrolyte: 20% H2SO4 in methanol at − 35 °C; voltage 24 V for 30 s. The cathode used for the electrical connection was made of platinum. Preferential chemical reaction can occur on different crystal orientations and phases during etching. Hence, multiple etchants were used for varying purposes. To study the grain boundaries, freshly prepared Kalling’s reagent (5 g CuCl2 + 100 ml HCl + 100 ml ethanol) was used for swab etching for 60 s (Ref 29, 30). Electrolytic etching was performed to reveal the γ′ and δ phases using the following parameters: electrolyte—170 ml H3PO4 + 10 ml H2SO4 + 15 g CrO3 at − 20 °C temperature using 5 V voltage for 10 s (Ref 16, 30). For the TEM sample preparation, specimens were mechanically thinned to 100 μm using progressively finer SiC paper (through 1200 grit); then, 3-mm-diameter disks were punched out. Final thinning to electron transparency was performed using a Struers Tenupol twin jet electro-polisher and a solution of methanol 90% + perchloric acid 10% as an electrolyte at 16 V at − 20 °C (Ref 17, 31). | 10.1007-s11665-020-04687-z.html
Scanning electron microscopy (SEM), optical microscopy (OM), and x-ray diffraction (XRD) were used to characterize the microstructures. A Nikon eclipse MA200 optical microscope was used to take images for calculating the grain size using the line intercept method. ImageJ software was used to help perform this calculation. XRD analysis was performed using a high-resolution Rigaku Ultima IV system with copper anode target (1.54Å). The samples were lightly etched with 5% HCl in water in order to collect adequate intensity from the γ′ phase (Ref 7). XRD patterns were collected with an accelerating voltage of 40 kV, beam intensity of 44 mA in a Bragg-Brentano configuration, and a 0.008° step size within the range of 20° < 2θ < 100° (Ref 7). The spectra collected were analyzed using Rigaku software. Using a Tescan Mira3 FEG-SEM, both secondary electron (SE) and backscattered electron (BSE) images were acquired, and electron backscattered diffraction (EBSD) orientation were collected. The typical SEM imaging conditions included a 25 keV beam voltage, a 17-mm working distance, and a 20-nm spot size. In order to collect the images of the nanoscale γ′ phase, a smaller working distance (13 mm) and a smaller spot size (10 nm) were used. EBSD orientation maps were acquired at 20 keV beam voltage, working distances between 14 and 18 mm, and a step size of 2 µm with the specimen tilted 70° with respect to electron beam. EBSD orientation maps of both the as-received and solutionized samples were acquired to characterize the texture. EBSD analysis software (EDAX TSL OIM analysis 6.1) was used to analyze the EBSD data considering 15° misorientations or higher as high-angle grain boundaries for grain size calculation. Energy dispersive spectroscopy (EDS) analysis was performed inside the SEM using an accelerating voltage of 20 kV at a working distance of 12 mm to investigate the composition of the phases. Transmission electron microscopy imaging was performed using a Tecnai T20 TEM. Vickers microhardness measurements were performed on different regions of the samples using a load of 1 kgf with 10 s dwell time. | 10.1007-s11665-020-04687-z.html
Thin sheets of N155 alloy with a thickness of 0.6 mm were welded by AMS 5832 filler metal and by using pulsed current gas tungsten arc welding (PC-GTAW). The chemical compositions of both of them are given in Table 1, and details of the welding process are given in Table 2. | 10.1007-s11665-020-04707-y.html
The microstructures were examined by Hitachi SU6600 scanning electron microscopy (SEM) equipped with electron backscatter diffraction (EBSD). The diamond polished samples were subsequently polished with 50-nm colloidal silica slurry for 6 h using VibroMet 2 Vibratory polisher (Buehler). To obtain orientation maps, an accelerating voltage of 20 kV, a working distance of 15 mm and a step size of 50 nm were used; in addition, ATEX software was used to obtain EBSD data visualization. According to Fig. 1 in which WD, FD and ND are welding direction, filling direction and normal direction, respectively, ND is parallel to the rolling direction of the base metal. | 10.1007-s11665-020-04707-y.html
The sheets were aging treated at 800 °C for 1 h, 2 h, 4 h, 8 h, 12 h and 15 h, respectively. After treatments, the sheets were quenched to room temperature. Samples were cut from the sheets and embedded in epoxy resin for cross-section (RD–ND plane) examination. After mechanical polishing, the samples were etched in aqua regia (HCl/HNO3 = 3:1) for 3-5 min. Microstructure was examined using a field emission scanning electron microscope (Zeiss Supra 55). The electron probe microanalysis (EPMA, JXA-8530F Plus) was used for compositional analysis. In the EPMA analysis, the samples were coated with carbon to prevent charging. So the carbon content was not detected. Both the microstructure and chemical detections were conducted at the area with one-quarter thickness from the surface. Disks with a diameter of 3 mm were electrochemical polished at − 30 °C in a 5% perchloric acid ethanol solution and examined in a transmission electron microscopy (TEM, JEM-2100F) with the operating voltage of 200 kV. | 10.1007-s11665-020-04723-y.html
Square specimens with 15 mm in length were cut from the aged samples. Before electrochemical measurements, the specimen’s surface was wet grounded using SiC metallographic waterproof papers up to 2000 mesh. Then, the specimen was degreased with ethanol and acetone using ultrasonic machine. Electrochemical measurement was performed with a three-electrode cell using an electrochemical workstation. Solution of 3 wt.% NaCl (analytical grade) was prepared by dissolving the appropriate mass of NaCl in double distilled water. The potentiodynamic polarization was applied by sweeping the potential in the positive direction at 0.8 mV/s from − 500 mV versus reference electrode. | 10.1007-s11665-020-04723-y.html
The material used in the present study was a hot-corrosion-resistant directionally solidified Ni-based superalloy, and the nominal chemical composition (wt.%) of the experimental alloy was 14.2 Cr, 9.5 Co, 5.0 (Mo + W), 11.1 (Al + Ti + Ta), with 0.1 C and 0.01 B, and Ni balance, in weight percent. The experimental alloy was initially vacuum induction melted and casted into polycrystalline ingot. The ingot was remelted and directionally solidified into the cylindrical samples with the size of Φ16 × 220 mm by high-rate solidification (HRS) process. The transition temperature for the experimental alloy was determined by differential scanning calorimetry (DSC) technique. The DSC test was conducted at 1400 °C under helium inert gas with the heating rate of 10 °C/min. The casted samples were heat treated with two different solution heat treatment conditions as illustrated in Table 1. Then, the two heat-treated samples were subjected to thermal exposure at 900 °C for 1000, 3000, 5000, 8000 and 10,000 h, respectively. The thermally exposed samples were machined into creep samples in the longitudinal direction with a gage length of 25 mm and a gage diameter of 5 mm to test the creep rupture property at 870 °C and 310 MPa. | 10.1007-s11665-020-04754-5.html
Samples after different periods of thermal exposure were polished and etched electrolytically with a solution of 10 ml HNO3 + 30 ml HCl + 40 ml C3H8O3 under a voltage of 7 to 10 V for 10 s for microstructural observations. The microstructural observation was performed using optical microscopy (OM, Zeiss Observer Z1m) and a scanning electron microscopy (SEM, FEI Inspect F50) with the field emission gun (FEG) systems. Size of the γ′ precipitates and carbides was characterized by the mean ferret diameter on the SEM micrographs using the Image-Pro Plus software. In order to evaluate average surface fraction and ferret diameter, more than 10 SEM micrographs were recorded from different areas for each sample, and 50 γ′ precipitates at least per micrograph were considered. | 10.1007-s11665-020-04754-5.html
The critical temperatures such as the liquidus, solidus and solvus temperature of the precipitate phases were determined by differential scanning calorimetry (DSC). The results of the DSC test are shown in Table 3. It is illustrated that γ′ solvus temperature is around 1174 °C and the beginning solvus temperature of γ′/γ eutectic is around 1200 °C. The low-temperature solution treatment below the γ′ solvus temperature was chosen as solution heat treatment 1 (SHT 1), and the high-temperature treatment above the γ′ solvus temperature was chosen as solution heat treatment 2 (SHT 2). | 10.1007-s11665-020-04754-5.html
The chemical composition (wt.%) of the rolled-state Ni-based superalloy used in this work is shown in Table 1. The addition of Cr, W and Mo elements can play a solid solution strengthening role, and the addition of a large amount of Cr element can also improve the oxidation resistance of the alloy. The alloy was first prepared by vacuum induction melting (VIM), and then the alloy was re-melted twice by vacuum arc re-melting (VAR). The alloy ingot was homogenized at 1200 °C for 24 h under vacuum condition. Finally, the ingot was hot-rolled into a sheet with 3 mm in thickness at 1150 °C. | 10.1007-s11665-020-04762-5.html
Specimens with the dimensions of 20 mm × 10 mm × 2 mm were cut from Ni-20Cr-18W alloy plate by wire electrical discharge machine. All samples were ground to 2000 grade with SiC paper, and ultrasonically cleaned in alcohol and acetone. The isothermal oxidation test was conducted in the atmospheric environment at 900 and 1000 °C for 5, 10, 20, 40, 60, 80 and 100 h to evaluate the oxidation resistance performance of the Ni-20Cr-18W superalloy, and air can have free access to all the surfaces of the samples. Each specimen was put into an alumina crucible, and then placed in a muffle furnace. The alumina crucibles were heated for 3 h before use in order to eliminate the effect of moisture. The mass gains were measured by an electronic balance with the precision of 10−5 g after specimens were cooled to room temperature in air. | 10.1007-s11665-020-04762-5.html
From previous work on heat treatments for manufacturing of parts made of Rene 65 (Ref 10), it was observed that the proposed heat treatment schedule was indeed reducing the hardness since all the heat-treated samples had lower hardness values compared to the as-received condition. The variables of that heat treatment were “hold time at 954 °C” and “cooling method to room temperature (air or water),” with the latter being evaluated by a separate set of experiments. In other words, that experimentation setup was following the one-factor-at-a-time (OFAT) approach, which is not able to consider interactions between factors (Ref 14, 15). In this work with the help of design of experiments and more specifically a Taguchi design, an attempt to find an optimum heat treatment as well as understand which parameters affect the reduction in hardness has been made. In addition, more experimental data are produced for this kind of processing heat treatments that could eventually be fitted to a supervised learning algorithm for machine learning. | 10.1007-s11665-020-04783-0.html
Samples of worked Rene 65 parts were provided by GE Aviation, Bromont. The original cast ingot was produced by triple melt (VIM, VAR, ESR) as described in Ref 8. The nominal composition of this Ni-based alloy in wt.% is: Cr 16%, Co 13%, Mo 4%, W 4%, Ti 3.7%, Al 2.1%, Fe 1%, Nb 0.7%, C 0.015%, Zr 0.05% and B 0.016% (Ref 6). Annealing and hold temperatures were based on Ref 10. The heat treatment design was based on Taguchi’s L8 matrix, which for four factors is allowing calculations of two-way interactions (Ref 16). To determine which factors would be examined as well as their levels, results from previous work (Ref 10) were used. From Ref 11, the level of annealing temperature (1095 °C) was determined in order for it to be sub-solvus since no thermodynamic calculations were made in this work to find the solvus temperature. Annealing temperature was not considered as a factor in this design. From Ref 10, microstructural γ′ precipitate evolution was shown to be influenced by holding at a temperature below the annealing temperature. Both air-cooled and water-quenched samples had a general trend of increasing hardness up to a hold period of 30 min at 954 °C. Furthermore, 30 min is an industrially acceptable time, so this was the high level for factor “hold time.” For “cooling method to room temperature,” it was decided that gas quenching would not be as severe as water quenching for the parts, and therefore, air cooling (AC) and gas quenching (GC) were the two levels of this categorical factor. Gas quenching was achieved by applying compressed air after the sample was out of the furnace. This was a faster cooling rate than air but slower than water. Furthermore, it would be interesting to see how hold temperature is affecting the hardness. From the literature (Ref 12, 17,18,19,20), cooling rate is also an important factor affecting γ′ morphology and therefore hardness, so it was also included in the design as a factor. The heating rate for all samples was 10 °C/min and was not considered as a factor for this design. The final assignment of names of factors was based on heat treatment sequence, and their levels can be summarized in Table 1. | 10.1007-s11665-020-04783-0.html
The combinations of factor levels as well as the average responses are recorded in Table 2. For the statistical analysis, only the average values were used, and the standard deviation is represented in Fig. 3. The heat treatments were performed in random order. | 10.1007-s11665-020-04783-0.html
The chemical compositions of the DD6 superalloy are given in Table 1. The experiments were performed using ALD Vacuum produced by Germany. Cylindrical samples are 16 mm in diameter and 20 mm in length. The single-crystal specimens were fabricated by high rapid solidification and spiral grain selection method in DS. In the DS process, liquid metal is poured into the preheated ceramic shell. The shell is withdrawn from the heating section to the cooling chamber, and the metal is solidified in an upward direction. Three drawing velocities are 30, 80 and 150 μm/s. In the three conditions, the specimens are free of freckle and scab phenome. The fabricated DD6 single-crystal superalloy sample is shown in Fig. 1, including six specimens each drawing velocity. The crystal orientations of the specimens were analyzed by a Bruker poly-functional x-ray diffractometer. The test conditions were CuKa target, 40 kV tube pressure and 40 mA tube current. The samples were etched using 1 HNO3:2 HF:3C3H8O3 (volume). Microstructures and defects were examined by an optical microscope (OM, Olympus BX51m) and a scanning electron microscope (SEM, JEOL-7800) equipped with an energy-dispersive x-ray spectroscope (EDX), and then, the quantitative statistical analysis was carried out using at least ten figures. The percentage of microporosity was characterized by Image-Pro Plus software with ten metallographic photographs under 100× magnification, and the maximum value was used as the measurement results. The primary dendrite arm spacing (PDAS) is measured along the cross-sectional direction of the test bar, and the secondary dendrite arm spacing (SDAS) is measured along the longitudinal section direction. The PDAS and SDAS were measured by the method of cut-off line and given by average value from ten metallographic photographs under 100× magnification. EPMA (EPMA-8050G) was used to measure the elements quantitative segregation by line scanning along the direction of dendrite. The tensile properties of as-cast specimens were carried out using a Shimadzu mechanical testing machine at room temperature at a constant strain rate of 4.2 × 10−4 s−1. | 10.1007-s11665-020-04813-x.html
The substrate of GH4586 (nominal composition: Cr 18.09, Mo 6.11, Co 11.68, W 3.95, Al 1.61, Ti 3.30, C 0.05, Ni balance, wt.%) was cut into bars with dimension of 100 × 10 × 10 mm. All the polished samples were ultrasonically cleaned in acetone for 10 min and washed with alcohol and deionized water. Then, all the washed samples were fast-dried and held in the desiccator for 24 h before any further tests. Thereafter, the specimens were deposited with three kinds of slurry by the flow coating method at room temperature, which is a method of coating slurry directly on the surface of the substrate, with simple operation and low cost, and then dried them at room temperature. Finally, the samples were put into a vacuum sintering furnace and heated up with the furnace under the protection of argon. The sample was kept at 1050 °C for 30 min and then cooled. The vacuum in the furnace was kept at 10−2 Pa. | 10.1007-s11665-020-04822-w.html
The thermal shock resistance performances of the coatings were performed by heating and water quenching method. For each sample, three coated samples were heated at 900 °C for 10 min and then cooled in the 15 °C water immediately to check the surface conditions of the coatings. Repeat the above procedures for 50 cycles and examine if the coatings were peeled or cracked. | 10.1007-s11665-020-04822-w.html
The second-generation single-crystal superalloy DD6 was used in the present study, and the chemical composition of the alloy is shown in Table 1 (Ref 9). The oriented DD6 single-crystal bars were prepared by spiral crystallography in a vacuum directional solidification furnace. The crystal orientation of the single-crystal bars was determined by x-ray Laue backscattering method, and the deviation from the principal stress axis direction was controlled to be smaller than 6°. The bars were heat treated as follows: Solution treatment, 1290 °C/1 h + 1300 °C/2 h + 1315 °C/4 h/AC; First aging, 1120 °C/4 h/AC; Secondary aging, 870 °C/32 h/AC. | 10.1007-s11665-020-04865-z.html
HIP experiments were performed using a Quintus QIH-15L apparatus. First, the Norem02 powder was inserted into a 2 mm thick hollow cylindrical container through a 316L tube (Fig. 1) and sealed by welding at the end of the filling step. The container was then outgassed for at least 48 h at 200-300 °C before sintering. In the final step, the outgassing tube was sealed by welding. The container body parts were made entirely of 304L, except for the top and bottom 316L flanges used for sintering POWDER 1. 304L and 316L were used as container materials as they have chemical compositions similar to the material commonly used for valves in the PWR (Table 2). First for POWDER 1, both 304L and 316L were used as container materials to test the reactivity of Norem02 with the two kinds of austenitic steels. However, microstructural characterizations performed at the Norem02/304L and 316L interfaces, partially reported in another study (Ref 15), did not reveal any difference. As a consequence, for practical reasons, the container used to sinter POWDER 2 was made entirely of 304L. | 10.1007-s11665-020-04897-5.html
The samples for the Vickers microhardness filiations and secondary-ion mass spectrometry (SIMS) measurements were polished using SiC papers (down to 4000 grit), diamond paste (down to 1 µm), and colloidal silica (30 nm). The Vickers microhardness measurements were performed with a Zwick/Roell Indentec instrument. Filiations were performed in both samples across the Norem02/container interfaces. The total length of the analyzed zones was 2 mm (from 1 mm inside the 304L or 316L to 1 mm inside the Norem02) using a load of 100 g. The SIMS analyses were performed using a CAMECA IMS 7F instrument with Cs+ primary ions to measure the carbon profile throughout the interface between the Norem02 and container. The 12C+ ions were monitored during sputtering. | 10.1007-s11665-020-04897-5.html
The 9Ni590B steel was processed into ingots by electroslag remelting. The chemical composition of this material is shown in Table 1. | 10.1007-s11665-020-04907-6.html
The specimens with dimensions of diameter 10 mm with a height of 15 mm were used. The processing parameters are shown in Fig. 1. | 10.1007-s11665-020-04907-6.html
Thermal compression tests were performed using a Gleeble 3180 thermal simulator. A schematic illustration of compression–deformation process is shown in Fig. 2. The temperature was designed from 850 to 1200 °C with an interval of 50 °C; for each temperature, the strain rate was varied from 0.001 to 5 s−1. The final true strain of all specimens was set as 0.7. A crucible foil coated with a graphite lubricant was employed to minimize friction between the specimen and the anvil. After each compression was completed, the specimen was rapidly quenched with water to retain high-temperature microstructure. The deformed specimens were cut perpendicular to the longitudinal compression axis, and the scratches on the specimen surface were sequentially ground on the specimen surface with 250, 400, 1000 and 1500 sandpaper in the same direction at equal intervals. Polish the surface of the specimens without scratches on a mechanical polisher using a 2.5 water-soluble abrasive paste. Then use 7% nitric acid alcohol solution to corrode the specimen surface. Finally, the scanning electron microscope (SEM, Hitachi S-3400 N) was used to observe its microstructure. | 10.1007-s11665-020-04907-6.html
A cylindrical bar of commercial high-quality Inconel 718 was used, with the chemical composition shown in Table 1. To eliminate any effect of segregation between the initial structure and the second phase in the research results, the samples were homogenized and treated at 1040 °C for 40 min then cooled to room temperature by quenching. After aging at 915 °C for 24 h, the samples were again cooled to room temperature by quenching. The samples were machined into cylinders with a diameter of 8 mm and length of 12 mm. Delta Processing experiments were carried out using a Gleeble-3800 thermal–mechanical simulator. The process parameters were as follows: heating rate of 5 °C/s; soaking time of 3 min; reduction of 50% in height; strain rate of 0.1 s−1; deformation temperature of 968 °C. To maintain the deformed structure, the samples were immediately cooled to room temperature by quenching after hot compression. | 10.1007-s11665-020-04909-4.html
Deformation of samples is inhomogeneous during hot compression due to friction between the anvils and samples; therefore, only the maximum deformation zone in the core of the samples was analyzed in this study. All samples were cut along the axial direction. After mechanical polishing and chemical etching, the obtained microstructures were observed using an Axiovert 200 MAT inverted metallographic microscope (ZEISS, Germany). The electrolytic polishing and etching solutions were 90% CH3CH2OH + 10% HClO4 (by volume) and HCl + H2O2 (equivolume), respectively. Quantitative x-ray diffraction (XRD) was used to calculate the content of the δ phase. An HKL Channel 5 electron backscattered diffraction (EBSD) system (Oxford Instruments, UK) with a scanning voltage of 20 kV and scanning step length of 0.05 μm was used to evaluate grain-orientation information. Sheet samples were ground to less than 50 μm on an NTP-3 double-jet electrolytic thinner, following which dislocations and substructures of the alloy were observed using a Tecnai field transmission electron microscope (TEM; FEI, Thermo Fisher Scientific, USA) at an operating voltage of 200 kV. | 10.1007-s11665-020-04909-4.html
The base metal used in this study was A564-630 in solution heat treated condition with chemical composition of (wt.%) 0.06C-0.63Mn-0.43Si-16.13Cr-3.21Ni-3.10Cu-0.15Nb-balance Fe. The amorphous filler metal foil was used with chemical composition of (wt.%) 0.06C-4.50Si-7.00Cr-3.00Fe-3.20B-balance Ni and thickness of 75 μm. The melting temperature solidus and liquidus temperatures are 969 and 1024 °C, respectively (Ref 20). | 10.1007-s11665-020-04962-z.html
The test coupons with dimension 15 mm × 20 mm × 5 mm were prepared by wire cut machine. The faying surfaces of test coupons were ground with grade 1000 of SiC grinding paper and then cleaned and stored in acetone until being assembled for diffusion brazing. The joints were manufactured in a nitrogen atmosphere furnace with the nitrogen pressure of 1 bar (g) and the assembly including base metals and interlayer in-between was fixed in a fixture designed for this experiment. A Ni coating of 10 μm was coated with electroless nickel plating (ENP) method on the base materials in order to compare the results with and without coating. For ENP process the components were immersed into a plating bath and Ni2+ ions are deposited on A564-630 stainless steel through the oxidation of sodium hypophosphite. The chemical composition of Ni coating was (wt.%) 98.00Ni-2.00P. The TLP temperature is higher than the solution annealing temperature of A564-630 and after TLP and cooling in the air the base metal is in annealed condition. The TLP temperature was 1050 °C and the TLP holding time was 30, 60 and 90 min. As depicted in Fig. 1, TLP heating cycle was applied on the joints followed by double aging heat treatment (DH1150) condition 620 °C/620 °C and holding time of 4 h. The sample coding system in this study is as follows: TLP Temperature—TLP Time. For example, for 1050-30 joint, the TLP temperature was 1050 °C and the TLP time was 30 min. | 10.1007-s11665-020-04962-z.html
For microstructural examination, samples were produced from the TLP joints of size 10 mm × 10 mm × 10 mm using a wire cut machine. The TLP joints were characterized in detail using optical microscopy and scanning electron microscopy (SEM). For lap-shear testing, samples were produced from the TLP joints using wire cut machine as shown in Fig. 2. The overlap was 20 mm (four times the thickness of the specimen). Three tests were carried out at each condition on a universal testing machine and the average test result was reported. The shear test was carried out with the rate of 2 mm/min. Microhardness tests were performed across the TLP joints in various zones using a force of 0.5 N and with 10-15 s holding time. The fractured specimens were cut and prepared for SEM microstructural examination of the fractured surfaces. | 10.1007-s11665-020-04962-z.html
The chemical compositions (wt.%) of 12Cr rotor steel are given as follows: 0.11-0.12C, 10-12Cr, 0.40-0.6Mn, ≤ 0.12Si, 0.15-0.3 V, 1.0-1.1Mo, 0.70-0.90Ni, ≤ 0.01P, ≤ 0.008S, 0.60-0.90 W, 0.04-0.06Nb, ≤ 0.01Al and Fe balance. Cylinder samples were prepared with a height of 12 mm and a diameter of 8 mm. Double-hit hot compression tests were carried out on a Gleeble1500D thermal simulator, and the specific schematic representation is shown in Fig. 1. Because we have investigated the DRX behavior of the tested steel (Ref 1) and obtained the conditions for DRX to occur, the process parameters were selected according to single-pass hot compression behavior. The deformation temperatures were selected as 1273, 1323 and 1373 K; the strain rates were determined to be 0.001 s−1, 0.01 s−1 and 0.05 s−1, and the inter-pass times were set as 5 s, 10 s, 30 s and 60 s. We took three strains (0.35, 0.43 and 0.51) as the first pass strain or prestrains to ensure the occurrence of MDRX. | 10.1007-s11665-020-04964-x.html
In order to study the effects of temperature, prestrain, strain rate and inter-pass time on the MDRX softening behavior, the tested steel was annealed during the heat treatment at 1423 K for 8 h to ensure homogenization. As can be seen in Fig. 1(a), all specimens were austenitized at 1473 K for 2 min to obtain the initial grain size of 160 μm, and then, the specimens were cooled to the deformation temperature at a cooling rate of 10 K s−1, held there for 1 min. After soaking, the double-hit compression was performed according to the schematic diagram shown in Fig. 1(a). Finally, the specimens were immediately water-quenched to retain their high-temperature microstructure. | 10.1007-s11665-020-04964-x.html
The Hastelloy C-276 alloy forging bar was annealed at temperature of 1200 °C for 2.5 h with immediate water quench. The cylindrical specimens were machined in dimension of Φ 8 × 12 mm from the annealed forging bar. Isothermal hot compression tests were conducted on a Gleeble-3500 thermo-simulator at temperatures ranging from 1000 to 1250 °C with the interval of 50 °C and strain rates ranging from 0.01 to 10 s−1. The specimens were lubricated by coating a layer of tantalum on both ends. The specimens were heated up with heating speed of 10 °C/s and hold for 3 min maintaining the temperature for compression. The specimens were immediately quenched in water after the compression tests. The specimens were sectioned paralleled to their compression axis for microstructural characterization. The cutting surface of the specimens was polished and etched by a solution containing 10 ml H2SO4, 100 ml HCl and 10 g CuSO4. The specimens used for investigation of electron backscatter diffraction (EBSD) were electropolished in an electrolyte containing chemicals of H2SO4 and CH3COOH in ratio of 1:4 at room temperature. The microstructural evolution and grain boundary characterization were investigated by EBSD mounted in a JEOL JSM-7001F field emission scanning electron microscope (FE-SEM). Channel 5 software provided by HKL company was used to analyze the data. | 10.1007-s11665-020-05057-5.html
ASME-SA213-T11 boiler steel used in this investigation was procured in the tube form from Guru Nanak Dev Thermal Power Plant, Bathinda, Punjab. The specimens with 20 × 15 × 5 mm dimensions were made from the tube. These specimens were polished using SiC emery papers of 220, 400 and 600 grit sizes and subsequently on 1/0, 2/0, 3/0 and 4/0 grades. The actual and nominal chemical composition of the substrate steel was examined at the CITCO-IDFC Testing Laboratory, Chandigarh, and the result is given in Table 1. | 10.1007-s11665-020-05070-8.html
The GH4720LI alloy was prepared by a triple melting process (VIM + PESR + VAR, VIM vacuum induction melting, PESR atmosphere protection electroslag remelting, VAR vacuum arc melting). The main chemical composition of GH4720LI alloy in present investigation was detected and listed in Table 1. The specimen has gone through a homogenization heat treatment at 1180 °C for 48 h, followed by the furnace cooling with a rate of 0.3 °C/min. The initial microstructure and morphology of the γ′ precipitates are shown in Fig. 1(a) and (b). It can be seen from Fig. 1(a) that eutectic phase in the homogenized alloy was completely eliminated and there existed residual dendritic structure that can promote the occurrence of dynamic recrystallization behavior (Ref 24). The irregular γ′ precipitates, like chrysanthemum shape and long strip shape, were formed during the furnace cooling process after homogenization heat treatment (Ref 25, 26), as presented in Fig. 1(b). | 10.1007-s11665-020-05135-8.html
Cylindrical specimens for hot compression tests, with the size of Φ10 × 15 mm, were cut from the homogenized GH4720LI ingot. Hot compression tests on alloy GH4720LI were carried out using a Gleeble 3800 thermomechanical simulator under various hot deformation parameters. The hot compression test conditions are shown in detail in Table 2. The samples were heated to designed temperature with a heating rate of 10 °C/s and held for 5 min, and then hot compression tests were performed under the specific strain rate to a maximum strain of 0.8. The samples were then water quenched to retain the deformed microstructures. The detailed schematic diagram of hot compression test is presented in Fig. 2. The deformed samples were sectioned parallel to the compression direction through the center for the microstructural observation. In another paper (Ref 27), the dissolution temperature of the γ′ phase has been determined to be between 1130 and 1150 °C, and thus 1120 and 1160 °C are typical bimodal-phase region and single-phase region, respectively. | 10.1007-s11665-020-05135-8.html
The substrate samples were machined to a disk shape (10 × Φ25 mm) and polished to 1200 grid sand paper. The samples were degreased with acetone in an ultrasonic bath and dried prior to the coating process. | 10.1007-s11665-020-05174-1.html
The single-layer and dual-layer TBCs specimens were heated at 1373 K [operating temperature of general turbines (Ref 43)] for 4 h cycles in an atmospheric electrical furnace to study the oxidation behavior. The samples were placed in an electric furnace at 1373 K where samples were heated from room temperature to 1373 K. After each 4 h, the furnace was turned off and the samples were cooled down in the furnace. After removing from the furnace, the sample surface was investigated. Upon observation of crack or spallation on the edge of the samples, the test was stopped and the duration of the test was recorded. | 10.1007-s11665-020-05174-1.html
Thermal expansion behavior of the as-sprayed micro-YSZ and nano-ZGYbY coatings was studied by dilatometry test in the air using a high-temperature electronic dilatometer (Model: BÄHR-Dilatometer DIL80X, GmbH, Germany). The specimens’ dimensions were 25 mm × 5 mm × 5 mm. Based on ASTME228 standard (Ref 44), each sample was heated from the ambient temperature to 1373 K with a rate of 283 K/min. The specimens were maintained at the mentioned temperature for 10 min and cooled down with a rate of 278 K/min. The thermal expansion coefficient, “α,” is plotted as a function of temperature. | 10.1007-s11665-020-05174-1.html
The ingots of the alloys in polycrystalline state, with 14 mm diameter and 200 mm length, were produced by vacuum induction melting (VIM) under the pressure of about 0.04 mbar. In order to avoid entrance of inclusions to the mold, 20 ppi ceramic filter was used. The trace elements of O, S, N, Si, and grain boundary elements of B, Hf, and Zr, which reduce metallurgical quality of the SX alloys (Ref 1), were controlled to a minimum level. The chemical composition of the polycrystalline rods were measured by inductively coupled plasma-optical emission spectroscopy (ICP-OES), x-ray Florescence (XRF), and LECO techniques. The NV3B factor of the alloys was calculated according to the standard SAE AS5491 (Ref 23). Several SX rods with 15 mm diameter and 110 mm length were directionally solidified using an experimental Bridgman system installed at Isfahan University of Technology. The SX rods were produced in ceramic molds with melt temperature of about 1500-1550 °C under the mold withdrawal rate of 3.0 mm/min. The temperature gradient in the melt ahead of solidification front was about 7 K/mm. Some of the SX samples were heat treated according to the standard age hardening treatment of the alloy, i.e., solution treatment at 1260 °C/2 h followed by air cooling, plus one stage ageing at 1080 °C/6 h followed by air cooling. One should note that according to literature (Ref 5, 24, 25), the second ageing step is typically applied for the 2nd, 3rd, and 4th generation SX superalloys due to the higher concentrations of refractory and heavy alloying elements. The main purpose of the present study was to investigate the effect of Ta/W ratio on microstructural features and segregation pattern of the 1st generation SX Ni-based superalloy (PWA1483) at the same condition of other parameters such as-heat treatment, solidification conditions, and other alloying elements. | 10.1007-s11665-020-05189-8.html
The longitudinal cross section of the samples was cut by electrical discharge machining (EDM) and prepared for metallographic investigation. In addition, as the temperature gradient may decrease along the specimen length, the SX rods were analyzed at different transverse cross sections (10, 50, and 80 mm above the conical part of the samples). For macrostructural analysis, the samples were grinded, polished, and etched with a solution of 25 g FeCl3, 27 ml HCl (32%), and H2O (Ref 4, 26), while for microstructure analyses, the samples were etched with a solution of 33% HNO3, 33% acetic acid, 33% H2O, and 1% HF (Ref 4, 27). The volume fraction of microporosity in the as-cast samples was characterized according to the standard ASTM E 562-05 method (Ref 28). The samples were cut by EDM from longitudinal cross section at 10 to 20 mm above the conical part of the samples and the porosity characterization was performed along the specimen length (Ref 29, 30). | 10.1007-s11665-020-05189-8.html
Table 2 shows the superalloy chemical compositions determined by ICP and XRF techniques. The measured compositions of the superalloys were in excellent agreement with the nominal compositions shown in Table 1. It is worth noting that, the amounts of trace elements in experimental superalloys were almost the same, as the alloys were produced from the same basic heat, followed which Ta and W elements added in the next melting step according to the target analysis for each alloy. In order to control the level of grain boundary trace elements such as B and Zr, high purity raw materials including Ni, Ta, W, Al, Ti, and Co were used. The other trace elements such as O, S, and N were controlled in the basic heat by refining process in VIM furnace. | 10.1007-s11665-020-05189-8.html
The chemical composition and initial microstructure of IN690 alloy are summarized in Table 1 and Fig. 1. The average size of the equiaxed grains was 34 µm, and some annealing twins were observed in the microstructure of the initial IN690 alloy. The isothermal deformation behavior of IN690 alloy was investigated using a Gleeble-3500 thermomechanical simulator under temperatures of 950-1100 °C, strain rates of 0.01-1 s−1, and a maximum true strain of 0.8. Cylindrical compression specimens had dimensions of φ 8 × 12 mm. The specimens were heated to the deformation temperature at a rate of 10 °C/s and held for 180 s to obtain a uniform temperature. The microstructure was investigated using EBSD and TEM. Then, the EBSD specimens were electropolished by using a solution of 20 vol.% perchloric acid + 80 vol.% acetic acid under the conditions 30 A, 30 V, and 20 °C. Observations were carried out using a FEI Quanta 200 scanning electron microscope with a HKL-Channel 5 software. The step size for EBSD was 0.2 μm. The TEM foils were mechanically ground to approximately 100 μm; then, the specimens were prepared using an ion milling technique. The foils were observed using a JEOL JEM-2100 TEM at 200 kV. | 10.1007-s11665-020-05213-x.html
Nickel powder in the as-received particle size was milled to nanocrystalline size and mixed with other elemental constituents of the superalloy according to their composition to form the first alloy, denoted as Superalloy1. The nickel powder was milled via high-energy ball milling technique for 10 h at a milling speed of 350 rpm, ball-to-powder weight ratio (BPR) of 10:1, in a stainless steel pot under vacuum using ethanol as the process control agent. A nanocrystalline size of 7.9 nm after 10 h milling was obtained for the nickel powder. The experimental details of the milled nickel utilized for the preparation of the Superalloy1 has been explained in Ref. 2. The second alloy, denoted as Superalloy2, was prepared by mixing all the constituent elements according to composition in their as-received state. The mixing of the alloys was done individually for a period of 8 h in Tubular mixer to attain homogeneity prior to sintering. The mixed powders were consolidated in a graphite die in a vacuum via spark plasma sintering process (FCT System GmbH, HHPD-25) at a sintering temperature of 1100 °C, holding time of 10 min, heating rate of 100 °C/min and pressure of 50 MPa. A top mounted pyrometer positioned at 3 mm above the sample surface was used to monitor the temperature within the furnace of the SPS. Nickel-based superalloys with sample dimensions; 20-mm diameter, and 5-mm thick were sintered from SPS machine. | 10.1007-s11665-020-05256-0.html
The sintered nickel-based superalloys samples were then subjected to mechanical polishing with a grit size of 180, up to 1-µm silicon carbide with the aid of diamond pasted. Thereafter, they were etched using a solution with the combination of 50 mL of distiled water, 10 g of CuSO4, few drops of H2SO4, and 50 mL of HCl for a period of 30 s. Scanning electron microscopy (SEM, JEOLJSM-7600F) equipped with Energy Dispersive X-ray (EDX) detector was utilized to evaluate the qualitative and quantitative elemental distribution and microstructural details of the sintered nickel-based superalloys. X-ray diffraction (XRD) with the aid of PANalytical Empyrean model with Cu Kα radiation was utilized to evaluate the phases formed in the sintered nickel-based superalloy, analyzed using Highscore plus software. | 10.1007-s11665-020-05256-0.html
Nanoindentation technique was employed to evaluate the indentation hardness and indentation modulus values for the sintered nickel-based superalloys from the resultant force–displacement curves using Oliver and Pharr method. This were investigated using maximum applied load of 100 mN via an Anton Paar Nanoindenter with a diamond Berkovich indenter at a 10 mN loading rate and 30 mN unloading rate. The poisson’s ratio for the superalloy was fixed at 0.28.The holding time at the maximum applied load was maintained at 600 s for both superalloys. The average value of 5 indentations for each superalloy was recorded. | 10.1007-s11665-020-05256-0.html
In this study, 718Plus and 718Plus + B (with 160 ppm B) superalloys were prepared by VIM and cast into 12 × 30 × 30 cm plates. The chemical compositions of the alloys (in wt.%) used in this study are given in Table 1. Theses alloys were fabricated via the vacuum induction melting (VIM) and purified via the vacuum arc remelting (VAR). The as-received alloys were homogenized at 1075 °C for 15 h and hot rolled at 1100 °C. Pre-solution, solution and aging treatments were performed according to the AMS 5442A standard (Ref 6). The chemical composition was measured by the optical emission spectroscopy (OES), and the boron content was determined by the inductively coupled plasma (ICP). | 10.1007-s11665-020-05258-y.html
Cylindrical specimens with 8 mm in diameter and 12 mm in height were machined from the hot rolled plates. Figure 1 shows the process of cutting and sample preparation schematically. | 10.1007-s11665-020-05258-y.html
Before the hot compression tests, all the specimens were solution heat treated at 1100 °C for 30 min, followed by water quenching. This process was adopted to dissolve γ′, δ and other precipitates such as borides into the fcc matrix. The solution treatment temperature was selected based on the highest dissolution temperature of precipitates . | 10.1007-s11665-020-05258-y.html
A Zwick/Roell 250 testing machine equipped with a resistance furnace was employed to do the hot compression tests. A K-type thermocouple was fixed near the samples to accurately monitor the temperature variations during the tests. Before each test, specimens were heated to the test temperatures at heating rate of 10 °C/s. The specimens were held for 5 min at the deformation temperature to eliminate temperature gradients before testing. Hot compression tests were carried out at temperature range of 900 to 1050 °C and strain rates of 0.01, 0.1 and 1 s−1, up to the true strain of 0.7. Graphite powder was used as the lubricant to reduce the friction between samples and anvils. The load-stroke data were gathered by an automatic data acquisition system attached to the machine. After hot compression tests, the deformed specimens were quenched in water within 3 s to freeze the high-temperature microstructures. Figure 2 illustrates the thermomechanical cycle used in this study schematically. | 10.1007-s11665-020-05258-y.html
The deformed specimens were cut along their compression axis and prepared for microstructural analysis. The cut samples were prepared by the standard metallographic techniques and then etched by the Kalling’s No.2 reagent (HCl (100 ml) + CH3CH2OH (100 ml) + CuCl2 (5 g)). The microstructures of deformed samples were examined using optical (Olympus model GX51) and field emission scanning electron microscopes (FE-SEM) (Model: MIRA3TESCAN-XMU). The average grain size was measured by the linear intercept method as per the ASTM-E112 standard. | 10.1007-s11665-020-05258-y.html
The material used in this work is a recently developed PM nickel-based superalloy, whose chemical compositions (wt.%) are given in Table 1. The alloy powder prepared by the argon atomization (AA) was consolidated firstly by HIP in the temperature of 1100 °C under a pressure of 150 MPa for 4 h, and then by HEX with a nominal extrusion ratio of 9:1. Cylindrical specimens with a diameter of 8 mm and a height of 12 mm were cut from the extruded bar at the position of half of the radius to minimize the scatter of the initial states. Before hot compression, the specimens were annealed at 900 °C for 2 h. Figure 1 shows the initial microstructure of the experimentally annealed PM superalloy along the extrusion direction. The equiaxed grains with its size ranging from 2 to 24 μm are exhibited, and the average size is measured to be 12 μm. γ′ phases in the annealed alloy appear a spherical morphology, as seen from Fig. 1(b). Its size presents a unimodal distribution ranging from 145 to 215 nm, and its volume fraction is measured to be about 43.3%. | 10.1007-s11665-020-05291-x.html
And for microstructure analysis, the extruded specimens were sectioned parallel to the compression axis for microstructure analysis. After grinded and polished with a standard procedure, the samples were examined at a LEICA-DM4000M optical microscope and a FEI Quanta 650 field-emission gun scanning electron microscope (SEM). The etching agents for grain boundary and γ′ precipitates are 100 ml HCl, 100 ml C2H5OH, 5 g CuCl2 and 33 ml HNO3, 33 ml CH3COOH, 33 ml H2O, 1 ml HF, respectively. The mean-linear intercept method was used to measure the grain size of each samples by five metallographs taken from its central area. The size and content of γ′ phase of the specimens were measured by Photoshop software and Image Pro Plus (IPP) software using ten SEM micrographs. The average values were determined to be the final data. | 10.1007-s11665-020-05291-x.html
The master alloy used in this study was obtained from the root of scrapped and damaged gas turbine blades made of IN-939. The material was then heated to melt in a vacuum induction furnace and cast into square ingots. Casting was performed at a temperature of 1450 °C and a vacuum of ~ 10−5 Torr, and then the temperature was decreased at ~ 10 °C/min cooling rate. The ingots were re-melted in a vacuum furnace in a ceramic mold preheated to ~ 800 °C and superheated at 1400 °C for 5 min. Finally, the ingots were subjected to hot isostatic pressing under 103 MPa pressure at 1185 °C for 4 h. IN-939 specimens with dimensions of 10 mm × 50 mm × 100 mm were prepared as shown in Fig. 1(a). The chemical composition of the material was determined by x-ray fluorescence technique, and the result is presented in Table 1. Before the welding procedure, conventional radiographic examination was performed at 170 kV and 0.8 mA with a focal spot size of 2 mm for 1.3 min to evaluate the quality of the products and ensure that the samples used for the study have no initial defects. | 10.1007-s11665-020-05292-w.html
All the specimens used in this study were subjected to solution heat treatment for a 4-h heat cycle at 1160 °C at a heating rate of 2 °C/min followed by furnace-cooling (Ref 22) prior to the hot-cracking (Sigmajig) test. The pre-welding heat treatment process was carried out in a vacuum furnace with 10−4 Torr pressure. Sigmajig tests were performed to evaluate the effect of welding parameters on the cracking behavior of IN-939. The Sigmajig test fixture and welding torch are shown in Fig. 1(b). The fixture holds the specimen between hardened steel grips and applies a transverse stress before welding. A weldment is produced in the centerline of the specimen after pre-loading using an autogenous gas tungsten arc (GTA). The experiments were conducted according to the welding parameters shown in Table 2. These parameters were selected according to the previous study by González Albarrán et al. on the weldability of IN-939 (Ref 23). The effect of pre-loading was investigated by changing the flexural load, welding speed, and heat input. The heat input energy (in kilojoules per millimeter) of the arc was calculated by using the formula: (V × A ×60)/(S ×1000), where V is the arc voltage, A is the welding current, and S is the welding speed or arc travel speed (Ref 15). These parameters are essential in welding and can be varied by changing the current. | 10.1007-s11665-020-05292-w.html
Radiographic examination was performed after welding to evaluate the quality of the welds. The samples were ground using emery papers up to grade 2000, polished, and then etched with marble (10 g CuSO4, 50 ml hydrochloric acid, and 50 ml water) for 7 s. Microstructural examination and quantitative chemical compositional analysis were performed using a light microscope and Tescan Mira3 XMU® field emission scanning electron microscope (FESEM) equipped with an ultra-thin window energy dispersive x-ray spectrometer (EDS), working at 15 kV accelerating voltage. The microhardness of the welded areas was also measured by applying a force of 9.2 N and a dwell time of 15 s using a Vickers hardness tester. ImageJ 1.44p® software was used to measure the average sizes of different zones and the area fraction of precipitates, the number of cracks, total crack length (TCL), and average crack length (ACL) from five cross-sections. | 10.1007-s11665-020-05292-w.html
The residual stresses of the as-welded specimens were measured by x-ray diffraction (XRD)-sin2ψ method according to previous studies (Ref 24,25,26,27). Computer-programmed X-Pert X-ray® was employed for XRD using a Cr Kα radiation source (λ = 0.2289760 nm for Kα1) working at 40 kV and 30 mA (Model: Philips-PW1730). Scanning was performed in the angular range of 77.99° to 81.50° in steps of 0.03° with a dwell time of 0.80 s at each step to obtain quality data. The values were obtained over an area of 12.0 × 0.4 mm2. Finally, the peak shift at various angles (ranging from 0° to 33° in steps of 1.3°) and d-spacing relationship were used to estimate the residual stresses. Finally, the stress was estimated by the d − sin2ψ diagram of the specimen. | 10.1007-s11665-020-05292-w.html
The uniaxial compression samples are intercepted from the as-received rolling bar with the chemical composition listed in Table 1. The samples are heat treated at 1080 °C for 0.5 h followed by water quenching (WQ). Afterward, the uniaxial compression tests are conducted by Gleeble 3500 thermal simulation machine at room temperature with the height reduction of 20, 40 and 55%. The compressed samples are annealed at 1080, 1120, and 1180 °C by a muffle furnace (SX-GO 4132) (Ref 24) to perform recrystallization. The annealing time are set as 3 min, 5 min, 7 min, 10 min, 15 min and 25 min, respectively, at each temperature to study the recrystallization process. The grain size is measured using optical microscope (OM) (9XB-PC) according to ASTM E-112 specifications. The microhardness of samples is tested using a microhardness tester (Leica VMHT 30 M). The microstructure and distribution of annealing twins are characterized by scanning electron microscopy (SEM) (JEOL JSM-6510A) equipped with an EBSD detector (HKL Nordlys F). | 10.1007-s11665-020-05315-6.html
The nominal chemical composition of alloy 617 used for oxidation studies is shown in Table 1. The samples were segmented from alloy 617 tubes (obtained from M/s MIDHANI, India) with an internal diameter (ID) of 28.1 mm and thickness of 11.9 mm in solution annealed condition (1175 °C). Specimens with dimensions 10 × 10 × 4 mm are cut, ground with SiC abrasive paper successively up to 1200 grit finish before the oxidation tests. The specimens are cleaned ultrasonically in ethanol and water and dried in the air after grinding with SiC papers. The air oxidation studies are carried out in a resistive heating horizontal tubular furnace having both ends open alumina tube as a reactor tube. A set of ground samples were kept inside the alumina tube at the hot zone of the furnace and heated to the required temperature of 750 °C. K-type thermocouples are used to control the furnace temperature and to measure the sample temperature. The sample temperature measuring thermocouple was attached with a dummy sample kept in the hot zone of the furnace. The air oxidation studies are carried out in ambient air for the total duration. | 10.1007-s11665-020-05367-8.html
The material used in the casting process was GTD-111DS Ni-based superalloy which has a chemical composition close to Rene80 and IN738LC superalloy (Ref 25, 26). Using Oxford optical emission spectroscopy (OES), the chemical composition of the superalloy primary ingots was defined and is presented in Table 1. | 10.1007-s11665-020-05383-8.html
Vacuum induction melting (VIM) furnace (10−3 mbar) was used for the casting process. Figure 1(a) and (b) presents the wax model of the casting and riser assembly and the alumina shell mold placed on a water-circulating copper plate applied to produce a set of directionally solidified bars in a circular arrangement. The manufacturing process produced 16 bars of 12 mm diameter and 190 mm length. Molten alloy pouring was carried out at 1500 °C, and then, the casting was drawn downward at a rate of 4 mm/min to conduct the growth of the grains in the axial direction. | 10.1007-s11665-020-05383-8.html
Microstructural analysis of the bars was performed using an Olympus optical microscope at multiple cross sections. Each section was sequentially polished using silicon carbide paper of grit size ranging from 120 to 2500. Final polishing was carried out using alumina suspension with 1 μm particle size. The specimens were then etched in two stages using Waterless Kalling’s (5 g CuCl2 + 100 mL HCl + 100 mL ethyl alcohol) and Adler etchants (9 g Cl3CuH4N + 150 mL HCl + 45 g FeCl3 + hydrated DI water), respectively. | 10.1007-s11665-020-05383-8.html
24 standard tension test specimens were printed according to ASTM E8 (Ref 20). Eight test coupons were fabricated in the horizontal orientation, eight at an angle (45°), and eight were printed vertically, as shown in Fig. 6. For each set of 8 samples, the print parameters were the same as the density cubes explained in the previous section and represented in Table 2. The reason for choosing parameter settings that produce lower density parts is to study how the strength properties are related to relative densities. Samples were denoted by number and orientation; i.e., Horizontal: #H, Angled (45°): #A, and Vertical: #V. For instance, “3A” is printed using parameters for sample 3 in Table 2, and at 45° relative to the build plate. | 10.1007-s11665-020-05402-8.html
The material used in this work was DD6 single-crystal superalloy, which is -oriented. Its chemical composition is given in Table 1. Electrical discharge machining (EDM) was adopted to segment a rod of Ø15 × 150 mm in order to obtain the tension–tension fatigue specimens. The geometry and dimensions of the segmented specimen are shown in Fig. 1. After machining, 2000 grit sandpaper was used to polish the specimens, aiming to eliminate any surface cracks initiated by EDM. Finally, all specimens were cleaned in an ultrasonic cleaning machine. | 10.1007-s11665-021-05508-7.html
To investigate the microstructural changes of the fractured specimens, transmission electron microscopy (TEM; JEOL JEM-F200) was used to observe the microstructural changes of the fractured specimens. To acquire the TEM specimens, the following steps were followed. Firstly, 0.5 mm of the outermost layers of the treated specimens was cut by wire EDM. Secondly, the untreated sides of the 0.5 mm thin layer were ground by sandpapers with different grit sizes (from 320 to 3000) until the thickness of the layer reached about 30 µm. Then, the thin layers were punched out into disks 3 mm in diameter. Finally, a twin-jet polisher was employed to perform the final thinning of the foils in an electrolyte solution containing 10 vol.% perchloric acid and 90 vol.% ethanol at 253.15 K with a current of 40 mA. It was assumed that, during the final thinning, material with approximately the same thickness was removed from the two sides of the thin foils. | 10.1007-s11665-021-05508-7.html
Consumable material of ER321 and ER625 was used for WAAM process. The deposition was fulfilled in OTC Daihen welding robot system. As presented in Fig. 1(a), SS321 substrate was used to deposit layers of ER321 first and ER625 was deposited over ER321. Based on the trial and error experiments, the welding parameters used were: 160 A current, 16.8 V, 30 cm/min deposition speed and 2.83 and 2.99 kg/h deposition rate for SS321 and Inconel 625, respectively. Figure 1 shows the WAAM system for producing FGM. The arc was scanned in a zig-zag pattern. The weld bead width was ~ 8 mm and height of each layer was ~ 3 mm. Hence an offset of 3.5 mm was set in the z direction between each layer to maintain the contact tip-to-work distance. Argon-100% shielding gas employed for depositing ER625 (30 layers), while at Argon-98% + CO2-20% was used for ER321 (30 layers). The FGM plate was milled to attain uniform thickness and to reduce the delineations during deposition. The size of the as-deposited wall before machining (180 × 135 × 8 mm) and after machining (170 × 115 × 4 mm). Table 1 reports the chemical composition of the consumables. | 10.1007-s11665-021-05617-3.html
The as-produced FGM before and after machining is shown in Fig. 2(a), (b). Metallographic specimens were prepared along the building direction from SS321, bi-metallic interface and Inconel 625 regions. The samples were prepared in accordance with ASTM E3-11(2017) standard. The microstructural features were captured using Olympus metallurgical microscope and Zeiss field emission-scanning electron microscope (SEM). Energy-dispersive x-ray spectroscopy (EDS) area scan, line scan, and elemental mapping were carried out to evaluate concentration of elements at various regions. EBSD examination was conducted using Fei Quanta 200 HV SEM with EBSD detector to analyze the crystallographic information. The specimen size of the sample is shown in Fig. 2(c). The tensile test was conducted on an Instron universal testing machine using a cross head speed of 1 mm/min following ASTM E8/E8M-16ae1 standard procedures. Micro-hardness measurements were performed from SS321 to Inconel 625 using Wilson Hardness 402 MVD system in accordance with ASTM E384-17. The test force was set to 500 gf and a dwell time of 10s. Three indentations were performed at each point and the average values were recorded. SEM fractographs were captured to reveal the fracture morphology of the failed tensile samples. | 10.1007-s11665-021-05617-3.html
The chemical composition of superalloy GH4282 used in the present work is listed in Table 1. The alloy was manufactured by vacuum induction melting (VIM) followed by vacuum arc remelting (VAR). The samples were cut from a forged bar with a diameter of 100 mm. | 10.1007-s11665-021-05828-8.html
The samples were heat-treated by the standard heat treatment process including a solution annealing treatment at 1140 °C for 2h followed by water quenching and a two-stage precipitation treatment followed by air cooling (1010 °C for 2 h and 788 °C for 8 h). After the standard heat treatment, the thermal exposure at 800 °C for different times was conducted. Tensile properties at room temperature and 800 °C were tested using a tensile testing machine (QUASAR 10). Micro-hardness was tested by a digital display micro-Vickers hardness tester (HXS-1000A). For baseline reference, the microstructure observation and mechanical properties tests were also performed on the standard heat-treated samples. | 10.1007-s11665-021-05828-8.html
For microstructure observations, the specimens were prepared using standard mechanical grinding and polishing procedures, electro-polished in an H2SO4: methanol solution (volume ratio: 1:4) and electro-etched in a solution of H3PO4: H2SO4: CrO3 (ratio: 150 mL H3PO4:10 mL H2SO4: 15 g CrO3). Microstructures and morphology of precipitates were observed using an OM (OLYMPUS GX71) and a FESEM (JEOL JSM 7800F). γ′ phase was extracted by an aqueous solution of ammonium sulfate and citric acid. Carbides and the other intermetallic compounds were extracted by a solution of lithium chloride, sulfosalicylic acid, glycerinum and methanol. The structure of existing different phases and the size of γ′ phase in the samples were identified by XRD using Cu-Kα radiation ( X’Pert Pro MPD ) produced at 40 kV and 40 mA with a step-scanning in 2θ mode within the range of 20-120°. In order to quantitatively determine the precipitates, the precipitated phases extracted by different electrolytic methods were first put into the Teflon beaker. Then 10 mL HCl, 1 mL HNO3 and 1 mL HF were added into the beaker to dissolve the precipitated phases. After the precipitates were completely dissolved, the solution was diluted with water and transferred to 100-mL volumetric flask for volume measurement. After that, the element content of the precipitate was determined by inductively coupled plasma-atomic emission spectrometry (ICP-AES). | 10.1007-s11665-021-05828-8.html
The as-received alloys used in this study were UNS N08825 Ni-based superalloy and AISI 316L austenitic stainless steel plates with dimensions of 300 × 60 × 6 mm. Chemical compositions of the materials are presented in Table 1. Before welding, a single-V joint design was prepared as schematically depicted in Fig. 1(a). Some acetone solution and SiC papers were used to remove any surface contamination of the base metals and filler wires. Two types of filler wires in the form of ERNiCrMo-3 Ni-based superalloy and ER308L stainless steel combined with CCGTAW process were employed to weld the as-received alloys. The used welding parameters are listed in Table 2. During welding, a W-2%ThO2 non-consumable electrode with 2.4 mm diameter, purging and shielding gases (99.99% pure Ar) with the flow rates of 9-15 L/min were used. | 10.1007-s11665-021-05838-6.html
After welding, wire-cut discharge machining was used to extract a series of samples from the weldments, and the extracted samples were subjected to typical metallography processes. After grounding by SiC papers (up to #2400), some diamond-bearing pastes were used to polish the samples, which were then polished with some basic colloidal Silica slurry (50 nm). After drying, the prepared samples were loaded in a field emission scanning electron microscope (Hitachi SU8230) chamber equipped with an EBSD detector. The area subjected to characterization processes is schematically depicted in Fig. 1(b). The EBSD analysis was performed with a step size of 1-2 µm. The data visualization and post-processing were conducted by using the HKL CHANNEL5 and ATEX software (Ref 13). The framework used for the EBSD analysis is also shown in Fig. 1(b), where ND, WD, and RD are related to the normal direction, welding direction, and rolling direction, respectively. | 10.1007-s11665-021-05838-6.html
The EP741NP alloy sample was obtained in the form of disc from M/s VILS Moscow, Russia, for understanding microstructure and mechanical behavior. The sample was manufactured by hot isostatic pressing (HIP) of powder produced through plasma rotating electrode process (PREP) followed by suitable heat treatment. The temperature, pressure and soaking duration for HIP process are considered at 1200 °C, 150 MPa and 2 h, respectively. The details of processing parameters and thermal treatments were reported elsewhere (Ref 34). The nominal chemical composition of the alloy used in this study is tabulated in Table 1. | 10.1007-s11665-021-05874-2.html
The heat-treated specimens of EP741NP alloy were investigated using a field emission gun (FEG) Scanning Electron Microscope (SEM model Supra 40, Carl Zeiss Ltd, Germany) and FEG Transmission Electron Microscope (TEM model JEM-2100F, JEOL, Japan). The specimens were obtained following conventional metallography procedures and etched with Kalling’s reagent (40 ml HCl + 40 ml methanol + 3 g CuCl2) to reveal the grain morphology. Further, an electrolytic etchant (425 ml H3PO4 + 25 ml H2SO4 + 37.5 g of CrO3) was used for finding the secondary gamma prime precipitate features. In addition, the EBSD specimens were prepared by final electropolishing in ‘20% perchloric acid + 80% methanol’ electrolyte at 283-287 K (10-15 °C) with a potential difference of 15 Volts being applied. The EBSD scans were performed on the SEM using Aztec software with a step size of 0.5 μm, and the output microtexture scan data were analyzed using TSL-OIMTM software in order to analyze results such as crystal orientation maps and grain boundary distribution (Ref 32). For FEG–TEM studies, thin slices of the investigated alloy were further thinned to have a thickness of ~ 30-40 μm by mechanical polishing, and then, 3-mm-diameter specimens were punched out using an ultrasonic disc cutter. Subsequently, mechanical thinning was carried out to obtain a thickness of ≤ 10 μm by using a dimpler. Finally, the dimpled samples were subjected to Ar+ ion milling by precision ion polishing system (PIPS 691, Gatan, Inc., Pleasanton, CA) being operated at ~3-5 kV by keeping the incident angle in the range of 4°-6° for final sample preparation. | 10.1007-s11665-021-05874-2.html
The EP741NP alloy is being considered for use in aeroengine disks at operating temperatures in the range of ~ 823 K-1023 K (550 °C-750 °C). In this context, the material performance was examined using tensile tests at room temperature (298 K) and also within a range of temperature from 373 K (100 °C) below the minimum temperature to an equal amount above the maximum temperature {823 K (550 °C), 923 K (650 °C), 1023 K (750 °C), 1073 K (800 °C) and 1123 K (850 °C)} being experienced during use. For preparing test specimens, previously machined (turned on a lathe) specimens having 9 mm diameter from the manufactured disk were extracted using electrodischarge wire cut machine (EDM, Elektra Maxicut 534, Electronica Machine Tools Limited, India). Test specimens with a gauge diameter of 4.0 mm and gauge length of 20 mm were prepared according to ASTM E8M and E21 standards (Ref 33) using the CNC lathe machine. A universal testing machine (Walter + bai ag, Switzerland) equipped with a resistance-heated three-zone spilt furnace at DMRL, Hyderabad, was used for testing of these specimens. Three K-type thermocouples were attached (one is at gauge portion and other two at upper and lower grip portion) to monitor the temperature during the test. Tests were performed after completion of soaking time for 15 min with an initial strain rate of 4.16 × 10−4 s−1. All load and displacement data were recorded with the help of computer-controlled software. Engineering stress and strain values were calculated and plotted at different temperatures using Origin-9 software. The fracture surfaces of the tensile tested specimens were examined through SEM to study the characteristics of fracture features. | 10.1007-s11665-021-05874-2.html
In this study, thin sheets of N155 superalloy were welded using IN718 filler metal (Table 1). The purpose of the study is to examine the effect of frequency on the microstructure and hot corrosion of tungsten inert gas (TIG)-welded joints. A PSQ-400A Model was used to perform the TIG welding process. The temperature of the samples was considered to be about 25 °C before welding. The argon gas was used for 5 and 25 seconds before starting the arc (pre-gas) and after applying the arc (post-gas), respectively, to clean and protect the molten pool. Parameters of the welding process are presented in Table 2. In addition, four specimens with different frequencies and one sample with a constant current (18 A) without a frequency were joined (Fig. 1 and Table 3) (Ref 26). | 10.1007-s11665-021-05878-y.html
For the hot corrosion test, samples of the weld metal, the filler and the base metal were cut separately, and their surfaces were prepared to the polishing stage. The dimensions of the specimens for the hot corrosion test were 2× 0.7× 0.06 cm. The samples were cleaned in acetone, ethanol and distilled water in sequence in an ultrasonic bath before the test. Surfaces of the samples were smeared with 3 mg/cm2 of the supersaturated salt solution (90% Na2SO4-10% NaCl), which could indicate a corrosive sulfide environment. Then, the samples were placed into alumina boats. After that, the alumina boats were placed in an oven at 110 °C for one hour to remove the moisture. Both the specimens and alumina boats were weighed by digital weighing balance Mettler Toledo-AG245 of 0.01 mg accuracy. Next, they were placed in the furnace at 950 °C (operating temperature range of this alloy in industry). All samples were weighed for each time of exposure. Times of exposure were 1, 2, 4, 6, 10, 15, 20, 24, 28, 32, 36, 40, 44 and 48 h. The kinetics of corrosion was analyzed from data of weight change measurements. The data were divided by the dimensions of initial surface (2× 0.7 cm2) to form weight gain per unit area (mg/cm2) versus time (h) plot (Fig. 4a) for each sample. Then, the achieved data were squared to form the weight gain square (mg2/cm4) versus time (h) plot (Fig. 4b). Finally, surfaces of the corroded specimens were examined by Hitachi SU6600 scanning electron microscopy (SEM) equipped with energy-dispersive X-ray spectroscopy (EDS). In addition, corrosion products of the specimens were collected to characterize phase using X-ray diffraction (XRD) test. The results of hot corrosion test can indicate the effect of pulse current frequency on hot corrosion resistance of the joint as well as that of chemical composition of the base metal and the filler metal. Image J software was used in order to calculate the average sizes of dimples. | 10.1007-s11665-021-05878-y.html
The materials used in the present work were an Inconel 718 alloy fabricated using selective laser melting (SLM 718) and a commercially rolled Inconel 718 alloy (R 718, which was used as a reference material). SLM 718 was manufactured at a power of 138 W, a scanning rate of 429 mm/s, and a material plate thickness of 0.04 mm. The chemical compositions (wt.%) of SLM 718 and R 718 are shown in Table 1. The samples were cut into cylinders with a diameter of 10 mm and sealed in a mixture of epoxy and polyamide resins with 0.785 cm2 of the surface exposed. Then, samples were gradually ground with SiC papers up to 1000 grit, cleaned in ethanol, and finally dried in cold air. | 10.1007-s11665-021-05909-8.html
The electrochemical tests were performed in a 3.5 wt.% NaCl solution at 25 ± 1 °C. The horizontal plane of the SLM 718 alloy was selected as the research plane. The potentiodynamic polarization measurement was performed at a scan rate of 0.1667 mV/s from −250 mVSCE below the open-circuit potential (OCP) to 1100 mVSCE. Electrochemical impedance spectroscopy (EIS) measurements were conducted under natural corrosion conditions. The frequency ranged from 104 Hz to 10−2 Hz, and the AC amplitude was 10 mV. Potentiostatic polarization tests were carried out at 0.4 VSCE for 1 h. Mott-Schottky tests were performed at an alternating current (AC) amplitude of 10 mV within an applied potential range of −600 mVSCE to 1200 mVSCE at a successive step of 20 mV after the potentiostatic polarization test. The electrochemical measurement methods used in the present work were described in detail in a previous study (Ref 25). | 10.1007-s11665-021-05909-8.html
The phase constituents of the alloys were analyzed using X-ray diffraction (XRD, D/Max 2400 Rigaku Corporation, Tokyo, Japan) with a Cu Kα radiation source at 10 kV and 35 mA along with a step size of 0.02° and a scan rate of 4°/min. OM (optical microscopy) images were obtained using a Keyence VHX-700 (Keyence Co. Ltd., Osaka, Japan). The samples subjected to X-ray photoelectron spectroscopy (XPS) analysis were potentiostatically polarized at 400 mVSCE for 1 h. XPS spectra were collected using an X-ray photoelectron spectrometer (ESCALAB 250Xi T) with an Al Kα (1486.6 eV) monochromatic radiation source. All the high-resolution spectra were fitted by Avantage software, and then the oxide data were obtained. After the immersion of freshly polished samples in a 3.5 wt.% NaCl solution for 24 h, the morphology of the corroded surface was studied using atomic force microscopy (AFM, ICSPI. Corp, Canada) in noncontact mode. | 10.1007-s11665-021-05909-8.html
$$\xi \left( {\dot{\varepsilon }} \right) = \frac{{\partial \ln \left( {\frac{m}{m + 1}} \right)}}{{\partial \ln \left( {\dot{\varepsilon }} \right)}} + m = \frac{2c}{{m\left( {m + 1} \right)}} + m < 0$$ (17) The material used in this investigation is Ni-based Alloy 825 (composition in Table 1). The material was melted in air in an electric arc furnace, then subjected to argon oxygen decarburization and continuously cast as blooms. The initial microstructure consists of large grains with an average grain size of 430 ± 80 µm (Fig. 1), measured using the linear intercept method. In accordance with ASTM E209, cylindrical compression test pieces were machined with a diameter of 10 mm and a length of 150 mm. The axis of compression was parallel to the long axis of the continuously cast blooms. The samples were machined from a region of the cast where grains were found to be equiaxed. | 10.1007-s11665-021-05957-0.html
Isothermal deformation tests were conducted on a Gleeble-3500 thermomechanical simulator (Dynamic Systems Inc. (DSI), New York, NY, USA) at temperatures from 950 to1250 °C at 50 °C intervals and strain rates range of 0.01 S-1-10.0 S-1 with intervals of an order of magnitude. Tests were performed at Sandvik Material Technology research and development (R&D) department in Sandviken, Sweden. To reduce friction, graphite foil with a thickness between \(1\text{ mm}\) and \(2\text{ mm}\) was placed on each platen, and a high-temperature lubricant (nickel paste) was applied. In the case of deformation at 1200 °C or1250 °C, samples were soaked at the deformation temperature for \(100 s\) and then deformed. In the case of samples deformed at temperatures below 1200 °C, samples were first soaked at 1200 °C for \(100 {\text{s}}\) to mimic industrial practice and then cooled at 5 °C S-1 to the deformation temperature. The samples were held at the deformation temperature for \(30\text{ s}\) before deformation to ensure a homogeneous temperature. Samples were compressed by a load of \(100\text{ kN}\) under vacuum, before being quenched in high pressure air to a temperature of between 100 and 200 °C. These conditions were selected as it has been shown that the dynamic recrystallization is unlikely to be complete, and the flow stress is likely to be affected by the cast grain structure or grain size (Ref 27, 79).Samples were first homogenised at a temperature between 1200 and 1250 °C and were then compressed to a height reduction of 50%, corresponding to a nominal true strain of 0.7. During testing, barrelling was found to be insignificant under conditions where measurements of peak stress and strain were made. | 10.1007-s11665-021-05957-0.html
The deformed samples were cut parallel to the axis of compression and prepared for metallography following standard procedures. The specimens were electrochemically etched for optical microscopy (Zeiss microscopy, Oberkochen, Germany) in a solution of \(10 {\text{g}}\) oxalic acid and \(100\text{ ml}\) water for between \(3\text{ s}\) and \(60\text{ s}\) under an applied potential of \(6\text{ V}\). Quantitative measurement of grain size used the mean linear intercept method. Hardness testing was performed with Vickers method with a 500 g load in accordance with ASTM E384. Five indentations were made for each measurement. | 10.1007-s11665-021-05957-0.html
At least 2 maps (1734 μm × 2322 μm) with a step size of 2 µm were analysed to ensure statistical significance. All microstructures and data reported in this study are a representative of the respective samples. Grain size was measured from the EBSD maps using the mean linear intercept method. The EBSD data were obtained with a step size of 2.0 μm for the undeformed material and 0.05 μm for the sample deformed at 950 °C at a strain rate of 10 s-1. | 10.1007-s11665-021-05957-0.html
For the production of LC, Inconel 625 (Cr 21.50%, Mo 9.40%, Nb 3.60%, Fe 2.50%, Al 0.29%, Ti 0.27%, Mn 0.25%, C 0.05% and Ni balance) powder produced by HC Starck Inc. was used, containing particles sizing from 45 to 90 µm. For the substrate, pieces of laminated AISI 304L stainless steel (Cr 19.30%, Ni 9.50%, Mn 1.90%, Si 0.75%, N 0.05%, C 0.02% and Fe balance) were used with the dimensions of 100 × 100 × 5 mm. Coatings were produced using the laser of a DED machine manufactured by BeAM Inc’s, model M250, equipped with a continuous Nd: YAG laser with 0.8 mm spot size at focus. Power was 350 W, scanning rate 2.000 mm/min, overlapping distance between beads 0.5 mm and powder feed rate 7.5 g/min. Argon gas was used inside a coaxial head with the following flow rates: 3 L/min in the central flow, 3 L/min in the carrier flow and 6 L/min in the shaping flow (Ref 25). | 10.1007-s11665-021-05962-3.html
Oxidation and hot corrosion studies were performed in air and Na2SO4-25% NaCl salt environments, respectively, for 50 cycles under cyclic conditions. Each cycle consisted of 1 h heating at 800 °C in a silicon carbide tube furnace followed by 20 min cooling at room temperature. For hot corrosion studies, a salt of Na2SO4-25% NaCl (wt.%) was properly mixed in distilled water. After washing with acetone, the specimens were then heated in an oven to about 250 °C. The heating of the specimens were found necessary for proper adhesion of the salt layer. Thereafter, a layer of mixture Na2SO4-25% NaCl was applied uniformly on the warm polished specimens with the help of a camel hairbrush. Amount of the salt coating was kept in the range of 3.0-5.0 mg/cm2. The salt-coated specimens as well as the alumina boats were then kept in the oven for 3-4 h at 100 °C. Then, they were again weighed before exposing to hot corrosion tests in the tube furnace. During oxidation and hot corrosion runs, the weight of boats and specimens were measured together at the end of each cycle with the help of Electronic Balance Machine Model 06120 (Contech, Mumbai, India) with a sensitivity of 1 mg. The spalled scale was also included at the time of measurements of weight change to determine total rate of corrosion. Efforts were made to formulate the kinetics of corrosion. XRD, SEM/EDX, and EPMA techniques were used to analyze the corrosion products. | 10.1007-s11666-007-9106-8.html
The coating samples were cross-sectioned using a diamond-coated blade prior to the microscopic observations and hardness tests. Cut samples were mounted using cold epoxy under low pressure to minimize pull out of particles during preparation. Then, the samples were ground using 320-800 grit SiC papers followed by 9, 3, and 1 μm diamond suspensions and finished with an 0.05 μm alumina suspension as polishing agents. The microstructure characterizations have been performed using an S-570, Hitachi, Tokyo, Japan scanning electron microscope to obtain photomicrographs of coatings. Elemental analysis for elements of atomic number 11 and above was carried out on a Link Analytical LZ-5. Electron probe microanalysis (EPMA) was performed using a CMECA electron probe microanalyzer equipped with an SX-50 X-ray detector to detect the presence of oxygen. Image analysis software, from Clemex Technologies Inc., Canada was used to determine the amount of porosity and oxide phases in the coatings from the 20 SEM images with a magnification of 700× taken at distinct locations on each coating sample. | 10.1007-s11666-007-9142-4.html
The substrate material selected in this study was commercially available Inconel 718, which is widely used for gas turbine components, with a chemical composition of 19Cr-19Fe-5.1Nb-3Mo-0.9Ti-0.5Al-balance Ni (wt.%). The substrates were polished and grit-blasted with alumina powder (grit 60) before being vacuum plasma sprayed (VPS). Commercially available argon atomized NiCrAlY spraying powder (Praxair NI-343, USA), with a chemical composition of 67.1Ni-21.9Cr-10Al-0.9Y in wt.% was used in this study. The nominal particle size was −45/+10 μm (D50: 18.5 μm), and the average thickness of the as-sprayed coating was 340 ± 11 μm. The VPS processes were carried out under the following conditions: preheating temperature 843 K during transferred arc treatment, voltage 56-57 V, current 580-590 A, spraying distance 310 mm, argon gas atmosphere 8 kPa. To characterize the oxidation behavior, static oxidation experiment was carried out in air under isothermal conditions at 1,273 K up to 1,000 h. Each exposure condition consisted of approximately 32 K/min heating rate in a kanthal muffle furnace, and approximately 3 K/min cool-down to ambient temperature. The aim of this oxidation procedure was to create accelerated conditions for testing. Weight change measurement was made at the end of each time interval with the help of an electronic balance (Sartorius LA120S, Germany) with a sensitivity of 0.1 mg. The substrate was removed by grinding with SiC abrasive paper to leave only the overlaid NiCrAlY coating. And then the detached freestanding coating was polished to the final 0.5 μm alumina finish before the weight gain measurements, to minimize the difference in the effective surface area between the each side of specimen. After thermal exposure, the oxidized samples were analyzed by the energy dispersive X-ray (EDX) analysis with scanning electron microscopy (SEM; Hitachi S-4700, Japan) for the element profile of surface area (150 × 100 μm). The samples were then cut and mounted for the cross-sectional analysis. The TGO and coating thickness were measured by taking a back-scattered electron image (BSEI) with the SEM, equipped with a Robinson back scattered detector (RBSD). More than 15 points were measured for each sample and the average value of the thickness was chosen. The microhardness (H) of coating including a substrate was measured by a computer-controlled measuring system using the load versus indentation depth method according to ISO 14577-1 (Fischerscope HM2000 XYp, Germany). A 500 mN load was provided to the needle for penetration and the indenter is a diamond Vickers pyramid with 136° plane angle. Taking into account the geometric relationship between the indentation depth and the shape of the indenter, this measurement produces the physically meaningful Martens hardness HM = F/A, where F is a test load and A is a surface area of penetration. The Vickers values (Hv) were converted from the corresponding indentation hardness according to ISO 14577-1. The elastic modulus (E) was also computed automatically from the recorded measurement plot, calculated on the basis of the slope of the tangent on the unloading curve with F = Fmax. The mean Hv values were taken by measuring seven points on the splats approximately 100 μm depth from the coating surface, and the load resolution was ≤40 μN and the penetration depth resolution was ≤100 pm. The surface roughness of coatings was measured by the contactless measuring system (Mitaka NH-3T, Mitaka Kohki. Co., Japan). This system had the auto-focusing laser probe with the 3-dimensional resolution of 0.1 × 0.1 × 0.01 μm. | 10.1007-s11666-007-9150-4.html
Exchanger tubes were coated with the Ni alloy and welded inside the incinerator boiler. These tubes were welded in the first set of the superheaters and left in service for 1 year and then cut and examined. Cross sections were prepared and studied. This test was used to compare the reproducibility of the E-C test designed in the CPT laboratory. Stereoscopic microscopy was also used for a first evaluation of the pipes’ surface. The coatings’ loss of thickness was evaluated by SEM images. Maps of the concentration of elements were obtained by EDS. Coated and uncoated steel tube samples were tested using a thermogravimetric test by a Scanning Differential Thermogravimetric analyzer SDT 2960 (TA instruments, New Castle, Delaware, USA). After a drying step, the samples were tested for 120 h at 400° covered by a KCl:ZnCl2 salt mixture. | 10.1007-s11666-008-9167-3.html
In order to prove that high-frequency microforging has a favorable effect on mechanical performance of laser cladding layer, contrast tests have been carried out. Two kinds of nickel-base alloy powder, Ni60A (Cr 15-20, B 3.0-4.5, Si 4-6, C 0.5-1.1, Fe ≤5, Ni surplus) and Ni25A (Cr 5-10, B 1.0-2.0, Si 2.0-3.5, C ≤0.2, Fe ≤10, Ni surplus), were chosen as coating powder. Steel 20 tube (δ 8 × Ø 220 × 180 mm) was used as substrate. The maximum power of transverse-flow CO2 laser is 5 kW. The substrate is scanned spirally. Parameters were: powder feed rate was 7.05 g/min, the power of laser was 1.6-3 kW, its rectangular laser light spot size was 3.5 × 2.5 mm, the cladding thickness was 0.4-1.2 mm, and the substrate was preheated to 100 °C. When cladding Ni-60A alloy, the sample rotated, the scanning speed was 4 mm/s, and the protection gas was nitrogen. At the same time, forging punch was used to forge the surfaces of Ni60A with a high-frequency reciprocating motion driven by a frequency-modulation motor. The forging frequency was adjusted to 20-30 Hz to guarantee no less than five times forging at intervals of 1 mm laser scanning. The amount of precompression of spring and the free routine of forging punch were adjusted to remain about 1 J impact power for single forging in mechanical microforging equipment. For Ni25A, frequency was set at 20 kHz. The sample preparation process and sample are shown in Fig. 4. | 10.1007-s11666-010-9534-8.html
The precision of x-ray diffractometer (XRD) in the measurement of residual stress is closely related to surface evenness. The Ni60A sample shown in Fig. 4(b) was cut into 12 × 18 × 10 mm flat parts on the wire-cut EDM machine, then washed and tested for residual stress on the surfaces before and after forging, respectively, with x-ray diffractometer (XRD). The sample preparation parameters were: the powder feed rate on the side direction was 5 g/min, the power of laser was 3 kW; its rectangular laser light spot size was 3.5 × 2.5 mm; the thickness of cladding layer was 0.6 mm; the substrate was preheated to 100 °C. The scanning speed was set as 4 mm/s; protection gas was nitrogen. | 10.1007-s11666-010-9534-8.html
Specimens were first mounted in epoxy and cured at room temperature for 24 h to prevent the ceramic top coat from spalling. After sectioning with a diamond saw, all the samples were remounted and mechanically polished. Specimens were then examined by a scanning electron microscopy (SEM) with energy dispersive spectroscopy (EDS). | 10.1007-s11666-011-9647-8.html
A 30 mm thick disc sectioned from a 80 mm diameter X32CrMoV33 hot work tool steel (Table 1) bar was used as the substrate. The tool steel disc was hardened and tempered to a mean hardness of 530 ± 20 HV. The samples were ground and polished to remove the oxide scales. The BC was obtained by means of air plasma spray using commercial NiCrAlY powder (Metco XPT 510). The TC was air-plasma sprayed onto the BC, using powdered zirconia (ZrO2) containing 8 wt.% of yttria from H.C. Starck Inc (Sarnia, Canada). Standard metallographic practices were employed to characterize the coated surface. | 10.1007-s11666-011-9657-6.html
CMSX-4 single crystal nickel based superalloy disk samples (ϕ 25.4*4 mm), were used as substrates (the nominal composition is reported in the Table 1). Before thermal spraying deposition, the substrates were grit blasted using corundum with a grain size of 60-80 mesh, in order to remove surface oxides and to obtain a suitable roughness for coating adhesion. | 10.1007-s11666-011-9705-2.html
After spraying, the samples were heat treated by means of a vacuum interdiffusion process of 2 h at 1150 °C. The thermally sprayed and vacuum diffused samples were surface finished in three different ways. | 10.1007-s11666-011-9705-2.html
Commercially available ferritic steel T91 (0.07-0.14 C, 0.2-0.5 Si, 0.3-0.6 Mn, 8.0-9.5 Cr, 0.85-1.05 Mo, 0.18-0.25 V, 0.03-0.07 N, 0.06-0.1 Nb, ≤0.4 Ni wt.%) was chosen as a substrate material for this study. The alloy was sourced in the form of conventional boiler tubes with 38-mm outer diameter. Four commercially available powders: alloy 625, NiCr, FeCrAl and NiCrAlY were manufactured by Sulzer Metco Inc. (USA) and sprayed onto T91 using HVOF and plasma spraying at Sulzer Metco Inc. (USA). Nominal compositions of the powders are given in Table 1. The size range of the powders used in this study was 15 ± 45 μm. The substrates were degreased and grit blasted before coating deposition. | 10.1007-s11666-013-9887-x.html
The coated samples were tested in simulated air-fired combustion gases which were derived from the combustion of a typical UK coal (Daw Mill) mixed with a biomass (CCP) at 80:20 wt.%. The compositions of the fuels are available in Ref 10. The combustion gases produced by these fuels have been calculated using models that have been validated by pilot/plant scale experiments, and the gas compositions have been simplified to their key active components for the fireside corrosion tests (Ref 5, 18). The nominal composition of the gas used in this study is given in Table 4. The samples were exposed in the combustion gases at 650 °C. The test was run for 1000 h using well-established deposit-recoat test methods, which were developed for high-temperature corrosion tests (Ref 19-21). The coated samples were cleaned before exposure using volasil (degreaser) followed by isopropanol in an ultrasonic bath for 20 min. The cleaned samples were painted using an artist’s paint brush to apply a deposit loading of 20 mg/cm2. Table 5 shows the chemical composition of the deposit, referred to as D1, used in this study. This is a widely used standard deposit for screening tests as it represents a composition of alkali-iron tri-sulfate that has been identified as being the principal cause of fireside corrosion in superheaters/reheaters in pulverized coal-fired power stations (Ref 3, 4, 7, 22, 23). The deposit was mixed with isopropanol to form thick slurries for painting onto the specimens. The test was cycled every 200 h and repainted with deposits to replenish any salts, resulting in a deposition flux of ~100 μm/cm2·h. The progress of the samples was monitored using conventional mass change measurements every 200 h. The samples were weighed with/without crucibles as well as before and after applying the deposits. | 10.1007-s11666-013-9887-x.html
The exposed samples were vacuum impregnated using a low shrinkage cold-mounting resin-filled with ballotini (to further reduce shrinkage) in a specially designed jig. The samples were then cross-sectioned, ground, and polished to a 1-μm diamond grit finish using non-aqueous lubricant, to avoid dissolving water-soluble corrosion products. The samples were investigated in back-scattered electron (BSE) imaging mode in an environmental scanning electron microscope (ESEM) (FEI, Eindhoven, the Netherlands). An Oxford Instruments ISIS Link (ISIS) system attached to the ESEM was used to identify the elemental compositions on the cross sections. EDX mapping was also used to identify the elemental distribution of key components across the coating/scale interfaces. To quantify the porosity of the coatings, image analysis software (ImageJ, the U.S. National Institute of Health, MD) was used. Five representative BSE images (at 1000× magnification) of each coating were selected for measurement; each image had a field of view of approximately 120 × 90 μm. Threshold function in the image analysis software was used to measure the porosity. | 10.1007-s11666-013-9887-x.html
CMAS/TBC interaction experiments were performed using the same procedure employed in the previous studies (Ref 10, 19). Briefly, a predetermined amount of the CMAS frit paste of composition given in Table 3 was used to cover uniformly the top surface of the as-sprayed YSZ + Al + Ti and 7YSZ TBCs, such that a constant CMAS concentration per unit TBC area of 30 mg/cm2 was maintained in all the experiments. These specimens were laid flat on an alumina plate, with the CMAS-coated TBC top surface facing up, and they were then heat treated at 1200 °C in air for 24 h in a box furnace (Thermolyne, Dubuque, IA, USA). Some YSZ + Al + Ti TBCs were also heat treated at 1200 °C for 24 h in air without the CMAS to study their microstructural stability. | 10.1007-s11666-014-0077-2.html
HVOF spraying was performed with Diamond Jet Hybrid (DJ) by Sulzer Metco and Carbide Jet Spray (CJS) by Thermico. Smart Arc by Sulzer Metco was applied for arc spraying. Applied fuels were hydrogen and kerosene with CJS spraying and propane with DJ. The nozzles were 2701 with DJ and 5.2/140 mm with CJS. The spray parameters are presented in Table 2. The NiCr powder with smaller particle size distribution (NiCr-F) was employed for spraying with CJS. Stand-off distance for HVOF spraying was 250 mm and for arc spraying 150 mm. Size of the specimens were ∅ 48 mm × 12.5 mm for exposure at 550 °C, and ∅ 34 mm × 15 mm at 750 °C. The perimeters of the rings were coated. Reference coatings for characterisation purposes were sprayed on X10Cr13 martensitic stainless steel rings with equivalent size of the T92 rings. Separate coating samples were sprayed on standard porous disk substrates for measuring viscous gas permeability coefficient. | 10.1007-s11666-014-0155-5.html
The reference coatings sprayed on X10Cr13 steel rings were characterized. Hardness and elastic modulus of the cross-sections were measured with an instrumented Zwick ZHU 0.2 hardness tester. Elastic modulus values were calculated from the load-displacement data taken from the indentations at the coating surface following the procedure proposed by Oliver and Pharr (Ref 14, 15). Microstructure of the coatings was studied with an optical microscope. Viscous gas permeability coefficient was measured with a coating gas permeability tester (GPT-02) with maximum pressure of 7 bar and minimum flow rate of 0.10 mL/min. Standard porous disks of 25.4 mm diameter were used as substrates. The disks do not notably hinder gas flow, yet are strong and solid enough to allow good quality coatings to be deposited on them, Fig. 2. After the exposure, the specimens were removed from the probe and embedded in cold setting resin on site. The embedded specimens were cross-sectioned by grinding with ethanol followed by polishing. The cross-sections were examined with an optical microscope and a scanning electron microscope (SEM) equipped with energy-dispersive x-ray spectroscope (EDX) for elemental analysis and mapping. | 10.1007-s11666-014-0155-5.html
Coating was performed with HVOF spraying. Two HVOF spray systems were applied: gas-fueled Diamond Jet (DJ) Hybrid 2600 (Sulzer-Metco, Westbury, NY, USA) and liquid-fueled Carbide Jet Spray (CJS) (Thermico GmbH & Co KG, Dortmund, Germany). Nozzles 2702 and 2701 were applied with DJ spraying. Nozzle lengths were varied with CJS. Spray distance was fixed to 250 mm for each spraying. Powder feed rate of 40 g/min for DJ and 50 g/min for CJS were maintained constant. DJ was fueled with propane (C3H8) and CJS with kerosene and hydrogen. Amount of fuels was varied, and the effect of the different fuel ratios for the spray jet was monitored. Spray parameters are presented in Table 2 for DJ and Table 3 for CJS. | 10.1007-s11666-014-0192-0.html
The coated samples were prepared to metallographic cross-sections and characterized with an optical microscope and a scanning electron microscope (SEM). Following mechanical, chemical and structural analyses were performed for the samples. Hardness (HV0.3) and elastic modulus (EIT) were tested with instrumented Zwick ZHU 0.2 hardness tester. Adhesion was tested with according to modified SFS-EN 13144:2003 with materials tester 1185 by Instron Ltd. The testing differed from the standard by the measured area; the measurement was performed for the square samples, which were not cut into a circle shape in order to avoid cracking before the testing. Hence the coating area was larger than the counterpart (625 mm2 versus 1963 mm2). The powders and the coatings were analyzed with x-ray analyser by Panalytical X´Pert3 Powder, using Cu activation. Elemental analysis of oxygen was performed with an inert gas fusion principle with a TC-436 LECO instrument. Viscous gas permeability was measured using a GPT-02 testing cell (Kermetico Inc.) with N2 gas. The tester is able to measure up to 7 bar N2 pressure and minimum 0.10 mL/min flow rate. Standard porous disks of 25.4 mm diameter are used as substrates on which the coatings are deposited. The disks do not notably hinder gas flow, yet are strong and solid enough to allow good quality coatings to be deposited on them. In the test, a coated porous disk is inserted in the testing cell facing an O-ring that seals the chamber. Then N2 pressure is increased in steps and flow rate through the specimen is recorded at each step. Knowing coating thickness and tested surface area, the viscous gas permeability coefficient (m2) can be calculated from the measured data. The coefficient represents the area through pores in a 1 m2 sample. | 10.1007-s11666-014-0192-0.html
The Ni- and Co-based superalloys (Table 1) used in the present investigation were procured from MIDHANI, Hyderabad, India in rolled and annealed condition. Specimens with dimensions of 20 × 15 × 5 mm3 were cut from sheet and polished using 220, 320, 400, 600 and 800 grit size emery paper followed by cloth polishing using 0.3-μm alumina powder. Subsequently, the samples were degreased with acetone and grit blasted with alumina to roughen the surface of the specimen immediately before coating the substrate using the D-gun technique. After grit blasting, care was taken not to touch the specimen with bare hands so as to avoid any type of contamination. | 10.1007-s11666-014-0209-8.html
Micrographs were taken of all specimens using field-emission scanning electron microscopy (FESEM, FEI, Quanta 200F; accelerating voltage 20 kV) equipped with an Oxford X-max for EDS analysis. Secondary-electron imaging (SEI) was carried out for surface analysis, while backscattered electron imaging (BSEI) was recorded from cross-sectional surfaces. For cross-sectional analysis, coated samples were cut vertically using electrical discharge machining (EDM) wire cutting and mounted in TransOptic resin. The mounted samples were polished using 220, 320, 600 and 800 emery papers followed by alumina cloth polishing. After that, the samples were gold coated and pasted on stub. Silver paste was applied from the edge of the sample to the edge of the stub to make it conducting. For phase identification, XRD was carried out using a Bruker AXS D8 Advance diffractometer (Germany) with Cu Kα radiation and a nickel filter at 30 mA under a voltage of 40 kV. The specimens were scanned at a scanning speed of 1 kcps in the 2θ range from 20° to 80°, and intensities were recorded at goniometer speed of 1°/min. The d-values corresponding to each peak along with the 2θ values are indicated on the diffractograms by the default DIFFRACplus XRD software. XRD phases were resolved using X-pert hi-score, with further confirmation from Joint Committee on Powder Diffraction Standards (JCPDS) cards if required. Coating porosity was measured from polished surface using a Zeiss Axiovert 200 MAT inverted optical microscope fitted with Axiovision multiphase release 4.1 (Germany) imaging software. Porosity values were measured by processing optical micrographs using the image analyzer in Axiovision multiphase release 4.1 software based on American Society for Testing and Materials (ASTM) B276. A total of five images were taken for each coating at different locations, and average values are reported. The cross-sectional microhardness of the coating was measured with a load of 300 g applied for 10 s using a 402MVD (Wilson Instruments). A minimum of five readings were taken to obtain the average microhardness value. | 10.1007-s11666-014-0209-8.html
Before the hot-corrosion experiment, the dimensions of the coated samples were measured using a Sylvac digital vernier caliper (Swiss make, resolution 0.01 mm) to calculate the surface area. For hot-corrosion studies in the 40 %Na2SO4 + 40 %K2SO4 + 10 %NaCl + 10 %KCl environment, the samples were preheated in an oven at temperature of 250 °C before application of salt solution. The salt solution was made using distilled water in a china dish and applied to all six surfaces of the heated sample with the help of a camel-hair brush. Salt mixture was applied onto the samples at 3–5 mg/cm2 only once before starting the cyclic hot-corrosion run. The amount of salt used for coating was selected based on previous reported literature (Ref 22, 25). The salt concentration in this study was chosen only to examine the hot-corrosion mechanism of the coating rather than for the actual conditions of coatings during operation (Ref 30). After salt application, the samples were placed in an oven at temperature of 110 °C for 2 h to evaporate the moisture content. All these prepared samples were subsequently subjected to cyclic hot-corrosion testing for 100 cycles at 900 °C in a silicon carbide tube furnace having a proportional–integral–derivative (PID) controller calibrated for accuracy of ±1 °C. Each cycle consisted of 1 h of heating at 900 °C followed by 20 min of cooling in ambient air. During the experiment, each sample was kept in an alumina boat, and the weight of the boat along with the specimen was measured. This was taken as the initial sample weight at the start of the experiment. Weight change was noted down after each corrosion cycle. Each experiment was done twice, or sometime thrice, to cross-check results. The coated samples used in this study were classified as shown in Table 3. | 10.1007-s11666-014-0209-8.html
AISI 1020 steel was used as the substrate in the present investigation. The nominal chemical composition of the substrate material was 0.23 wt.% C, 0.24 wt.% Si, 0.016 wt.% S, 0.012 wt.% P, 0.4 wt.% Mn, and balance Fe. The steel was cut to 30 mm × 10 mm × 8 mm in dimension, and polished by SiC papers down to 150-grit. Then the steel was ultrasonically degreased in acetone, rinsed in alcohol, dried in air, and grit blasted with alumina powders. | 10.1007-s11666-015-0222-6.html
Nickel-based superalloy Inconel-718 (In-718) used in the present study was procured from Narendra Steels, Mumbai, (India), in rolled sheet form. The nominal chemical composition (wt.%) of the substrate material is given in Table 1. Each specimen measuring approximately 20 mm × 15 mm × 5 mm was cut from the rolled sheet. The specimen were polished and grit blasted (grit 45) with alumina prior to D-gun coating. Commercially available Ni-Al powder of nominal composition Ni-5Al (wt.%) (MEC 906® Powder), supplied by Metallizing Equipment Company Pvt. Limited (MECPL), Jodhpur, (India), was used in this study. The particle size of the Ni-5Al powder used was in the range of 50-80 μm (Fig. 1). D-gun (Model: Awaaz) process was used to apply coatings on all six sides of the superalloy at SVX Powder M Surface Engineering Pvt. Ltd, New Delhi, (India). The spray parameters used during coating deposition are given in Table 2. All the process parameters, including the spray distance, were kept constant throughout the coating process. | 10.1007-s11666-015-0235-1.html
Superni 76 procured from M/S MIDHANI, Hyderabad, India was used as substrate alloy for depositing the NiCrAlY coatings by using flame-spray process. The alloy was obtained in the form of the rolled sheets from which the samples of desired dimensions (20 mm × 15 mm × 3 mm) were cut. The nominal composition of the superni 76 as supplied by manufacturer has been shown in Table 1. All the six phases of the samples were polished by using SiC abrasive papers up to 1000 grit to achieve uniform and flat surface. After polishing, grit blasting of the samples was carried out by using irregular shaped alumina particles blown at an angle of 90° ± 10° with respect to the sample position. The roughness of the samples was measured by surface profilometer (SJ-400, Mututoyo, Japan). The average roughness of the samples was found to be 5.9 Ra. The commercially available NiCrAlY (Praxair Inc., US) powder having average particle size of ~40 µm with nominal composition (Cr-21 wt.%, Al-10 wt.%, Y-1 wt.%, Ni-bal) was used as feedstock powder to deposit the coatings on all six phases of the samples. The powder was preheated at 150 °C in an electric oven to remove moisture if present, and this heated powder was sprayed by using flame-spray (5PM-II Thermal Spray Gun, Jodhpur, India) technique. The various parameters used during deposition are given in Table 2. | 10.1007-s11666-015-0237-z.html
Before oxidation test, the alumina boats were heated at 1100 °C to ascertain constant weight. The boats carrying samples were loaded in the SiC tubular furnace maintained at 900 °C. The samples were kept in the furnace for 1 h and then cooled in air for 20 min. This was continued for 100 cycles of the oxidation and weight was measured after each cycle by using weighing balance with sensitivity 10−4 g. | 10.1007-s11666-015-0237-z.html
La(Al1/4Mg1/2Ta1/4)O3 powder was synthesized from stoichiometric amounts of La2O3 (99.9%, Treibacher Industrie AG, Althofen, Austria), Al2O3 (99.8%, Martinswerk GmbH, Bergheim, Germany), MgO (>99%, Sigma Aldrich, St. Louis, MO, USA), and Ta2O5 (98.95%, Treibacher Industrie AG, Althofen, Austria). Ethanol was added, and the suspension was ground mechanically and mixed homogeneously by ball milling (150 min−1, 12 h). Subsequently, the precursors were dried and calcinated (1250 °C, 3 h). One more time the powder was activated mechanically by ball milling in an ethanol suspension (150 min−1, 48 h) and dried and calcinated (1600 °C, 4 h). The powder was spray-dried, heat treated (1000 °C, 2 h) and milled afterward. For phase analysis, x-ray diffraction (XRD) of the obtained powder was performed with a D4 Endeavor diffractometer (Bruker, Karlsruhe, Germany) in Bragg-Brentano geometry using Cu Kα radiation. | 10.1007-s11666-015-0254-y.html
Two superalloy substrate materials, CMSX-4 and IN738LC, were used in this study. Their chemical compositions are listed in Table 1. | 10.1007-s11666-015-0265-8.html
Before the oxidation test, the as-coated samples were heat-treated at 1080 °C for 4 h in vacuum furnace to form a thin dense Al2O3 layer between the top coat and bond coat. The isothermal oxidation test was conducted at 1080 °C for up to 1000 h in a tube furnace with still air. Visual inspections were performed after isothermally tested for every 100 h. The samples were furnace cooled overnight to reduce thermal stress. Samples were removed from oxidation test once the failure criterion, i.e., more than 30% of the top coat spalled, was reached. | 10.1007-s11666-015-0265-8.html
Substrates were prepared from rolled Hastelloy X sheet (AMS 5536N, thickness of 4.8 mm) cut with laser into dimensions according to Fig. 1. Longitudinal axis of the samples was parallel with the rolling direction of the sheet. Ten sets of samples in different stages of the TBC preparation and thermal history were prepared and tested (see Table 1). | 10.1007-s11666-015-0321-4.html
Annealing (heat treatment) was carried out for 100 hours at 980 °C in air. | 10.1007-s11666-015-0321-4.html
Samples cross-sections prepared by standard materialographic procedure were observed with scanning electron microscope (SEM) EVO MA 15 (Carl Zeiss SMT, Germany). | 10.1007-s11666-015-0321-4.html
Hardness and indentation modulus of the deposited layers and the substrate were measured by instrumented indenter PX MHT NHT (CSM Instruments, Switzerland) on polished cross-sections. Vickers (3 N load) and Berkovich (20 mN load) indenters were used, and measured data were evaluated by Oliver-Pharr method (Ref 41, 42). | 10.1007-s11666-015-0321-4.html
For the hot corrosion test, V2O5 and Na2SO4 were mixed in a ball mill in a 1:1 ratio (by weight). The mixture was spread over the as-sprayed samples with a concentration of 30 mg/cm2, leaving a 3-mm surface/space from the edges free of salt to avoid an edge effect as per the procedure mentioned by Chen et al. (Ref 25). The melting points of Na2SO4 and V2O5 are 884 and 690 °C, respectively (Ref 26). The samples were placed in a stainless steel tray before loading into a furnace (Fig. 1). The samples were heated up to 950 °C, at the rate of 20 °C/min. The hot corrosion tests were run in cycles, each of 10 h duration. After each heating cycle, the furnace was shut down to let the samples cool to room temperature. They were then visually inspected before being subjected to the next heating cycle. A total of 5 such cycles (50 h) were given to the samples before conducting the results. | 10.1007-s11666-015-0344-x.html
The substrates were 20 mm × 20 mm × 5 mm square blocks of 316 and 718 annealed plates. Half the 316 samples were hardfaced with 2.5-mm-thick Co-Cr alloy using a 4 kW direct diode laser system (Coherent Inc.), and half the 718 samples were grit blasted and HVOF coated (JP-5000) with 200-µm-thick Ni-W-Cr-B alloy. The coated 718 samples were subsequently fused with an oxy-acetylene torch, providing a metallurgical bond (also called a diffusion bond) between the Ni-W-Cr-B splats and the substrate while sintering the HVOF-deposited superalloy. All 718 samples were then age hardened at 790 °C for 8 h and air cooled to increase the hardness, tensile strength, and yield strength of the 718 base material to a minimum of 4 GPa, 1040, and 860 MPa, respectively. Prior to CVD, all samples were mechanically polished with 200, 600, and 1200 grit SiC papers. After polishing, a 50 ± 5-µm-thick nanostructured W-WC coating was deposited on all coupons. The substrates were exposed to a hot-pressurized tungsten hexafluoride (WF6) gas combined with a carbon-containing gas, which produced a nanostructured W-WC coating, according to the standard thermal CVD process developed by Zhuk et al. (Ref 15). To ensure measurement repeatability during mechanical, tribological, and corrosion testing, all samples were first mechanically polished using 1200 grit SiC papers to obtain a smooth surface finish—similar to valve sealing surfaces. Hardfacings were deposited by FW Gartner Thermal Spraying (Houston, TX, USA) and W-WC thin films were deposited by Hardide (Oxfordshire, United Kingdom). Figure 1 shows the schematics of the coupon configurations and Table 1 presents the nominal chemical composition and mechanical properties for all materials used. | 10.1007-s11666-015-0357-5.html
To obtain cross-sectional views, the samples were sectioned with a coolant-assisted diamond wheel and were then ground and polished using standard metallographic preparation procedures. The microhardness of the constituent layers was measured along the cross-sections using a Micro Combi Tester (Anton Paar, USA) with a Vickers indenter at 5 N load, a dwell time of 10 s, and loading and unloading times of 30 s calculated according to the Oliver-Pharr method (Ref 16). The Vickers tip area function and the system compliance were both calibrated as a function of indentation contact depth using a fused quartz standard in accordance with ISO standard 14577 on instrumented indentation testing methods. | 10.1007-s11666-015-0357-5.html
As-sprayed-coated samples were exposed to hot corrosion testing. A mixture of 50% V2O5 and 50% Na2SO4 was spread over the samples with a concentration of 30 mg/cm2 keeping the edges salt-free up to a distance of 3 mm, as per procedure mentioned in (Ref 14). The melting point of Na2SO4 and V2O5 is 884 and 690 °C, respectively (Ref 8). The samples were placed to a perforated stainless steel tray and put in a furnace; the furnace temperature was increased to 950 °C at a rate of 20 °C/min. The samples were taken out after every 10-h exposure to hot corrosion and characterized using XRD, optical metallography, and SEM, followed by re-exposure of the samples to same environment, without replenishing the salts. The samples were exposed to hot corrosion testing for a total duration of 50 h. | 10.1007-s11666-015-0374-4.html
Oxidation and hot corrosion studies were performed in air and molten salt (75%Na2SO4–25%NaCl) environment at 800 °C under cyclic conditions. For isothermal oxidation testing, all specimens were placed in a furnace at the same time after the temperature had reached 800 °C. After a chosen time, oxidized specimens were removed and air-cooled to room temperature, then the weight change was measured using an electronic balance with sensitivity of 0.1 mg. For corrosion testing, 75%Na2SO4–25%NaCl, which melts at a relatively low temperature of about 675 °C, is found to be the commonest mixed salt applied in cyclic hot corrosion tests (Ref 15-19). In our experiment, 2.0 ± 0.1 mg/cm2 eutectic salts (75%Na2SO4–25%NaCl) was spread on the coatings and dried at 100 °C in an oven before placing in a furnace at 800 °C. The corroded samples were taken out of the furnace and cooled to room temperature in air after 4 h, then immersed in boiling water for 5 min to wash off residual salts. The washed samples were dried, then weighed using an electronic balance. The hot corrosion study was performed for 35 cycles under cyclic conditions. | 10.1007-s11666-016-0433-5.html
The plasma-sprayed samples were then surrounded by the powder on all sides inside of an alumina boat. The boat was placed in an alumina tube furnace that was then sealed and evacuated, in order to remove oxygen from the system. Pack cementation was performed at 1000 °C under an atmosphere of argon flowing through the system for times ranging from 90 min to 50 h. The details of the pack cementation method are outlined elsewhere (Ref 11-13). | 10.1007-s11666-017-0565-2.html
In this study, in order to compare CS and SLM Inconel 718 samples, the microstructural and mechanical properties of both series of samples were analyzed using optical and scanning electron microscopy (SEM), porosity, microhardness and residual stress measurements. Two different annealing heat treatments were applied to the CS samples in order to enhance ductility of the material. Due to some practical limitations caused by the prototype SLM machine, which limited the total number of standard-sized SLM samples, these series have been studied just in as built condition. Static tensile tests were performed on samples before and after heat treatments, and the results were compared with those of SLM samples and bulk material. The effect of spray direction as well as post-spray heat treatments was evaluated on the properties of the CS material. The obtained data indicate that CS is a promising method for fabrication of high-quality Inconel 718 components. The results confirmed that the applied heat treatments resulted in significant ductility enhancement of the as-sprayed material. The effect of spray direction was found insignificant on CS samples’ characteristics. | 10.1007-s11666-017-0572-3.html
CS samples were sprayed on Al substrates Impact Spray System 5/11 (60 bar upgrade; Impact Innovations GmbH, Haun, DE). The spray parameters are listed in Table 1. A thick deposition of 120 × 100 × 4 mm grown on an Al substrate was cut and machined to obtain dog bone specimens (Fig. 1b), based on standard test methods for tension testing of metallic materials (ASTM E8/E8M-15a). | 10.1007-s11666-017-0572-3.html
Two different sets of samples were cut in longitudinal (L) and transversal (T) directions with respect to the spray direction, in order to evaluate the effect of the latter parameter in mechanical characteristics of the obtained deposition. Two annealing heat treatments were applied to the CS samples; the first heat treatment (HTA) was performed at 1050 °C for 3 h (TZF 12/75/700 Carbolite furnace) and the second one (HTB) at 1200 °C for 1 h (LHT02/17LB by Nabertherm furnace). Both treatments were performed under 100% argon atmosphere, and the samples were let to cool down to room temperature while maintaining continuous argon gas flow inside the chambers. A rockwool layer was used for both heat treatments, to prevent samples’ adhering to the internal walls of the chambers. | 10.1007-s11666-017-0572-3.html
A prototype SLM system, namely Powderful, designed and assembled in the Department of Mechanical Engineering at Politecnico di Milano was used in this study, allowing for flexible control over the whole process parameters. The system was equipped with a multimode fiber laser source with 1 kW maximum power (IPG Photonics YLR-1000, Cambridge, MA, USA) and a scanner (El.En. Scan Fiber, Florence, IT). Scan trajectory was designed using LogoTag software (Taglio, Piobesi D’alba, IT). The scan head housed a 60-mm collimating lens and a 255-mm f-theta lens, producing 212 µm beam diameter at focal plane. Table 2 reports the main specifications of the SLM system. The system allowed for operating in controlled processing chamber. Initially, vacuum was applied down to 50 mbar pressure and then argon gas was flooded. The procedure was repeated three times before starting samples preparation under Ar atmosphere. In the present configuration, process variables to be optimized for fabrication of Inconel samples were considered as laser power and scan speed, while hatch distance between adjacent scan tracks and layer thickness was kept constant, i.e., 110 and 50 µm correspondingly. Nine small cubic samples (see Fig. 1c) were prepared with various combinations of laser power (200, 250 and 300 W) and scan speed (100, 150 and 200 mm/s). Details of the experimented conditions are reported in Table 3. The cubic samples were evaluated in terms of porosity and microhardness, as will be described in the following sections; based on the porosity data, the optimal parameters were chosen for fabrication of the final dog bone SLM samples. | 10.1007-s11666-017-0572-3.html
All the characterizing methods were performed on CS samples before and after heat treatments in both longitudinal and transversal directions and for SLM sample. | 10.1007-s11666-017-0572-3.html
For cross-sectional microstructural analysis, the samples were cut, impregnated in hot mounting resin and ground with SiC papers up to P2500, followed by a micropolishing step using diamond suspensions of 6, 3 and 1 micrometers scratch size sequentially. The polished surfaces were chemically etched (ten parts of HCl (37%) and three parts of H2O2) for 4 s. Lastly, samples’ surfaces were observed by optical microscope using bright light at different magnifications. Tensile strength of the samples was evaluated by a universal MTS test system at a displacement rate of 2 mm/min following ASTM E8 specification using samples with a gage length of 25 mm, gauge width of 6 mm and thickness of 4 mm. Fracture surface of the failed samples was examined using a Zeiss Evo 50 SEM microscope. Microhardness measurements were performed on polished cross section of the samples using microhardness tester FM-700 (Future-Tech, JP) with a diamond Vickers indenter. Based on the samples’ geometry, Vickers indentations were performed at different distances from the edges with a force of 300 gf and dwell time of 15 s. | 10.1007-s11666-017-0572-3.html
Flat samples of Inconel 718 were used as the base material (40 mm × 30 mm × 1 mm). Prior to coating, the samples were pretreated by corundum blasting with fused alumina F 54 (particle size of 250-355 µm). In order to remove the residues of the blasting material, the blasted samples were cleaned in an ultrasound bath with isopropanol. Next, the filler metal Ni650 (NiCrSi) was applied by thermal spraying with a thickness of approximately 200 µm. On top of that, the hot gas corrosion-protective coating (NiCoCrAlY) was deposited with a thickness of approximately 200 µm. These alloys were used because the properties of Inconel 718 are well known, the filler metal consists only of three alloying elements, and the MCrAlY coating is state of the art. Finally, an approximately 80-µm-thick layer of aluminum was applied. The composition of the materials used is given in Table 1. | 10.1007-s11666-017-0612-z.html
In order to capture the alloying process of the aluminum (aluminizing) with the nickel alloys as a function of temperature, coated flat samples of Inconel 718 were exposed to varying temperatures in a heat treatment furnace under high vacuum (approximately 10−3 Pa). Heating to the selected temperatures was carried out at a rate of 20 K/min. After a 5 min dwell, the samples were cooled at approximately 50 K/min to room temperature by flooding the furnace with argon at 8 × 104 Pa. | 10.1007-s11666-017-0612-z.html
UTS testing of brazed cylindrical butt joints was carried out following DIN EN 582 and DIN EN ISO 6892-1. For this purpose, Inconel 718 rods (diameter 6.35 mm, length 100 mm) were used. One front in each case of the rods was corundum blasted and coated with the filler metal (approximately 150 µm). The prepared rods were head mounted and brazed in a vacuum furnace at 1190 °C for 15 min. The principal of preparing the test samples is shown in Fig. 2. The UTS was determined using a universal testing machine (MFL EVO 1000, Zwick/Roell). | 10.1007-s11666-017-0612-z.html
Disk-shaped (25.4 mm in diameter and 3.2 mm in height) specimens, investigated in this study, consisted of a 150-micron-thick low-pressure plasma-sprayed (LPPS) NiCoCrAlY (32Ni-bal.Co-21Cr-8Al-0.5Y wt.%) bond coat by Oerlikon Metco (Switzerland) and a CMSX-4 superalloy substrate. Samples were initially marked using an FEI Strata 400 focus ion beam (FIB) (Hillsborough, Oregon) for the purpose of exact image registration required by SEM photogrammetry analysis. Specimens were heat-treated employing a CM rapid cycle furnace with an automated stage elevator. Furnace cyclic oxidation test in air consisted of a 10-minute heat up to 1121 °C followed by a 45-min dwell at 1121 °C (2050 F), and a 5-minute forced air cooling to back to the room temperature. Temperature was controlled by a thermocouple welded to a superalloy disk of the same dimensions of the test samples. Specimens were removed at three intervals of 40 cycles to perform SEM microstructural analysis and record 3D surface information. | 10.1007-s11666-017-0629-3.html
Cylindrical rods consisting of René 80 and CM 247 with a diameter of 10 mm and 8 mm, respectively, were used as base materials. The Ni-based substrates were coated with two different MCrAlY alloys, referred to as BC1 and BC2; see nominal compositions in Table 1 (The table does not account for small amounts of Zr and B in the superalloys). Table 1 shows the combined Ni + Co and Al + Ta contents for both MCrAlY alloys, as the powders were provided by an industrial partner and are subject to a non-disclosure agreement. | 10.1007-s11666-018-0689-z.html
The thermal cyclic durability performance of the SPPS YAG and the baseline APS YSZ TBCs were compared in a programmable bottom-loading isothermal furnace (CM Furnaces Inc., Bloomfield, NJ) using 1-h cycles, consisting of 10-min heat-up, 40-min dwelling at 1121 and 1150 °C and 10-min air-forced cooling. Tests were also conducted with 8-h cycles at 1150 °C. In the test, the furnace controlling thermocouple was welded to the back of an uncoated superalloy substrate sitting among all test specimens so as to ensure that specimens were exposed to the correct temperature. Specimens were removed from the elevator platform upon failure (more than 50% spallation) and used to study the failure mechanisms. | 10.1007-s11666-018-0701-7.html
CMAS paste tests were conducted to evaluate CMAS–TBC interactions. A simulated CMAS composition with 4-component was used (Table 3). The CMAS was made from a pyrolyzed solution based on soluble nitrates and colloidal silica, with pH adjustments to maintain solubility accomplished using nitric acid. A CMAS concentration of 2.5 mg/cm2 was chosen for the testing. A measured amount of CMAS powder was applied on sample surfaces soaked with DI water and subsequently was evenly spread over the coating surfaces. Three SPPS YAG and APS YSZ baseline samples were isothermally cycled to a hold temperature of 1180 °C using similar 1-h cycles, as in thermal cyclic life test. Sample failure was defined as more than 50% area spallation. | 10.1007-s11666-018-0701-7.html
An AISI 316 stainless steel base material and three coating configurations were investigated as shown in Fig. 3. Prior to thin film deposition, bare AISI 316 and hardfaced samples were mechanically polished with 200-, 600-, and 1200-grit SiC papers. Using a 4-kW direct diode laser system (Coherent Inc.), a 2.5-mm-thick Co-Cr hardfacing was deposited onto 20 mm × 20 mm × 5 mm square blocks of AISI 316 plates by FW Gartner (Houston, TX, USA). After polishing, a 50 ± 5-µm-thick nanostructured W-WC coating was deposited on all coupons. At Hardide (Oxfordshire, UK), half the samples were exposed to a hot carbon-containing gas combined with a pressurized tungsten hexafluoride (WF6) gas to produce a nanostructured W-WC coating according to the standard thermal CVD process developed by Zhuk et al. (Ref 23). To ensure measurement repeatability during tribological testing, all samples were finally mechanically polished using 1200-grit SiC papers to obtain a smooth surface finish similar to valve sealing surfaces 0.1-0.15 μm Ra. The studied architectures are summarized in Fig. 3, and more information on the film deposition process is provided in (Ref 9). | 10.1007-s11666-018-0752-9.html
Cold spray coatings were produced by employing a CGT Kinetics 4000 series machine with a SiC nozzle, with rectangular cross section 2 × 4 mm throat and 2 × 10 mm exit (CPT, Barcelona, ES). IN625 superalloy particles (produced via argon atomization) were sprayed on carbon steel substrates (0.3%). Particles from Sulzer Metco with size − 45 + 15 µm were deposited. Particle chemical composition and particle size distribution are available in Ref 22. The carbon steel sheets measured 50 * 20 * 5 mm. Before process deposition, substrates were sand-blasted with Al2O3 up to Ra = 6 µm. The process parameters were temperature (1000 °C), pressure (50 bar), stand off distance (40 mm) and traverse gun speed (500 mm/s). N2 was used as carrier gas. After process deposition, samples were mounted in epoxy resin, grit-blasted with SiC papers (240, 320, 400, 600 and 1200 grit) and polished with diamond suspension (6 µm and 1 µm). 60° and 90° V-notches of 100 μm depth were machined on the surface of C steel substrates; the notches were filled with cold-sprayed IN625 particles (Fig. 1). | 10.1007-s11666-019-00865-1.html
Hardness measurements of coatings as a function of substrate/coating interface were performed by means of nanoindentation using an Anton Paar nanoindenter model TTX-NHT2 equipped with a Berkovich diamond indenter. The tests were performed under load control, with an applied maximum load of 50 mN, and the dwell time was 5 s for each indent. The tests were performed under load control; the average values were taken from 20 indentations per sample. | 10.1007-s11666-019-00865-1.html
The results of the crack behavior were compared with those belonging to the same material sprayed in different conditions and described in a previous paper (Ref 22). The fracture surface observations were performed by employing a Zeiss EVO40 SEM. The coating microstructure was observed by employing the optical microscope Leica DMI 5000M by using an image software analysis, while porosity was measured by employing the ImageJ processing software. For setup process condition, seven porosity measurements were performed. Samples were etched in two different ways for the splatted particle observation through optical microscopy: first immersion in aqua regia (nitric acid/hydrochloric acid in a molar ratio of 1:3) and second immersion in 60 ml glycerol + 50 ml HCl + 20 ml HNO3. Corrosion was evaluated by electrochemical measurements in 3.5% NaCl solution; a conventional three-electrode cell was used, with an Ag/AgCl as reference electrode, a Pt wire as counter electrode and the as-sprayed samples (1 cm2) as the working electrode. A PC-programmed EG&G 263A potentiostat/galvanostat (Princeton Applied Research, UK) was employed. For all the specimens, the following procedure was applied: once the open-circuit potential was stabilized, a linear polarization was performed in the small potential range around the open-circuit potential, and finally, the potentiodynamic curves were recorded. | 10.1007-s11666-019-00865-1.html
An image analyzer was used to measure the porosity of Inconel 625 cold spray coating according to ASTM B276. Surface and cross section of the coating was examined by scanning electron microscope (SEM), backscattered electron images (BSEI), energy dispersive x-ray (EDX) analysis and x-ray diffraction (XRD) analysis. Surface roughness analysis tests were performed on surface roughness tester made (Japan) Mitutoyo model SJ201 M. A Carl Zeiss Supra-55 model field emission scanning electron microscope (FE-SEM) with EDX attachment and Bruker AXS D-8 Advance Diffractometer (Germany) for (XRD analysis) were used for testing which are available at Guru Nanak Dev University, Amritsar, Punjab, India. Micro-Vicker hardness ‘Hv’ analysis was done across cross section of the coated sample on Digital Micro-Vicker’s Hardness tester (Wilson, 402 MVD) with a load of 15 g (147.1 mN). For cross-sectional tests, coated alloy-76 was cut by low speed diamond saw and cold mounted in epoxy. Tribology tests of coating (as per ASTM G99) to find its behavior under wear conditions were performed on DuCom TR20LE Pin/Ball on Disc tribometer, and results were analyzed using TriboAcquire integrated control and data acquisition software available at Guru Nanak Dev University, Amritsar, Punjab, India. Tests were performed under dry conditions on a rotating disk (track diameter 50 mm, 60 rpm speed, test duration of 1 h and 10 N load) with 3 mm coated pin remains fixed. LVDT sensor was used for acquiring data directly on software. At the time of experiments, temperature was ~ 25 °C. | 10.1007-s11666-019-00936-3.html
For metallographic observation, the cross sections of the remelted specimens were grounded on silicon carbide papers of 80-2000 grit and then polished using a vibrometer and colloidal silica (0.05 mm grit size). For revealing the macrostructure and microstructure, the specimens were etched using a mixture of 13 mL HF, 7 mL HNO3, 80 mL HCl. The OLYMPUS-DP71 optical microscope (OM) was used to observe the microstructure features. FEI QUANTA 450 scanning electron microscope (SEM) equipped with an energy-dispersive system (EDS) unit was used to observe microstructure, the phase distribution of different specimens. The analysis software of ImageJ and the line intercept method were used to measure the average dendrite spacing by in the cross sections. At least 20 readings were taken for each sample, and the value of the dendrite spacing was obtained from their mean value. | 10.1007-s11666-020-01039-0.html
Identification of phases, determination of their lattice parameters, crystallography, and grain size in all Inconel 625 coatings were done using Phillips PW172 XRD. The XRD anode settings were at 40 kV and 40 mA with monochromatic Cu-Kα radiation of 1.54 Å wavelengths. Diffraction profiles for all samples were recorded in the angular (2θ) range from 20° to 90° at a rate of 0.001° per step. | 10.1007-s11666-020-01066-x.html
The substrate material was 24 mm thick Al7075-T651 plate with dimensions of 305 mm by 305 mm. The substrate surface was roughened using 600 grit SiC paper and then degreased with acetone to remove excess contaminates prior to cold spraying. | 10.1007-s11666-020-01080-z.html
The cold-sprayed ID#HT sample was sectioned via electrical discharge machining (EDM) prior to post-heat treatment. Five samples were cut via EDM to dimensions of 30 × 30 × 24 mm. Four of these samples underwent individual heat treatments, and the fifth sample was retained in the ‘as-sprayed’ condition. | 10.1007-s11666-020-01080-z.html
The neutron diffraction residual stress measurements of cold-sprayed IN718 heat-treated samples were performed on the KOWARI neutron strain scanner at the Australian Nuclear Science and Technology Organisation (ANSTO) Open Pool Australian Lightwater (OPAL) research reactor (ANSTO, Lucas Heights, Australia). Table 4 lists the selected samples for which residual stress measurements were performed via the neutron diffraction technique. Table 4 shows that residual stress measurements were carried out for cold-sprayed IN718 heat-treated samples. The samples were subjected to post-spraying heat treatment, with one sample also present as a control (ID#HT-0) that was in the ‘as-sprayed’ condition and originated from the same parent sample. | 10.1007-s11666-020-01080-z.html
As-sprayed and heat-treated samples that underwent residual stress measurements were metallographically prepared for microstructural characterization. The samples were double-mounted with cold-cured epoxy resin under vacuum to prevent any undesirable delamination of the coating from the substrate and ensure proper edge retention during sectioning and polishing. The initially mounted samples were sectioned with a Secotom-50 precision cutting machine (Struers, Ballerup, Denmark). These were then vacuum-mounted for a second time to carry out grinding and polishing. Polishing was then performed using a predefined recipe for Ni-based superalloy coatings on a Tegramin-25 automated polisher (Struers, Ballerup, Denmark). The cross sections of the microstructures were examined using a Hitachi TM3030Plus (Hitachi High-Technologies Corporation, Tokyo, Japan) scanning electron microscope (SEM). | 10.1007-s11666-020-01080-z.html
Figure 7 shows the average through-thickness residual stress profiles for IN718 coatings deposited onto 24 mm thick Al7075-T651, ID#HT-0 to D. The residual stress for the group of coatings plotted in Fig. 7 consists of an as-sprayed sample, and four samples that were heat-treated at 100, 230, 300 and 400 °C. Since all samples were extracted from a single coated plate, they can be considered as being identical samples that allows for a direct comparison of the measured stress profiles. The residual stress profiles of each heat-treated sample in Fig. 7(a), (b), (c) and (d) were plotted together with the reference as-sprayed sample profile in order to compare and show the variation from the initial as-sprayed sample state. Figure 7(e) displays a grouped plot to compare all samples. It can be seen, however, that even such low-temperature heat treatments have a significant effect on the magnitude of the residual stress in the IN718 coating material. Figure 7(e) demonstrates the combined effect in coating and substrate. | 10.1007-s11666-020-01080-z.html
Wong et al. (Ref 67, 68) cold spray formed IN718 by spraying a 6 mm thick layer onto an 80 mm diameter rotating aluminum shaft. Tensile samples were extracted from this layer via EDM and subjected to various heat treatments between 950 and 1250 °C for between 1 to 2 h. The authors found the optimum heat treatment for the IN718 to be 1 h at 1250 °C, which was found to increase the amount of metallurgical bonding between splats and decrease porosity. In addition, this heat treatment coupled with particle velocities averaging 787 ms−1 resulted in samples exhibiting strains of 24%, compared to the average particle velocities of 741 ms−1 that resulted in less ductile samples with strains of 2.2%. The work by Wong et al. (Ref 67, 68) showed that, compared to IN718 solution heat-treated sheet that has a reported strain of 12%, a range of mechanical properties were possible by controlling heat treatment and in-flight particle characteristics. Similar results for a comparable range of heat treatments were reported by Levasseur et al. (Ref 69) who observed considerable grain growth when pressureless sintering at 1250 °C was performed. In addition, it was reported that aging samples after sintering presented little effect in terms of hardness and flexural strength. | 10.1007-s11666-020-01080-z.html
Coatings were deposited using WSP-H 500 hybrid water/argon-stabilized plasma torch (ProjectSoft HK a.s., Czechia). Torch was mounted on robotic arm and operated at 400 and 500 A for deposition of bond-coat and top-coat sublayers, respectively. Argon flow into torch was set to 15 slpm. Hastelloy-X coupons (Ø25.5 mm, thickness 4.9 mm) and René N515 alloy coupons (Ø25.5 mm, thickness 3.2 mm) were used for thermal cycling fatigue “TCF” test and laser-rig test, respectively. For the René N515 coupons, on the side where the TBCs were deposited, the edges were rounded up to minimize sharp-corner stresses and comply with the standard sample geometry used at NRC for the laser-rig test. Edges of the Hastelloy-X coupons used for TCF test were effectively rounded during grit-blasting process. Choice of different substrate materials was given by the previous optimization of testing procedure for both tests and existing result databases; however, both Hastelloy-X and René N515 are Ni-based superalloys used in high-temperature applications. Substrates were grit-blasted, cleaned in ultrasonic bath in acetone and mounted to revolving air-cooled carousel and preheated by plasma torch. “Trilayer” and “Quadlayer” coatings consisting of 3 or 4 sublayers, respectively, were deposited using the following feedstocks: “BC NiCrAlY”—bond-coat deposited from Amperit 413.006 (45-125 µm, Höganäs, Germany), “TC1 YSZ”—top-coat sublayer deposited from solution of 5.5 g yttrium nitrate hexahydrate (Alfa Aesar, USA) per 100 g of zirconium acetate in dilute acetic acid (Sigma Aldrich, Germany), “TC2 GZO”—top-coat sublayer deposited from suspension of Gd2Zr2O7 pyrochlore in ethanol (25 wt.% solid load, D50 ~ 0.5 µm, Treibacher Industrie AG, Austria), “TC3 YAG”—optional top-coat sublayer deposited from YAG suspension in ethanol (40 wt.% solid load, D50 ~ 1.5 µm, Treibacher Industrie AG, Austria). | 10.1007-s11666-020-01107-5.html
Coatings cross sections were prepared by standard metallographic procedure using gentle precision cutting and vacuum embedding in resin followed by grinding/polishing using semiautomatic polishing system Tegramin-25 (Struers, Denmark). Cross sections and free surfaces were observed by EVO MA 15 (Carl Zeiss, Germany) scanning electron microscope (SEM) equipped with XFlash 5010 energy-dispersive (EDX) system (Bruker, Germany). SEM micrographs of cross sections were used for thickness evaluation of individual coating sublayers. Surface roughness characteristics of the coating were evaluated by confocal microscope LEXT OLS5000 (Olympus, Japan). | 10.1007-s11666-020-01107-5.html
Post-spray heat treatment of the cold-sprayed Nb-Ni-Si coatings was carried out in a tubular furnace (XY-1400S, XINYU Electric Components Products Co., Ltd) at 900 °C for 10 h with a heating rate (10 °C/min) to promote the formation of intermetallic compounds. Temperature accuracy of the furnace can be controlled within 1°C. In addition, the coating specimens were sealed in a quartz tube with a vacuum pressure of 3.8 × 10-4 MPa to prevent oxidation during the heat treatment (Fig. 2). | 10.1007-s11666-021-01156-4.html
The corrosion resistance of the coatings was studied by immersing coating samples in molten silicates at 1050 °C for 50 h. Firstly, the heat-treated coating samples were put into the corundum crucible, and then the silicate powder was filled into the crucible and compacted to ensure a complete contact of specimen with molten glass at 1050 °C. After that, the crucible containing silicates and specimens was put inside the furnace with a heating rate of 10 °C/min, and the cooling was done within the furnace at the cooling rate of about 100 °C/h. The composition of the silicate powder used in the experiment is shown in Table 4. Fig. 3 shows the process of the corrosion immersion test of Nb-Ni-Si coatings. | 10.1007-s11666-021-01156-4.html
The ME3 superalloy was argon-atomized, hot-compacted, extruded, and isothermally forged into several contoured disks, which were approximately 60 cm in diameter, 10 cm thick at the bore, and 5 cm thick at the rim. The disks were heat treated above the gamma prime precipitate solvus to allow controlled grain growth, then fan cooled and oil quenched. They were then given stress relief and aging heat treatments. Further discussion of this material is included in Ref 4. | 10.1007-s11668-006-9002-4.html
Tensile test specimens having a gage diameter of 6.4 mm and gage length of 32 mm were machined and then tested in uniaxial test machines. The test samples were induction heated and fitted with axial extensometers. The tests were performed according to ASTM E21, using an initial test segment with strain increased at a uniform rate of 0.5%/min. followed by a segment with displacement increased at a uniform rate of 1.3 mm/min. | 10.1007-s11668-006-9002-4.html
Low-cycle fatigue (LCF) test specimens were machined to the gage diameter of 10 mm and gage lengths of 32 mm. The LCF specimens were then tested using uniaxial closed-loop servo-hydraulic testing machines with induction heating and axial extensometers. Tests were performed according to ASTM E606. A frequency of 0.5 hertz was employed in strain-controlled fatigue testing for the first 24 h of cycling. Strain ratios (Rε = εmin/εmax) of 0.5, 0, and −1 were used. Surviving specimens were then cycled to maintain the stabilized cyclic maximum and minimum stresses using a load-controlled cycle frequency of 5 hertz until failure. | 10.1007-s11668-006-9002-4.html
Surface flaw fatigue crack growth test specimens were machined having a rectangular gage section 10 mm wide and 4.6 mm thick, with a surface flaw approximately 0.36 mm wide and 0.18 mm deep produced by electro-discharge machining. Tests were performed in a closed-loop servohydraulic test machine using resistance heating and potential drop measurement to determine crack growth. Precracking was performed at room temperature. Tests were then performed at elevated temperatures using a maximum stress of 620 MPa. Cyclic tests were performed at a frequency of 0.33 hertz. Dwell tests were performed with a 90 s dwell at maximum stress in each cycle, using a stress ratio of 0 or 0.05. | 10.1007-s11668-006-9002-4.html
Fracture surfaces of selected specimens were evaluated by scanning electron microscopy. Cracking modes and grain sizes were also determined on metallographically prepared sections. Metallographic sections were prepared from the grip sections of tensile specimens and etched using Kallings reagent. Grain sizes were determined according to ASTM E112 linear intercept procedures using circular grid overlays, and As-Large-As (ALA) grain sizes were determined by techniques described in ASTM E930. Thin foils were also prepared from the grip sections of tensile specimens and electrochemically thinned. Typical γ′ precipitate microstructures were then observed in the foils using a transmission electron microscope and superlattice darkfield imaging. | 10.1007-s11668-006-9002-4.html
In all fabricated samples, Inconel 625 plate with dimensions of 150 × 100 × 3 mm was clad on ASTM A517 low carbon steel plate with dimensions of 130 × 80 × 20 mm. The chemical composition of materials measured by quantometer is listed in Table 1. Also, both plates were chosen in annealed condition to avoid the likely effect of material texture on results. In order to remove coarse contaminants from contact surfaces, the plates were ground by emery papers up to 600 grade. The uniform blend of Anfo and TNT was selected as explosive material (Fig. 2a). Existence of TNT particles enhances the formation of stable explosion. The main characteristics of the explosives that were used are shown in Table 2. As Fig. 2(b) shows, the velocity of detonation (VOD) is a function of explosive thickness, and the mentioned VOD in Table 2 is measured at thickness of 100 mm. Moreover, the C-4 booster and electrical detonator were applied to detonate explosives. The C-4 is made up of explosives (usually cyclonite or cyclotrimethylene trinitramine), plastic binder, plasticizer, and usually a marker to help detect the explosive and identify its source. As in studying samples the welding length is not long enough, the C-4 which is a high detonation velocity explosive has been used as a booster around the detonator to make sure of reaching a uniform stable explosion in a short time. | 10.1007-s11668-012-9601-1.html
The replica metallography procedure on turbine wheel was performed by mechanical grinding and polishing. The desired replica area (minimum 1″ × 1″) was initially grinded using an electric grinder using silicon carbide flap wheels in a sequence of 220, 320, 400, 600, and 800 grit. Polishing operation was carried out using 6 and 1 micron diamond polishing cloth on a buff wheel of 1″ diameter. After each successive polishing step, the polished area was cleaned with water and acetone. Final polishing was performed using fine alumina paste/slurry on a smooth silk/velvet cloth of 1″ diameter. The polished area was then cleaned with water/acetone and then dried. The polished area was then etched using Aqua Regia solution, to reveal the microstructure. After etching, a cellulose acetate tape soaked in acetone was applied on the replicated area. The applied replica tape was left for 15 min and then removed and transferred on to glass slides. A total of five replicas were taken on the turbine wheel. | 10.1007-s11668-016-0154-6.html
Diffusion couples were formed by joining blocks of stoichiometric single-crystal NiAl with near-stoichiometric, arc melted RuAl in a vacuum furnace under a 20 MPa load for 24 h at 1000 °C. One couple in the “as-joined” condition was set aside for observation. Another couple was sealed in Ar-backfilled quartz tube and annealed for 336 h at 1100 °C. The couple was sectioned and prepared by traditional metallographic means and examined via scanning electron microscopy (SEM). | 10.1007-s11669-007-9199-2.html
Concentration profiles across the diffusion-annealed couple were measured by electron probe microanalysis (EPMA) using stoichiometric NiAl and RuAl as standards for calibration. The RuAl and NiAl standards used for this analysis had been independently checked for composition in previous investigations by wavelength dispersive spectroscopy, x-ray diffraction, and transmission electron microscopy. A CAMECA SX 100 electron probe microanalyzer (CAMECA S.A.S. 92403 Courbevoie Cedex, France; University of Michigan, Ann Arbor, Michigan) (with accelerating voltage and beam current set to 20 kV and 10 nA, respectively) was used to generate the concentration profiles. Ni Kα, Al Kα, and Ru Lα lines were used for the analysis of Ni, Al, and Ru, respectively. Count times for peak positions were set at 10 s, while each background position was counted for 5 s. Corrections to the EPMA measurements were made using CAMECA’s PeakSight software, which uses a PAP model for the Z (atomic number), A (absorption), and F (fluorescence) correction employing an algorithm written by Pouchou and Pichoir. Several line scans were taken across the couple with step sizes ranging from 2 to 10 μm. The electron interaction volume of the beam was determined to be 1 to 2 μm3. The experimental concentration profiles are analyzed for the determination of the ternary interdiffusion coefficients and assessment of diffusional interactions among the components. | 10.1007-s11669-007-9199-2.html
With starting metals of 99.999% Al, 99.99% Fe, and 99.99% Ni, arc-melted under Ar atm 36 ternary compositions. The alloys were annealed at 850 °C for 2-3 weeks and quenched in water. The phase equilibria were studied with x-ray powder diffraction, electron probe microanalysis, and differential thermal analysis (DTA) at heating/cooling rates of 5 °C/min. | 10.1007-s11669-008-9258-3.html
Ni-Al and Ni-Al-Re alloys were prepared by the vacuum arc melting of 99.97 wt.% Ni, 99.9 wt.% Al, and 99.2 wt.% Re, according to the compositions presented in Table 1. The alloys were cast into a semicylindrical mold with the diameter of 8 mm. The alloy rods were homogenized at 1473 K for 137 h in the vacuum furnace that was evacuated to a pressure lower than 10−2 Pa. A thorough metallographic characterization with x-ray diffusion was carried out to confirm that all alloys reported in Table 1 were free of any second phase. The homogenized alloys were then sectioned into disks with an approximate height of 1.5 mm. The surfaces of alloy disks were ground metallographically down to 1200 grit and cleaned thoroughly prior to diffusion couple assembly. | 10.1007-s11669-009-9499-9.html
The V-Si-B alloys were produced from V (min. 99.75%), Si (min. 99.998%) and B (min. 99.5%) via non-consumable tungsten electrode arc melting under argon in a water-cooled copper hearth. Several melting steps were carried out to produce chemically homogeneous ingots. Before each melting step a Ti-getter was melted to remove residual O2(g), H2O(g), and N2(g) from the furnace atmosphere. | 10.1007-s11669-009-9533-y.html
To produce thermodynamically equilibrated samples, heat treatments were carried out at 1600 °C for 24/72 h under high vacuum (10−6 mbar). At the end of the experiments, the samples were furnace cooled to room temperature. | 10.1007-s11669-009-9533-y.html
All the alloys in the as-cast and heat-treated conditions were characterized via x-ray diffraction (XRD, Cu-Kα) and scanning electron microscopy (SEM/back-scattered electron mode). The V, Si, and B contents of phases in selected samples were determined via wave-length dispersive spectroscopy (WDS) using pure element standards and a LiF crystal for V (Kα line), a PET crystal for Si (Kα line) and a LSM-200 crystal for B (Kα line). The analyses were performed at 10 kV and 10 nA. | 10.1007-s11669-009-9533-y.html
The binary diffusion couples were manufactured from 99.9% Ni-rods and binary Ni-Ge alloys, which had the compositions specified in Table 1 and were produced from the pure elements (99.9%) by vacuum arc melting. The alloys were designed to be as close as possible to the solubility limit of the fcc-phase at each temperature (see phase diagram in Fig. 1). Holes with 4 mm diameter and 30 mm depth were drilled into the 50 mm long Ni-rods, which had a diameter of 12 mm. The NiGe-samples were turned to rods of the same diameter in order to tightly fit into the holes. Subsequently, the samples were reduced by cold swaging to around 8 mm diameter to achieve a tight binding at the interface Ni/Ni-Ge. The couples were aged at 1150, 1200, and 1250 °C for 10 h under vacuum (<5 × 10−3 mbar) in a graphite furnace (MUT, Jena, Germany). According to DICTRA-simulations, the diameter is large enough to neglect the cylindrical geometry, i.e. the limited section size. | 10.1007-s11669-011-9853-6.html
Inspection with optical microscopy ensured a good quality of the interface Ni/Ni-Ge in the manufactured as well as the aged samples. They were cut and the cross-sections were prepared for electron probe micro analysis (EPMA, Jeol JXA-8100) by polishing. For each sample, concentration profiles were acquired with a voltage of 20 kV, a dwell time of 1 s and a source current of 5 × 10−8 A using a LiFH Kα-line detector for Ge and a LiF Kα-line detector for Ni. The Ni-concentration profile was measured for a consistency check. The lateral spacing was 1 μm. All profiles were acquired perpendicular to the interface in regions with a low number of grain boundaries and pores. The EPMA-measurements were evaluated using the ZAF correction with pure element standards. | 10.1007-s11669-011-9853-6.html
High-purity cobalt (99.9 wt.%), chromium (99.7 wt.%) and niobium (99.9 wt.%) were used as starting materials. Bulk alloy buttons were prepared from pure metals by arc melting under a high purity argon atmosphere using a non-consumable tungsten electrode. The ingots were melted six times in order to achieve homogeneity. Afterwards, the ingots were cut into small pieces for heat treatment and further investigations. Plate-shaped specimens were put into quartz ampoule evacuated and backfilled with argon gas. The specimens were annealed at 1000, 1100 and 1200 °C for 8, 4 and 2 weeks respectively, following by quenching into ice water. | 10.1007-s11669-013-0237-y.html
After equilibration of samples by long heat treatments, the microstructures were observed by BSE. The compositions of phases in the equilibrated alloys were examined by EPMA using a JEOL, JXA-8100R microprobe. Pure elements were used as standards and measurements were carried out at 20.0 kV. Each concentration was averaged from the closest five values of seven measurements. The standard error was between 0.0-0.7 at.%. Then XRD measurements on a Phillips Panalytical X-pert diffractometer using CuKαradiation at 40.0 kV and 30 mA were made to identify the crystal structure of the constituent phases. The diffraction data were collected in the range of 2θ from 20° to 90° at a step width of 0.0167° and the results were analyzed using the Jade 5.0 program. | 10.1007-s11669-013-0237-y.html
Pt (0.5 mm thick, 99.99 wt.% pure) and W (1 mm thick, 99.95 wt.% pure) supplied by Arora Matthey, Kolkata, India and Alfa Aesar, Massachusetts, USA, respectively were used as starting materials. The foils were cut into pieces of ~5 mm × 5 mm. A standard grinding and polishing method was followed to prepare the couple halves for the diffusion couple. The final polishing was done using a colloidal silica (0.04 μm) solution, for a smooth surface finish. The samples were then ultrasonically cleaned with acetone and dried in hot air. Y2O3 particles were dispersed on one of the couple halves before clamping it in a special fixture with the minimum pressure required. Annealing was done in a high vacuum furnace (~10−4 Pa) in the temperature range of 1000-1300 °C for 100 h. The temperature was controlled within ±5 °C. Time dependent experiments were conducted for 25-144 h at 1250 °C. After annealing, the samples were quenched in water and cross-sectioned with a slow speed diamond saw. Standard grinding and polishing methods were followed to examine the interdiffusion zone in a scanning electron microscope (SEM). The composition profiles were measured in an electron probe micro analyzer (EPMA) equipped with a field emission gun (FEG) using pure elements as standards. | 10.1007-s11669-013-0274-6.html
Co-Cr-Ni ternary and Cr-40Ni binary alloys were prepared by arc melting in an Ar atmosphere, where they were melted more than five times to obtain homogeneous ingots. Small pieces of specimens were sealed in quartz capsules evacuated and backfilled with Ar gas. | 10.1007-s11669-014-0292-z.html
The solidus and liquidus temperatures of Co-Cr-Ni alloys were determined by differential scanning calorimetry (DSC), several pure metals being used for temperature calibration. The measurements were conducted using small pieces of specimens ranging from 18 to 44 mg at a heating rate of 1 °C/min in a He atmosphere, the solidus and liquidus temperatures being defined by the onset and peak temperatures in the heating curve, as shown in Fig. 2(a), respectively. The liquidus temperature could be determined when the interval between the solidus and liquidus temperatures is larger than 5 °C in the present examination, because the temperature interval during the melting reaction was 5 °C for pure Ni in this experimental condition. | 10.1007-s11669-014-0292-z.html
The two-phase or three-phase Co-Cr-Ni alloys were annealed at 800-1300 °C for 48-672 h followed by water quenching, where homogenization at 1300 °C was carried out before annealing at 800-1000 °C. The composition in each phase was measured by electron probe microanalysis (EPMA) and determined by more than five data calibrated by the ZAF correction using the pure elements as standards. The phase identification was conducted by the XRD technique with Cu-Kα radiation. | 10.1007-s11669-014-0292-z.html
DCs were prepared to determine the magnetically induced phase separation. Co-(1-5)Ni and Co-(27-29.7)Cr-(1-10)Ni alloys were joined using a clamp consisting of two stainless steel disks and Mo bolts in evacuated quartz capsules at 1000 °C for 2 h. The prepared DCs were then sealed in quartz capsules and annealed at 750-850 °C for 600-1000 h, followed by water quenching. The composition-penetration curves at the cross sections of the DCs were obtained by EPMA. | 10.1007-s11669-014-0292-z.html
Kainuma et al. investigated the Ni-Co-Al ternary system in the composition range Ni-(0-70)Co-(20-30)Al (at.%). The microstructure was examined by optical microscopy and the compositions of γ, γ′ and β phases were determined by energy dispersion x-ray spectroscopy (EDX). Three isothermal sections at 900, 1100 and 1300 °C were obtained and martensitic transformation temperatures were determined using DSC. The γ′ phase field is stabilized and the γ + β two-phase region widens with decreasing temperature. Mechanical properties were also examined and a good combination of strength and ductility was observed in the multi-phase alloys composed of γ, γ′ and β phases. | 10.1007-s11669-014-0327-5.html
Popovič et al. obtained new experimental data on the phase equilibria in Ni-rich alloys at 1100, 1000 and 900 °C and computed three isothermal sections at these temperatures. Three alloys were prepared from pure elements and annealed in vacuum for 10 h at 1100 °C, 100 h at 1000 °C, and 1300 h at 900 °C. Energy dispersive x-ray spectroscopy (EDS) in scanning electron microscopy (SEM) was used to examine the homogeneity of samples and their nominal chemical composition. The microstructure and chemical composition of phases present were studied using EDS in transmission electron microscope (TEM). The experimental data obtained by Popovič et al. were confirmed with calculated results obtained using a commercial database for Ni-base superalloys. They obtained a new thermodynamic description via optimization, which is in better agreement with their own experimental observation. | 10.1007-s11669-014-0327-5.html
The Co-Ni system is a simple isomorphous system, which makes the phase relationships in the Co-Ni-W ternary also relatively simple. Nikolskii et al. established two isopleths along the 10 wt.% (Co + Ni) and 20 wt.% (Co + Ni) lines, and later modified the 10 wt.% (Co + Ni) isopleth. They used powder metallurgy techniques to prepare two sets of W-rich alloys and heat-treated them first under a hydrogen atmosphere at 1380 to 1400 °C for 1 h and then annealed between 1460 and 1700 °C in vacuum. The heat-treated samples were further annealed at different temperatures following the schedule: 1400 °C (24 h) → 1200 °C (26 h) → 800 °C (720 h) → 575 °C (1680 h). Metallography, x-ray diffraction (XRD), and EPMA were used for phase characterization. With the data of these two isopleths, Nikolskii et al. constructed four partial isothermal sections at 575, 800, 950 and 1050 °C. Most of the binary compounds showed little ternary solubility at these temperatures. | 10.1007-s11669-014-0327-5.html
Jin et al. and Cao et al. investigated diffusion triple specimens annealed in an argon atmosphere at two different temperatures, 1300 °C for 70 h and 1100 °C for 200 h. Metallography and EPMA were used for phase characterization. The µ-Co7W6 phase was found to extend up to ~22 at.% Ni at 1300 °C and up to ~20 at.% Ni at 1100 °C, and the solubility of W in γ phase was found to be ~16 at.% W at both temperatures. | 10.1007-s11669-014-0327-5.html
Shinagawa et al. determined the phase equilibria between γ and γ′ phases at 900 °C in the Co-(10-70)Ni-Al-W system. Alloys were prepared from pure elements by induction melting under an argon atmosphere. Small pieces of specimens were heat-treated at 1300 °C for 24 h, followed by quenching in ice water, and then cold-rolled at a reduction rate of 20-50% before the heat treatment at 900 °C for 168 h. The equilibrium compositions of the γ and γ′ phases at 900 °C were determined by EPMA, and the phase transition temperatures were examined by DSC at a heating rate of 10 °C/min. The lattice parameters of the γ and γ′ phases were also determined by x-ray diffraction (XRD). | 10.1007-s11669-014-0327-5.html
Differential thermal analysis (DTA) was used to determine phase transformation temperatures in each of the three alloys. The solidus was determined on the heating curve, and the γ′ solvus was determined from the cooling curve. The samples heat treated at 1300 °C/24 h/FC were cut into 3 mm diameter × 5 mm long cylinders via electro-discharge machining. They were then ground to remove surface damage and finally cleaned with acetone in an ultra-sonic bath. A Setsys Setaram © DTA with a Pt reference was used. The instrument was calibrated using Pd, Ni, Mn, Au, and Ag standards of about 99.99% purity with melting temperatures of 1555, 1455, 1246, 1064, 962 °C, respectively. A 5 K/min scan rate was used across 600-1600 °C, with a 60 s holding at 1600 °C between ramps. The samples were weighed pre- and post-test to ensure significant oxidation did not occur during testing. The mass of each sample was approximately 300-350 mg prior to testing. | 10.1007-s11669-014-0327-5.html
All alloys were heat treated in a vacuum resistance furnace backfilled with Ar at 1300 °C for 24 h and furnace cooled (FC). The samples were subsequently heat treated in the same furnace at 1100 °C-50 h/FC, 1000 °C-100 h/FC, or 900 °C-200 h/FC. The Co-8Al-13W and Co-8Al-24W alloys did not appear to be near equilibrium after the 900 °C-200 h/FC heat treatment. Therefore, another heat treatment, after the initial 1300 °C-24/FC heat treatment, was conducted at a longer time for those two alloys. The samples were encapsulated in an evacuated quartz tube and heat treated in a box furnace at 900 °C for 2000 h followed by water quenching (WQ). After heat treatments, samples were mounted, ground and polished according to standard metallography practices. A final polishing step of 0.25 μm diamond suspension or 0.05 μm colloidal silica was used to achieve adequate surface finish. EPMA analysis was conducted on a Cameca SX-50 operating at 15 keV with a 20 μA beam current using a LTAP crystal for Al and a LLIF crystal for the Co, Ni, and W peaks. Co, Ni, Al, and W samples of 99.995, 99.97, 99.999, 99.95% purity, respectively were purchased from SPI Supplies® and used as standards. Additionally, a homogenized single-phase Co-9.4Al-10.7W (at.%) alloy was used as a standard when appropriate. | 10.1007-s11669-014-0327-5.html
DTA for heating and cooling curves are given in Fig. 1. Analysis of the DTA curves along with microstructural observations from heat treated alloys Ni-9Al-21W, Co-8Al-13W, and Co-8Al-24W, were used to identify transformation temperatures, as shown in Figure 1. The solvus for the γ′ phases in each of the alloys was determined by the onset temperature on the cooling curve (Fig. 1b) and was measured as 1228, 1037, and 1057 °C for the Ni-9Al-21W, Co-8Al-13W, and Co-8Al-24W alloys, respectively. Previous investigations have indicated that increasing W-content increases the γ′ solvus. The γ′-Co3(Al,W) solvus temperatures are in good agreement with other experimental data, and the γ′-Ni3Al solvus temperature is comparable to available Ni-Al-W data. | 10.1007-s11669-014-0327-5.html
The alloys were prepared by weighing the appropriate amounts of pure Al (mass fraction of 99.99 %), Co (mass fraction of 99.98 %), and W (mass fraction of 99.9 %) sufficient to produce a 30 g ingot; then arc melting under an inert Ar atmosphere. Al evaporation loss was minimized by first melting together the Co and W to reduce the alloy melting temperature and to ensure complete melting of W prior to Al addition. Despite this procedure, experience demanded that an additional fraction of 2.5 % of the required mass of Al be added to the measured charge to compensate for Al evaporation during the melting process. The samples were flipped and remelted 5-6 times. | 10.1007-s11669-014-0346-2.html
The as-cast ingots were then cut into 1-2 g pieces and melt-spun (MS) using a ZrO2-coated quartz crucible onto a rotating Cu wheel spinning at 1000 RPM under a He atmosphere. The resulting ribbons were 1-3 mm in width, a few centimeters in length, and between 30 and 80 μm thick. The ribbon material was then encapsulated in quartz ampules under an inert He atmosphere and annealed at a temperature of 900 °C for up to 8000 h; followed by a room temperature brine quench. The as-spun and annealed ribbons were characterized using x-ray diffraction (XRD) and scanning electron microscopy (SEM) equipped with a back-scatter electron (BSE) detector and energy dispersive x-ray spectrometer (EDS). Pure elemental Al, Co, and W, of the purity describe above, were used as standards for EDS analysis. The extremely fine microstructure of the as spun ribbons permitted use of the EDS to determine the bulk compositions and provided an ideal nearly homogeneous starting material for subsequent heat treatment. The uncertainty in the measured compositions was expressed as twice the calculated standard deviation of the measurements, or approximately a 95 % confidence level; where the total standard deviation was determined from both that reported for the EDS instrument and that arising from the repeatability of at least five measurements. The chosen EDS spectrum acquisition parameters yielded instrument standard deviations of 0.10, 0.28, and 0.24 % (mole fraction), for Al, Co, and W, respectively. | 10.1007-s11669-014-0346-2.html
Microstructural evolution in L06, although not shown here, is very similar to that of L03, except the microstructure contains a higher volume fraction of γ′ for the same annealing time compared to alloy L03. Yet, from Fig. 6(e), the amount of γ′ also decreases with increasing heat treatment time; and B2 is observed to form after annealing for 4000 h at 900 °C. The L06 sample annealed at 900 °C for 8000 h was lost because the quartz ampule was broken during the heat treatment. The microstructural evolution of L02 on the other hand behaves much like L04 (Fig. 6a). The L02 samples annealed for 4000 h and 8000 h at 900 °C exhibited appreciable loss in Al content compared to the nominal compositions. The likely cause of the loss of Al is its evaporation from the ribbon surface. All five ternary ribbon compositions showed signs of some Al loss up to about 10 μm from the ribbon surfaces. However the total ribbon thickness for these compositions exceeded 50 μm, leaving at least 30 μm in the ribbon center with a composition nearly equal to the nominal bulk compositions (see Table 2). The L02 ribbons annealed for 4000 and 8000 h were found to be only about 20 μm, causing the entire sample to exhibit Al loss. As a result, bulk compositions of L02 annealed at 4000 and 8000 h moved into the two phase γ + D019 region of the phase diagram. These were the only two samples with compositions significantly different than alloy nominal compositions. The bulk compositions of all other samples were found to deviate from the measured as-spun compositions by <0.5 %. | 10.1007-s11669-014-0346-2.html
The diffusion couple studied was manufactured from the 3rd generation Ni-base single-crystal superalloy CMSX-10 and directionally solidified (DS) high-purity nickel. The nominal chemical composition of CMSX-10 is listed in Table 1. The CMSX-10 ingot was cast in an industrial set-up for single-crystal blade production and subsequently subjected to a standard ten-step solution anneal heat-treatment for 45 h in the temperature range 1315-1365 °C and following a subsequent ageing treatment: 1150 °C/4 h, 870 °C/24 h, 760 °C/30 h. After the heat treatment, the superalloy has a specific cuboidal γ/γ′-microstructure. The γ′ cuboids are approximately 500 nm thick and are separated from each other by a 50 nm thick layer of the γ phase. Schulze and Feller-Kniepmeier estimated the γ′ volume-fraction in CMSX-10 after standard heat treatment to be approximately 80%. The other part of the diffusion couple was high-purity nickel obtained by zone melting. The Ni samples contained a few mm thick columnar grains. | 10.1007-s11669-015-0444-9.html
The diffusion couples were manufactured from 2.5 mm thick discs cut from the alloy bars. The discs were ground with abrasive papers on both sides and subsequently polished on one side with diamond pastes to 1 µm surface finish. The polished discs were diffusion welded in a high-temperature universal testing machine MTS 810 with inductive sample heating at 1050 °C, under compressive pressure of 10 MPa, for 1 h. The atmosphere pressure in the evacuated chamber was 10−6 mbar. After diffusion welding the samples were cut to control the quality of the weld interface using secondary electron microscopy (SEM). | 10.1007-s11669-015-0444-9.html
The diffusion couples were subjected to high-temperature annealing in evacuated ampules at 1050, 1150, and 1250 °C. The ampules were air cooled, the cooling rate being approximately 2 K per second. The annealing times were 3072, 768, and 192 h, respectively. The interdiffusion times were selected for two reasons. First, the penetration depth of the slowest diffusing species, i.e., Re, has to be at least 100 µm to assure reliable electron probe microanalysis (EPMA) profile measurement. Second, the annealing tests were designed so that the total mass transfer in all three samples was approximately of the same order of magnitude. After annealing the diffusion couples were cut perpendicular to the interface and cross-sectioned using the standard metallographic preparation technique. The microstructure of the interdiffusion zone was characterized using optical microscopy (Zeiss Axioscope) and scanning electron microscopy (LEO GEMINI 1530 VP). The crystallographic orientation of the observed phases in the interdiffusion zone was determined with the electron backscatter diffraction (EBSD) detector e-Flash HR using ESPRIT and CrystAlign software. The element concentration profiles were measured by the wavelength x-ray dispersive (WDX) microanalyzer JXA8900, Jeol, by performing 1.5 mm long EPMA line scans perpendicular to the weld interface with 5 µm step size. | 10.1007-s11669-015-0444-9.html
The alloys were prepared by weighing the appropriate amounts of pure Al (mass fraction of 99.99%), Co (mass fraction of 99.98%), and W (mass fraction of 99.9%) sufficient to produce a 30 g ingot; then arc melted under an inert Ar atmosphere. Al loss due to evaporation during melting was minimized by first melting together the Co and W to reduce the alloy melting temperature and to ensure complete melting of W prior to Al addition. Despite this procedure, experience demanded that an additional fraction of 2.5% of the required mass of Al be added to the measured charge to compensate for Al evaporation during the melting process. The samples were flipped and remelted 5-6 times. | 10.1007-s11669-016-0461-3.html
Initial investigation of similar compositions revealed that a two-phase γ + μ region extends to temperatures up to the solidus in the ternary Co-Al-W phase diagram for compositions with greater than a mole fraction of W of about 11%, making homogenization in a single-phase γ region impossible. As a result, melt spinning was utilized as an alternative to produce a compositionally homogeneous supersaturated γ-phase solid solution as a starting material for the phase equilibria investigations. The as-cast ingots were cut into 1 to 2 g pieces and melt-spun (MS) using a ZrO2-coated quartz crucible onto a rotating Cu wheel spinning at 1000 revolutions per minute under a He atmosphere. The resulting ribbons were 1 to 3 mm in width, a few centimeters in length, and between 30 and 120 μm thick. The ribbon material was then encapsulated in quartz ampules under an inert atmosphere of either He or Ar and annealed at temperatures between 750 and 1100 °C for times up to 8000 h; followed by a room temperature brine quench. The 1000 °C heat treatment, was interrupted by a power failure, and the material was cooled to room temperature before power was restored. To best compensate for this incident, an additional 168 h was added to the annealing time, and the resulting heat treatment is termed “1000 °C for 1000+ h”. Additional annealing conditions that were investigated in the present work but not further discussed herein include: 850 °C for 2000 h, which exhibited similar behavior to 850 °C for 4000 h except that more γ + γ′ region remained, 950 °C for 1000 h which looked quite similar to 950 °C for 2000 h, and 1000 °C for 168 h which exhibited significant oxidation because the quartz ampule broke during annealing. | 10.1007-s11669-016-0461-3.html
Specimens from the as-spun ribbons and after each heat treatment condition were mounted and polished using standard metallographic techniques. All samples were mounted in cross-section to ensure the entire thickness of each ribbon was observable; including the extent of the diffusion-affected zone on the top and bottom surfaces of the ribbons, where Al-loss was most prominent. The ribbon samples were characterized using scanning electron microscopy (SEM) equipped with a back-scatter electron (BSE) detector and energy dispersive x-ray spectrometer (EDS). Pure elemental Al, Co, and W, of the purity describe above were used as standards for EDS analysis. An accelerating voltage of 20 kV and beam current of 0.1 nA were maintained during all EDS measurements. The extremely fine microstructure of the as-spun ribbons permitted use of the EDS to determine the bulk compositions and provided a nearly homogeneous starting material for subsequent heat treatment. Bulk compositions were measured over on area of the sample of rough 50 μm by 50 μm (corresponding to an SEM magnification of ×2500); while individual phase compositions were measured using point mode. Because of the micron scale interaction volume of the electron beam with the sample, only particles greater than roughly 5 μm in diameter were used to measure phase compositions. The uncertainty in the measured compositions was expressed as twice the calculated standard deviation of the measurements, or approximately a 95% confidence level; where the total standard deviation was determined from both that reported for the EDS instrument and that arising from the repeatability of at least five measurements. The chosen EDS spectrum acquisition parameters yielded instrument standard deviations of a mole fraction of about 0.10, 0.28, and 0.24%, for Al, Co, and W, respectively. | 10.1007-s11669-016-0461-3.html
The end member alloys were arc melted from Co, Al, and W elements, with purities in mass fractions of 99.9%, 99.999%, and 99.97%, respectively. The measured end member alloy compositions and homogenization conditions are summarized in Table 2. As the research progressed, additional ingots were made (designated with primes) and the homogenization treatment altered. The diffusion couple experiments for which the end members were used are listed in the Table 3. The homogenization time and temperatures for the second ingots were increased because of the difficulty of obtaining uniform W profiles due to residual dendritic micro-segregation resulting from the arc casting. Even after the higher temperature treatment a small amount of micro-segregation remained. For example for the Co-0.05 W mole fraction end member, a variation of ±0.0011 mole fraction W (2σ) remained on an approximate length scale of 40 μm. | 10.1007-s11669-016-0486-7.html
The treated ingots were cut into rectangular pieces 9 mm × 9 mm × 5 mm or 11 mm × 11 mm × 10 mm approximately. Two adjacent faces of the pieces were ground and polished to a finish obtained with 1 μm diamond suspension. Columnar stacks of the various alloys up to six pieces were assembled. For the 900 °C diffusion experiment, stacks were loaded vertically with a 315 g weight and annealed in a vacuum furnace for either 477 or 580 h as indicated in Table 3. A Mo-alloy clamp was used for the stack annealed at 1000 °C for 240 h in a vacuum ampule. | 10.1007-s11669-016-0486-7.html
Alloys with the compositions listed in Table 1 were prepared in an electric arc furnace (AM0.5, Edmund Bühler) under an argon atmosphere using a non-consumable tungsten electrode from high-purity aluminum shot (99.99 wt.%), chromium pieces (99.99 wt.%), nickel shot (99.95+ wt.%) and molybdenum wire (99.95 wt.%). To ensure compositional homogeneity, each alloy button was turned over and re-melted at least five times. Relatively small ingots (about 2 g) were prepared in order to minimize the influence of concentration gradients on the microstructure. Nominal compositions were accepted because the weight loss after melting did not exceed 0.8 wt.%. | 10.1007-s11669-016-0490-y.html
To better reveal the microstructure, a solution of 80 vol.% H2O, 10 vol.% HCl (3.8%) and 10 vol.% H2O2 (30%) was used to selectively etch the NiAl in alloys No. 1 and No. 2. The microstructures of the samples were observed with a scanning electron microscope (FEI XL30S, PHILIPS). The solidus temperatures of samples No. 6 and 7 were measured by a differential thermal analysis instrument (SETSYS Evolution, SETARAM Instrumentation). The samples were heated up to 1773 K with a heating rate of 10 K/min under an argon atmosphere. | 10.1007-s11669-016-0490-y.html
Alloys No. 6 and 7 were investigated by DTA and the respective heating curves are shown in Fig. 3. Broad endothermic peaks with widths of about 50 K were detected for both alloys. The onset temperature was determined at the point where the first deviation from the baseline was detected. The onset (solidus) temperatures of alloys No. 6 and 7 were 1710 K and 1713 K, respectively. Because of the broad peaks, other phase transformation signals could not be separated. | 10.1007-s11669-016-0490-y.html
Pure Ni (99.995 wt.%), Co (99.999 wt.%) blocks and W (99.99 wt.%) thin filaments used as raw materials were prepared for melting in an arc furnace under a high-purity argon atmosphere. The ingots were re-melted five times to obtain the homogeneous alloys. To keep the high-temperature microstructure of the fcc phase and reduce the effect of grain boundary diffusion, the ingots were encapsulated in quartz tubes at 1473 K for 72 h before water-quenching. Then, the ingots were cut into pieces of size 4 × 4 × 6 mm3. After grinding, polishing and alcohol-cleaning process, the smooth faces of the samples were tightly knitted by a specially fabricated Mo clamp which has two Mo disks bound together with screws. To prevent the contamination by oxygen, the diffusion couples were re-sealed in quartz tubes filled with argon. Heat treatments were performed in an electric resistance furnace for various times, as listed in Table 1. With thermocouples, the temperature fluctuation of the furnace can be kept to less than 6 K. Subsequently, the diffusion couples were quenched and executed to inlaying, grinding, and polishing according to the standard metallographic techniques. The concentration profiles were characterized in the direction perpendicular to the original contact interface by EPMA in the back-scattering condition. Then, a fitting procedure using the error function expansion (ERFEX) method was applied. The smoothed composition data obtained from the ERFEX agree well with the experimental EPMA data. This procedure can reduce the noise and smooth local fluctuations of the measured data; therefore improving the accuracy of the resulting interdiffusivities. Finally, the interdiffusion coefficients were deduced for each intersecting composition of two diffusion couples by the Whittle–Green method. The details of the analysis of the measured EPMA composition data and the interdiffusion coefficient deduction are described in Ref 20. | 10.1007-s11669-016-0513-8.html
The objects of this investigation were diffusion couples made of alloy Co9Al8W2Ta (at.%) welded together with pure cobalt. A 20 g specimen of this alloy was cast at the Helmholtz–Zentrum Berlin under vacuum in a levitation melting induction furnace. In order to provide good mixing of the elements, the casting was remelted several times. After casting, the specimen was homogenized at 1240 °C for 192 h under vacuum. The alloy composition was checked by electron probe microanalysis (EPMA). Averaging the EPMA results measured at 20 spot positions yielded the composition given in Table 1. | 10.1007-s11669-018-0620-9.html
The diffusion welding was performed under a vacuum of about 10−5 mbar in a thermomechanical simulator, Gleeble 3800, using direct resistant heating. To ensure continuous contact of the joining surfaces, the disks were strongly compressed at room temperature, at a stress of − 100 MPa. During heating up to the welding temperature of 950 °C, the stress was continuously reduced, to − 20 MPa. To maintain a uniform temperature distribution within the sample, the tantalum caps of the pressing anvils were machined to a diameter (10 mm) smaller than the diameters of the samples (12 mm), see Fig. 2. This resulted in an increased heat evolution in the caps and hence reduced the axial heat flux from the sample. | 10.1007-s11669-018-0620-9.html
For diffusion annealing, the specimens were enclosed in evacuated fused quartz ampules, under a vacuum of 10−5 mbar. Diffusion experiments of different durations were performed at temperatures above the γ′-solvus of the Co-alloy (1085 °C), namely at 1090 °C for 1524 h, at 1140 °C for 762 h, at 1190 °C for 384 h, and at 1240 °C for 192 h. At these temperatures, the Co9Al8W2Ta alloy consists only of γ-phase (fcc). Pure cobalt undergoes an allotropic transformation hcp → fcc at temperatures 400-450 °C, hence it is also fcc at these temperatures. Thus, in our experiments, diffusion occurred in the fcc solid solution of Co. After the annealing, the specimens were quenched: The ampoules were rapidly removed from the furnace and broken on a cold, thick steel plate. The cooling rate was about 100 °C/s. | 10.1007-s11669-018-0620-9.html
Co (purity: 99.9 wt.%), Cr (purity: 99.9 wt.%) and Mo (purity: 99.9 wt.%) were used as starting materials. Six diffusion couples were shown in Table 1, which were prepared in the following steps. First, the samples were melted into alloy ingots by arc melting filled with argon atmosphere according to the composition shown in Table 1. Arc melting was repeated five times, in order to ensure that each of the alloy ingots obtained homogeneously. Then, the alloy blocks were linearly cut into suitably sized bars of \(4 \times 4 \times 7\,{\text{mm}}^{3}\). Following, all the samples were grounded on the SiC papers to remove surface contamination. After that, these small bars were vacuum-packed in quartz tubes, which were placed at a temperature of 1473 K for solution treatment. After five days annealing, the samples were quenched into ice water, in order to cause grain growth and decrease the effect of grain boundary diffusion. Then, every surface used to diffuse, was polished to mirror-like quality. Afterwards, the diffusion couples were fixed by Mo wires according to the Table 1. These diffusion couples were sealed into evacuated quartz tubes and annealed at 1473 K for 72 h, followed by ice water quenching. Then, the couples were cut longitudinally to expose the diffusion interface, and each of the interfaces was polished as before. After standard metallographic preparation, the diffusion couples shown in Table 1, were tested by EPMA (JXA-8100, JEOL, Japan, the accelerating voltage and probe current were 20 kV and 1.0 × 10−8 A, respectively). Select a straight line through the diffusion interface for line analysis, thereby obtaining a local concentration-distance profile. | 10.1007-s11669-018-0657-9.html
Six ternary Ni-Al-Os alloy samples containing 65 at.% Ni but with different Al/Os ratios were designed. The specimens with nominal compositions listed in Table 1 were prepared by arc-melting the pieces of pure Ni, Al and Os (purities: 99.99, 99.95 and 99.99%, respectively) in an arc melting furnace (WKDHL-I, Opto-electronics Co. Ltd., Beijing, China) under a high purity argon atmosphere, which was equipped with a non-consumable tungsten electrode and a water-cooled copper anode. To ensure refractory element Os fully integrated into the alloy ingot, the smelting procedure was divided into the following three steps: first, the master Ni-Os ingots were melted. After that, the Ni-Os ingots were sheared into small pieces and re-melted several times to ensure the composition homogeneity. In the third step, the appropriate Al content was finally added into each Ni-Os alloy ingot and melted together. During this step, all the ingots were melted repeatedly five times to improve the composition homogeneity. Because the total weight loss for each alloy ingot is less than 1 wt.%, and thus no further composition analysis is needed. Each sample was divided into two pieces. One piece was directly subjected for as-cast analysis, while the other was encapsulated in the evacuated quartz tube for annealing at 1273 K for 52 days to achieve the equilibrium state, followed by water quenching. | 10.1007-s11669-018-0699-z.html
The XRD powder measurement of all the samples was performed using a Cu-Ka radiation on a x-ray diffractometer (Rigaku D-max/2550 VB+) at 40 kV and 300 mA to identify the phase structure. After standard metallographic preparation, the samples were examined by optical microscope (Leica DMLP, Wetzlar GmbH, Germany). Then, the microstructure of each sample was examined using the electron probe microanalysis (EPMA) (JXA-8100, JEOL, Japan) in backscattered electron (BSE) imaging mode equipped. Moreover, all the annealed samples were examined by EPMA to determine the composition of each phase. The microhardness of each sample was measured by a microhardness tester (Micromet5104, BUEHLER. Ltd, USA) equipped at maximal load of 9.8 N to measure the hardness of integrated microstructure. Five measurements were carried out for each sample. | 10.1007-s11669-018-0699-z.html
High purity metals Cobalt (99.9 wt.%), Titanium (99.9 wt.%) and Ruthenium (99.9 wt.%) were used as raw materials to prepare ingots by arc melting under high purity argon atmosphere. The weight of each sample was about 15 g. In order to achieve the composition homogeneity, the ingots were remelted at least 6 times and the weight loss was less than 0.5 wt.%. | 10.1007-s11669-019-00742-y.html
The specimens were put into quartz capsules. Pure Ti filings and argon gas were filled in quartz capsules to prevent specimen from oxidation. Then, the encapsulated specimens were annealed at 1200, 1100, and 1000 °C for various durations ranging from 1 to 50 days and then quenched into ice water. Backscatter electron (BSE) images and the equilibrium compositions were taken by electron probe microanalyzer (EPMA) (JXA-8100R, JEOL, Japan) with a 20.0 kV accelerating voltage and a 1.0 × 10−8 A probe current. To insure the accuracy of the results, pure elements were used as standards to calibrate the measured results. The composition of each phase was determined by measuring seven points, and then the final values were the average. Compositions of the liquid phase were determined with seven measurements by area analysis using the Energy Dispersive Spectroscopy (EDS) (INCA x-sight 7412, Oxford instruments, London, UK) at a voltage of 20 kV and a current of 2.0 × 10−9 A. X-ray diffraction (XRD) (Bruker Daltonic Inc., Billerica, MA, USA) was performed for crystal structure identification using a Cu Kα radiation at 40 kV and 40 mA. | 10.1007-s11669-019-00742-y.html
From the pure metals of cobalt (99.9 wt.%), niobium (99.9 wt.%) and rhenium (99.9 wt.%), All 27 alloys were prepared in the form of atomic ratios (at.%) and measured with a semi-micro analytical balance with an accuracy of at least 0.5 mg. The bulk alloys with nominal compositions were prepared by the arc smelting using a non-consumable tungsten electron in the atmosphere of argon. The ingots were remelted for at least five times to promote complete mixing and melting, thus to obtain the homogeneous ingots. Subsequently, the samples were cut into pieces by wire-cutting machine. | 10.1007-s11669-019-00772-6.html
The samples were wrapped with niobium foils and encased in quartz tube, which were evacuated and back-filled with pure argon gas several times. The titanium scrap was put in the quartz tube to prevent oxidation, similarly. Afterwards, the samples were annealed at 1200 and 1300 °C. The time of heat treatment varied from 15 to 50 days according to the temperature and compositions. The alloys containing more than 20 at.% Re were heat-treated for a longer time. After the heat treatment, the samples were quenched in ice water, then grinded with sandpaper and polished using diamond paste. | 10.1007-s11669-019-00772-6.html
The microstructure of the heat-treated alloys were characterized by EPMA (JXA-8100R, JEOL, Tokyo, Japan). The voltage was 20 kV and the current was 1.0 × 10−8 A. Pure metals of Co, Nb and Re were used as standards. The powder x-ray diffraction (XRD) measurements was carried out on a Philips Panalytical X-pert diffractometer (Bruker Daltonic Inc., Billerica, MA, USA) with Cu Kα radiation at 40 kV and 40 mA to analyze the crystal structure of the alloys. The scanning range of 2θ was from 20° to 90° at a step size of 0.0167°. | 10.1007-s11669-019-00772-6.html
In this work, the alloy with the nominal composition of Co-12.5Ti was selected to investigate the microstructure. Due to the weight losses of the alloy were less than 0.1%, the alloy composition is considered equal to the nominal composition in this work. The ingot is obtained by vacuum arc melting and continuous casting. As-cast Co-12.5Ti alloy was solution-treated in a vacuum furnace at 1150 °C for 24 h to obtain the homogenized samples. The homogenized samples were then aged at 700 and 750 °C for different times and finally quenched into the icy water. Standard metallographic techniques were used to mount and polish the heat treated samples and then etched in a solution of HCl (vol. 75%)+HNO3 (vol. 25%) for 5-10 s. | 10.1007-s11669-019-00775-3.html
From high purity Zr (min 99.7%), Si (min 99.99%) and B (min 99.5%), twenty-six different alloy compositions were prepared via arc-melting under argon atmosphere (min 99.995%) in a water-cooled copper crucible using non-consumable tungsten electrode. At least five melting steps were performed for each ingot, turning the ingots upside-down from one melting step to the next to obtain homogeneous ingots. Before each melting step a piece of pure Ti (getter) was melted to remove residual gas impurities from the furnace atmosphere. After the final melting step, the ingots were weighed to evaluate possible mass losses during arc-melting. | 10.1007-s11669-020-00787-4.html
All samples were characterized in the as-cast state via scanning electron microscopy (SEM) in back-scattered electron image mode (BSE) using a LEO model 1450 VP equipment as well as x-ray diffraction (XRD) using a SHIMADZU model XRD6000 equipment. For the SEM analysis samples were hot mounted (150 °C) in resin, ground with SiC paper (from #320 up to #1200) and then polished with 0.05 μm colloidal silica suspension (OP-S). For XRD experiments, the samples were mechanically ground and sieved to below 325 mesh (44 µm) powder and the data collected with Ni-filtered and graphite mono-chromated Cu-Kα radiation in the following conditions: 2θ from 10° to 90°; 0.02° step, and 1.5 s counting time. The phases were identified using data from Villars and Calvert through the software Powdercell and FullProf2000. | 10.1007-s11669-020-00787-4.html
Table 2 shows the nominal (weighted) compositions of the produced alloys as well as the weight losses during arc-melting (< 0.22%) which were considered negligible, i.e. no significant changes in the compositions should have occurred during alloy preparation. | 10.1007-s11669-020-00787-4.html
As-built components were first stress-relieved at temperature T1 for 2 h in an Ar atmosphere with rapid cooling. The components were bonded to the build plate for the stress-relieving heat treatment and were removed afterwards with a wire electrical discharge machine (EDM). Next, the stress-relieved components were hot isostatic pressed (HIP) at temperature T2 with a pressure of 100 MPa using an Ar atmosphere. Note that T1 > T2. A final solutionizing heat treatment was performed at T1 for 2 h with rapid cooling. Samples extracted from components subjected to the multi-stage heat treatment will be hereafter denoted as the Fully Heat Treated (FHT). Aerojet Rocketdyne has systematically investigated effects of time and temperature on microstructure of LPBF IN625 components, and the work presented in this study documents the resulting microstructure of the initially prescribed heat treatment, and an optimized alternative. | 10.1007-s11669-020-00855-9.html
As built and FHT IN625 samples, taken from both the bulk and thin sections, were sectioned appropriately to examine the microstructure across the build direction (e.g., XZ direction). All samples were first mounted in epoxy, and polished with SiC and diamond paste, to a final finish of 0.05 μm using colloidal silica. Samples were then etched with a solution consisting of 60 mL hydrochloric acid, 6 mL of distilled water, and 6 g of cuprous chloride (anhydrous). | 10.1007-s11669-020-00855-9.html
The effect of solution heat treatment on a single-crystal Ni-based superalloy ¦ SpringerLink Advertisement Search Log in Search SpringerLink Search The effect of solution heat treatment on a single-crystal Ni-based superalloy Download PDF Download PDF Research Summary Published: March 2003 B. C. Wilson1, J. A. Hickman1 & G. E. Fuchs1 JOMvolume 55, pages35–40(2003)Cite this article 1132 Accesses 65 Citations Metrics details Understanding of the solution heat treatment response of a second generation, single-crystal nickel-based superalloy, CMSX-4, is necessary before the process can be shortened in an effort to save money. The current solution heat treatment used for CMSX-4 involves high temperatures for long durations and can be quite expensive. This investigation helps to characterize the heat-treatment process for this alloy. The achieved microstructure is described for both the as-cast and fully solution-annealed conditions. In addition, an alternate, less expensive heat treatment was selected for its lower temperatures and shorter overall duration. Microstructures and differential thermal analysis are presented for all three conditions. | 10.1007-s11837-003-0158-z.html
V.P. Deodeshmukh and N.S. Meck, “Comparative Study of Oxidation Resistance in the Presence of Water Vapor of Selected Heat-Resistant Alloys” (Paper presented at NACE, Corrosion/2009, Atlanta, GA, March 22–26, 2009), Paper 09266. | 10.1007-s11837-009-0104-9.html
A series of heat-treated Inconel 718 samples was used in this study (Table I). One of the samples (sample I) was kept in the as-received solution-annealed condition, while the others were first solutionized at 1024°C for 0.5 h and then quenched. Sample II was kept in the as-solutionized condition. The others were aged under different conditions (Table I) to produce different microstructures with various amounts and sizes of secondary phase precipitates. The sample microstructures were characterized by scanning electron microscopy (SEM) and transmission electron microscopy (TEM). The bulk electrical conductivities of the samples were measured using a conductivity gage operated at 60 kHz, and are presented along with the sample hardness in Rockwell C-scale (HRC) in Table I. Each heat-treated sample was divided into four quarters for shot-peening study. One quarter was kept in the pristine condition and used as the reference for EC measurements, while the other three were shot peened at Almen intensities of 4A, 8A, and 12A with 100% coverage using ceramic shot with average diameter of 0.8 mm. Although no direct measurements were made, the residual stress magnitudes were estimated from the literature to be nominally equal among the different conditions, at around 1 GPa to 1.5 GPa.15 SFEC measurements were performed in two different but partially overlapping frequency bands using different sets of instrumentation and detection coils,14 namely (i) a network analyzer (Agilent E5061A) and a differential pair of detection coils (14 turns, 12 mm diameter) fabricated on a printed circuit board for measurements from 1 MHz to 50 MHz,11 and (ii) an impedance analyzer (Agilent 4292A) and an air-cored pancake coil (244 turns) for measurements from 100 kHz to 4 MHz. Liftoff signals SL were measured at an additional coil liftoff of 25 μm from the sample surface. For each frequency band, baseline and test V-component EC signals were measured from the heat-treated samples before and after shot peening to obtain the pre-existing and post-peening conductivity profiles, respectively. | 10.1007-s11837-012-0234-3.html
Computational thermodynamic modeling tools (Thermo-Calc)4 were first used to model the alloy phase contents of the nominal alloy chemistry. Following this, the impact of varying each of the specified elements was considered by use of a vertical section through the alloy phase diagram. Finally, the tendency for each alloy to segregate during nonequilibrium solidification was evaluated with the use of the Scheil module within Thermo-Calc. Once an alloy formulation was set, the remelt materials were gathered from stocks of high-purity raw materials. Each 6800 g heat was melted under 200 mTorr of Ar in an induction furnace. The melt was cast with 50°C superheat above the Thermo-Calc predicted liquidus for each alloy. The melts were poured into 100-mm-diameter round graphite molds, which also incorporated a zirconia wash coat to prevent pickup of additional carbon. The molds were submerged in loose sand to help slow the cooling rate and better emulate the slow cooling conditions of a full-size casing component (Fig. 1). After casting, a 2-mm-thick diametrical slice was removed from each ingot top for chemical analysis. The transition element chemistries were determined by wavelength-dispersive x-ray florescence using a Rigaku ZSX Primus II and utilizing NIST-traceable standards, and reported values are accurate to 0.01 wt.%. Carbon chemistries were determined with a LECO CS444LS using NIST-certified standards, and reported values are accurate to 0.002 wt.%. The ingots were subsequently bisected diametrically, and one half was metallographically prepared for macrograin etching. Subsequently, the secondary dendrite arm spacing was determined in the columnar and central equiaxed zones. Following this, the ingot halves were instrumented and wired together for a computationally optimized multistep homogenization heat treatment.5,6 The homogenization step results in better dispersal of the alloy constituents, reducing segregation and improving mechanical performance. The homogenized alloys were subsequently peak aged in the following fashion: (1) N105 was heated to between 1050°C and 1065°C for 16 h and then air cooled (AC), followed by subsequent aging at 850°C for 16 h and then AC; (2) alloy 263: 880°C/8 h/AC; and (3) H282: 1050°C/2 h/AC + 1010°C/2 h/AC + 788°C/8 h/AC. | 10.1007-s11837-012-0241-4.html
The peak age heat-treated ingots were cut into 10-mm slab shapes which were subsequently cut into tensile bar blanks. The tensile bar blanks were machined into cylindrical geometry tensile specimens, which employed L = 4D geometry. Tensile and creep testing were performed in accordance with ASTM E-21 and E-139 at 800°C with instrumented data acquisition. | 10.1007-s11837-012-0241-4.html
Table III provides a summary of selected 0.2% YS and elongation data for wrought N105, alloy 263, and H282. Also included in the table are selected values for the cast materials. The wrought alloys were solutionized and then peak aged according to standard practice. The cast analogs were homogenized and then peak aged according to standard practice. It is interesting to note that the N105 alloy in the cast form behaved very similarly to the wrought alloy in terms of strength and ductility. For alloy 263 and H282, the cast versions were less strong and showed some decrease in ductility. | 10.1007-s11837-012-0241-4.html
Alloys with the composition of Mo-9Si-8B-XZr (in at.%, X = 0, 0.5, and 1) were prepared by powder metallurgy. Starting with elemental powder mixtures of Mo, Si, and B of 99.5%, 99.9%, and 98% purity, respectively, mechanical alloying under protective argon atmosphere was performed in a planetary ball mill in order to achieve homogeneous powder particles with supersaturated Mo-Si-B or Mo-Si-B-Zr solid solutions, respectively. Zr was added as ZrH2 powder, which gets reduced by subsequent heat treatment (sintering) during powder consolidation. Two different compaction routes were employed. A detailed description on mechanical alloying and the first consolidation route using CIP, sintering under hydrogen, and HIP is given elsewhere.4 For compaction via the FAST process, a FCT HP D 25 device (FCT Systeme GmbH, Rauenstein, Germany) was used. The loose, prealloyed powders were filled in a graphite die-and-punch unit, and they were directly heated by a DC current utilizing the Joule effect. A heating rate of 100 K/min up to 1600°C, followed by a 15 min holding time, was used to consolidate the samples. The whole process was performed under vacuum (p < 10 Pa) and a uniaxial pressure of 50 MPa. All alloy compositions and associated processes employed in this study are summarized in Table I. | 10.1007-s11837-012-0475-1.html
The microstructure of various Mo-9Si-8B-XZr alloys was investigated using scanning electron microscopy (SEM) in backscattered electron mode and selected samples were characterized by transmission electron microscopy (TEM). Samples for SEM investigations were ground, polished and etched in Murakami’s reagent.12 Thin foils of specimens for TEM observations were made from slices of FAST and PM materials. Final thinning and perforation of the foils was accomplished by twin-jet electropolishing in a solution of methanol and 12.5 vol.% sulfuric acid at 30°C and 30 V. The specimens were examined in a Philips 420 transmission electron microscope (Philips, Amsterdam, the Netherlands) operating at 120 kV using bright-field and selected-area diffraction (SAD) techniques. Additionally, tomographic data sets were gathered in a focused ion beam (FIB) by serial sectioning (details on FIB-tomography and reconstruction of data sets on Mo-Si-B alloys are given in Ref. 5). Analyses of oxygen contamination were performed by hot gas extraction. | 10.1007-s11837-012-0475-1.html
CTE measurements were performed using an image-based thermal expansion testing setup.21 The CTE specimens were made using wire electrical discharge machining (EDM) and mechanical polishing. The dimension of L1 and H1 specimens were (length, width, and thickness) 11 mm × 1.5 mm × 0.12 mm and 10 mm × 1 mm × 0.05 mm, respectively. CTE specimens were first preheated in the furnace to 1030°C and then slowly cooled back to room temperature. This preheating of specimens not only helps in eliminating thermal related instabilities that may exist on the sample surface but also allows it to develop a speckle contrast for the image correlation routine. The CTE test was started by capturing a sequence of images at room temperature. The temperature was then increased by increments of 100°C and held at that temperature for approximately 15 min to achieve thermal equilibrium. Once thermal equilibrium was achieved, 60 images were captured for a period of 10 min. This procedure was repeated until the final peak temperature of 1030°C. Postprocessing of the captured images was done using HighCorr Matlab program (MathWorks, Natick, MA), which gives thermal displacements, strain, and CTE as a function of temperature.22 Microtensile and stress relaxation experiments were performed on L1 and H1 coatings at room and elevated temperatures. A thin sheet of L1 (120 μm) was obtained by using a wire electric discharge machine (EDM) and mechanical polishing. Microtensile specimens were made from polished sheet using sink-EDM with a bow-tie-shaped graphite electrode, and each sample was individually polished with a tripod polisher to produce a mirror finish on both sides The details of microtensile setup is provided in Refs. 23 and 24. Load was measured using the load cell and strains were calculated from the sequential capture of specimen images during loading and performing digital image correlation analysis. For high-temperature microtensile and stress relaxation experiments, a pyrometer and direct current power supply are used for temperature measurement and heating of specimens, respectively.6,24 Microtensile specimens were first heated to a desired temperature and then the actuator motion was initiated under displacement control mode at a strain rate of 10−4 s−1, causing a linear elastic and plastic deformation of coatings. The deformation in the gage section was captured by using a high-resolution CMOS camera and the strains were calculated by a digital image correlation Matlab®-based code.25–28 Stress relaxation experiments were also conducted at an elevated temperature by fixing the actuator after significant plastic deformation while the specimen is under loading. These experiments allow an insight into the creep response of coatings and provide a means to calculate the stress exponent (n) and activation energy (Q) using the Sherby–Dorn equation $$ \dot{\varepsilon }_{\text{creep}} = A\sigma^{n} \;\exp^{{\left[ { - Q/RT} \right]}} $$ (1) which for constant temperature can be written as, $$ \dot{\varepsilon }_{\text{creep}} = B\sigma^{n} $$ (2) where A and B are fitting parameters, R is the universal gas constant 8.314 JK−1 mol−1, and T is absolute temperature in K. Equation 1 was used to normalize temperature dependence, thereby giving a measure of activation energy. If for given value of Q, all the normalized data at different temperatures fall along a single curve, then that Q was determined to be the activation energy of that coating. | 10.1007-s11837-013-0551-1.html
310S steel substrate plates were used as substrates. The gauge size of substrates used was 20 mm × 15 mm × 5 mm. Prior to coating, the substrates were degreased using acetone, dried in air, and then grit blasted by alumina (grit 45). Blowing by compressed air was carried out to remove the alumina particles and then HVAS was executed using the standard spray parameters, at M/s Industrial Processors and Metallizers (IPM), Pvt. Ltd. (New Delhi, India). Fe-base cored wires (TAFA 140 MXC; Tafa Incorporated, Concord, NH) were used as feedstock. The chemical composition (wt.%) is listed in Table I. | 10.1007-s11837-013-0612-5.html
Conventional arc melting and casting under argon (which acted as a protective environment) were used to melt the Al, Co, Cr, Fe, and Ni granules with purity higher than 99 mass%, as well as the master alloy Fe-61.5 mass% Mo. Small round ingots with the desired alloy compositions were obtained. The microstructure and composition of these alloys were analyzed using a scanning electron microscope (SEM; JEOL JSM-5410; JEOL Ltd, Tokyo, Japan) with an attached x-ray energy dispersive spectrometer (SEM-EDS). The crystal structures of alloys were determined by an x-ray diffractometer (XRD; Rigaku ME510-FM2; Rigaku Corporation, Tokyo, Japan) using a copper target with an applied voltage of 30 kV and current of 20 mA, over a scan range of 20° to 100° at a scanning rate of 4°/min. The Vickers hardness of the alloys was tested using a hardness testing machine (Mitutoyo HM-115; Mitutoyo America Corporation, Aurora, IL, USA) with a load of 5 kg for a duration of 15 s. Five measurements were taken for an average for each data point. Hot hardness was measured on a high-temperature hardness tester (Akashi AVK-CO) equipped with a heater and a vacuum chamber (Akashi AVK-HF), with the same load of 5 kg and duration of 15 s as used in measuring the room-temperature hardness. The specimens were 1.5 mm in thickness and 10 mm in diameter. Before measuring, the chamber was subjected to three cycles of purging with argon, was evacuated to 1.9 × 10−4 Torr, and finally filled with argon to approximately 1 atm pressure. In addition to the measurement at room temperature, the sample was measured at various temperatures with 100 K interval from 573 K to 1273 K. The heating rate was 10 K/min for each temperature increase. | 10.1007-s11837-013-0753-6.html
Consolidation of the conventional and cryomilled powder was accomplished via SPS in a Thermal Technology LLC (Santa Rosa, CA) 10-3 sintering press. In both cases, sintering was conducted under vacuum. Conventional samples were heated at 200°C/min to 1100°C, held for 7 min, and cooled to ambient temperature. Cryomilled samples were heated at 250°C/min to 1100°C, held for 10 s, and cooled to ambient temperature. Density measurements were made using the Archimedes principle, and grain size was measured via a scanning electron microscope (SEM) using the intersecting line method averaging at least 100 grains as well as via x-ray diffraction (XRD) using the Scherrer equation.21 Cyclic oxidation testing was conducted in a custom-built tube furnace, where the hot section of the furnace was rail mounted and could be moved onto or off of a quartz tube. The pressed samples were disks of approximately 20 mm diameter and 5 mm height; three full disks were kept for the 200-cycle tests, while half-disks were used for the shorter tests. The samples were polished to 1200 grit on all surfaces and placed in the quartz tube on an alumina sample holder. A continuous airflow of 2 litres per minute was introduced. The furnace was heated to 1000°C and moved over the quartz tube. A thermocouple on the sample holder reached 1000°C within 5 min. After 60 min, the furnace was moved away and the airflow increased for a 15-min forced-air quench. The airflow was then reduced to 2 litres per minute and the cycle restarted. After every eight cycles, the samples were removed from the furnace and weighed. The samples were removed after 24, 48, 96, and 144 cycles to characterize morphology, and three samples were kept for 200 cycles to monitor mass change. | 10.1007-s11837-014-0935-x.html
The as-received 718 Plus alloy was in the form of 15.9 mm × 304.8 mm × 127 mm hot-rolled plates with a chemical composition of (wt.%) 17.92 Cr, 9.00 Co, 52.18 Ni, 9.33 Fe, 1.50 Al, 0.74 Ti, 5.51 Nb, 2.68 Mo, 1.04 W, 0.003 B (30 ppm), and 0.006 P (60 ppm). Test coupons measuring 12.8 mm × 11.1 mm × 17.7 mm were machined from the as-received plates and were solution treated at 950°C for 1 h followed by water quenching. Prior to welding, the contact surfaces of the coupons were ground and cleaned with alcohol. LFW was performed at ambient temperature under prevailing atmospheric conditions using an MTS LFW Process Development System (PDS; MTS, Eden Prairie, MN, USA) located at the National Research Council of Canada. The technical specifications of the equipment are described elsewhere.15 Previous work on LFW of Inconel 718 using processing conditions of 80 Hz for the frequency (f), 2 mm for the amplitude (a), 70 MPa for the forging pressure (P), and 2 mm for the axial shortening (s) indicated that only the center section of the welded coupons was bonded.16 To extend bonding to the periphery regions, in the current work on LFW of 718 Plus, the frequency was increased to 100 Hz and the pressure to 90 MPa. Welded specimens were subjected to the standard PWHT, which consisted of holding at 950°C for 1 h followed by air cooling, aging at 718°C for 2 h, and then at 650°C for 8 h followed by air cooling. Cross sections of the as-welded and postweld heat-treated samples in the long transverse direction were used for microstructural analysis. Metallographic specimens were etched by swabbing using modified Kalling’s reagent and electrolytically in 10% oxalic acid. Samples were also electrolytically etched in a mixture of 12 mL H3PO4 + 40 mL HNO3 + 48 mL H2SO4 at 6 V for 5–6 s to reveal the γ′ phase in the microstructure. The weld zone, base alloy, and TMAZ microstructures were examined and analyzed using an optical microscope, JEOL 5900 scanning electron microscope (SEM; JEOL Ltd., Tokyo, Japan) equipped with an ultrathin window energy dispersive spectrometer (EDS; Oxford Instruments, Oxfordshire, UK), and JEOL 2000 FX transmission electron microscope (TEM). Thin foils for TEM were produced by twin-jet polishing with 10% perchloric acid in 90% methyl alcohol at a temperature of −20°C to −30°C with a current of 1.5 A current and a voltage of 2 V. The grain size distribution across the weld joint was also examined by electron backscatter diffraction (EBSD)-based orientation imaging microscopy (OIM) equipped on Phillips XL 80 environmental scanning electron microscope (ESEM; Philips, Amsterdam, The Netherlands). | 10.1007-s11837-014-0938-7.html
Arc-melted ingots of nominal composition Ni-37.5Co-12.5Al at.% (Ni-40%Co-6%Al wt.%) were used for these experiments. As-cast materials were electro-discharge machined into thin sections and were encapsulated in an argon backfilled quartz tube for γ solution treatment at 1150°C for 30 min, followed by rapid quenching in liquid nitrogen. After quenching, samples were subjected to isothermal annealing at 600°C for 10 min, 1 h, and 256 h. Standard metallographic techniques were used to prepare samples for scanning electron microscopy (SEM) studies using an FEI Nova 230 NanoSEM™ microscope. Following the SEM studies, samples for TEM were prepared via conventional routes consisting of mechanical grinding, followed by dimple grinding, and finally ion-beam milling to electron transparency. Ion-beam milling was done using low-energy Argon gas on a Fischione model 1010™ system. TEM samples were studied using an FEI Tecnai F20™ field emission gun transmission electron microscope operated at 200 kV. Samples for atom probe tomography (APT) were prepared using the FEI Nova200 ™ dual-beam focused ion beam (FIB) system. After the annular milling process, the final tip diameter of the atom probe specimens was 50–70 nm. APT experiments were conducted using a CAMECA LEAP 3000X ™ HR instrument. All APT experiments were carried out in the voltage evaporation mode at a temperature of 60 K with pulse rate of 160 kHz and target evaporation of 0.5%. Data analyses were carried out using CAMECA IVAS 3.6™ software. PANDAT™ software, a solution thermodynamic models, is used to predict a γ′ solvus temperature and equilibrium volume fractions at 600°C and 800°C. | 10.1007-s11837-014-0998-8.html
Six high entropy alloys containing different refractory elements, as well as titanium and aluminum, were prepared by vacuum arc melting nominal mixtures of the corresponding elements. The purities of Al, Hf, Mo, Nb, Ta, Ti, V, and Zr were 99.999%, 99.9%, 99.99%, 99.95%, 99.9%, 99.98%, 99.9%, and 99.95%, respectively. Respective mixtures of the elements were arc melted inside a water-cooled copper cavity. High-purity molten titanium was used as a getter for residual oxygen, nitrogen, and hydrogen. To achieve a homogeneous distribution of elements in the alloys, each alloy was remelted five times, was flipped for each melt, and was in a liquid state for about 5 min during each melting event. The prepared specimens were about 12 mm high, 30 mm wide, and 100 mm long. The actual alloy compositions determined with the use of an electron-probe microanalyzer (EPMA) are given in Table I. | 10.1007-s11837-014-1066-0.html
The alloy A1 (AlMo0.5NbTa0.5TiZr) and A3 (Al0.4Hf0.6NbTaTiZr) are modifications of the earlier reported CrMo0.5NbTa0.5TiZr5 and HfNbTaTiZr3 alloys, respectively. Alloy A2 (AlNb1.5Ta0.5Ti1.5Zr0.5) is a modification of alloy A1, where Mo is replaced with Nb and half of Zr is replaced with Ti to further reduce the density. Alloy A4 (Al0.3NbTaTi1.4Zr1.3) is produced from alloy A3 by replacement of heavy Hf with lighter Ti and Zr. Alloy A5 (Al0.3NbTa0.8Ti1.4V0.2Zr1.3) is a modified A4 alloy, where some amount of Ta is replaced with lighter V. Finally, partial substitution of Zr with Al (in alloy A5) produced alloy A6 (Al0.5NbTa0.8Ti1.5V0.2Zr). After solidification, the alloys A1 and A2 were hot isostatically pressed (HIP) at 1400°C and 207 MPa for 2 h, and then annealed at 1400°C for 24 h in continuously flowing high-purity argon. The alloys A3 to A6 were HIP at 1200°C and 207 MPa for 2 h, and then annealed at 1200°C for 24 h in continuously flowing high-purity argon. During HIP and annealing, the samples were covered with Ta foil to minimize oxidation. The cooling rate after annealing was 10°C/min. | 10.1007-s11837-014-1066-0.html
Compression tests of rectangular specimens with the dimensions of ~4.7 mm × 4.7 mm × 7.7 mm were conducted using a computer-controlled Instron (Instron Corporation, Norwood, MA) mechanical testing machine outfitted with a Brew vacuum furnace and silicon carbide dies. A constant ramp speed that corresponded to an initial strain rate of 10−3 s−1 was used. The deformation of all specimens was video recorded and image correlation software Vic-Gauge (Correlated Solutions, Inc., Columbia, SC) was used to register strain versus stress curves. | 10.1007-s11837-014-1066-0.html
In this study, two kinds of powder were used. For the gas atomized (GA) powder, element pieces with the nominal composition Nb-20Si-23Ti-3Cr-6Al-4Hf were plasma melted into rods and subsequently gas atomized by the electrode induction-melting gas atomization (EIGA) process. The resulting powder was separated by sieving into different size classes of which only the fraction with particle sizes <25 µm was used. | 10.1007-s11837-014-1096-7.html
The other powder was produced by mechanical alloying in a Zoz CM01-type lab-sized attritor. Elemental powders of the same nominal composition as the GA powder were milled with hardened steel balls at 1200 rpm (≈7.3-m s−1 rotor tip speed) under argon atmosphere. Ball-to-powder weight ratio (BPR) was 10:1. To prevent sticking of the powder and to allow proper heat dissipation during the milling process, the double-walled vial was continuously cooled to −15°C, while 30-s milling alternated with a 30-s break. The net milling time was set to 10 h. Again, only the particles <25 µm were used for further processing. | 10.1007-s11837-014-1096-7.html
For HIPing, the powder was filled in an iron can on a vibrating table, and subsequently the can was evacuated overnight and sealed by mechanical clamping and welding. HIP parameters were set at 1230°C and 150 MPa for 4 h in an EPSI HIP furnace. | 10.1007-s11837-014-1096-7.html
Consolidated samples were heat treated under argon atmosphere in a Gero tube furnace at 1300°C for 100 h (designated HT1300-100 in what follows), at 1400°C for 20 h (HT1400-20), and at 1500°C for 20 h (HT1500-20) to determine the phase stabilities at those temperatures. | 10.1007-s11837-014-1096-7.html
MA powder was heat treated under argon atmosphere at temperatures between 600°C and 1300°C with a dwell time of 1 h. | 10.1007-s11837-014-1096-7.html
Density was determined by the Archimedes’ principle in deionized water. For microstructural analysis, cross sections of consolidated samples were metallographically prepared by grinding to grit P4000 SiC paper and subsequent polishing with 3-µm and 1-µm diamond suspension and 0.05-µm colloidal silica polishing suspension (MasterPrep® by Buehler). SEM micrographs were taken with a Zeiss LEO1530 with an attached energy-dispersive spectroscope (EDS) detector for chemical analysis. | 10.1007-s11837-014-1096-7.html
For the DS route, rod-shaped sample material was synthesized from the elemental components by ingot metallurgy in an arc melting device. To achieve a homogeneous microstructure within the samples, the material was remolten five times. The rods were subsequently directionally solidified employing the float zone technique in a custom-built device (Systec FZ furnace, Karlstadt, Germany). Heating of the melting zone was realized inductively using a HF coil. For the DS process, a solidification velocity of 36 mm/h was chosen. Feed and seed rods were rotated counterclockwise to achieve a homogenous temperature distribution by convection within the melting zone. | 10.1007-s11837-014-1109-6.html
For the PM route, the material was produced by mechanical alloying of elemental powders. Mechanical alloying was performed in an attritor (Zoz Simoloyer CM01, Wenden, Germany) under argon atmosphere. The ball-to-powder-ratio (BPR) within the attritor vial was 10:1. Milling was performed at 1200 rpm, and continuous cooling to −15°C was employed to prevent the powders from sticking to the walls of the vial. To allow proper cooling, 30 s of milling were followed by 30 s of cooling, until a total milling time of 6 h (process time 12 h) was achieved. The alloyed powders were compacted in a graphite die using the field-assisted sintering technique—FAST (FCT HP D25, Frankenblick, Germany). A constant compressive stress of 50 MPa was applied during compaction. The heating rate was 100 K/min, with holding steps at 1100°C and 1500°C for 15 min each. The whole process was performed in vacuo. After compaction, the surface of the compacts, being influenced by carbon inward diffusion from the die and compression punches, was removed by grinding with SiC paper. | 10.1007-s11837-014-1109-6.html
The synthesized DS and PM materials were machined into compressive creep samples, having dimensions of 5 mm × 4 mm × 3 mm, using electrodischarge machining (EDM). Before testing, the sample surfaces were ground with successively finer SiC paper to P1000 grit to achieve smooth surfaces. | 10.1007-s11837-014-1109-6.html
Samples for microstructural characterization were mounted into hot-molding compound (Buehler EpoMet F, Lake Bluff, IL, USA) and ground with successively finer SiC paper to P4000 grit, followed by polishing with diamond suspension to 3 µm. The microstructures were examined using a scanning electron microscope (Zeiss EVO 50, Oberkochen, Germany) in backscatter electron (BSE) mode. Furthermore, a standard-less energy-dispersive spectroscope (EDS; Thermo Fisher Model 226A-1SES, Waltham, MA) was employed to measure phase compositions. For phase analysis, x-ray diffraction (XRD) measurements were performed using Cu-Kα radiation on a diffractometer (Bruker D2, Billerica, MA, USA) equipped with a point detector. | 10.1007-s11837-014-1109-6.html
A set of experimental alloys was designed to assess the effect of Ti and Ta alloying additions on the δ and η precipitate phase stability in Ni-base superalloys. A total of nine alloys were prepared with compositions compiled in Table I. | 10.1007-s11837-014-1157-y.html
While the atomic percent of Cr, Mo, and W were kept constant and the ratio of Nb over Al equal to 1, the atomic percent of Ti and Ta followed the relation Ti[at.%] + Ta[at.%] = 1, 2, or 3%. All of the alloys were prepared using pure Ni (99.95%), Cr (99.5%), Al (99.9%), Ti (99.9%), Nb (99.98%), Ta (99.9%), Mo (99.8%), and W (99.9%) melted in a MRF ABJ-900 (MRF Inc., Suncook, NH) arc melter under an argon atmosphere. Prior to the melting of each of the alloys, the melting chamber was purged under vacuum to a pressure of 10−3 mbar and then backfilled with high-purity argon (99.998%). The process was repeated three times prior to melting to ensure cleanliness of the arc melt ingots. Additionally, each ingot was melted and remelted up to six times to convectively mix and uniformly distribute the alloying additions throughout the ingot. The ingots were then homogenized at 1200°C for 48 h and aged at 1100°C for 38 h. | 10.1007-s11837-014-1157-y.html
After preparation of the ingots, samples were metallographically prepared for observation under a JEOL JSM-5900LV (JEOL Ltd., Tokyo, Japan) scanning electron microscope (SEM) in backscattered mode using an accelerating voltage of 20 kV and a spot size of 47. The difference in contrast of the backscattered image allowed for differentiation of the different precipitate phases. Assessment of the composition of the precipitate phases was performed using the SEM equipped with an Oxford Instrument X-Max energy-dispersive spectrometer (EDS) (Oxford Instruments, Oxfordshire, UK). For consistency, the accelerating voltage on the SEM was kept constant at 20 kV, and the working distance, spot size, and acquisition time were set to 10 mm, 46, and 60 s, respectively. EDS analyses were performed on a minimum of three precipitates for each alloy and the deviation was reported in the results. | 10.1007-s11837-014-1157-y.html
The alloy powder was manufactured by vacuum induction melting and inert gas atomization, and then consolidated by hot isostatic pressing (HIP) by ATI Powder Metals (Pittsburgh, PA). It was then isothermally forged by ATI Ladish Forging (Cudahy, WI). After forging, the material was subjected to a heat treatment of 1050°C for 30 min, above the solvus temperature of 1000°C. | 10.1007-s11837-014-1175-9.html
The nominal compositions and abbreviated names of the experimental alloys are listed in Table I. The experimental alloys, divided by Groups I and II, were designed to compare the individual and synergetic effects of Ta and Ti additions. Note alloy TaTi in Group I has the same composition as alloy TaTi-B in Group II. Group I single-crystal bars were directionally solidified using the Bridgman method with 15 mm in diameter and 150 mm in length. All the Groups I and II alloys were solution heat treated at 1250–1270°C for 24 h before aging at 900–1100°C for various times followed by air cooling. The Group I specimens within 10° away from direction were aged at 900°C for 50 h before being crept in air at 900°C/420 MPa. Creep tests at 1000°C/137 MPa and 982°C/248 MPa were specially conducted for alloy TaTi because of its better microstructural stability. Two stress levels were employed to understand deformation modes during creep and for a direct comparison with previously reported results for Co-base and Ni-base single-crystal alloys. The γ′ solvus temperatures of Group I and Group II alloys were measured based on the differential scanning calorimetry (DSC) heating curves with a heating rate of 10°C/min. The γ′ sizes were determined as the spherical equivalent diameters by using the Image-Pro software (MediaCybernetics Inc., Rockville, MD) through at least three scanning electron microscopy images. The details of microstructure characterization, microstructure analysis, and sample preparation, such as optical microscopy, scanning electron microscopy, and transmission electron microscopy, have been reported elsewhere.9,15,16 The γ′ solvus temperatures of Group I and Group II alloys, determined by DSC, are shown in Table I. In Group I, the Ta and Ti additions in quaternary and quinary alloys led to all the γ′ solvus temperatures rising by approximately 80–240°C compared with the ternary alloy. Alloy Ti containing 4 at.% Ti exhibited γ′ solvus temperature 72°C higher than alloy Ta with 1 at.% Ta addition, and it was further increased by 61°C in alloy TaTi because of their combined additions. All Groups I and II quinary alloys containing both Ta and Ti additions possessed much higher γ′ solvus temperatures than the ternary and quaternary alloys. Although there were some variations in the Al and W concentrations, the general trend showed that these temperatures increased with increasing the total content of Ta and Ti. For example, the γ′ solvus temperature of alloy TaTi-A containing 1.7 at.% Ta and 2 at.% Ti was 1097°C, and it steadily increased to 1157°C in alloy TaTi-C as the sum content of Ta and Ti additions reached 6 at.%. It should be noted that a relatively lower γ′ solvus temperature of 1146°C occurred in alloy TaTi-E containing 7 at.% (Ta+Ti), mainly because of the less W content. | 10.1007-s11837-014-1181-y.html
Long-term aging at 900°C was carried out to evaluate alloying effects on microstructural stability. Figure 2 exhibits the typical microstructure of Group I alloys after prolonged aging at 900°C for 600–2000 h. The γ′ precipitates almost disappeared in the base alloy after aging for 600 h (Fig. 2a). In addition to γ–γ′ phases, an appropriate amount of plate-like χ precipitates (Co-1.6Al-17.7W-4.9Ta, at.%) with preferential orientation were observed in alloy Ta after aging for 2000 h (Fig. 2b), whereas no secondary phases were evident in alloy Ti and alloy TaTi (Fig. 2c and d). Although the γ′ volume fractions slightly decreased after long-term aging at 900°C, they were still as high as 70.1% and 81.2% in alloy Ti and alloy TaTi, respectively. | 10.1007-s11837-014-1181-y.html
Test pieces were shot-peened to an intensity of 6–8 Almen and a coverage of 200% using 110H steel shot. The tests were performed on cylindrical specimens with a diameter of 4.5 mm and a uniform gauge length of 12 mm. The specimens were fatigued at 50 Hz and 700 MPa (R = 0) for a range of temperatures (300°C, 550°C, 700°C, and 750°C), all showing crack-initiation sites at least 300 μm away from the shot-peened surface, unless inclusions were present at the sample surface. From those tests, three specimens were investigated in more detail: (I) as-peened (AP) condition and (II) two specimens fatigue at 50 Hz at 300°C (for EBSD) and 700°C (for TEM) at 700 MPa (R = 0.05), and subsequently referred as specimen AP, F300, and F700, respectively. | 10.1007-s11837-014-1184-8.html
Specimen AP and F300 were cut perpendicular to the shot-peened surface to investigate the shot-peened cross section. The specimens were mounted in an edge retention conductive bakelite to produce sharp edges and facilitate sample preparation for EBSD analysis. The specimens were mechanically ground, finishing with colloidal silica for 10 min to obtain a surface suitable for EBSD analysis. A CamScan MX2600 scanning electron microscope (SEM; CamScan, Cambridgeshire, UK) equipped with a field-emission gun and an EBSD system was employed in this study. Backscattered electrons (BSEs) were used for imaging with a voltage of 15 kV and a working distance of 10 mm. EBSD data were acquired using HKL Channel 5 software (Oxford Instruments, Oxfordshire, UK), with an accelerating voltage of 25 kV, a sample working distance of 30 mm, and sample tilt of 70°. | 10.1007-s11837-014-1184-8.html
The FG RR1000 material studied was produced via a powder metallurgy route followed by extrusion, forging, and a two-step heat treatment to achieve the desired fine-grained microstructure, γ’ size and volume fraction. Table I gives the nominal alloy composition (in wt.%) and reveals the various components added to maintain a combination of strength, damage tolerance, and creep resistance.7 Hardy et al.7 provided a detailed rationale for each of the elements added and their limitations in the alloy design. | 10.1007-s11837-014-1196-4.html
The slurries were air brushed on to the alloy surface. Slurries are a mixture of metallic powder, polyvinyl alcohol, and distilled water. As shown in Table II, different metallic powder compositions were used for the slurries to produce aluminide coatings modified with other elements. | 10.1007-s11837-014-1239-x.html
The slurry-coated specimens were cured in Ar/H2 (5% vol.) at 300°C for 4 h to expel the binder and heat treated at 700°C (9% chromium steel) and 1100 °C (nickel-based alloy). Different annealing times were used, as summarized in Table II. The remaining powder of the slurry coating process was removed from the surface. | 10.1007-s11837-014-1239-x.html
A 40-kW dc arc plasma spray unit, developed in-house, was used for plasma spray deposition. The torch consists of a thoriated-tungsten cathode (10 mm diameter) with a conical tip and copper anode nozzle, 7 mm diameter. The electrodes are cooled by water and a Teflon insulator separates the electrodes. The plasma gas was a mixture of argon and nitrogen, which was injected through a side inlet in the insulator segment. Argon gas flow rate and arc current control the input power to the plasma torch. Argon gas flow was varied from 20 to 30 standard l/min (SLPM). To avoid nozzle erosion, experiments were carried out only at high argon gas flow rates of 25 and 30 SLPM. | 10.1007-s11837-015-1455-z.html
Cubic graphite specimens of 4 × 4 × 4 mm3, coated on all sides with yttrium oxide, were used for the corrosion experiments with molten uranium. The differential thermal analysis (DTA) experiment was carried out from room temperature (RT) to 1200°C at a heating rate of about 10°C/min. A Sinku-Rico (Ulvac) thermal analyzer was used to record the thermogram. Yttria-coated graphite specimen was held at 1200°C for about 1 h and then cooled to RT at 12°C/min. The sample was analyzed by scanning electron microscope and energy dispersive x-ray (EDX) analysis after thermal analysis. Yttria-coated tantalum coupons were used for the long-duration corrosion experiments. | 10.1007-s11837-015-1455-z.html
Tantalum coupons, 25 mm × 10 mm × 2 mm, were coated with yttrium oxide on all sides and used for long-duration corrosion experiments, which were carried out in a special experimental set-up developed in our laboratory. A tubular alumina furnace operating in vacuum (1E−6 mbar) with provision to mount the sample and measure sample temperature was used. About 250 g of nuclear grade uranium was melted in an yttria-coated tantalum crucible (50 mm outside diameter, 30 mm height and 2 mm thick) and yttria-coated Ta-coupons were suspended and held in place. The furnace was heated to 1573 K to melt the uranium, and the temperature was held at 1573 K for 2 h to obtain thermal equilibration. Yttria-coated tantalum coupons were dipped into the molten uranium pool up to about 7 mm and held for 400 h. Nagaraj et al. have described in detail the experimental assembly.34 Microstructural features as well as EDX results (Fig. 8) of the samples after 400 h of experiment showed no specific reaction product on the yttria surface that was in contact with liquid uranium. However, with increasing contact time with liquid uranium, Y2O3 was gradually reduced to black non-stoichiometric oxide. Tournier et al.69 also reported similar observations in his corrosion experiments carried out at 1673 K. Coating integrity with tantalum was intact after 400 h of corrosion experiments. Later experiments involving 1000 h immersion in molten uranium showed that the coatings survived corrosion failure. | 10.1007-s11837-015-1455-z.html
The investigated Al10Co25Cr8Fe15Ni36Ti6 (at.%) alloy was produced from constituent elements of 99.99%. It was casted in a vacuum induction furnace and poured into ceramic molds with a length of 140 mm and with a diameter of 10 mm. Samples were solidified directionally with preferred 〈001〉 direction using the Bridgman method. Ceramic shell molds known from single-crystal wax-lost precision casting have been used. The as-cast alloy was homogenized at 1220°C for 20 h, cooled in the furnace, and subsequently aged at 900°C for 5 h and 50 h. The aging was followed by cooling in air. Tensile tests on the aged alloy were carried out at room temperature (RT), 600°C, 700°C, 800°C, and 1000°C using a universal testing machine (Z100/TL35; Zwick USA, Kennesaw, GA) at a displacement rate of 5 mm/min. Cylindrical tensile specimens with a gauge length of 25 mm and a diameter of 5 mm have been prepared according to DIN 50 125.17 The equilibrium phase diagram of the investigated alloy was calculated using Thermo-Calc software15 and TTNi7 database.16 The TTNi7 database is used for Ni-based superalloys and according to our previous work,3,10 the use of this database on a high-entropy alloy system shows in certain compositional areas a good agreement with the experimental results. The microstructure of the alloy in all the tested states was characterized using of optical microscopy (Axioplan 2; Carl Zeiss, Oberkochen, Germany) and scanning electron microscopy (SEM; Zeiss 1540 EsB CrossBeam) equipped with an energy-dispersive x-ray spectrometer (EDX; Noran System Six; Thermo Fisher Scientific Inc., Waltham, MA) and transmission electron microscopy (TEM; Philips CM30; Philips, Amsterdam, the Netherlands) operated at 300 kV. The chemical composition of the phases has been analyzed by TEM/EDX with a beam size of 10 nm in diameter. The specimens for SEM were prepared using standard metallographic procedures and those for TEM using a method described in Ref 3. The volume fraction of the precipitates and its diameter were calculated using image analysis software (Stream view 1.4; Olympus Soft Imaging Solutions, Münster, Germany). | 10.1007-s11837-015-1484-7.html
After the homogenization at 1220°C for 20 h and the subsequent heat treatment at 900°C, the specimens are characterized by a three-phase morphology: up to 50-μm-long needle-shape precipitates of NiAl type, γ′ precipitates of Ni3Al type, about 450 nm in diameter and the fcc matrix. In the following, the NiAl needles are being disregarded because of their small volume fraction (<5 vol.%). The chemical compositions of the γ′ precipitates and the matrix after the heat treatments at 900°C are also listed in Table I. These measurements were carried out by TEM/EDX. | 10.1007-s11837-015-1484-7.html
High purity starting materials were used to formulate each HEA. The HEAs were made by induction melting. Approximately 7 kg of high purity raw materials were formed into compacts prior to melting. Some alloy additions resisted compaction and thus were loaded loosely or fed in once a molten pool was established (typically Mn and Co). Each was first induction melted under argon to form the alloy and poured into a 75-mm-diameter cylindrical steel mold with a zircon-based face coat. After this “consolidation” melt, the ingot was sampled for chemistry. Subsequently, the ingot was blasted to remove residual surface oxide from the consolidation, which was loaded in the furnace for remelting. For some of the alloys, once the heat was fully molten an addition of 10 g of a Ni-10Cr-30Y master alloy was made and followed by a 10-min hold to reduce S in the alloy via Y addition.12 After the 10-min hold, each alloy was then poured into a 75-mm-diameter cylindrical graphite mold with a zircon-based face coat to minimize carbon pickup. After casting, the hot-tops of each ingot were removed and a 2-mm-thick slice was sectioned from each ingot for chemical analysis. The sidewalls of the ingots were conditioned on a lathe, and each ingot was given a computationally optimized homogenization heat treatment.13 The homogenized ingots were bagged in protective stainless steel foil pouches and preheated at 800–900°C (depending on the alloy) for 3 h to provide through-heating prior to fabrication. Hot working consisted of forging and rolling to fabricate the round ingots into slab shapes, which were ultimately formed into strip. The strips were hot worked to a thickness of approximately 10 mm in preparation for cutting into mechanical test specimens. Small portions of these strips were reheated and further hot rolled to approximately 2.5 mm thickness for oxidation testing. HEA samples were nominally 0.75 in × 0.5 in × 0.1 in (19 mm × 13 mm × 2.5 mm) in dimension with a 0.125-in (3-mm) hole near one edge. The commercial alloys 230 and 304H were fabricated from thin sheet (~ 0.5 mm thick) and thick-walled 2-in (50.8-mm)-diameter seamless pipe, respectively. Except for the thickness of 230, the commercial alloys had the sample nominal dimensions as the HEAs. Final surface finishing was performed on a lapping machine with aluminum oxide abrasive (14.5 μm), which was approximately equivalent to 600 grit (ANSI, American National Standards Institute) and P1200 (FEPA, Federation of European Producers of Abrasives) abrasive paper finishes. | 10.1007-s11837-015-1517-2.html
In terms of what constitutes a HEA, alloys 2–5 meet the at least 5 alloying elements at 5–35 at.% levels definition (6 and 7 have too much Fe). In terms of ΔSconf > 1.5R, 2–6 are HEA alloys, while 1 and 7–8 are medium entropy alloys with ΔSconf between R and 1.5R.1,2 The commercial alloys, with an ΔSconf of 0.8R, are not HEAs. Oxidation experiments were conducted in laboratory air in box furnaces at 650°C and 750°C temperatures for 1100 h in 100-h cycles. Alloy 230 was introduced into the experiments after 200 h, so it only experienced 900 h of exposure. The heating ramp rate was 200°C/h and cooling rates were no more than 200°C/h. The samples were placed in individual open-topped alumina crucibles. After each cycle, the samples were removed and their masses measured. Any appreciable spall was collected. The reported mass changes reflect only the remaining sample, and not any oxide materials that separated from the sample. | 10.1007-s11837-015-1517-2.html
Commercially available Inconel 718 alloy and Inconel 718 powder was used for the trails. The chemical compositions of the base material and powder material (provided by the suppliers) are given in Table I. Inconel 718 plates with dimensions of (30 × 10 × 4) mm3 in 981STA condition were used. During solution treatment, the alloy was heated near to the solidus temperature at which the soluble constituents get dissolved to form a solid solution by diffusion and then holding the alloy at that temperature for sufficient time so that complete diffusion occurs, i.e., the homogenized microstructure is formed. The aging was done to obtain the desired strength and hardness of the material. It consists of following steps: (I) solution at 720°C for 8 h, furnace cooled to 620°C in 30 min, hold at 620°C for 8 h, and then air cooling to room temperature. In the current study, Inconel 718 powder with an average particle size of approximately 30 μm was used as a filler material. The powder particles are mainly spherical in shape as shown in Fig. 1. The phase analysis of the powder was carried out using x-ray diffraction (XRD) by Cu-Kα radiation. The scan rate used was 0.5° min−1 and scan range was maintained at 10° to 90°. A typical XRD spectrum of the Inconel 718 powder used as an interfacing material is shown in Fig. 2. The XRD spectrum of Inconel 718 powder is coincident with solid solution of Ni-Cr-based (a = 0.359 nm, space group Fm-3 m) face-centered-cubic (fcc) austenite (γ) matrix. | 10.1007-s11837-015-1523-4.html
The microwave induced welded joints and postheat-treated joints were cut across the welding direction using a 200-μm slow speed diamond cutter (Chennai Metco, Tamil Nadu, India). The welded specimens were polished according to standard metallographic procedures, and the polished specimens were etched by Kalling’s reagent (50 mL methanol, 50 mL hydrochloric acid, and 2.5 g cupric chloride). The microstructural features of the joint zone were studied using FE-SEM and an optical microscope. The average Nb concentrations at the joint zone in the interdendritic regions and dendritic regions were carried out using an energy-dispersive x-ray detector (Quanta 200 FEG; FEI Company, Hillsboro, OR). Microhardness measurements were carried out across the joint zone using a Vickers microhardness tester at a testing load of 25 g for a dwell time of 10 s (Chennai Metco). Room-temperature tensile properties of the welded specimens were determined on a computer-controlled universal testing machine at an extension rate of 0.2 mm/s (Instron Corporation, Norwood, MA) as per the ASTM standard. The failure mode of the fractured surfaces of the joints was determined using SEM micrographs to determine the structure–property–fracture correlations. | 10.1007-s11837-015-1523-4.html
For the monolithic intermetallic compounds (alloys B–D) as well as for the two-phase alloy (alloys A and E), a powder metallurgical (PM) processing route was applied. For this purpose, elemental powder mixtures of Mo, Si, Ti and B of 99.95%, 99.9%, 99.5% and 99.4% purity, respectively, were used for mechanical alloying (MA). MA was carried out under Ar atmosphere in a planetary ball mill (Retsch PM 400) with 200 rpm and a powder to ball weight ratio of 1:13. Afterwards, the material was compacted by field assisted sintering technique (FAST) at 1600°C applying 50 MPa uniaxial pressure. The powder was heated up with 100 K/min and held for 15 min at the maximum temperature. Finally, the material was hot isostatically pressed at 1400°C and 150 MPa to reduce its porosity. The homogenization treatment was carried out at 1600°C for 100 h in Ar atmospheres. By contrast, alloy B (T1 with 40 at.% Ti) and the composite materials F, G and H were prepared by arc melting. A detailed description of the processing routes of the arc melted materials is presented in.15,16 Oxidation samples with dimension of 10 × 4 × 3 mm were machined using a slow-cutting diamond saw, ground down to a surface finish of 1200 grit, slightly rounded at the edges and ultrasonically cleaned in ethanol. Oxidation kinetics was studied under isothermal testing conditions for 100 h in static laboratory air using a tailor-made Rubotherm magnetic suspension balance with a resolution of 10−5 g equipped with automatic electronic drift compensation. For cross-section analyses, the oxidized samples were first nickel-coated, then embedded in epoxy and ground down to 4000 grit. Material microstructure and corrosion products were characterized by scanning electron microscopy (SEM; Helios Nanolab 600) in secondary-electron (SE) and backscattered-electron (BSE) mode supplemented by energy-dispersive x-ray spectroscopy (EDS; Apollo XL). Phase identification was performed by room temperature x-ray diffraction analysis (XRD) using Cu Kα radiation (45 kV/40 mA/λ = 0.15406 nm), a step size of 0.01° and a count time of 100 s/step. Furthermore, spatially resolved phase analysis was carried out using electron backscattered diffraction (EBSD; TSL-EDAX). | 10.1007-s11837-015-1560-z.html
Compression creep tests were performed at temperatures ranging from 1100°C to 1300°C in vacuum better than 10−5 hPa. Samples were prepared by electro-discharge machining with dimensions of 5 × 3 × 3 mm and ground at the pressure-loaded area down to 600 grit. The applied true stresses were calculated (and kept constant in close loop control) during the creep tests by σtrue = σ(1 + ε), while the strain ε was measured by an extensometer attached to the upper and lower pushrod close to the compression sample. TEM samples of crept alloy F were prepared by mechanical grinding and polishing to foils of about 100 µm thicknesses. Then, these foils were twin jet polished using a solution of 13 vol.% sulfuric acid at –35°C. The microstructure of the crept samples was analyzed using a ZEISS Libra 200FE with a field emission gun operated at an acceleration voltage of 200 kV. | 10.1007-s11837-015-1560-z.html
The nominal compositions of alloys studied are summarized in Table I. Wrought alloy samples of each alloy were prepared to approximate dimensions of 1″ (2.54 cm) × 1″ (2.54 cm) × 0.125″ (0.3 cm) from regular production mill-annealed sheets for HC testing. Prior to HC testing, all test samples had holes drilled for positioning, and were polished to a 120-grit finish, cleaned with acetone, and then weighed prior to exposure. | 10.1007-s11837-015-1635-x.html
For the burner-rig HC test, a mixture of no. 2 fuel oil and air was used to simulate HC test conditions that occur in a gas turbine engine environment. The combustion was generated with an air-to-fuel ratio of 35:1. A synthetic sea salt solution was continuously injected into the combustion zone to supply a constant concentration of salt source in the combustion gas. The synthetic salt solution was prepared according to ASTM D1141-52, which primarily contains NaCl, MgCl2, Na2SO4, CaCl2, and KCl. The test chamber was heated by electrical resistance to ensure that a constant temperature was maintained throughout the test. Test samples with dimensions of 0.06″ T × 0.35″ W × 1.97″ L (1.5 mm × 8.9 mm × 50 mm) were loaded onto a carousel which rotated at about 30 rpm to ensure that all samples were exposed to similar experimental conditions. Test samples were cycled out of the combustion zone once every hour for 2 min, during which time they were cooled by forced convection air to less than 200°C. After completion of every 100 h of exposure, samples were removed from the carousel, and measured for weight change. No attempt was made to retain any spalled oxide scale or remove loosely attached scale during testing or sample handling. | 10.1007-s11837-015-1635-x.html
Single-crystal LDS-1101+Hf and CMSX-4+Y slabs (5 × 15 × 0.6 cm3) were cast directionally and solution treated (see Ref. 23 for LDS-1101+Hf) using conventional practices at a commercial vendor. Bulk chemical analyses were performed by inductively coupled plasma emission spectroscopy (ICP).24 The compositions in weight percent of the as-solutioned alloys are listed in Table I. Prior to machining, castings were given a simulated coating cycle plus age in Ar (1079°C/4 h + 871°C/12 h; Refs. 23 and 25). Rectangular coupons for isothermal oxidation (12.7 × 6.9 mm2) and for cyclic oxidation (25.4 × 12.7 mm2) with a 2.5 mm thickness in the single-crystal -growth direction were extracted from heat-treated alloys using electrical discharge machining. | 10.1007-s11837-015-1639-6.html
Coupon surfaces were low-stress ground (LSG) with a 60-grit aluminum oxide grinding wheel to produce a reference finish. The majority of coupons also received additional surface preparation prior to the oxidation exposures. LDS-1101+Hf coupons with the LSG finish were mounted face-down in phenolic resin, and the -oriented surfaces were metallographically polished to 68-µm, 9-µm, 3-µm, and 0.05-µm finishes. Selected samples were removed after each polishing step for isothermal oxidation exposures. An LDS-1101+Hf coupon with the LSG finish was also electrochemically thinned at 20 V-dc with 10 vol.% perchloric acid in acetic acid using a room-temperature beaker method.26 Prior to the cyclic oxidation, LDS-1101+Hf and CMSX-4+Y coupons with the LSG finish were taped to a rotating wheel and metallographically polished to 1 µm. Selected coupons with 1-µm mirror finishes were then “scuffed” by hand using three circular passes on a fresh piece of 60 grit (265 µm), 180 grit (82 µm), or 400 grit (23.0 µm) SiC paper.21 All coupons were cleaned ultrasonically with acetone and followed by ultrasonic cleaning in ethanol before and after surface preparation. | 10.1007-s11837-015-1639-6.html
As-received “master heat” ingots were cut into charges of 3.5 kg. These were later melted in a zirconia ramming crucible installed in the industrial VIM IC Consarc furnace. General technical conditions of the casting trials are listed in Table II. | 10.1007-s11837-015-1672-5.html
Vacuum during melting and pouring was maintained at a level of 2 × 10−2 mbar. Three melt-pouring temperatures (Tm) were used: 1450°C, 1480°C, and 1520°C, which were controlled by Pt/Pt–Rh thermocouples. The molten alloy was cast into ceramic shell molds fabricated through the “dip and stucco” technique. The assembly consisted of five plate cast samples, each of 0.2 kg with a height of 100 mm, a width of 70 mm, and a wall thickness of 5 mm. | 10.1007-s11837-015-1672-5.html
To estimate the main temperature characteristics during solidification of the IN713C superalloy, differential thermal analysis (DTA) was performed by using Labsys DTA/DSC Staram. Specimens weighing 0.14 g were cooled from 1500°C to 500°C under a flowing argon atmosphere at a cooling rate of 10°C/min. A 99.99% pure corundum was used as the reference material. The enthalpy of the observed transformations during solidification and casting cooling were determined by measuring the exothermic peak areas with a numerical integrator method. | 10.1007-s11837-015-1672-5.html
The samples for LM and SEM observations were sectioned along the transverse cross section of the cast plates (Fig. 1). The specimens were then ground, polished, and chemically etched with Kalling’s reagent, consisting of analytically pure 5-g CuCl2, 100-mL HCl, and 100-mL ethanol. The dendritic microstructure and the secondary dendrite arm spacing (SDAS) were investigated in the center of the cross-sectioned samples by using a Nikon Epiphot 220 LM and were quantitatively analyzed by employing MicroMeter software. The sample cross sections were also analyzed by a SEM Hitachi S-3500 N equipped with energy-dispersive x-ray spectroscopy (EDS). For the imaging and EDS analyses, a 15-kV accelerating voltage was used. SEM microstructure images were analyzed quantitatively in terms of the γ′ phase size in dendrites and interdendritic areas. An equivalent diameter d2 of the γ′ phase was measured. | 10.1007-s11837-015-1672-5.html
Samples for TEM observations of the IN713C matrix were cut from 3-mm-diameter cylinders cut from the castings by spark erosion. Thin foils of 0.2-mm thickness were sliced by a wire saw and mechanically grounded using a Gatan Dimple Grinder. Finally, thin foils were electrochemically polished by the double-jet method on a Struers device in a mixture of acetic and perchloric acids (95/5 vol.%). Samples for TEM observations of the IN713C superalloy constituents (M3B2 and Ni7Zr2) were prepared by using a single focused ion beam (FIB) system (Hitachi FB-2100) and a lift-out preparation technique. The sampling area was selected on the basis of SEM observations. The obtained material underwent microstructure observations and selected area electron diffraction analyses (SAED), which were performed with a Jeol JEM 1200EX II TEM (operating at 120 kV). The diffraction aperture with a diameter of 500 nm was used. | 10.1007-s11837-015-1672-5.html
718Plus pre-alloyed powder (Table I) was built using an EOSINT M270 (EOS, Krailling, Germany) operated at a power of 195 W with a beam width of 0.07 mm. The hatch speed and spacing were set to 1500 mm s−1 and 0.05 mm, respectively. The specimen was removed from the base plate by electro-discharge machining and mechanically polished to remove surface abnormalities, defects, or any oxide layer that may have formed. Vickers microindentation was performed using a Leitz Miniload 2 microhardness testing machine (Leitz, Oberkochen, Baden-Wurttemberg, Germany) with a load of 50 g and a dwell time of 15 s. An x-ray diffraction (XRD) spectrum was collected using a Bruker D8 Discover x-ray diffractometer (Bruker, Billerica, MA, USA) operated at 40 kV and 40 mA with copper K-alpha radiation (λ = 0.15406 nm) and fitted with the VANTEC-500 area detector in a symmetric Bragg–Brentano setup. The microstructure was analyzed using optical microscopy (OM) in addition to scanning and transmission electron microscopy techniques. A Nikon MA100 (Nikon, Tokyo, Japan) was used for OM imaging with the samples etched in waterless kallings to reveal melt pools and segregation. A JEOL S-7100F (JEOL, Akishima, Tokyo, Japan) field emission scanning electron microscope (SEM) was operated at 15 kV for secondary electron (SE) imaging and at 20 kV for back-scattered electron (BSE) imaging; the SEM is equipped with Oxford X-MAXn (Oxford Instruments, Abingdon, UK) energy dispersive x-ray spectrometry (EDS) and Oxford NordlksMax2 electron backscattered diffraction (EBSD) detectors, allowing chemical analysis along with elemental and crystallographic mapping. EBSD data were collected with a step size of 3 µm. Grain boundaries were defined by a misorientation larger than 15° between neighboring measurement points. To reduce the influence of noise in the results, a grain is defined as comprising at least five points. Grain size was determined by measuring the major and minor axes of the grain, and then averaging these values together. Transmission electron microscopy (TEM) characterization was performed on a FEI Titan 80-300 (FEI, Hillsboro, OR, USA) equipped with an EDAX EDS operated at 300 kV, and the samples were prepared by a FEI Helios NanoLab 650 dual beam scanning electron microscope and focused ion beam operated at 30 kV. The TEM specimens were extracted in plan-view along the build direction, which allows acquiring information regarding the dendrite centers, interdendritic regions, and intradendritic regions. | 10.1007-s11837-015-1772-2.html
Specimens for monotonic tensile testing were machined from the prismatic blocks perpendicular to the build direction. From each block, five specimen blanks were removed with a center-to-center spacing of 15 mm. The specimens were then machined into cylindrical dogbone geometry with a gauge diameter of 5.6 mm and gage length of 42 mm. Room-temperature monotonic tensile experiments were conducted according to ASTM E8-13a and ASTM E21-09 for tensile experiments conducted at 650°C.15,16 In all cases, the tensile experiments were done in open air conditions and at a strain rate of 0.005 (mm/mm)/min. | 10.1007-s11837-016-1812-6.html
Samples were sectioned using an Allied High Tech TECHCUT 5 and mounted in KonductoMet using a Buehler SimpliMet XPS1. The mounted samples were metallographically prepared using successively finer silica carbide grinding paper and given a final polish with 1 \(\mu \)m diamond on an Allied High Tech MetPrep 4. Chemical etching via submersion using a mixture of HCL, acetic acid, and \(\mathrm {HNO}_3\) (1:1:1) was used to reveal the microstructure. Microscopy was conducted using a Leica DM4000M optical microscope and a Hitachi S4800 field emission scanning electron microscope. Foils for transmission electron microscopy (TEM) were prepared using a Hitachi NB5000 DB-FIB. TEM analysis was completed using an FEI Talos F200X field-emission 200 kV analytical TEM-STEM. Quantification of the primary dendrite arm spacing (PDAS) was determined through measuring the center-to-center distance between neighboring primary dendrite arms across a given region and averaging the measurements of that region. The \(\gamma^\prime\) size was characterized through measuring the major axes of the individual \(\gamma^{\prime\prime}\) found within TEM foil and averaging the values. | 10.1007-s11837-016-1812-6.html
Specimens of 20 × 10 mm or 20 mm diameter with 2 mm thickness were ground to P1200 surface finish and degreased in ethanol prior to the oxidation tests. Exposures at 1050°C in synthetic air (N2 + 21 vol.% O2) and synthetic air + 2 vol.% SO2 were conducted for 1 h, 20 h (isothermally) and 500 h (with 100-h cycles). | 10.1007-s11837-016-2072-1.html
After oxidation, selected specimens were analyzed by glow discharge optical emission spectroscopy (GDOES) whereby quantification procedures described in Refs. 13 and 14 were used. The oxidized specimens were sputtered with a thin gold layer followed by Ni plating in a NiSO4 bath and polished cross-sections were prepared for analysis using light optical microscopy, scanning electron microscopy (SEM) and energy dispersive x-ray spectroscopy (EDX). Thermodynamic calculations of equilibrium phase compositions and partial pressures of oxygen and sulfur were carried out with the software package Thermo-Calc v.5 using the database TTNI7 and FactSage 6.3, respectively. | 10.1007-s11837-016-2072-1.html
The alloys V-9Si-13B and V-12.5Si-25B (all concentrations are given in at.%) were chosen from the ternary phase diagram presented by Nunes.11 The intention of selecting these compositions was to balance the proportion of intermetallic phases and the vanadium solid solution phase in the case of the alloy V-9Si-13B, and to investigate the properties of the stoichiometric composition V5SiB2 in the case of the alloy V-12.5Si-25B. Both alloys were PM processed from elemental powders of V, Si and B with purities of 99.9%, 99.8% and 98%, respectively. The powders were handled and milled under a protective argon atmosphere in a Retsch® PM400 planetary ball mill for 25 h at 200 rpm. Our previous work showed that a single-phase microstructure was formed during milling which was identified as a supersaturated vanadium solid solution.12 Next, the milled powders were compacted using a two-step field-assisted sintering (FAST) process under vacuum at 50 MPa with dwell times of 15 min at 1100°C and at 1500°C, respectively, by using a heating and cooling rate of 100 K/min. The resulting density, evaluated using the Archimedes method, is given in Table I. Alloy V-9Si-13B was additionally heat-treated (HT) at 1300°C for 50 h in flowing Ar atmosphere using heating and cooling rates of 10 K/min which resulted in grain growth from an initial average grain size of 1.5 to 8.4 µm. | 10.1007-s11837-016-2096-6.html
In addition, alloy V-9Si-13B was produced by an ingot metallurgy (IM) process, i.e. arc melting of cold-pressed powders which were also used for the PM route and subsequent casting into a water-cooled copper mold. The IM material was subsequently homogenized at 1500°C for 20 h using a heating rate of 15 K/min and a cooling rate of 10 K/min. | 10.1007-s11837-016-2096-6.html
Microstructures of the compact materials were investigated using SEM combined with energy dispersive x-ray (EDX) analysis after grinding down to 4000 grit, polishing with a 1 µm diamond suspension and finishing with colloidal silica. For the determination of the grain size of the single phase alloy PM V-12.5Si-25B milling with a focused ion beam was used to reveal the grain contrast. The grain size was evaluated using the line intersection method. Image analyses to determine the fraction of the microstructural constituents based on the SEM micrographs was performed using the software ImageJ. The computer tomographic (CT) measurements were conducted using a GE Phoenix Nanotom S and the software package “datos ¦ x 2.0” (v.2.0.1-RTM) for acquisition and reconstruction. CT measurements were obtained at an acceleration voltage of 110 kV. The voxel size of the measured sample was 2.5 µm. During reconstruction, a beam-hardening correction and inline median filter were used. The phase separation was done using the software “myVGL 2.1”. X-ray diffraction (XRD) measurements were performed using an X’Pert x-ray diffractometer (PANalytical) using Cu Kα radiation. For phase identification, the analysis software X’Pert HighScore Plus (PANalytical) was used. | 10.1007-s11837-016-2096-6.html
Compressive creep testing was performed under Ar-2%H2 atmosphere with rectangular samples (3 × 3.8 × 5.5 mm) at constant true stress using a Zwick/Roell Z100 electro-mechanical testing machine equipped with a Maytec furnace at temperatures between 900°C and 1050°C. This involved continuous monitoring of the creep strain throughout the test. | 10.1007-s11837-016-2096-6.html
The studied material originated from a production heat of 282 alloy. The alloy’s nominal composition is given in Table I. The product form was a hot-rolled bar in the mill-annealed condition (1135°C). For the cooling rate study, samples were re-heated in an argon-shielded tube furnace to 1150°C for 5 min, and then cooled in a controlled fashion to less than 500°C at cooling rates ranging from 1 to 950°C/min.3 For the two-step aging study, samples were aged in a laboratory muffle furnace at 1010°C for 2 h, rapidly air-cooled, and then aged for an additional 8 h at 788°C, followed by another rapid air cool. | 10.1007-s11837-016-2097-5.html
The performance of the HTTT was first validated by mechanical testing of the fully heat-treated Ni-625 superalloy. The nominal composition of the alloy is (in wt.%) 1Co-5Fe-21Cr-9Mo-2Cb-1.7Ta-0.5Mn-0.5Si-0.4Al-0.4Ti-0.1C-bal-Ni.20 The Ni-625 alloy was chosen because it is a solid solution-strengthened alloy and its measured properties were expected to be prone to minimal scatter. Moreover, the tensile properties of Ni-625 alloy at various temperatures have been well reported in the literature,20 which enabled ready benchmarking of the measured properties. The alloy was available in the fully annealed condition in the form of a sheet having dimensions of 4 in. × 4 in. (10.16 cm × 10.16 cm) × 0.75 mm. Bow-tie specimens (shown in the inset in Fig. 5) were machined from the sheet by wire electrical discharge machining (EDM). A low current and low feed rate was used in order to minimize formation of a recast layer during EDM. Subsequently, the microtensile samples were polished down to a thickness of 200 µm using sequential polishing on 800 and 1200 grade SiC papers. The thickness of the samples was measured intermittently using a precision micrometer. A high-temperature ceramic powder (Aremco 645-N) having an average particle size of 15 µm was dispersed on the sample surface. For this purpose, 0.5 g of the ceramic powder was dispersed in 10 ml of acetone to create a dilute suspension. Subsequently, the sample was dipped in the suspension for about 15 s and dried in air. The ceramic particles remained adherent to the surface by virtue of surface tension and served as markers for DIC strain measurements. The ceramic markers were stable up to high temperatures of 1300°C allow the tensile properties of the Ni-625 alloy to be evaluated at various temperatures ranging between RT and 1100°C. The measured YS values were compared with those reported for the bulk alloy, and the measured YS values were in good agreement with them, which confirmed the viability of the HTTT system, as discussed later in “Results and Discussion” section. | 10.1007-s11837-016-2100-1.html
Subsequently, the HTTT was used to determine the tensile properties of the polycrystalline Ni-base superalloy René 88DT. The nominal composition of this alloy is (in wt.%) Ni-16Cr-13Co-4Mo-4 W-3.7Ti-2.1Al-0.7Nb-0.03Zr-0.03C-0.015B.21 René 88DT is used in disks for gas turbine engines, and several ICME activities related to the multi-scale mechanical modeling of this aerospace alloy have been undertaken.12–15 The René 88DT was manufactured by GE using the powder metallurgy and hot isostatic pressing route and was available in the fully heat-treated condition as a block having dimensions: 3 in. length × 3 in. width × 1 in. thickness (7.62 cm × 7.62 cm × 2.54 cm). A sheet having dimensions of 3 in. length × 3 in. width (7.62 × 7.62 cm) × 0.6 mm thickness was machined from the block using the EDM process. Bow-tie-shaped microtensile samples were extracted from the sheet and precision polished to a final thickness of 200 µm. As mentioned earlier, a ceramic powder was dispersed on the sample surface prior to testing. Tensile tests were carried out at temperatures ranging from 500°C to 1100°C. A total of 10 samples were tested and the initial strain rate of testing was 10−3 s−1. | 10.1007-s11837-016-2100-1.html
The specimens were additively manufactured with an argon-purged OPTOMEC LENS™ 750 system. Plasma electrode rotation prepared (PREP) Inconel 718 powder with granule size ranging from 45 to 150 μm is used to fabricate all specimens. To ensure dense, near net-shape parts, six tracks of preliminary linear cladding tests ~5 cm in length were deposited and then sectioned to inspect their cross-sectional shape and degree of fusion with the substrate. An optimum set of process parameters, i.e., laser power of 350 W, scan speed of 15 mm/s, powder flow rate of 0.057 g/s, and hatch spacing of 0.529 mm, was determined and used for manufacturing 21 cylindrical rod specimens. All specimens were built one at a time on the same wrought Inconel 718 substrate, each spaced approximately 75 mm apart. | 10.1007-s11837-016-2225-2.html
All of the as-fabricated AM parts were removed from the substrate and machined into round fatigue specimens according to ASTM Standard E60617 for testing, except one that remained unmachined for inspection of its microstructure. The gage section of each specimen was machined to a length of 15 mm and a diameter of 3.5 mm. The grip sections were each 27 mm long with a diameter of 7 mm. The shoulder radius between the grip and gage sections was 10 mm. Fatigue tests were conducted at room temperature in an ambient lab atmosphere, which was ~24°C ± 2°C at ~40% humidity. All specimens were subject to the standard heat treatment for Inconel 718: 940°C for 2 h followed by out-of-furnace air cooling, aging at 718°C for 8 h followed by cooling at a rate of 50°C/h to 621°C, and held at this temperature for another 8 h followed by air cooling.16 Both heat-treated and as-built specimens were sectioned, mounted, and polished for microstructure analysis. Etching was accomplished with Waterless Kalling’s etchant. Fully reversed strain-controlled fatigue tests were performed on a MTS Landmark system at strain amplitudes of 0.01 mm/mm, 0.008 mm/mm, 0.006 mm/mm, 0.005 mm/mm, 0.004 mm/mm, 0.003 mm/mm, 0.002 mm/mm, and 0.001 mm/mm. At least two tests were performed at each strain level except for 0.001 mm/mm as a result of being runout. Before testing, the gage sections of all specimens were polished along the loading direction to remove circumferential surface machining marks. After failure, fracture surfaces were cut from the fatigue specimens and examined via scanning electron microscopy (SEM). Energy-dispersive x-ray spectrometry (EDS) was used to investigate the crack initiation points, once located. | 10.1007-s11837-016-2225-2.html
After fabrication samples were metallographically prepared using an Allied high-speed cut-off wheel. After sectioning, the samples were successively ground with SiC paper and diamond suspensions before being given a final 0.04-\(\mu \)m colloidal silica finish for texture analysis. The texture of the samples was studied using a JEOL 6500 field emission scanning electron microscope equipped with a EDAX Hikari EBSD camera. Fracture surfaces of the tensile specimens were imaged using a Keyence VHX-600E digital microscope. | 10.1007-s11837-017-2264-3.html
Small heats of all the PJMAl2 alloys (Table II) were cast as small ingots in the ORNL arc melter, and one of the heats (PJMAl2 base) was cast as a larger heat by the University of Missouri-Rolla facilities to generate oxidation and mechanical properties data. | 10.1007-s11837-017-2642-x.html
Inconel 718 parts were produced by the EOS M 290 system using commercially available EOS NickelAlloy IN718.23 The laser power, laser velocity, and layer thickness were 285 W, 960 mm/s, and 40 μm, respectively. A “skin and core” scan strategy was used with a “meander” hatching pattern for the core. The outer edge was made by a single pass parallel to the edge. A support structure was used for the builds with angles less than 45°. After manufacturing, the parts were heat-treated per AMS 5662 SAE standard for heat treating nickel alloys. | 10.1007-s11837-017-2706-y.html
The polycrystalline Ni-based superalloy IN792, commonly used in land-based gas turbines, was studied. Its chemical composition is Ni–13.9Cr–8.8Co–1.1Mo–1.3W–7.6Al–4.9Ti–1.3Ta–0.4C–0.1B–0.012Zr (at.%). It was provided as 20-mm-diameter bars by Howmet. A hot isostatic press (HIP) process at 1195°C and 150 MPa for 2 h was followed by a solution heat treatment stage at 1121°C for 2 h and a final stage of aging at 850°C for 24 h. After heat treatment, specimens were ground and polished with abrasive media to a 1-μm finish and were isothermally exposed at 750°C for 50 h. | 10.1007-s11837-018-2802-7.html
A single-crystal CoNi-based superalloy with the composition Co–32Ni–8Al–5W–6Cr–2.5Ti–1.5Ta–0.1Hf–0.4Si (at.%) was prepared by the Bridgman process. The heat treatment steps were 1280°C/8 h + 1050°C/5 h + 900°C/16 h to obtain a uniform γ/γ′ microstructure. Tensile specimens were cut and crept at 850°C with an applied stress of 400 MPa along the -direction up to 4.6% (380 h) and 0.3% (40 h) plastic strain. Cross sections close to the {100} and {110} habit planes were cut and mechanically polished for further microstructural characterization. | 10.1007-s11837-018-2802-7.html
Ingots of PM-HIP heat Y2532B and forged IN690 (nominally Ni-30Cr-9Fe-0.04C-0.3Si-0.7 Mn-0.5Cu, in wt.%) were obtained from the Electric Power Research Institute. HIPing was carried out at 1121.1°C and 15 ksi. The forged IN690 plate was hot rolled and subsequently annealed at 1037.8°C for 2 h 40 min, followed by air cooling. For both the PM-HIP and forged materials, the final two-step heat treatment involved solution annealing at 1075°C for 30 min with water quenching and then thermal treatment at 700°C for 15 h with air cooling. | 10.1007-s11837-018-2818-z.html
TiAl pre-alloyed powders with a particle size range of 5–300 μm were prepared via the electrode induction melting gas atomization technique. The nominal composition of the powders was Ti46.5Al2Cr1.8Nb-(W, B) (at.%), and the oxygen content was measured at < 300 ppm. The powders were densified in a TSPS range of 1150–1350°C (the TSPS given in this research are those of the samples, which were calculated by adding 60°C) and a dwell time of 15 min under a uniaxial pressure of 40 MPa and a vacuum pressure of 10−3 Pa. After sintering, the alloys were cooled inside the mold without pressure. | 10.1007-s11837-018-3100-0.html
Specimens for isothermal compression tests with a diameter of 8 mm and height of 12 mm were cut from the core of the sintered alloys via electric discharge machining. Isothermal compression tests were conducted on a Gleeble-3800D at 1125°C with a strain rate of 0.1 s−1 and a height reduction of 50% to investigate the deformation abilities of sintered TiAl-based alloys at a relatively low temperature and high strain rate. The tests were repeated five times. For microstructure observation, all the deformed specimens were water quenched immediately after compression. | 10.1007-s11837-018-3100-0.html
Inconel 718 was received in overaged condition in the form of a bar. The nominal composition of the bar is given in Table I. Samples of dimension 25 mm × 25 mm × 1.4 mm were extracted from the bar and were subjected to solution treatment at 1095°C for 2 h followed by water quenching in order to dissolve all the precipitates into the matrix (henceforth, the solution-treated condition will be referred to as STQ). The STQ samples were metallographically polished before subjecting them to SMAT, which was performed using hardened steel balls (60 HRC) of 4.75 mm diameter at a vibrating frequency of 25 Hz and oscillation amplitude of 7.4 mm. | 10.1007-s11837-018-3134-3.html
The post-SMAT sample was then subjected to two-step aging in a vacuum with a heat treatment cycle consisting of the first heat treatment at 720°C for 8 h, followed by furnace-cooling at 55°C/h to 620°C, and the second heat treatment at 620°C for 8 h plus air-cooling (hereafter referred to as STQ + SMAT + AGED). | 10.1007-s11837-018-3134-3.html
For microstructural characterization, the samples were sectioned along the transverse section. This section was subjected to metallographic polishing followed by etching in acetic glycergia (15 mL HCl + 10 mL HNO3 + 10 mL acetic acid + 1 drop glycerol) and examined under an optical microscope (Carl Zeiss Axio Observer 5) as well as a scanning electron microscope (FEI Sirion FE-SEM). The cross-section of the STQ + SMAT + AGED sample was electropolished before examination under SEM. Finer microstructural details of the SMAT region before (STQ + SMAT) and after (STQ + SMAT + AGED) aging, and, the undeformed bulk region (STQ + AGED) were investigated using transmission electron microscopy (TEM; TECNAI G2 F30). In order to prepare samples for TEM, discs with 3 mm diameter were extracted from the appropriate region. The discs were mechanically polished to 100 µm followed by dimple grinding to create a crater in the middle of the disc. For the STQ + SMAT and STQ + SMAT + AGED samples, dimpling was carried out on the surface opposite to the SMAT surface. The samples were then subjected to precision ion milling (Gatan PIPS) to obtain an electron transparent region for TEM examination. For the STQ + AGED sample (without SMAT), discs of 3 mm diameter were obtained by dimple grinding followed by electropolishing in a solution consisting of 10% perchloric acid and 90% methanol, cooled to − 30°C using a twin jet electropolisher (FISHIONE, Model 110) operated at 12 V and 20 mA. The as-prepared foils were examined under TEM operating at 300 kV. | 10.1007-s11837-018-3134-3.html
Optical and SEM micrographs were not able to provide and resolve the finer features in the microstructure, which are expected in the material subjected to the SMAT process. Hence, the materials were further examined under TEM to study finer microstructural features. STQ + SMAT, STQ + AGED and STQ + SMAT + AGED samples were investigated to obtain a complete understanding of the microstructural evolution undergone at various steps during the adopted processing route and are discussed in the subsequent subsections. | 10.1007-s11837-018-3134-3.html
The Co-based superalloy used in the present study has a nominal chemical composition (at.%) of Co-32Ni-12Cr-6Al-3W-2.5Ti-1.5Ta-0.3Fe-0.4Nb. This alloy has a temperature range of 300°C between the γ′ solvus and solidus temperature, exhibiting a very wide processing window. The alloy was melted in a vacuum arc furnace using pure metals with the purity of 99.9% with electromagnetic stirring under the protection of an argon atmosphere. To obtain a sufficiently high uniformity, the alloy was subjected to melting and solidification at least three times before being drop-cast into a copper mold. The cast ingot has a columnar shape with the diameter of 10 mm and height of 80 mm, and after solidified, it was solution treated at 1250°C for 3 h followed by air cooling. Two cylindrical samples were machined from the ingot along the axial direction, marked A and B, respectively. Sample A was aged at 900°C for 20 h to form precipitates of γ′ phase, while sample B was first annealed at 1150°C for 30 min, then hot-forged into a sheet sample with a thickness reduction of around 30% and finally aged at 900°C for 20 h. | 10.1007-s11837-019-03621-6.html
The microstructures of samples were characterized by a field-emission scanning electron microscope (SEM, FEI Sirion 200) equipped with an electron backscatter diffraction device (EBSD, a NordlysMax2 detector from Oxford Instruments). The samples used for metallographic observations were prepared in a standard grinding and polishing procedure and etched for 2 min in a solution composed of 5.5 g CuSO4, 100 ml hydrochloric acid and 100 ml ethanol. The specimens for EBSD analysis were electropolished for 20 s in a solution containing (wt.%) 45 butanol, 45 acetic acid and 10 perchloric acid at a closed-circuit voltage of 25 V. The EBSD photos were collected at an acceleration voltage of 13 kV with an operation distance of 10 mm. The captured EBSD data were analyzed by the Tango program of the Channel 5 software. The tensile mechanical properties of the alloy were measured using dumbbell-shaped specimens in a material measuring system (Instron 3369) at a strain rate of 10−3 s−1 at 300°C. The corrosion behavior of the alloy was characterized by potentiodynamic polarization curves measured in 5 wt.% NaCl solution at a scanning rate of 0.01 V/s at room temperature. | 10.1007-s11837-019-03621-6.html
The material used in this study was the GH2036 alloy with the chemical composition of 7.21Ni-12.48Cr-1.25Mo–1.37V-0.28Nb-0.34C-7.50Mn-0.65Si-Fe (at.%). All the samples (25 mm × 20 mm × 5 mm) were cut from the same plate. In order to avoid the influence of machining on the grain size, all the samples were annealed at 873 K for 4 h to form a completely recrystallized structure (Fig. 1a). There were small amounts of the precipitated phase VC within the grains and few dislocation lines in the GH2036 alloy, as shown in Fig. 1a and b. Prior to the LSP process, all the samples were ground with SiC paper, and then cleaned with ethanol in an ultrasonic cleaner, and finally dried. | 10.1007-s11837-019-03857-2.html
Corrosive solution was prepared as a mixed NaCl-Na2SO4 with a mass ratio of 0.25:0.75. All the samples and mixed salts were put into an Al2O3 crucible, which was then placed in an electric furnace chamber (SXL-1208) where the hot corrosion testing was carried out. The test temperature was set to 700°C. The furnace was cooled to room temperature after 2 h, 4 h, 6 h, 8 h, 10 h, 12 h, 18 h, 24 h and 30 h, respectively. Then, the GH2036 samples were removed from the Al2O3 crucible, and the changes in the mass of the samples were measured after the corrosion layer was cleaned by ultrasonic vibration in alcohol. Ten samples were corroded at the same corrosion time. The reported mass loss was the average of these ten measurements. | 10.1007-s11837-019-03857-2.html
The microhardness of all the samples was tested using an HXD-1000TMSC/LCD Vickers indenter (Shanghai Taiming Optical Instruments) with a load of 1.96 N for 10 s. Residual stress was measured by x-ray diffraction with the sin2ψ method; Ψ was set to 0°, 45° and 90°. The starting scanning angle and finishing scanning angle were 120° and 130°, respectively. The feed angle of the ladder scanning was set to 0.1°/s. The X-light tube voltage and electricity were set to 30 kV and 25 mA, respectively. | 10.1007-s11837-019-03857-2.html
LPBF experiments were conducted using a Renishaw AM400 system, which is equipped with a 400-W pulsed ytterbium fiber laser with a wavelength of 1.070 µm and a 70-µm spot size at the focus plane. Cuboid samples 10 mm × 10 mm × 10 mm in size were made within a reduced build volume compartment of 60 mm × 60 mm × 60 mm in size. Gas-atomized Pearl®Micro Ni 738 alloy powder provided by Aubert and Duval (Irun, Spain) was used. According to the specification of the supplier, the particle size of the powder ranges from 10 µm to 53 µm with a nominal composition in wt% of 16.1Cr, 8.0Co, 1.9Mo, 2.7 W, 1.9Ta, 0.9Nb, 3.6Al, 3.4Ti, 0.033Zr, 0.094C, 0.013B, and Ni (balance). Point distance (= 105 μm), exposure time (= 100 μs), scan velocity (v = 1050 mm/s), meaning 10,000 pulses/s or 10−4 s/pulse, were the same for all the samples. Hatching distance (h = 90 μm) and layer thickness (t = 40 μm) were also the same for all the samples. Three laser power values were used: 270 W, 320 W and 400 W. The scan direction changed either with 67° rotation or with 0° after each layer. | 10.1007-s11837-020-04012-y.html
In the second part of this study, grain growth during LPBF with two scan strategies were compared. Strategy 1 is no change (0° change) and strategy 2 is 67° change in the scan direction after each layer. To analyze grain growth, examination of microstructures in the x–z plane and the y–z plane were conducted, with x and y arbitrarily being normal (N) and parallel (P), respectively, to the powder spreading direction and z being the same as the build direction. The orientations of and the scan directions for these samples are schematically illustrated in Fig. 1. Two laser power values, 270 W and 320 W, were used in this series of study. Thus, there were 8 metallographic samples: 270W-0°-N, 270 W-0°-P, 270W-67°-N, 270W-67°-P, 320W-0°-N, 320W-0°-P, 320W-67°-N, and 320W-67°-P. Samples were mounted and prepared following the standard process of grinding and polishing, and were then etched by immersion for 15 s in a solution containing 10 mL HNO3, 15 mL HCl and 10 mL CH3COOH. The samples were examined using an Olympus BX51M light microscope and a Hitachi SU-70 field emission scanning electron microscope (SEM) equipped with an EBSD system for structural analysis. High-contrast SEM images were analyzed using ImageJ software to determine the number of cracks and the length of each crack in an area of approximately 16.5 mm2. | 10.1007-s11837-020-04012-y.html
A 75 mm × 15 mm × 5-mm-thick section cut from a powder-processed Ni-based superalloy, FGH96, turbine disk was provided by the Beijing Institute of Aeronautical Materials. The fabrication process and heat treatment of the Ni-based superalloy turbine disk has been reported in Ref. 48. Before LSP treatment, the sample surface was polished and ultrasonically cleaned in ethanol. For the LSP process, a water layer of about 1 mm thickness was used as the transparent confining layer and an Al foil with a thickness of 100 μm was used as the absorbing layer. A laser beam with a wavelength of 1064 nm and a pulse of around 20 ns was utilized, and the pulse energy and spot diameter were 4 J and 2 mm, respectively. | 10.1007-s11837-020-04054-2.html
The following key material properties that were used as inputs for thermal models were measured experimentally up to the casting temperature: thermal conductivities, densities, and specific heats of the alloy, shell, and core (only for the blades). Density and thermal expansion were measured in accordance with ASTM E228 using a NETZSCH model DIL 402C pushrod dilatometer on cylindrical rod-shaped samples with diameter of 6.4 mm and length of 9 mm. Specific heat was measured according to ASTM E1269 using a NETZSCH model DSC 404 F1 Pegasus differential scanning calorimeter on disc samples with diameter of 5.2 mm and thickness of 0.75 mm. Thermal diffusivity was measured by the flash method using a NETZSCH LFA 427 instrument on disc samples with diameter of 10.6 mm and thickness of 1.4 mm. The instrument and test method conform to ASTM E1461-01. Thermal conductivity was calculated as D = λ/Cp/ρ, where D is thermal diffusivity, λ is thermal conductivity, Cp is specific heat, and ρ is density. Also, the latent heat and liquidus and solidus temperatures of the alloy were measured by differential scanning calorimetry (DSC; NETZSCH STA 449F5). René N500 has a solidus temperature of 1330°C and liquidus temperature of 1383°C. The measured cooling rates reported in “Model Description” section were calculated by linear fitting within the alloy solidification range. Due to proprietary constraints, the complete temperature-dependent materials properties are concealed in this paper. | 10.1007-s11837-020-04080-0.html
Five commercially available Ni-based alloys were acquired in the service-ready condition. Table I summarizes the compositions, as measured by wavelength dispersive x-ray fluorescence (WDXRF) or as provided by the manufacturer. Samples of Alloy 263, 625, 617 and 740H were machined from alloy plates and their dimensions varied in the range of 19 mm × (11–19 mm) × (1.4–3.3 mm), while Alloy 230 samples were cut from a sheet and had a thickness of 0.5 mm. The sample faces were lapped using 17.5 µm alumina slurry to remove machining damage, and then all surfaces were finished using 600 grit (CAMI designation) SiC paper. The number of samples for each alloy ranged from one to three for the different tests. In cases where multiple samples were exposed, the reported mass change was the average and error bars represented one standard deviation. Samples were cleaned in acetone and/or alcohol prior to exposure and weighed before and after exposure using a microbalance with 0.01 mg sensitivity. The detailed exposure procedure was reported previously.22 In short, samples were loaded into horizontal tube furnaces and exposed to a gas mixture of 95% CO2, 4% H2O, 1% O2 (vol.%) or the same gas with the addition of 0.1% SO2 at 1 atm and temperature of 600°C, 650°C and 750°C. The gas streams with the addition of SO2 were passed through a Pt-Rh catalyst mesh prior to reaching the samples to achieve the equilibrium composition. The samples were cooled and weighed every 500 h (i.e., exposures were discontinuous) up to a maximum total exposure time ranging from 1500 h to 2500 h. After exposure, select samples were characterized by scanning electron microscopy (SEM), x-ray diffraction (XRD) and wavelength-dispersive x-ray spectroscopy (WDS) as described previously.22 Due to the nature of WDS, the spectral overlap (deconvolution) problems among certain elements (e.g., Mo and S) encountered with energy-dispersive (EDS) analysis were avoided. For cross-sectional analysis, samples were cold mounted and ground/polished to a 1 µm diamond finish. | 10.1007-s11837-020-04081-z.html
The planar growth bar was sectioned longitudinally using electrical discharge machining for both microstructural characterization and compositional analysis. One half of the sectioned material was additionally subjected to a solution anneal at 1313°C for 1 h. The microstructure characterization for both the as-received, as-grown, and solution heat treated (SHT) samples was carried out using an FEI Quanta 650 and FEI Quanta 3D FEG scanning electron microscopes (SEM) with a backscatter electron detector. The specimens were mechanically ground using SiC paper to 2000 grit, polished from 6 µm to 1 µm with diamond paste, and vibratory polished for 2 h using 0.06 µm colloidal silica. Electron probe microanalysis (EPMA) was performed using a JEOL JXA8200 WD/ED Combined Microanalyzer Superprobe to investigate the segregation characteristics of the zone-melted sample before and after solution heat treatment. EPMA measurements were made over 16.75 mm at a step size of 50 μm. EPMA measurements shown here only include those from the SHT specimen. The as-grown and SHT specimens exhibited comparable composition profiles; however, the profile was less noisy in the SHT specimen due to the absence of coarsened γ′ precipitates. Microhardness of the as-grown material was measured by Vickers microindentation using a Wilson® Tukon™ Vickers hardness tester. The indent was spaced every 200 μm with a load of 500 g. The measurements were repeated once. | 10.1007-s11837-020-04091-x.html
A plate of Inconel 740H was welded using shielded metal arc welding, since that is one of the joining techniques being evaluated for use in A-USC power generation plants. The Inconel 740H was welded in an annealed (1107°C for 1 h, water quench) and aged (800°C for 4 h, air quench) condition and then given a post-weld heat treatment. Thermanit 263, used as a filler metal, was procured from Böhler Welding (it is a variant of Ni-based Alloy 263). The compositions in wt.% of Inconel 740H and Alloy 263 are shown in Table I. For comparison, the composition of Inconel 740 is also included. Machined cross-weld creep-rupture specimens from a welded plate underwent post-weld heat treatment (800°C/4 h). Creep-rupture testing was conducted following the ASTM E139 standard using smooth-bar specimens (6.4-mm diameter with a 31.8-mm gauge length) at three different temperatures (650°C, 750°C, and 850°C) with five projected lifetimes (1000 h, 2500 h, 4500 h, 8000 h, and 20,000 h). Creep-rupture testing details can be found elsewhere.17 All creep-rupture tests were conducted with constant loading until failure at the test temperature. The results were compared with the extensive ORNL database on Inconel 740/740H creep rupture from the previous A-USC boiler program.5,6,17 Characterization of the microstructure after creep testing involved analysis of the base (Inconel 740H) and weld (Alloy 263) metals from the stressed (gauge) section. Microstructural characterization included optical microscopy; scanning electron microscopy (SEM) using a Hitachi S4800 and a JEOL model 6500F;18 and scanning transmission electron microscopy (S/TEM) using an FEI F200X Talos operating at 200 kV, equipped with an extreme field emission gun (X-FEG) electron source, a high-angle annular dark-field (HAADF) detector, and a Super-X EDS (energy-dispersive x-ray spectroscopy) system with four silicon-drift detectors (SDD) (Bruker XFlash 120 mm2). Part of the microscopy was also performed on a JEOL 2200FS STEM/TEM instrument operating at 200 kV, equipped with a CEOS GmbH (Heidelberg, Germany) corrector on the illuminating lenses and an EDS system (30 mm2 XFlash® 5030 T Bruker). TEM specimens were prepared from the polished cross sections from the weld using focus ion beam milling and an in situ lift-out method. Bulk polished specimens for optical microscopy analysis were etched with electrolyte containing 15 mL glycerol, 5 mL HNO3, and 10 mL HCl. | 10.1007-s11837-020-04119-2.html
Heat treatment of the consolidated samples was performed at 1150°C in air. The samples heat-treated for 2 h, 4 h, 8 h, 16 h, 32 h, 64 h, and 128 h are labeled as ODSN-1, ODSN-2, ODSN-3, ODSN-4, ODSN-5, ODSN-6, and ODSN-7, respectively. The heating rate was 15°C/min, and the samples were air-cooled to room temperature. | 10.1007-s11837-020-04220-6.html
The cross-sectional morphology of the obtained samples (vertical to the HE direction) before and after heat treatment was studied by electron-backscatter diffraction (EBSD) analysis. EBSD observations were carried out on a FEI Quanta 650 field-emission scanning electron microscope equipped with an EBSD detector. For EBSD observations, the samples were prepared using standard metallographic techniques followed by vibration polishing. Transmission electron microscopy (TEM) samples with thickness of approximately 70 µm were sliced into a diameter of 3 mm with corresponding alloys, with twin-jet electropolishing with 80% ethanol and 20% perchloric acid at − 30°C and 40 V. Nanoparticles and dislocations in the samples were analyzed by field-emission transmission electron microscopy (Tecnai G2 F20 and Titan G2 60–300). The grain size and nanoparticle size in the samples were measured by EBSD and TEM analyses using HKL Channel 5 software and an Image Pro-Plus analysis system. The sizes of the grains and nanoparticles were obtained as \( 2\sqrt {\frac{{A_{\text{grain}} }}{\pi }} \), where Agrain is the area of each grain and nanoparticle. The dislocation density in different TEM samples was calculated by the line intersection method20,21 based on the superposition of horizontal (total length lh) and vertical (total length lv) meshes on TEM micrographs with dislocations. The number of intersection points with the horizontal lines nh and vertical lines nV give the total dislocation density ρd as20,21 $$ \rho_{d} = \left( {\sum {n_{v} /\sum {l_{v} } } + \sum {n_{h} /\sum {l_{h} } } } \right)/t $$ (1) The thickness t was calculated by convergent beam electron diffraction under the two-beam condition.22 For ODSN, tensile tests were performed using an MTS 370 Landmark material testing system. In the case of ODSN, specimens with dumbbell shape and gauge section with dimensions of 26 mm × 10 mm × 3 mm were used according to GB/T228-2002 standard. All specimens were machined parallel to the extrusion direction. For both ODSN samples, tests were carried out at nominal strain rate of 10−3 s−1. All tensile test results are the average for three samples. | 10.1007-s11837-020-04220-6.html
After grinding and polishing to remove the dust and oxidation layer, a total 3.0 kg billet was placed in the copper crucible. Then, the chamber was evacuated to the vacuum pressure of 9.0 × 10−3 Pa and then backfilled with pure argon up to 0.05 MPa to reduce the O and N contents to a minimum level and avoid the evaporation of alloy components. Thereafter, the furnace was heated up. The billet was melted for 10 min at melting temperature and then directly cooled down to room temperature by turning off the furnace. The ingot has a diameter of 124 mm and height of 121 mm. | 10.1007-s11837-020-04238-w.html
CoWAlloy1 was prepared by casting using a vacuum induction melting process, followed by hot isostatic pressing (HIP) at 1200°C and 15 ksi for 4 h to remove porosity. The chemical composition of the investigated alloy is 30.63 Ni, 10.17 Cr, 8.99 W, 4.43 Ta, 2.64 Al, 1.95 Ti, 0.29 Hf, 0.18 Si, 0.016 C, 0.014 B. 0.015 Zr, and balance Co (wt.%). | 10.1007-s11837-020-04241-1.html
DSC was used to evaluate the precipitation behavior. The DSC technique works on the principle of measuring the heat flow variation with respect to phase transformation at specific heating or cooling rates. A NETZSCH DSC 404 C equipped with a NETZSCH TASC 414/4 controller with a maximum operating temperature of 1500°C was used. The system can accommodate a maximum heating or cooling rate of 40°C/min. The DSC setup was coupled to purging and vacuum systems. To avoid oxidation of specimens, N2 gas was employed as a purging gas at a flow rate of 50 mL/min. Specimens (with dimensions of 1.5 mm × 1.5 mm × 1.5 mm) were sectioned using electrical discharge machining (EDM), followed by grinding using 600 grit SiC paper to remove the oxide layer on the surface then further degreased using acetone. Since DSC measures the heat flow per unit mass, all specimens were weighed before testing using a highly sensitive electronic balance with resolution of ± 0.0001 g. | 10.1007-s11837-020-04241-1.html
Prior to testing, the DSC equipment was calibrated by scanning two symmetric empty crucibles to obtain the baseline. The crucibles were first heated to 1200°C then cooled to 25°C at a given cooling rate. In addition, to determine the sensitivity of the equipment at each cooling rate of interest, baseline and specimen measurements were carried on standard specimens including pure nickel (Ni), gold (Au), aluminum (Al), bismuth (Bi), and indium (In). DSC studies were performed at four different cooling rates: 2.5°C/min, 10°C/min, 15°C/min, and 40°C/min. The specimens were first heated to 1200°C then cooled to 25°C at the same rate. After calibration, thermographs for the material of interest were obtained using the same procedure as explained above for calibration. | 10.1007-s11837-020-04241-1.html
To study the microstructural changes and measure the hardness, specimens were hot mounted using Bakelite. Subsequently, the mounted specimens were ground using 600 SiC and 1200 SiC papers followed by polishing using 6-µm and 1-µm diamond suspension. To reveal the microstructures, specimens were electrochemically etched using 96 mL 98% sulfuric acid + 80 mL 70% nitric acid + 24 mL 70% phosphoric acid solution for 3 s at 5 V. Microstructural characterization was carried out using scanning electron microscopy (SEM; JEOL-5900LV). During characterization, the beam accelerating voltage, working distance, and spot size were maintained at 10 keV, 13 mm, and 32, respectively. Hardness testing was performed to understand the effect of the microstructural changes on the material strength. Buehler Vickers microhardness equipment was used with an indent size of 36.5 μm and applied load of 500 gf. Ten measurements were carried out on each specimen at a spacing of 0.01 mm to obtain average hardness values. | 10.1007-s11837-020-04241-1.html
In situ solidification experiments were performed at the Helmholtz-Zentrum Dresden-Rossendorf (HZDR). The solidification setup had already been employed in previous radiographic investigations carried out by means of a microfocus X-ray tube and is described in detail elsewhere.15,16 The nominal composition of the Ga-25 wt%In alloy was prepared from 99.99% Ga and 99.99% In. The alloy was melted and filled into a windowed Hele–Shaw cell with liquid metal dimensions of 30 mm × 30 mm × 0.15 mm (Fig. 1a). | 10.1007-s11837-020-04305-2.html
The chemical composition of GH4151 was 3.7 Al, 2.8 Ti, 3.4 Nb, 11.9 Cr, 4.5 Mo, 15 Co, 2.7 W, 0.5 V, 0.06 C, trace Ce, and balance Ni (mass fraction). The sample employed in the present investigation was cut from a GH4151 ingot with a diameter of 80 mm produced by vacuum induction melting. | 10.1007-s11837-020-04346-7.html
A sample 8 × 20 × 40 mm was cut from the ingot and electrolyzed. The electrolyte was C3H8O3(50 mL) + HCl(50 mL) + C6H8O7 (10 g) + CH3OH (900 mL), the current density was 0.1–0.2 A/cm2, and the electrolytic temperature was 0–5°C.The anode sludge was washed 3 times with a citric acid aqueous solution and distilled water, cleaned with methanol, and then pumped and dried with a 0.2-μm organic filter membrane. The powder obtained was tested on D8 Discover XRD equipment, and the results were calibrated using Jade 6.5. | 10.1007-s11837-020-04346-7.html
The DSC was carried out on a NETZSCH STA 404C instrument to reveal the solidification sequence of GH4151. The sample, with dimensions of 5 × 1 mm was placed in an alumina crucible and tested in an argon atmosphere. The maximum value of heating was set to 1400°C, while heating and cooling rates were controlled at 10°C/min. Prior to the experiment, heating and cooling curves in the case of a crucible without the sample were recorded as a baseline. The heating and cooling curves of the sample and crucible minus the baseline can be regarded as the heating and cooling curves of the sample. The solidus temperature was then obtained on the heating curve and the liquidus temperature was obtained on the cooling curve. The other temperatures of the phase transition took the average value of the two curves. Three samples were prepared and mean values and standard deviations were calculated to evaluate error levels. | 10.1007-s11837-020-04346-7.html
Isothermal solidification samples with a size of 8 × 7.5 mm were cut from center portions of the ingot with a diameter of 80 mm. The samples were placed into an alumina crucible and sealed with a mixture of alumina powder and silica solution. The sealed samples were heated to 1400°C, held for 10 min to ensure uniform melt composition, then cooled to different temperatures at 10°C/min, and finally, the high-temperature microstructure was retained by water quenching. The test temperature was set between 1150°C and 1340°C at intervals of 10°C. Three samples were prepared, and the mean values and standard deviations of the liquid fraction at every temperature were calculated to evaluate error levels. | 10.1007-s11837-020-04346-7.html
The specimens for OM and SEM were prepared in solutions of Cr2O3(15 g) + H3PO4 (150 ml) + H2SO4 (10 ml) and etched electrolytically at 3–4 V in an aqueous solution of 10% phosphoric acid, respectively. A Leica DM6000M optical microscope and a Quanta 200FEG scanning electron microscope were employed to inspect the microstructure, and energy dispersive spectroscopy (EDS) was employed to perform semi-quantitative microanalysis of the precipitates. The volume fraction of the liquid phase in the quenched samples was measured by quantitative image analysis using Adobe Photoshop. An electron probe microanalyzer (EPMA; JXA-8100) was employed to measure the quantitative chemistry compositions and types of precipitates. | 10.1007-s11837-020-04346-7.html
The laser additive manufactured layers of the Ni-based superalloy IN718 were deposited using a laser cladding system equipped with a coaxial powder feeding nozzle and 2 kW diode laser unit (Laserline LDF400-2000). The output laser beam had a focused size of about 4 mm diameter. Polycrystalline IN718 plate with 6 mm thickness was used as the substrate. Spherical gas atomized (GA) IN718 powder with a particle size of 100–150 μm diameter was used as the depositing material. Three single-track additive alloy samples were fabricated using the same laser power of 900 W, different laser scanning speeds of 2 mm/s, 4 mm/s, and 8 mm/s, and powder feeding rates of 3 g/min, 6 g/min, and 6 g/min, which were termed as LC-1, LC-2, and LC-3, respectively. The preparation of the metallographic sample was performed by cutting from the center of the additive layer in both the transverse and longitudinal directions, followed by mounting and polishing. The dendritic microstructure was investigated by optical microscopy (OM, Carl Zeiss, Axio Scope A1) after chemical etching in a solution of 100 ml C2H5OH + 100 ml HCl + 5 g CuCl2. The electron backscattered diffraction (EBSD) analysis samples were prepared through vibration polishing for 2 h after the metallographic sample treatment. The crystal orientation was characterized by an EBSD system (EBSD, EDAX-TSL) operating at a voltage of 20 kV. | 10.1007-s11837-021-04585-2.html
The polycrystalline nickel-based STAL15-CC superalloy used in this study has a nominal composition of Ni-16.50Cr-5.50Co-0.60Mo-1.20W-10.00Al-2.40Ta-0.02Hf-0.5C-0.05B-0.01Zr (at.%). Following vacuum investment casting, specimens were hot isostatically pressed at 1150°C for 5 h under a pressure of 175 MPa to minimize internal casting porosity. This was followed by a solution heat-treatment at 1120°C for 4 h, air-cooling, and further aging heat-treated at 845°C for 24 h followed by air cooling. Creep specimens were machined from fully heat-treated bars, with a gauge length of 25 mm and tested at 850°C/185 MPa up to fracture. Samples from fully heat-treated bars were annealed at 850°C for 3000 h, and air-cooled. The annealing time was selected based on the corresponding creep rupture time for creep at 850°C and 185 MPa, which was approximately 3000 h. Hereafter, this sample is referred to simply as annealed. | 10.1007-s11837-021-04736-5.html
The crept specimens were cut along the load axis and then polished with abrasive media down to a 0.04-μm colloidal silica surface finish. The same surface preparation was followed for the annealed samples. Backscattered electron (BSE) micrographs were recorded on a Zeiss Merlin scanning electron microscope (SEM) at an accelerating voltage of 20 kV and a probe current of 2 nA. | 10.1007-s11837-021-04736-5.html
A 10 mm × 20 mm × 3 mm sheet sample was prepared and used to measure the hardness and microstructure. The hardness test was carried out at room temperature. Measurement points were taken from a position near the substrate on the test surface, one point was taken every 0.2 mm, and five measurement points were taken from each sample. The measured data were averaged. Tensile samples conforming to GB/T 228.1-2010 tensile test standards were prepared. The tensile test was carried out at room temperature, and testing was repeated 5 times for each group to take the average value. | 10.1007-s11837-021-04765-0.html
Particles were suspended in an aqueous media consisting of 80 vol.% water and 20 vol.% methanol. Unless otherwise mentioned, aluminum chloride was used as an electrolyte with a concentration of 7.5 × 10−3 g/L. The substrate was the cathode, and the anode material was graphite. The electrodes were 2 cm apart. The electrodes were oriented vertically and the suspension was stirred. A voltage of 150 V was applied for 5 min using power supply (E-C Apparatus Corp.), which allowed the electrophoretic deposition of the metal alloy particles with a current density of 4 mA/cm2. The sample was then left to dry in air for 10 min. | 10.1007-s11998-010-9277-y.html
The electrochemical bath consisted of 0.5 M Mg(NO3)2 electrolyte. Fifteen grams of magnesium nitrate hexahydrate (Mg(NO3)2·6H2O) were dissolved in 200 mL beaker containing 50 vol.% water and 50 vol.% ethanol. The coated substrate with the (NiCoCrAlY) metal alloy particles was the cathode, and the anode material was graphite. The deposits were obtained at current densities of 2.5 mA/cm2. The deposition time was 20 min. The sample was left to dry in air for 10 min. The coated substrate was heated for calcinations and sintering. Heating was performed for 2 h at 750, 800, or 850°C. | 10.1007-s11998-010-9277-y.html
The bath consisted of 10 g/L YSZ (TZ-3Y, Tosoh Corp., Tokyo, Japan) with a particle size of 0.4 μm suspended in acetone. The electrolyte was iodine with a concentration of 0.6 g/L. The coated and heat-treated sample from step 2 was the cathode, and the anode material was graphite. The electrodes were 2 cm apart. Deposits were obtained using a voltage of 100 V, and the deposition time was 15 min. The sample was sintered in air at 1100°C for 1 h. | 10.1007-s11998-010-9277-y.html
The samples were first mounted using moulding epoxy resins, and then were cut using cut-off machine. They were then pregrinded using sandpapers 100, 200, 320, 500, 600, 800, 1200 and 2000 grit by employing mechanical grinding and polishing machine. In the next stage, the samples were polished using polishing clothes and diamond paste with grain size of 3 μm. | 10.1007-s12034-015-0867-2.html
The analysing experiments of this research were performed using the 3MV Van de Graaff accelerator of Nuclear Science and Technology Research Institute (NSTRI). Micro-PIXE analyses were carried out in the reaction chamber of a scanning proton microbeam system manufactured by Oxford Microbeam Ltd. The polished cross-sections of the samples were analysed using a 2.2 MeV proton beam focused to a diameter of less than 10 μm. Characteristic X-rays of the samples were detected by a Si(Li) detector with an active area of 60 mm 2 positioned at an angle of 135 ∘ relative to the incident beam direction. The energy resolution of the Si(Li) detector was 150 eV for Fe-K α. The beam current was in the range of 30 to 80 pA. A maximum 2.5 × 2.5 mm2 area of sample could be scanned by the proton beam. ADC signals from the detector were recorded event by event in list mode with the instantaneous beam position using the OM-DAQ data acquisition system. List mode files were replayed off-line and PIXE spectra of selected areas of the samples were generated. The collected X-ray spectra were then analysed using GUPIXsoftware and elemental composition of each point of the sample was determined. | 10.1007-s12034-015-0867-2.html
Hot corrosion tests were carried out at 800 and 900°C in the laboratory Kanthal wire tube furnace, which was calibrated using platinum–rhodium thermocouple with the variation of ± 5°C. The uncoated as well as coated samples were subjected to wheel cloth polishing, washed in acetone for removing any dirt and moisture content before hot corrosion tests. The samples were heated in an oven up to 250°C and the salt mixture of Na2SO4–82% Fe2(SO4)3 dissolved in distilled water was coated on the warm samples with the help of camel hair brush. The amount of the salt coating varies from 3.0 to 5.0 mg cm −2. The coated samples were then dried at 110°C for 3–4 h in the oven. For each experiment, the sample was kept in the alumina boat; weight of boat and sample was measured before keeping into the hot zone of the furnace at 800/900°C. All the alumina boats were pre-heated to 1000°C for 6 h with the assumption that their weight would remain constant during the cycles of study. The holding time in the furnace was 1 h and after 1 h the boat with sample was taken out and cooled at the ambient temperature for 20 min. Weight of the boat along with sample was measured and this constitutes one cycle. The hot corrosion studies were carried out for such 50 cycles. | 10.1007-s12034-015-0986-9.html
A commercial cold-rolled AISI 1020 steel plate with a chemical composition of 0.2C–0.05P–0.05S–0.5Mn (wt%; iron [Fe]-balanced) was cut into specimens with dimensions of \(20 \times 10 \times 2 \, \hbox {mm}^3\). Before Al deposition, all specimens were ultrasonically cleaned with a solution of 5% sodium hydroxide (NaOH) and 10% phosphoric acid (\({\hbox {H}}_{3} {\hbox {PO}}_{4}\)) and then covered with Al welding flux pasta. Commercial Al–0.5 wt% silicon (Si) was melted in an alumina (\({\hbox {Al}}_{2} {\hbox {O}}_{3}\)) crucible at \(700{^{\circ }} \hbox {C}\), and the specimens were then dipped for 16 s in a molten Al bath. After the aluminizing process, oxide flux deposited on the surface of the aluminized specimens was cleaned with a solution of nitric acid, \({\hbox {H}}_{3} {\hbox {PO}}_{4}\) and water (1:1:1, v/v) at room temperature. | 10.1007-s12034-019-1984-0.html
A hot-rolled and solution-annealed 3-mm-thick alloy 686 sheet was procured and utilized for this study. The chemical composition of alloy 686 is shown in table 1. | 10.1007-s12046-018-1047-z.html
Standard metallographic procedures were performed to divulge the microstructure. The samples were polished manually with different grades (240–2000) of silicon carbide emery sheets. Then alumina (0.5-μm grain) and water polishings were carried out using a double disc polishing machine to attain mirror finish. Finally, electrolytic etching was performed on the welded samples to disclose structure-related information. Etching details are given in table 3. | 10.1007-s12046-018-1047-z.html
Midhani grade superalloys-Superni 75, 750 and 718 were procured for the study. The composition was obtained by spark spectroscopy, shown in table 1. Specimens of size 30 × 30 × 3 (mm) were cut and polished up to 800 grit size followed by cloth polishing to obtain mirror finish. To hang the specimens in the incinerator, a hole of diameter 3 mm was drilled at one corner in each specimen, in order to hang the specimens in the incinerator. The initial weight was carefully noted using the weighing balance of sensitivity 10−4 g (CA 224, Contech Mumbai). | 10.1007-s12046-019-1207-9.html
Hastelloy C276 was selected as specimen for machining with a diameter of 40 mm. The nominal chemical composition of the work material is given in Table 1. The CNC machining center performed the experiments with variations in feed, speed and depth of cut as detailed in Table 2. CNMG 120408 cutting inserts were used for the turning experiments. The coolant was not supplied under dry condition of machining whereas liquid nitrogen was provided at the interface of tool and specimen at a flow rate of ≈0.2 to 0.3 litres/min during cryogenic machining. The equipment setup used to perform machining is revealed in figure 1. | 10.1007-s12046-020-01477-0.html
Hardness values were measured on the subsurface of the material within 50 µm from the machined zone. A scanning electron microscope analysed tool wear and chip morphology. Distinct sample and cutting insert were used for each experiment. Turning experiments were repeated thrice to ensure accuracy of the outcomes. Similarly, machinability studies were undertaken thrice to confirm precision of the results. | 10.1007-s12046-020-01477-0.html
Inconel 706 was chosen as a base material, as it is considered as a preferable superalloy for turbine disk application over Inconel 718 because of the lesser percentage of alloying elements and ease of fabrication . Table 1 shows the chemical composition of Inconel 706. The material was procured from ‘‘Antriksh Metal Corporation’, India’ in the form of a billet of dimensions 300 mm × 200 mm × 5 mm. Specimens of size 25 mm × 25 mm × 5 mm were prepared for machining experiments. The mechanical and physical properties of the base material are tabulated in Table 2. | 10.1007-s12046-020-01493-0.html
All machined samples were weighed up using a Denver SI 234 digital weighing machine (accuracy of 0.01 mg). The moisture content was removed with the use of a hot air blower for drying before weighing. The machining duration was calculated using a digital stopwatch. For Ra, the machined specimens were examined using a ‘Mitutoyo-Surftest SJ-400’ surface roughness tester . The Ra of all the samples was measured diametrically at three different positions within the machined region, and the mean was reported. The Japanese made Hitachi SU 8010 Series, FESEM (field emission scanning electron microscope) facility was used to analyse the surface topography of machined samples. | 10.1007-s12046-020-01493-0.html
A titanium alloy (Ti–6Al–4V4V) specimen of length 15 mm and a diameter of 12 mm was examined. The sample scrutinized for testing had a hardness of 40HRC. Table 1 shows the chemical composition of the selected specimen. | 10.1007-s12046-020-01497-w.html
An alloy with nominal composition (wt %) Zn:9 %; Cu:2.5 %;Mg:2.82 %; Al:Bal is used to study the directional solidification behavior of Al base alloy and the influence of solidification parameters. The master alloy is melted by induction heating, then poured into an mould which is placed on a chill, the upper part of mould is surrounded by a cylinder shaped graphite heater, thereby a steady temperature gradient is setup, which can be modified by changing the heating temperature. When the mould is withdrawn from the heater with certain rate, the alloy melt in mould is solidified gradually along unique direction. A spiral channel is used to select single crystal alloy by shielding the growth of other grains with continuous change of direction. The chosen heating temperatures are 750 ∘C, 800 ∘C, 850 ∘C, 900 ∘C, while the withdraw rates are 2mm/min,6mm/min,10 mm/min respectively. The samples for optical microscope observation are cut from the solidified alloy bars (16mm in diameter) perpendicular to the axis by spark cutter. The samples are mechanically polished, then etched in a solution of 5 % HF in 95 % H2O. Observation is carried out with a Leica optical microscope. The samples for EBSD(electron back scatter diffraction) testing is also cut perpendicular to the axis of alloys bars, which are mechanically ground, then electrochemically polished in a solution of 10 % HClO4 in 90 % ethanol with 12V at room temperature for about 30s. EBSD testing in area scan mode with step 10 μm were performed in Hitachi SEM equipped with Oxford EBSP camera. The orientation images are produced using HKL Channel 5 analysis package. Electron probe microanalysis (EPMA) (EPMA1610) is carried out to determine the composition at dendrite and corresponding interdendrite area of samples with different solidification conditions, the segregation of each element is then calculated according to the EPMA results. | 10.1007-s12217-015-9481-6.html
Each test was repeated three times. In order to analyze the integrity, the mechanical properties and the microstructure of the produced joints, cross sections were cut from each weld. The obtained specimens were hot mounted, polished and finally etched with Keller reagent for 15 s. Microhardness was measured and an optical microscope was used to highlight the grain dimensions in the different joint zones. Finally, EDX (Energy-dispersive X-ray spectroscopy) analyses were carried out using a scanning electron microscope in order to highlight the chemical composition along the cross section of the joints. | 10.1007-s12289-015-1279-y.html
The material studied in this work is the alloy 718 (UNS N07718) with a sheet thickness of 2.6 mm in the solution-annealed condition. The chemical composition extracted from the material certificate is listed in Table 1. | 10.1007-s12289-018-01461-4.html
Four different geometries are considered to calibrate the damage and failure model GISSMO. Tensile (A10), plane strain (PS), and shear (S45) specimens were tested using the MTS equipment whereas the biaxial (B) specimens were tested using the hydraulic press with the help of a hemispherical punch by adhering to the Nakazima test procedure. The specimens were laser cut with respect to the longitudinal rolling direction. Fig. 6 shows the specimen geometries used. The diameter of the B specimens is 260 mm. The A10, PS, and S45 specimens were tested at a strain rate of 0.003 s−1 up to an engineering strain of 0.2% followed by a strain rate of 0.0065 s−1 until fracture. The B specimens were tested at a strain rate of 0.003 s−1. Both the instability and failure strains were measured and evaluated using DIC with a facet size/step of 15 × 12 (A10), 18 × 14 (PS), and 15 × 12 (B) equivalent to a 1 mm element size. The S45 geometry was evaluated with a facet size/step of 10 × 7 which corresponded to an element size of 0.5 mm. | 10.1007-s12289-018-01461-4.html
During the induction melting process, the superalloy was heated from room temperature to melting temperature. The physical properties of the melted superalloy are also dependent on many parameters and among these the heat capacity (Cp), density (ρ), viscosity (μ), diffusivity (ɑ), conductivity (λ), surface tension (σ) and resistivity (R) were used in the melting experiments. The key physical properties of superalloy René95 listed in Table 1 . The latent heat of melting and phase change of the nickel-based superalloy René95 were measured by a differential scanning calorimetry (TGA-DSC, using the Q100 V9.9 Build, 303 model) maintaining the rate of 10 K/min constant heating and cooling in a purified argon atmosphere. The temperature of electromagnetic field was measured by high-precision infrared temperature measurement system (Marathon MM-2MH model). | 10.1007-s12289-018-1438-z.html
Three nickel alloys were examined in this study: Nimonic C263 (2.07 mm thickness), Inconel 718 (1.23 mm thickness), and Nimonic 75 (1.23 mm thickness). The chemical compositions of these alloys can be seen in Table 1. | 10.1007-s12289-018-1446-z.html
Six samples of three different grades of nickel were tested during the experiments. The three materials used were Nimonic C263 aerospace grade nickel with a thickness of 2.07 mm, 1.23 mm thick Inconel 718, and 1.23 mm thick Nimonic 75. | 10.1007-s12289-018-1446-z.html
In Table 3, the trials are listed chronologically. The thicker C263 samples were tested first, followed by the Inconel 718 and then the Nimonic 75 samples. The thickness of the C263 samples meant that the limit of the available punch force was reached at a draw of 33 mm. Therefore a part height of 33 mm was chosen for the C263 experiments. After the baseline model was set, 3.175 mm and 5.08 mm edging operations were attempted with success. 6.35, & 8.9 mm edging operations were then attempted which resulted in signs of top crushing and an underside lip. The smallest radius that was achieved on the C263 material was 3.5 mm as compared to the 10 mm baseline sample. | 10.1007-s12289-018-1446-z.html
In this paper, a 7xxx series aluminium alloy extrusion bar was taken as research object and was investigated by isothermal hot compression test at the temperature ranging from 350 °C to 480 °C and the maximum strain rate was lower than 20s−1. A flow stress equation was then built and the parameters were identified. In the end, FEM for hot compression tests was employed to verify the constitutive equation and analyze dynamic softening mechanism. | 10.1007-s12289-019-01486-3.html
7A04 aluminium alloy is a Chinese 7xxx series alloy with chemical compositions (wt.%) 6.0Zn-2.0 Mg-1.8Cu-0.5Si-0.5Fe-0.20Zr-0.10Ti-(bal.)Al and its chemical compositions are similar to AA7075. The 7A04 extrusion bar with a diameter of 50 mm was used in this investigation. Compression specimens were cut from the extrusion bar and their positions were shown in Fig. 1. And then the specimens were machined with a diameter of 8 mm and a height of 12 mm. The initial microstructures of specimen were shown Fig. 2 As can be seen in Fig. 2, the microstructure of extrusion bar was partially recrystallized with large grains that were elongated in the extrusion direction. | 10.1007-s12289-019-01486-3.html
Material used in this study was nickel-based superalloy IN718 made with nominal wt pct chemistry of 18 Fe, 19 Cr, 5 Nb, 3 Mo, 1 Ti, 0.5 Al and balance Ni. Material was obtained using a standard double melt VIM-VAR (Vacuum Induction Melting–Vacuum Arc Remelting) process, ring-rolled and heat treated as described in the AMS 5663 specification. The average, approximately equiaxed, grain size was 65 μm. A typical microstructure is presented in Fig. 1. It may be seen in Fig. 1 the microstructure contains niobium, molybdenum- and titanium-rich MC carbides and TiN nitrides (Fig. 1a, b), as well as blocky δ-phase precipitates, Ni3(Nb, Mo) (Fig. 1c, d). Chemical composition of carbides and nitrides was determined using SEM–EDS and typical result is presented in Fig. 2. | 10.1007-s12540-018-0056-0.html
The nominal compositions of DZ125L and IN718 are listed in Table 1. Before welding, the two alloys were heat treated as follows: 1220 °C/2 h/AC + 1080 °C/4 h/AC + 900 °C/16 h/AC for DZ125L slabs, and 1020 °C/1 h/AC for IN718 slabs (AC: air cooling). Then both of DZ125L and IN718 slabs were sliced into the same dimension, mechanical polished and chemical cleaned. The dissimilar welding was performed using a high-power IPG Photonics YLS-6000 fiber laser system in a butt joint configuration. The welding trials were carried out in a single pass with the laser power of 1600 W, welding speed of 2.1 m/min, focal length of 250 mm, defocus length of -8 mm and shielding gas flow rate of 15 L/min, respectively. The PWHT was carried out at 720 °C/8 h/FC + 620 °C/8 h/AC (FC: furnace cooling). | 10.1007-s12540-018-0073-z.html
Microhardness measurement was performed by a Wilson Wdpert 401MVD microhardness tester with a load of 50 g, and a time of 15 s. Tensile samples were wire cut into dog bone with a cross section of 5.0 × 2.1 mm2 and a gauge length of 10 mm. All side surfaces of the samples were grounded with SiC paper through 2000 grit and one side surface in the thickness direction was electro polished before tensile testing for the examination of slip lines after deformation. Tensile testing was conducted using a MTS 810 material testing machine at the strain rate of 10−3/s at room temperature. At least three identical samples were examined for data repeatability. | 10.1007-s12540-018-0073-z.html
The materials used in the experiment were DD10 SC nickel-based superalloys. Their nominal chemical compositions (wt%) were as follows: 13.0Cr, 4.0Co, 5.3Al, 4.1Ti, 3.1Ta, 3.9 W, 2.3Mo, with the addition of minor C and B, and the balance Ni, developed by the Institute of Metal Research, Chinese Academy of Science. The maternal rod of cylindrical samples was 500 mm long and 30 mm in diameter, which was grown along the direction by unidirectional solidification. To reduce the differences of compositions or other states between the samples, each sample with 60 mm in length and 12 mm in diameter was cut from the middle region in the maternal rod. Hence, the samples were machined into the tensile specimen dimension exhibited in Fig. 1b. | 10.1007-s12540-018-0106-7.html
As shown in Fig. 1a, the first sample denoted as A1 was cut parallel to the direction, used as the initial sample. To bring in the microstructural defects strongly, the other three samples were cut with 18° deviation from direction, which were subjected to different heat treatment (denoted as A2, A3, A4 respectively). Figure 1c illustrates schematically the orientations of A1, A2, A3 and A4 samples in the stereographic unit triangle. The A1 sample was parallel well with the direction from which the sample orientation had only 3° deviation. The A2 sample had the largest angle deviation of 22°, while A4 display the small angle deviation of 17°. Though A2, A3 and A4 should have similar orientation, owing to the machining process and experimental errors, the orientations of them show a small divergence. Therefore, we assumed the states of the three samples were the same. Those samples were standard heat treated at 1250 °C/3 h/air cooling (AC) + 1100 °C/5 h/AC + 870 °C/24 h/AC. | 10.1007-s12540-018-0106-7.html
To determine the dependency of the hcp → fcc matrix transformation temperature on boron content, several Co–17Re–23Cr samples with varying boron contents (0, 50, 100, 150, 200, 500 and 1000 wt. ppm of boron) were investigated. The samples are listed in Table 1. The alloys were produced by vacuum arc melting and cast into square rods (approximately 200 g) in a copper mold with a cross-section of 12 × 12 mm. It is important to note that the melting point of Re (3186 °C) is more than double that of cobalt (1495 °C). Therefore, the elements Co and Re were melted in the first step of the melting, whereby Co in the liquid state slowly dissolved Re. Cr and B were added in the second step to the Co–Re pre-alloy to minimize evaporation and a loss of these high-vapor-pressure elements. Re-melting was done at least 4 to 5 times in a vacuum arc furnace before final casting in order to ensure the homogeneity of the alloys. | 10.1007-s12540-018-0121-8.html
This simpler alloy system (i.e., not containing carbon and tantalum), compared to previous experiments with Co–Re alloys, was selected in order to focus solely on boron influence, which is not complicated by the presence of carbides (either Cr or Ta carbides). Prior to the neutron diffraction measurements, the samples were subjected to a 3-step standard homogenization heat treatment (ST) in a vacuum, which consisted of the following steps: 1350 °C/5 h + 1400 °C/5 h + 1450 °C/5 h + Argon quenching. The samples for neutron diffraction were of cylindrical shape (6 mm diameter and, mostly, 30 mm long). | 10.1007-s12540-018-0121-8.html
The material used in this paper was Waspaloy which was provided in the form of wrought bar (314 mm in diameter and 56 mm in height) by Baoshan Iron & Steel Co., Ltd. in China. The chemical composition (wt%) measured by Optical Emission Spectrometer was 1.46Al, 3.18Ti, 13.9Co, 19.15Cr, 4.75Mo, 0.05C and balance Ni. It was cast in the vacuum induction melting (VIM) furnace with vacuum arc remelting (VAR) followed, and then it was forged into wrought billet in the diameter of 314 mm. Subsequently, the wrought bar underwent a series of heat treatments in order to obtain a stable microstructure. As for the process of deformation, there were various strains distribution in different locations in the wrought bar for the inhomogeneous deformation strain distribution. Concurrently, there are some factors such as composition segregation will influence experimental results. Accordingly, the wrought bar was machined to the small rectangular specimens of 10 mm × 10 mm × 10 mm on the 1/2 radius of which by means of wire cutting. Figure 1a shows the initial microstructure of the grains, it can be concluded that the grain size is homogeneous with the average grain size of 46μm (ASTM6). Figure 1b shows that the duplex-sized spherical γ′ phase are uniformly distributed in the γ matrix with the average diameter of 256 nm and 52 nm respectively. | 10.1007-s12540-019-00274-7.html
Samples for scanning electron microscope (SEM) were prepared by grinding mechanically and polishing using standard metallographical techniques, and then electro-polished at 20 V and electro-etched at 10 V at room temperature using a DC voltage of 20 V. The electrolytic polishing solution consists of 20% H2SO4 and 80% CH3OH, and the electrochemically etching solution consists of 10 ml H2SO4, 150 ml H3PO4 and 15 g CrO3. The specimens were examined at magnification from 10 to 100 k using a scanning electron microscope (Gemini 500) operating at an accelerating voltage of 10 kV. The sizes of the precipitates were measured from the scanned images using a commercial image-analysis software application Image Pro Plus 6.0. And three micrographs were measured to ensure the measuring reliability for each experimental condition. | 10.1007-s12540-019-00274-7.html
In this work, the ERNiFeCr-1 Ni-based superalloy filler wire with 2.4 mm diameter was used to weld 5 mm thick sheets of the Incoloy 825 Ni-based superalloy and the UNS S32750 super duplex stainless steel (SDSS). Chemical compositions of the base metals and the filler wire are presented in Table 1. Before welding, the sheets were chemically cleaned by acetone to remove any contaminations like dust and oxide layers. The sheets were then butt-jointed and a 70° single V groove edge joint design was employed. During the welding process, high purity argon gas (99.99%) was used as the purging gas and shielding gas with the 12 lit/min flow rate. The employed parameters of the GTAW process are presented in Table 2. Selection of these parameters was based on the previous research . | 10.1007-s12540-019-00289-0.html
In this study, isothermal hot compression tests were conducted on a computer-controlled servo-hydraulic MTS machine equipped with a radiant furnace. The MTS machine was programmed to operate at constant true strain rate. As shown in Fig. 1, the dimension of the specimen is 13 mm in diameter and 20 mm in height. To minimize the effect of friction during hot compression tests, Mo sheets covered with boron nitride powders were used for lubrication. The specimens were firstly heat treated at 1000 °C for 30 min and water quenched to room temperature. Specimens were then reheated to the deformation temperature and preheated for 5 min prior to hot deformation for temperature homogenization and next compressed to a true strain of 0.7 at temperatures of 900 °C, 1000 °C, 1100 °C and strain rates of 0.001 s−1, 0.01 s−1, 0.1 s−1, and water quenched to ambient temperature. | 10.1007-s12540-019-00312-4.html
To prepare specimens for microscopy, the deformed specimens were sectioned parallel to the compression axis, mounted and ground down to 1200 grit and then polished using a 1 μm diamond suspension. Polished specimens were etched with glyceregia (HCl: glycerol: HNO3 = 3:2:1). Optical microscopy (OM) and scanning electron microscopy (SEM) were used to reveal the microstructure. | 10.1007-s12540-019-00312-4.html
Hot plane strain compression tests were performed using a Gleeble 3500 thermo-mechanical test simulator with a hydrawedge system which offers excellent physical simulation capabilities for optimising hot rolling . A single pass large strain compression was imposed without holding, reheating or secondary deformation between the processing steps, which therefore eliminated multivariate influences on the deformation behaviours. The schematic of the plane strain compression and the process route are shown in Fig. 2. In order to reduce the friction during compression and to avoid bonding of the specimens to the anvil surfaces, graphite foils and tantalum sheet were used between the surface of anvils and specimens in the deformation area. Prior to plane strain compression, the specimens were reheated to 1120 °C at a rate of 20 °C/s, held for 60 s to homogenise the microstructure, and then cooled to the compression temperatures (850, 900, 950, 1000, 1050 and 1100 °C) with a cooling rate of 10 °C/s. The specimens were held at the compression temperature for 60 s to eliminate thermal gradient before deformation tests. The specimens were then compressed up to a true strain of 0.9 in a single pass hit with the strain rates of 0.1, 1, 10 and 50 s−1. After compression, the specimens were immediately quenched in water for preserving the isothermally deformed microstructure. The compressed specimens were cut along the longitudinal section composed of rolling direction (RD) and normal direction (ND) for microstructural observation, as shown in Fig. 2a. | 10.1007-s12540-019-00316-0.html
An as-cast ingot of Inconel 718 superalloy with the chemical composition shown in Table 1 was annealed at 1050 °C, 1100 °C, and 1150 °C for holding times in the range of 1–9 h. The selection of annealing temperatures was based on the incipient melting temperature (IMT) of 1163–1175 °C , which is the upper limit for the annealing treatment. Therefore, a high annealing temperature of 1150 °C was chosen for quick homogenization, which is important from the industrial standpoint. For investigation of the effect of temperature on the diffusion parameters, the temperatures of 1050 °C and 1100 °C were also considered. | 10.1007-s12540-019-00342-y.html
The samples were electrolytically etched in a 3 ml HCl—1 ml HNO3—6 ml glycerol solution at 6 V for ~ 10 s and the microstructures were revealed using a FEI Nova 450 FE-SEM. Elemental analysis was based on a Bruker QUANTAX XFlash 6 EDS detector (energy-dispersive X-ray spectroscopy) incorporating a true standardless ZAF correction. | 10.1007-s12540-019-00342-y.html
In order to evaluate the geometric characteristics, the transverse cross-section of single-track deposits was investigated. The single-track deposits were cut, ground and then polished with 1-μm alumina powder. In order to etch the samples, an electro-etching process was used with a voltage of 10 V, and a solution of 1 g chromic acid (CrO3) and 10 ml distilled water for 8 s at ambient temperature. To study the morphology of initial powder and the cross-sections of deposits, a scanning electron microscope (SEM) (MIRA3, TESCAN) was used. Figure 3 shows the geometric shape of a single-track deposit in the form of a schema. The height (h), width (w), wetting angle (θ) and depth of penetration of the deposit in the substrate (b) were measured according to SEM images for all 60 samples. The measurements are presented in Table 3. The geometric method [Eq. (1)] was used to determine the dilution (D) . | 10.1007-s12540-019-00355-7.html
The alloy was produced by double vacuum melting (vacuum induction melting and arc melting, VIM/VAR) which ensures excellent micro-cleanliness and tight compositional control. After characterization of the as-cast condition, ingots were homogenized at 1145 °C for 24 h in order to dissolve the Laves phase. The homogenized ingots with an initial thickness of 26 mm were successfully hot rolled at 1015 °C using a speed of 3 rpm to a final thickness of 16 mm. For the first pass, the ingot was hot rolled with 20% reduction in thickness and for the subsequent six passes; about 15% reduction in thickness was applied, per pass. A reheating period of 5 min was considered between the subsequent passes. After hot rolling, the ingot was annealed at 1145 °C for 1 h. Double-aging, which is commonly used in superalloys with the thermal cycle shown in Fig. 3 was applied to the annealed samples. X-ray diffraction (XRD) patterns were obtained using Cu Kα radiation and a scan step size of 0.02°. Room-temperature density was determined with a device using the Archimedes method. | 10.1007-s12540-019-00360-w.html
The specimens were mechanically polished by SiC papers of 400, 600, 800, and 1200 grits, followed by diamond suspensions of 3 and 1 μm. The polished surfaces were etched with an etchant composed of 5 ml of lactic acid, 3 ml of nitric acid, and 0.2 ml of HF to reveal microstructure in the optical and scanning electron microscopes. The microstructure of hot rolled and annealed samples were characterized using a field emission scanning electron microscope (FE-SEM, Quanta 3D FEG, FEI) equipped with an EDAX. | 10.1007-s12540-019-00360-w.html
To prepare specimens for transmission electron microscope (TEM), after an initial thinning of the specimens by SiC papers up to 100 μm, 3 mm diameter discs were punched out from the 100 μm foil using a Gatan punch and were electro-polished using a Struers TenuPol-5 in an electrolyte of 10% Perchloric acid and 90% Acetic acid. A voltage of 27 V and a current of 31 mA were used. A JEOL JEM 2100F equipment operating at an acceleration voltage of 200 kV was used for TEM imaging, acquiring SAED patterns, and HR-TEM analysis. | 10.1007-s12540-019-00360-w.html
In this investigation, a commercial GH4169 superalloy was employed, and its alloy elements (wt%) is 52.82Ni–18.96Cr–5.23Nb–3.01Mo–1.00Ti–0.59Al–0.03C–0.01Co–(bal.)Fe. Cylindrical samples with a gauge length of 30 mm and a diameter of 6 mm were machined according to ISO 6982-2 . Before implementing the hot tensile experiments, all the samples were solution treated (ST) at temperature of 1313 K for 0.75 h and subsequently air cooled. The detailed ST microstructures of researched alloy contain lots of parallel-distributed dislocations and some fine carbides, as illustrated in Fig. 1. Then, the tensile tests were conducted on a MTS–GWT2105 machine at temperature range of 473–973 K and strain rate range of 0.0001–0.001 s−1. During the tensile tests, all the deformed samples were soaked at the target temperature for 10 min, and the temperature gradient in the heating furnace was controlled within 1 K. | 10.1007-s12540-019-00435-8.html
The required samples of dimension 200 mm × 100 mm x 10 mm thickness are cladded with Inconel 625 over 316L. Table 1 shows the as received chemical composition 316L stainless steel. Inconel 625 filler wire of diameter 1.2 mm is used and the chemical composition is clearly listed in Table 1. | 10.1007-s12540-019-00440-x.html
The cladded samples C1, C2 and C3 were swabbed with ethanol prior to cladding inorder to get rid of impurities, such as grease and oil, which are usually present soon after the EDM cutting process. Transverse section of the clad beads follow standard metallographic procedure while polishing the samples. The polishing by SiC emery papers of grades 220, 400, 600, 800, 1000 and 1200 were done for microstructural characterization. The electrolytic etching applied for Inconel 625 includes 10% of ammonium persulphate solution at 3.5 V for 5 s and etchants applied for base 316L includes concentrated aqua regia (3:1) 3HCl:HNO3 for a minute. | 10.1007-s12540-019-00440-x.html
Three kinds of heat treatments (HTs) were carried out to the SLM specimens: direct aging (DA), solid solution + aging (SSA) and double solid solution + aging heat treatments (DSSA). The DA treatment was carried out, holding 20 h at a temperature of 760 °C, followed by air cooling. During the SSA treatment, the solid solution treatment was performed at the solution temperature of 1010 ℃, 1030 ℃, 1050 ℃, 1070 ℃, 1090 ℃, 1110 ℃, 1130 ℃ and 1150 ℃, respectively, holding 4 h before water quenching. During the DSSA treatment, the specimens were firstly kept at the solution temperature of 1170 ℃ for 4 h, subsequently water-quenched, then kept at 1050 ℃ for 4 h, and finally water-quenched. The specimens with different solid solution treatments were subjected to insulation for 20 h at a temperature of 760 °C, followed by air cooling. The schematics for three kinds of HTs were shown in Fig. 2. | 10.1007-s12540-019-00467-0.html
The microstructures and properties of the SLM and the SLM + HT alloys were characterized. After being ground, polished and etched with (10 g CuCl2 + 100 ml HCl + 100 ml C2H5OH) reagent, all the specimens were observed under an optical microscope XTX-200 of Jiangnan Optical Instrument Factory. After being ground, polished, electropolished for 45 s in (20 vol% H2SO4 + 80 vol% CH3OH) reagent with a 30 V DC power, and etched electrolytically for 10 s in (9 g CrO3 + 90 ml H3PO4 + 30 ml CH5OH) reagent with a 5 V DC power, all the specimens were observed through the JSM-6701F field emission scanning electron microscope (SEM) to reveal their morphology. The phases were examined through the equipped energy dispersive spectrometer (EDS). The crystallographic information of grains was detected by an electron backscatter diffraction (EBSD) system with a step size of 1 μm and the data were analyzed using Oxford HKL Channel 5 software. The tensile tests were performed on an equipment model WDW200D by Jinan Time Shijin Testing Machine Group Co. Ltd, with a strain rate of 10–3/s. | 10.1007-s12540-019-00467-0.html
An alloy with a composition of Mo–3Si–1B (wt%) was prepared by arc melting under an Ar atmosphere. The Mo–3Si–1B alloy ingot was cut into 10 mm × 10 mm × 5 mm pieces. The specimens were polished to # 800 using SiC paper. Thereafter, the specimens were degreased and cleaned using an ultrasonic cleaner. Si/Al pack cementation coatings were performed to form alumino-silicide coating layers. The Si/Al pack cementation coatings were composed of Si, Al, anti-sintering agent (Al2O3) and activator (NH4F). The powder was prepared by mixing powders of 10Si–10Al–5NH4F–75Al2O3 (wt%) to be packed. The pack was prepared by filling a cylindrical alumina crucible with the sample and powder mixture. The alumina crucible was sealed with a ceramic bond. After the ceramic bond sufficiently dried at room temperature for 10 h, the alumina crucible was heat treated in an alumina tube under an Ar atmosphere. The heat treatment was carried out at a temperature of 5 °C/min up to 1100 °C and maintained for 48 h. Also, to confirm the change in thickness of the coating layer with time, coating was carried out at 1100 °C for 6–48 h. The coatings of specimens were removed from the surface by an ultrasonic cleaning machine and the surface was cut vertically, and the cross section was observed. At the same time, static oxidation tests were performed. Static oxidation experiments were carried out at 800 °C and 1300 °C for 6–40 h. The weight changes and microstructures of specimens before and after oxidation tests were analyzed. Also, microstructural changes of the coating layers were observed according to the oxidation tests at 800 °C and 1300 °C. The phase and microstructures of the specimens were observed using a field emission secondary electron microscope (FE-SEM, 7100F) equipped with X-ray diffraction (XRD, Regaku) and energy dispersive spectrum (EDS). | 10.1007-s12540-019-00471-4.html
Inconel 718 samples with a diameter of 20 mm and a thickness of 10 mm were utilized in this study. Table 1 lists the chemical composition of Inconel 718 alloy substrates. The surface of samples was ground with SiC paper and then polished using a 0.3 μm alumina powder. Following the cleaning process using acetone, the samples were placed in the chamber. HWPN was carried out using a 5-kW DC pulsed power at 4 mbar. The specimens were processed for 6 h at 400 °C, 450 °C, and 500 °C in 75% N2 + 25% H2 atmosphere, under hot wall condition and the chamber wall temperature set to 400 °C. After the treatment, specimens were cooled down to ambient temperature in the vacuum chamber. | 10.1007-s12540-019-00476-z.html
Specimens of Rene 80 nickel-based superalloy (Ni-14.5 Cr-6.9 Co-6 W-4.1 Mo-5.3 Ti-2.4 Al in wt%, measured by optical emission spectroscopy) with 10 mm × 10 mm × 4 mm dimensions were separated by wire cut and smoothed with #600 SiC sand paper. The specimens were prepared for coating application by surface activation (60 s immersion in 5 molar HCl), rinsing, and acetone cleaning. Then they were coated by aluminizing in powder mixture of 10 Al-2 NH4Cl-X CeO2-(88-X) Al2O3 (in wt%) with X = 2, 4 or 6. The aluminizing was carried out in a muffle furnace for 3.5 h at 750 °C. The coated specimens were then removed from the powder mixture and diffusion annealed for 6 h at 1080 °C under argon atmosphere to achieve the desired aluminide phases. | 10.1007-s12540-019-00483-0.html
Some of the specimens after the preparation procedures mentioned in the previous section were coated by composite Ni–CeO2 electroplating in Watts bath (320 g NiSO4, 40 g NiCl2, and 50 g H3BO3 in 1 dm3 distilled water) containing 30 g/dm3 CeO2 nano-particles. The size of the CeO2 nano-particles was measured by scanning electron microscopy as 10–30 nm. The electroplating bath was magnetically stirred for 24 h before electrodeposition. Sodium dodecyl sulfate was added (0.1 g/dm3) for better dispersion of the CeO2 particles in the bath. The duration of the electrodeposition was adjusted to achieve 10, 40 and 100 μm thick deposits. Other electrodeposition parameters were set according to Table 1. The electrodeposited specimens were then pack aluminized via 6 h aluminizing in a powder mixture composed of 1.5 Al-1 NH4Cl-Al2O3 (in wt%) at 1030 °C. The Al content of the pack was reduced to avoid the formation of brittle Al-rich aluminide phases. | 10.1007-s12540-019-00483-0.html
The nominal composition of an experimental Ni-based single crystal superalloy was as follows (wt%): 3.5Cr, 9Co, 1.5Mo, 6W, 8Ta, 4Re, 6Al and the balance Ni. Single crystal bars were directionally solidified in a modified Bridgman casting furnace as rods of 100 mm length and 14 mm diameter. The as-cast samples were solution heat treated at 1290 °C/1 h + 1300 °C/1 h + 1310 °C/3 h + 1320 °C/5 h + 1330 °C/10 h to fully dissolve the coarse γ′ phases and the γ/γ′ eutectic structures, and then air cooling (A.C.). Then, they were subjected to the age heat treatment at 1180 °C/4 h + 870 °C/24 h (A.C.) to obtain a high-volume fraction γ′ phases . | 10.1007-s12540-019-00534-6.html
The microstructure was observed by means of Zeiss Supra scanning electron microscopy (SEM). Some 3D-APT thin sheet specimens were prepared by cutting and grinding the samples to ~ 20 mm × 0.5 mm × 0.5 mm dimensions, and then subsequently electro-polished into needles with approximate 100 nm in diameters in 2% perchloric acid + ethylene glycol butyl ether solution. All compositions of γ and γ′ phases in a range of ~ 20 nm × 20 nm × 200 nm were acquired using of LEAP 4000HR at a specimen temperature of 50 K and a pulse repetition rate of 200 kHz and a pulse voltage fraction of 15%. Bruker D8 Discover HR-XRD with Cu Kα1 radiation was used to determine the lattice parameters of γ and γ′ phases where (004) reflection was recorded. The measured peak files of (004) reflection were split up in two Gaussian peak profiles by PeakFit 4.2 Software. | 10.1007-s12540-019-00534-6.html
To perform the phase analysis of the Ni–Cr–Al metallic foam, an X-ray diffraction pattern (XRD, Rigaku D2000) was used. In the case of the block Ni–Cr–Al metallic foam, phase analysis was performed for the different sides, and they were compared according to their thickness. To observe the internal microstructure of the foam, SiC emery paper was used to grind the material, and an Al2O3 slurry of 1 μm was used for mirror polishing. Then, the foam underwent electro-etching for a few seconds in 85 ml H2O + 10 ml H2NO3 + 5 ml glacial acetic acid solution at 5 V before being observed using SEM (Jeol, JSM-6700F). | 10.1007-s12540-019-00571-1.html
To evaluate the room temperature and high-temperature compressive properties of the block Ni–Cr–Al metallic foam, a 13 mm (D) × 25 mm (z direction) sample was used. A compression test was performed with MTS 810 equipment, and the initial strain rate was set to 1 × 10−3 s−1. A high-temperature compression test was performed with an MTS 653 furnace at a temperature ramp of 60 K/min, and then a 10 min holding at the target temperature and temperature stabilization were performed, and the initial strain rate of 1 × 10−3 s−1 was applied. The high-temperature compression test was performed at 923 K and 1073 K, and the test ended with a final compression strain of 60%. To observe the compressive deformation and fracture behavior, the deformed sample was observed using SEM. | 10.1007-s12540-019-00571-1.html
The preparation process of in situ TiC-γ′/Ni composite includes mechanical milling the 30 vol% Ti2AlC/Ni mixtures with ball-to-powder weight ratio of 5:1 at a rotary rate of 150 r/min. The duration of mixing time is for 10 h. HP sintering (ZT-30-22Y, Chenhua, China) technology was carried out at 1200 °C for 1 h with the pressure of 25 MPa at the heating rate of 10 °C/min in Ar atmosphere. The fabricated specimen was taken out when the temperature cooled down to 80 °C. The resulted samples were then subjected to a heat treatment process. Initially, the specimens were exposed to a solution heat treatment at 1200 °C for 1 h in an electrically heated tube furnace (TSK-5-14, FNS, Beijing) and then quenched in water. Subsequently, the aging treatment were conducted at 750 °C for 20 h followed by air cooling. | 10.1007-s12540-020-00615-x.html
X-ray diffractometer (XRD, Cu Ka radiation, PERT-PRO MPDT, Netherlands) was used to determine phase constitution and crystal structure. The microstructure was observed by scanning electron microscope (SEM, ZEISS EVO18, Germany) equipped with an Energy Dispersive Spectrometer system (EDXS). The transmission electron microscope (TEM, FEI Tecnai G2 F20) was adopted to analyze the interfacial bonding of TiC/γ-Ni and γ′-Ni3(Al,Ti)/γ-Ni, respectively. The average diameter size and volume fraction of in situ generated γ′-Ni3(Al,Ti) was statistically analyzed by Nano Measurer and Image pro 6.0 software, respectively. For identifying the morphology and measuring the size of γ′-Ni3(Al,Ti) particulate, the SEM specimens were etched in a solution of 5 ml HNO3 + 95 ml C2H5OH. The specimens for transmission electron microscope (TEM) characterization were firstly ground, polished and dimpled to about 50 μm. Then ion-beam milling was carried out using a Gatan Precision Ion Polishing System (PIPS, Gatan model 691) to prepare the final sample under the thickness of 10 μm. The uniaxial compression tests on TiC-γ′/Ni composites were conducted on an electronic universal testing machine (WDW-100E, Shidai, China) equipped with high temperature furnace (GW-1200, Fangrui, China). The samples for compression test were wire-electrode cutting cylinder with sizes of a height of 6 mm and a diameter of 4 mm. The TiC-γ′/Ni composites were tested at a nominal strain rate of 1.4 × 10−3 s−1 at temperatures ranging from room temperature (RT) to 800 °C. Sheet dog bone-shaped tensile specimens were machined from as-resulted discs. The parallel length of the tensile specimen was 8 mm, and the cross-sectional dimension was 2 mm × 1 mm. A tensile test was performed at temperatures ranging from room temperature (RT) to 800 °C at a strain rate of 1 × 10−3 s−1. Before deformation, the specimens for tensile and compression tests were heated to the setting temperatures at a rate of 10 °C/min with the duration time of 5 min to reduce the thermal gradient. After fracture, the tested specimens were immediately took out from the furnace and then put them into water to obtain the original features of fracture morphologies. | 10.1007-s12540-020-00615-x.html
For microstructural characterization, the cast alloys having the dendritic structure were polished to a 1-μm finish, etched for 65 s with the γ′ removing etchant (10 ml HCl, 10 ml HNO3, 0.3 g molybdic acid, and 15 ml H2O), and inspected using an optical microscope (OM), a scanning electron microscope (SEM), and an electron probe microanalyzer (EPMA). The degree of microsegregation in the dendrite core and interdendritic γ/γ′ eutectic regions was determined by polishing the cast alloys to a 1-μm finish, and analyzing the alloy composition using EPMA in an unetched condition. For crystallographic inspection, the cast alloys were polished to a 1-μm finish, positioned in the sample holding stage with the longitudinal growth direction perpendicular to the stage datum plane, and their X-ray diffraction (XRD) patterns were taken. For oxidation tests, the cast alloys were cut to a size of 16 mm in diameter and 2 mm in thickness, ground to a 1500 grit finish, ultrasonically cleaned in acetone and methanol, and oxidized isothermally at 1000 °C for up to 275 h using a thermogravimetric analyzer (TGA) in dry air with 3 ppm moisture. The oxidation tests were performed in the as-cast condition without homogenization in order to study the effect of microsegregation on oxidation . Following oxidation, the alloys were investigated by means of a field-emission (FE) SEM equipped with an energy dispersive spectrometer (EDS), an EPMA, an XRD, and a transmission electron microscope (TEM operated at 300 kV) equipped with an EDS (5 nm spot size). The TEM samples were prepared by milling using a focused ion beam system after carbon coating. | 10.1007-s12540-020-00616-w.html
The ingot of targeted AlCoCrFeNi alloy was prepared via arc melting the high purity constituent elements (Ni(99.9% wt%), Co(99.99% wt%), Al(99.999% wt%), and Cr (99.9% wt%)) under a Ti-gettered high purity argon atmosphere. The ingot was remelted four times to achieve compositional homogeneity. By using a water-cooled copper mold, the homogenized ingot was suction casted into a 4 cm long and 8 mm diameter rod. The sample was further sectioned perpendicular to its length for microstructural investigations which were performed by optical and scanning electron microscopes. Marble's etchant was used for the etching of the sample. | 10.1007-s12540-020-00655-3.html
In this study, 40 × 10 × 5 mm coupons were sectioned from the as-cast ingots of X-45 and FSX-414 alloys with a wire electro-discharge machine. The chemical composition of these superalloys is given in Table 1. To remove oxide layer on all surfaces, the samples were ground by the SiC No. 60-1200 and before bonding, they were cleaned in the acetone bath for one hour. The amorphous nickel based BNi-9 foil with thickness of 50 μm was used as an interlayer. The chemical composition of the bonding agent is shown in Table 2. The amorphous foil was cut in 10 × 10 mm dimensions and placed between the bonding surfaces after being cleaned in the acetone bath. It was finally assembled inside a high temperature fixture from austenitic stainless steel. The fixture reduces the flow and outcrop of the melting interlayer during the bonding process. The maximum pressure applied by the fixture to the bonding zone is 0.3 MPa. The heat treatment standard conditions of the base metals were used for bonding. The transient liquid phase bonding was performed under solution condition at 1150 °C with the holding time of 4 h. Then homogenization was performed under aging condition at a temperature of 980 °C for 4 h . To prevent the oxidation of the parts during heating, and given that after the heat treatment of the solution, the samples should be quickly removed from the furnace, the assembly was capsulated in a glass container with a vacuum of 10–3 torr. Bonding and homogenization operations were carried out in a furnace with a heating rate of 15 °C/min. | 10.1007-s12540-020-00732-7.html
To determine the melting temperature, range of the interlayer, the Differential scanning calorimetry (449F Netzsch) was used. Samples with diameters of 5 mm were taken out by punching from the interlayer and placed in the alumina crucible of the machine. A heating rate of 15 °C/min and a cooling rate of 10 °C/min under pure argon flow (50 ml/min) were used . | 10.1007-s12540-020-00732-7.html
Microstructure of base metals were analyzed in cast, solution and aging conditions. Additionally, the bonded specimens perpendicular to the bonding surface were cut and analyzed metallographically according to the ASTME3 standard. The solutions 30mL HCl +7mL H2O +3mL H2O2 and 10g KOH +10 g K3Fe(CN)6 + 100 mL H2O were used to etch the base metals and for the bonding zone, respectively. Microstructural studies and chemical analysis were performed using the Field Emission Scanning Electron Microscope (FESEM) (model MIRA3TESCAN-XMU) in the backscattered electron imaging mode with the Energy Dispersive X-ray Spectroscopy (EDS). | 10.1007-s12540-020-00732-7.html
The material used in this study was the nickel-based GTD-111 superalloy with the chemical composition mentioned in Table 1. Test coupons of GTD-111 with dimensions of 50 mm × 50 mm × 1 mm were extracted from casting superalloy ingot (Cylindrical ingots with diameter and length 75 and 160 mm, respectively) by wire cutting. Heat treatment was performed to increase the weldability of the specimens and to remove the liquation-sensitive phases during welding according to the GTD-111 solidus temperature (1295 °C) in accordance with Table 2. For this purpose, an electric tube furnace with argon gas shielding (with a purity of 99.999%) was used. By microstructural investigations of heat treated specimens, the optimum specimen was selected to investigate the influence of pre-cold and pre-heat treatment on it. To pre-cool the samples, a sealed chamber with an approximate temperature of − 25 °C was used in accordance with Fig. 1a. The frame of this chamber was made of plastic material (due to no heat loss) and the surface was made of copper (to increase thermal conductivity). Dry ice was in direct contact with the underside of the work-piece during welding and the heat transfer was continuous (Fig. 1b). In order to investigate the effect of pre-heating on the welding behavior of the alloy, an electric heater was used below the sample. Pre-heating temperature of the specimens during welding was measured by a K-type thermocouple with a tolerance of \(\pm 10\) °C. Table 3 shows the pre-heat and pre-cold conditions of the samples. | 10.1007-s12540-020-00779-6.html
To investigate the liquation and solidification cracks in the welded specimens, a field emission scanning electron microscopy (FE-SEM) model MIRA3 equipped with applicable detectors of Secondary Electrons (SE), Energy dispersive X-ray spectroscopy (EDS), and backscattered (BSE) was used. For microstructural studies of specimens after welding, from each welded specimen, six pieces (for accuracy of results) were separated by wire-cut and after standard metallographic steps including grinding, mounting, sanding and polishing were prepared for microstructural examinations. The welded specimens were electro-etching with a solution of 12 ml H3PO4 + 40 ml HNO3 + 48 ml H2SO4 in 6 V for 5 s. The extent of liquation cracks was determined by measuring the total crack length in 6 sections of each welded specimen, using the FSEM (operated in both secondary and backscattered imaging modes), and image j software. | 10.1007-s12540-020-00779-6.html
5 Ideal conditions for GTD-111 superalloy welding are: (a) solution heat treatment at 1230 °C for 1 h, (b) apply pre-cooled to − 25 °C, (c) PWHT at 845 °C for 24 h. | 10.1007-s12540-020-00779-6.html
The primary chemical compositions of the Ni-based SC alloy used in this paper are listed in Table 1. The heat treatment of the bulk SC bar from which all samples were taken was conducted according to the standard heat treatment process: 1290 °C × 1 h + 1300 °C × 2 h + 1315 °C × 4 h/AC + 1120 °C × 4 h/AC + 870 °C × 32 h/AC (air cooling). The crystal orientation of the bar is the direction, and the deviation is controlled within 10°. | 10.1007-s12540-020-00784-9.html
Fatigue samples were processed into I-shaped structures, and the geometric dimensions were shown in Fig. 1. Prior to the experiment, all samples were mechanically polished to a mirror surface with W0.5 diamond pastes. Afterwards, they were divided into 4 sets with 3 samples in each set; three sets were ground by SiC sandpaper of #240 grit, #800 grit and #1500 grit separately to procedure different SRs, and the last set was used for comparison test. According to Ref. , the machined SR perpendicular to the stress direction has a much greater influence on the fatigue property than machining in other directions. Therefore, the grinding direction was perpendicular to the crystal orientation of , which was also the applied stress direction. A white light interferometer (WLI) was used to obtain the surface topography and prime SR parameters of all samples. To keep the accidental errors as small as possible, three points were taken on both the front and back sides of each sample for measurement. | 10.1007-s12540-020-00784-9.html
The base material used in the present work was a precipitation hardening martensitic stainless steel 17-4-PH in the solution heat treated condition. The chemical composition of the base material and the braze foil (make: Metglas, Inc.) is listed in Table 1. The amorphous braze foil was obtained in thicknesses of 75 μm. The melting temperature solidus and liquidus temperature is 969 °C and 1024 °C, respectively . | 10.1007-s12540-020-00792-9.html
All TLP experiments in this study were performed in a nitrogen atmosphere induction furnace equipped with a “K” type thermocouple spot welded on the edge of the base metal. Heating and cooling rates are important in TLP process. Rahman et al. reported that in the TLP bonding of stainless steel 321 faster cooling methods after completion of TLP can prevent the precipitation of diffusing elements, however microcracks may appear in the joint centerline depending on the cooling rate . The heating and cooling rates in this study are constant in order to investigate other parameters of TLP bonding. The heating rate in all specimens was 15 °C/min and in the two-step heating TLP the cooling rate from first stage to second stage was 200 °C/min. After the completion of TLP, the samples were air cooled with the rate of 15 °C/min. 17-4-PH stainless steel blanks, measuring 13 mm × 100 mm × 5 mm, were machined from as-received rods and used as the base metal. The contacting surfaces of the bond were prepared by using grade 1000 of SiC grinding paper. Specimens were assembled in a special fixture designed for this study (Fig. 1). The TLP conditions in this study is listed in Table 2. The solution temperature of 17-4-PH steel is approximately 1040 °C and the brazing temperature in this study was more than the solution temperature of base metal. Based on the heating cycles in this study the brazing temperature was chosen to be more than solutioning temperature of the base metal and as a result the brazing and solution treatment of the 17-4-PH steel were performed simultaneously. Samples were air cooled after the TLP is completed. As a result, after this heating cycle the base material was in anneal condition. In order to perform the lap-shear tests, a lap-shear fixture was manufactured as shown in Fig. 2. | 10.1007-s12540-020-00792-9.html
The as-cast nickel-based superalloy used in the present work, with the nominal chemical composition of 16.00Cr–14.95Co–5.00Ti–3.00Mo–2.50Al–1.50 W–0.015B–0.015C–(Bal.)Ni, was homogenized at 1180 °C for 4 h to eliminate the eutectic γ′ + γ phases. Cylindrical samples with a diameter and height of 8 mm and 12 mm, respectively, were machined from the columnar-grained zone of the homogenized ingot, and were then compressed to strain of 0.69 at 1140 °C with the strain rate of 0.1 s−1 by using a Gleeble-1500 simulator, following by immediate quenching. Figure 1 shows the microstructure of the samples prior deformation. The loading direction was perpendicular to the growth direction of columnar grains. Other details have been described in a full length article previously . | 10.1007-s12540-020-00847-x.html
The composition of the extruded LA43M alloy used in the present study is Mg–4.07Li–3.1Al–3.4Zn–0.14Si wt%, which is measured using inductively coupled plasma-atomic emission spectrometry (ICP-AES). The samples were annealed at 80 °C for 2 h after extruded. The cylindrical samples of 12 mm in height and 8 mm in diameter were machined with their axes aligned along the extrusion direction (ED). A Gleeble 3500 thermo-mechanical simulator was used to conducted the uniaxial hot compression tests at 300 °C with a strain rate of 0.1 s−1. The specimens were lubricated with graphite at the punch-specimen interface to reduce the friction. Before compression tests, the specimens were heated to the deformation temperature at the heating rate of 3 °C/s, and held isothermally for 2 min. The specimens were compressed to the true strains of 0.12, 0.16, 0.36 and 0.60, the corresponding compression amounts are 11%, 15%, 30% and 45%, respectively. After deformation, all samples were quenched into water immediately to maintain deformed microstructures. Deformed microstructures were examined in sections parallel to the compression direction (CD). The EBSD analyses were carried out within a JEOL JSM-7800F field emission gun Scanning Electron Microscope (SEM), the step size of EBSD mapping is 1.0 μm. Oxford Instruments Nordlys Nano EBSD system equipped with Channel 5 data acquisition and analysis software were used for data collection and analysis. | 10.1007-s12540-020-00857-9.html
As received Inconel 718 ( hot worked at 900 °C ) procured from ‘Mishra Dhatu Nigam Limited’, a public sector enterprise with the composition as specified in Table 1 (determined by XRF analysis) has been cut to a dimension of 25 mm × 25 mm × 3 mm and mechanically polished (to a roughness of 25 µm) prior to electron beam remelting. | 10.1007-s12540-020-00884-6.html
6 Followed by a detailed study of microstructure, residual stress and properties of the melt zone, the optimum processing region for electron beam melting of Inconel 718 are as follows: at a current of 10 mA scan speed between 500 and 1000 mm/min; at a current of 12 mA scan speed between 750 and 1000 mm/min and at a current 15 mA scan speed of 1000 mm/min. | 10.1007-s12540-020-00884-6.html
Creep specimens were then machined from the post-heat treated single crystal bars. The creep specimens have a cylindrical shape with a diameter of 5 mm and a length of 25 mm. Creep deformations were carried out under 1050 °C/200 MPa and 1100 °C/137 MPa at a H-300 creep test machine. Creep fracture of the alloy was analyzed by means of scanning electron microscopy (SEM) and transmission electron microscopy (TEM). After the creep tests, the foils for transmission electron microscopy (TEM) observation were cut perpendicular to the direction and 5 mm apart from the fracture. These thin foils were electrochemically thinned in a solution of HClO4/10 g + C2H5OH/90 g at a current of 20 mA and temperature of − 20 °C. The microstructures of all specimens were examined using a JEM 2100 TEM at 200 kV. | 10.1007-s12540-020-00903-6.html
Micro-hardness was measured at room temperature using a Vickers hardness tester (MITUTOYO HM-122). The hardness values for each location of the samples were determined by averaging the values measured at 10–15 points with a 500 gf load and 15 s dwell. Microstructural observation was conducted by scanning electron microscopy (SEM) using a JEOL JSM-5800 microscope. The samples for SEM observation were mounted and polished. To etch the P92-sided part of the joint, chemical etching was employed by using a solution of 5 ml HNO3 + 1 ml HF + 100 ml distilled water. To highlight the Inconel 740H-sided part of the joint, the samples were etched in a solution of 100 ml HCl + 0.5 g CrO3. Macrostructure of welded joint was observed by using optical microscopy (OM, Olympus BX51M). | 10.1007-s12540-021-00988-7.html
The experimental material is Ti2AlNb-based alloy; the chemical composition of the alloy is given in Table 1. Its nominal composition is Ti-22Al-26Nb-2Ta. The raw alloy was obtained by melting in a vacuum induction furnace. The raw alloy was processed into a cylindrical sample of Φ8mm × 12 mm by wire-cut electrical discharge machining (WEDM), and the perpendicularity of both ends of the samples was also ensured. The detailed dimension of the specimen is shown in Fig. 1a. In addition, both ends of the sample were coated with high-temperature lubricants (glass powder) and padded with graphite flakes to reduce friction. The isothermal and constant strain rate compression experiments were carried out on the Gleeble-3500 thermo-mechanical simulator. The schematic drawing of the experimental set-up is shown in Fig. 1b. The thermal compression process is shown in Fig. 2. The experimental temperatures were 1173, 1223, 1273, 1323, 1373, and 1423 K, and the strain rates were 0.001, 0.01, 0.1, 1, and 10 s−1, respectively. Each deformation condition corresponds to one sample, and a total of 30 tested samples. The maximum deformation degree of the alloy was 70%, and the corresponding maximum true strain was 1.2. The samples were heated to the set experimental temperatures at a heating rate of 5 K/s, and the holding time was 300 s to homogenize the sample temperature. Water quenching was used after compression to retain the deformed structure at high temperatures. Finally, the samples were cut symmetrically along the compression direction, and one sample was inlaid, grounded, and polished in turn. Then, the mixed etching solution HF + HNO3 + H20 (volume percentage 9:27:64) was used for corrosion. The microstructure of the successfully corroded samples was observed by a XJP-6A metallographic microscope. The initial microstructure of the alloy is shown in Fig. 3. | 10.1007-s12540-021-01016-4.html
Two different types of specimens were used for (1) verification of the proposed PI-based NUT that uses broadband ultrasound and (2) application of the technique to the evaluation of localized material degradation in a plate, respectively. A series of heat-treated aluminum alloy (Al 6061-T6) specimens with various levels of precipitates, as shown in Fig. 1, were prepared for verification. The specimen dimensions were 38 mm × 40 mm × 20 mm (width × length × thickness), and each specimen was heat-treated at 220 °C for different exposure times of 0 min, 20 min, 40 min, 1 h, and 2 h to produce different levels of precipitates after a solution heat treatment. These specimens were fabricated in a previous study to investigate the correlation between acoustic nonlinearity and precipitates . The previous well-validated experimental results on acoustic nonlinearity for these specimens, measured by the general NUT that uses narrowband ultrasound, are used as excellent references for verification of the proposed technique. | 10.1007-s12541-019-00093-1.html
The specimens used in the precision turning tests were cut from Inconel 718 bars. The nominal chemical composition of the Inconel 718 is as follows: 18% Cr, 18% Fe, 5% Nb, 3% Mo, 1% Ti, 0.5% Al, 0.03% C, and Ni balance (in wt%). The Inconel 718 bars were delivered under a solution heat-treatment and aging with a hardness of 41 ± 1 HRC and an average grain size of 25 µm (ASTM #8). | 10.1007-s12541-019-00145-6.html
The powder was consolidated by hot isostatic pressing at 1060 °C, under the pressure of 150 MPa. The γ′ solvus temperature of FGH96 alloy was estimated to be 1130–1140 °C . The interrupted cooling was aimed at understanding more comprehensively the microstructural developments of both the large (secondary) and small (tertiary) γ′ during slow cooling. Test procedures are shown in Fig. 1. Each specimen was heated up to a supersolvus solution temperature of 1170 °C and held for 5 min. Subsequently, the specimens were cooled at a rate of 5 °C·min−1 to varied interrupt temperatures, followed by air cooling to room temperature. Interrupt temperatures applied were 1030, 950, 930, 910, and 870 °C. Air cooling was required in an attempt to retain the high-temperature microstructure. | 10.1007-s12598-013-0072-7.html
The spray-formed FGH95 superalloy of0.06C–3.62Mo–3.45Al–3.65W–3.37Nb–12.84Cr–7.98Co–2.45Ti-(bal.)Ni (wt%) was used as the experimental material. Cylindrical samples with a diameter of 10 mm and a height of 15 mm were machined along the direction of spray deposition for hot compression tests. Then, the isothermal hot compression tests were conducted on Gleeble 1500 thermo-simulator at different temperatures (1050, 1080, 1100, and 1140 °C) and different strain rates (0.01, 0.10, 1.00, 10.00 s−1). During the tests, true stress-true strain curves were recorded automatically, and the total true strain of test is 0.693, which is 50 % in height reduction. | 10.1007-s12598-013-0106-1.html
The nominal composition of the experimental alloy is presented in Table 1. Single crystal bars (15 mm in diameter and 150 mm in length) were cast using directionally solidified furnace in our institute. Only samples with orientations within 15° deviation from <001> were used in this investigation. | 10.1007-s12598-013-0199-6.html
Details of standard heat treatments applied to the as-cast alloy are summarized in Table 2. The major difference between two standard heat treatments was the cooling method of solution and aging treatments. Conventional heat treatment was followed by air cooling, whereas modified heat treatment was followed by gas cooling under high purity argon flow and its cooling rate was 40 °C·min−1 approximately. | 10.1007-s12598-013-0199-6.html
After heat treatments, cylindrical stress-rupture test specimens, with gauge length and diameter of 25 and 5 mm, respectively, were machined from the single crystal bars. Stress-rupture tests were performed in air at 1,100 °C and 140 MPa. Two specimens were tested for each heat treatment. | 10.1007-s12598-013-0199-6.html
The nominal composition (wt%) of K125L was: 9.0Cr, 10.0Co, 7.0W, 2.0Mo, 5.0Al, 3.5Ta, 2.5Ti, 0.1C, 0.01B, bal. Ni, and the experimental master alloy was smelted in vacuum induction furnace. Specific heat treatment process was as follows: 1,220 °C/2 h, AC +1,080 °C/4 h, AC +900 °C/16 h, AC. After heat treatment, thermal fatigue specimens were prepared as Fig. 1 and the thickness of specimen was 3 mm. Mechanical polishing of specimens was carried out before thermal fatigue experiments, and the surface roughness was Ra0.2. The entire specimen was checked out by optical microscope (OM). The specimen was not qualified until there were no cracks and burrs. | 10.1007-s12598-014-0254-y.html
Thermal fatigue tests were conducted as shown in Fig. 2. Firstly, specimens were put into furnace and heated to the setting temperature (1,050 ± 5) °C and the duration of heating was 5–8 min. Then, water cooling was employed for the cooling cycle to room temperature. After a certain number of cycles, specimens were removed from the furnace and the surface oxides were polished off with fine sandpaper. The crack morphology and expansion were observed by OM and scanning electron microscope (SEM). Some specimens were corroded, and corrosive ingredients were 4 g CuSO4 + 20 ml H2O + 20 ml HCl. Specimens were observed by OM. | 10.1007-s12598-014-0254-y.html
In this paper, rectangle-shaped steel substrate cut from a mirror-like stainless steel sheet was proposed for the repair coating rather than using an expensive blade. The external dimension of the substrate (length × width) was 125 mm × 60 mm. Prior to coating deposition, the substrates were ultrasonically cleaned in the acetone and thoroughly dried. The target material of Ni–12.73Al (wt%) was produced by vacuum induction melting (diameter of 68 mm and thickness of 150 mm). Calcium fluoride (CaF2) was pressed into a cylindrical shape, which was 20 mm in diameter and 10 mm in thickness. CaF2 was first deposited on the substrates as an isolation layer, followed by depositing the Ni3Al coating onto the CaF2 layer. Nb molten pool was used to increase the molten pool temperature and thus to enhance the deposition rate of Ni3Al coating . The evaporation process was carried out in EB-PVD working chamber under vacuum ranging from ~2 × 10−3 to ~2 × 10−2 Pa. Under different substrate temperatures of 400, 600 and 800 °C, different coating microstructures were obtained. After deposition, the coating layer was separated from the substrates to study its properties. For further investigation, the coatings prepared at 600 °C were heat treated at 900, 1,000 and 1,100 °C for 4 h in order to achieve different microstructures with a vacuum pressure of ~3×10−3 Pa. | 10.1007-s12598-014-0340-1.html
Cylindrical compression samples with a height of 15 mm and diameter of 10 mm were cut along with the axial direction of annealed billets, guaranteeing that the compression direction for directionally solidified structure was approximately. The hot compressed tests were conducted on a Gleeble-3500 thermal simulator at temperatures ranging from 1,040 to 1,160 °C and strain rates varying between 0.001 and 1.000 s−1. Both ends of specimens were lubricated by applying graphite foils. Specimens were heated to the test temperature and soaked for 5 min before isothermal compression. The specimens were deformed to the height reduction of 70 % and then cooled down to the room temperature immediately. The deformed specimens were sectioned parallel to the compression axis, and Kallings etchant consisting of 5 g CuCl2, 100 ml HCl and 100 ml ethanol was used for revealing the microstructure. Dynamic recrystallization microstructural examination was conducted by Olympus-PMG3 optical microscope (OM). The microstructures of as-cast and as-annealed billet were characterized by EVO 18 scanning electron microscopy (SEM). | 10.1007-s12598-014-0410-4.html
In this study, pre-alloyed K418 superalloy powder manufactured by argon gas atomization was used, and the chemical composition is given in Table 1. In order to determine the particle size distribution, mastersizer analysis was performed on Backman Coulter LS-typed mastersizer device. The particles with the size of less than 30 μm in diameter were chosen for injection molding process because of the high surface energy. The feedstock was prepared by mixing K418 alloy powder and multi-component binder system, and then was injection-molded as a standard tensile bar. After debinding was conducted in a two-step solvent/thermal operation, the sintering operation was carried out at 1,240 °C for 2 h under high level vacuum. Then the samples were HIP treated at 1,200 °C for 2 h under the pressure of 150 MPa. | 10.1007-s12598-014-0419-8.html
Densities of the sintered and HIP-treated samples were measured according to Archimedes water displacement principles. Microstructural characteristics of the initial powder, sintered and HIP-treated samples were examined by scanning electron microscope (SEM) equipped with the energy-dispersive spectroscopy (EDS). The phase crystal structures were determined by X-ray diffraction (XRD). Both the mechanical property and hardness of the sintered and HIP-treated samples were tested at room temperature. Three samples were tested under the same condition in order to increase the measurement accuracy. In addition, the microstructure and mechanical property of the injection molded sample were compared with K418 alloy. | 10.1007-s12598-014-0419-8.html
A 120-KW EB-PVD facility equipped with four electron beam (EB) guns and four crucibles was used for manufacturing the NiAlHf coatings. Two EB guns were applied during the manufacturing, one of which was used for heating the sample holder. The NiAlHfCr and NiAlHfCrSi coatings were produced using the same processing parameters. The substrate temperature was kept at ~800 °C, and the vacuum was maintained to be ~1 × 10−3 Pa during the coating deposition. The as-deposited samples were annealed in vacuum at 1050 °C for 2 h. | 10.1007-s12598-015-0482-9.html
Cyclic oxidation tests were performed at 1100 °C for 100 h. The samples were soaked in air at 1100 °C for 50 min and then cooled by compressed air for 10 min. The mass gains of the coating samples together with the crucibles were measured by an electronic balance (Sartorius CPA 225D, Germany) with a precision of 1 × 10−5 g. Also, the mass changes of the only specimens were measured by the balance. | 10.1007-s12598-015-0482-9.html
NiAl-0.05Hf (at%) alloys as substrate materials were produced by arc melting and annealed in vacuum for 24 h at 1300 °C. The chemical compositions of substrate and target determined by inductively coupled plasma (ICP) analysis are listed in Table 1. Prior to the deposition of coatings, the disc-shaped specimens (Φ 10 mm × 3 mm) were ground and ultrasonically cleaned in acetone. | 10.1007-s12598-015-0487-4.html
NiAl-0.1Hf (at%) as target material with a diameter of 68.5 mm was produced by vacuum induction melting for the deposition of NiAlHf coatings. The chemical compositions of target ingot are listed in Table 1. A 120 kW EB-PVD facility equipped with four EB-guns and four crucibles was used for fabricating the coatings. Two electron beam guns were applied during EB-PVD processing, one was used for heating the samples and the other for the evaporation of NiAlHf target. The substrate temperature was maintained at 800 °C during the deposition of coatings. In order to ensure the homogenization of the coatings, the as-deposited samples were subsequently annealed in vacuum at 1050 °C for 2 h. | 10.1007-s12598-015-0487-4.html
TC4 (Ti–6Al–4V, wt%) alloy plates were cut into coupons with dimension of 15.0 mm × 10.0 mm × 2.5 mm. After polishing up to 500 grit abrasive paper, followed by cleaning in lye and distilled water, ultrasonic cleaning in acetone and drying in cold air, the coupons were loaded into an arc ion plating facility to deposit the Ni–30Cr–12Al–1Y (wt%) coating. Prior to deposition, the arc ion plating chamber was flooded with high-purity argon and evacuated to a background vacuum of 5 × 10−3 Pa. Then, the surface of coupons was further cleaned by ion bombardment for 5–10 min with negative bias up to 600–800 V and arc current of 80–120 A. The deposition was carried out at negative bias voltage of 160–180 V and arc current of 80–120 A. | 10.1007-s12598-015-0529-y.html
The coated coupons were heat-treated in vacuum furnace with a vacuum of 1.33 × 10−3 Pa (heating rate less than 8 °C·min−1) and then cooled down to room temperature. The coated coupons were divided into groups and held for 3 h in the vacuum furnace at 650, 750, 870, 950 and 1050 °C. | 10.1007-s12598-015-0529-y.html
The base metal (BM) was a forged Ti–6Al–4V alloy plate with dimensions of 70 mm × 30 mm × 14 mm. This metal was excavated from a compressor disk forged at 1200 °C/24 h/AC + 950 °C/6 h/AC (AC: air cooling). Two Ti–6Al–4V plates were connected by electron beam welding. Prior to welding, the specimens were cleaned to prevent the inclusion of impurities in the fusion zone (FZ). The joint was also subjected to post-welding heat treatments at 850 °C for 2 h to remove residual stress. | 10.1007-s12598-015-0551-0.html
Specimens to be bonded were mechanically machined into Φ14 mm × 4 mm pieces using electrodischarge machine (EM), and the mating surfaces of the coupons were polished using 800-grade SiC paper. Prior to bonding, the specimens and the interlayer foils were ultrasonically cleaned in a solution of acetone to get rid of contaminants. The TLP bonding was carried out at different temperatures (1100, 1130 and 1210 °C) which were high enough to melt the interlayer for different time (0.5, 1.0, 2.0 and 4.0 h) in a vacuum of 3 × 10−3 Pa, and then the furnace was cooled to room temperature. After bonding, the specimens for microstructure observation were sectioned transversely, mechanically polished and then etched chemically in a solution of CuSO4/HCl/H2O. The etched specimens were cleaned with alcohol and dried in cool air for observation and analysis. | 10.1007-s12598-015-0568-4.html
The melting temperature range of the interlayer was measured by differential scanning calorimetric (DSC, ETSYS Evolution18), and the sample size for DSC analysis is Φ4 mm × 3 mm. Scanning electron microscope (SEM, A SSX-550) was used to observe the microstructure of the joints, and X-ray diffractometer (XRD, Rigaku D/MAX 2500) was used to identify the phase of the interlayer. For complete isothermal solidification of the joints, the bonding temperature for mechanical sample was chosen as 1210 °C. There is no post-welding heat treatment for mechanical tests samples. The tensile tests were carried out using a SANS-CMT5205 universal test machine with a loading rate of 1 mm·min−1. | 10.1007-s12598-015-0568-4.html
The homogenized ingots with 8 mm in diameter and 10 mm in height were machined for tests. A computer controlled Gleeble 1500 machine was used for hot compression experiment. Before the experiment, a thermocouple for accurate temperature control was welded on the side surface of each specimen. A tantalum foil, 0.1 mm in thickness, was placed between the specimen and anvil to reduce the friction. The specimen was heated at the rate of 10 °C·s−1 to the deformation temperature and held at the given temperature for 5 min. The compression tests corresponding to a high reduction of 50 % were carried out at six different temperatures of 950, 980, 1010, 1030, 1050, and 1070 °C, and four different strain rate of 0.001, 0.010, 0.100 and 1.000 s−1. After experiments, each specimen was quenched with water immediately to retain the instant microstructure. The deformed specimen was sliced along the central axis. The exposed surface was polished and etched with the proper solution (volume ratio of HF:HNO3:H2O2:H2O = 1:2:7:20); then, the microstructure was observed by an OLYMPUS-PM3 optical microscope (OM). | 10.1007-s12598-015-0646-7.html
The heat treatment of single crystal superalloys involves a homogenization–solution heat treatment and several aging heat treatments. The homogenization–solution heat treatment is to dissolve γ′ and homogenize alloying elements. The aging heat treatment is to adjust γ′ morphology. Most of the aging heat treatments of single crystal superalloys consist of a primary aging heat treatment and a secondary aging heat treatment. Sometimes, a third aging heat treatment is also included. After the aging heat treatment process, fine and regular γ′ cubes will distribute in the γ matrix. | 10.1007-s12598-015-0659-2.html
In this study, a single crystal superalloy containing 22.0 wt% refractory elements was investigated. After an identical homogenization–solution heat treatment for 25 h, different primary aging heat treatments were done at 1120 and 1150 °C, respectively. Then, all specimens underwent the same secondary aging heat treatment. After observing the microstructures at different stages, the γ′-precipitating kinetics was studied. Based on all experimental and analyzing results, suggestions about designing the aging heat treatment for newer generations of single crystal superalloys were put forward. | 10.1007-s12598-015-0659-2.html
The single crystal bars (15 mm in diameter and 170 mm in length) were cast with crystal selection method in a directionally solidified furnace. Experimental specimens with 15 mm in diameter and 10 mm in length were cut from above bars. Based on abundant thermal tests, two heat treatment regimes, as listed in Table 1, were chosen. In Table 1, the solution temperature 1340 °C was about 5 °C lower than the incipient melting temperature. The homogenization and solution time were decided after considering the homogenization efficiency, solution effect, and practical feasibility for industrial manufacture comprehensively. After homogenization–solution heat treatment, specimens were separated into two groups and underwent different primary aging heat treatments whose temperatures were 1120 and 1150 °C, respectively. The former one was the general primary aging heat treatment temperature of most single crystal superalloys, and the later one was designed to cater for the temperature capability of the fifth-generation single crystal superalloys. Finally, an identical secondary aging heat treatment process was conducted, which was also a general secondary aging heat treatment regime for most single crystal superalloys. | 10.1007-s12598-015-0659-2.html
The chemical compositions of G3 alloy in the present study are as follows (wt%): Cr, 22.000; Mo, 6.700; Fe, 20.00; W, 0.890; Cu, 2.000; Co, 1.480; C, 0.015; Ni, balance. Cylindrical samples with the size of Φ8 mm × 12 mm were cut from the mid-radius of a wrought billet and then annealed at 1200 °C for 10 min followed by water quenching. Equiaxed grains were obtained for all the samples with the average initial size of about 170 μm (Fig. 1a). Hot compression tests were carried out on a Gleeble-1500 thermo-mechanical simulator at the temperatures of 1050, 1100 and 1200 °C, and strain rates of 0.1, 1.0 and 5.0 s−1. Four different strains were chosen to study the microstructural evolution during hot compression (i.e., 0.05, 0.16, 0.35 and 0.75). True stress–true strain curves of hot compression were output by controlling computer. The deformed specimens were quenched immediately after deformation and sectioned along the load direction for microstructure analysis. Samples for OM (LEICA-DMR) measurement were mechanically polished and electro-etched with a solution of 3 g oxalic acid in 100 ml hydrochloric acid. Samples for EBSD (LEO1450) investigation were machined and electro-polished with a solution of 20 vol% H2SO4 in methanol. Foils for TEM (Tecnai G2 F20 S-TWIN) measurement were firstly machined from the deformed samples with a thickness of 0.3 mm. After hand grinding to 50 μm, samples were thinned using a twin-jet technique in the electrolyte of a solution of 10 vol% HClO4 in ethanol. | 10.1007-s12598-016-0718-3.html
The chemical composition (wt%) of the wrought Ni–Cr–W-based superalloy used in this work is given in Table 1 . The alloy was initially vacuum induction melted (VIM). And the alloy was re-melted twice by vacuum arc remelting (VAR). The ingot was homogenized at 1200 °C for 24 h under vacuum condition. Eventually, the ingot was forged and hot-rolled to a sheet with 3 mm in thickness at 1150 °C. | 10.1007-s12598-016-0751-2.html
The foursquare specimens with the dimensions of 10 mm × 10 mm × 3 mm were machined from the rolled sheet. The surfaces of the specimens were polished by the 800-grit abrasive papers. The specimens were cleaned by acetone and ethanol and dried before the hot corrosion test. A mixture salt with 0.75Na2SO4–0.25NaCl (wt%) was prepared for the test. The Al2O3 crucibles were used to stow the salts and the specimens. The specimens were immersed completely in the mixed salts during the whole process. And the crucibles were kept in a muffle furnace at 700 °C for different time. Then, the crucibles were taken out from the furnace every 5 h during corrosion up to 20 h and were cooled in air. The specimens were washed using boiling distilled water to dissolve the remaining salts and immediately following dried. The thickness of the corrosion scale was counted by measuring the thickness of the matrix. And every value was a mean of three specimens. The phase compositions of the corrosion products were determined the X-ray diffractometer (XRD, DX2700). The morphology and compositions of the scale were investigated through scanning electron microscope (SEM, VEGA3 TESCAN) equipped with the accessory of an energy-dispersive spectroscope (EDS). | 10.1007-s12598-016-0751-2.html
The FGH96 P/M superalloy used in this investigation was manufactured by induction melting and electro slag remelting methods. Plasma-rotating electrode process (PREP) was used for powder preparation. The powder particles were then encapsulated in AISI 304 stainless-steel capsules, and the power consolidation was achieved by hot isostatic processing (HIP). The hot isostatic processed rods were then skinned to remove the stainless-steel encapsulation. The chemical composition of FGH96 P/M superalloy used in this research is shown in Table 1. | 10.1007-s12598-016-0754-z.html
Specimens with the dimensions of 20 mm in height and 10 mm in diameter were ground with SiC abrasive paper up to 1000 grid in a row and then ultrasonically cleaned in acetone and ethanol. All specimens for hot corrosion tests were dried in the drying oven at 200 °C for 1 h before tests. Quartz crucibles used in the test were cleaned and baked at high temperature until the weight is stable in order to eliminate water and volatile matters in the crucibles. Afterward, the specimens were buried in the crucible with 25 % NaCl + 75 % Na2SO4 salts, and the quartz crucibles were covered to avoid unnecessary loss of corrosion products in the tests. Then the quartz crucibles with specimens were inserted in the SM29-10 chamber electric furnace for isothermal hot corrosion tests. The tests were carried out at 650, 700, and 750 °C for 10, 25, 50, 100, 150, and 200 h. Specimen were then carried out and air-cooled to room temperature and washed in boiling water for 30 min to dissolve remaining salts and ultrasonically cleaned to remove corrosion products on the surface. The mass loss was measured by electronic scale with precision of 0.1 mg. | 10.1007-s12598-016-0754-z.html
The characteristic phase transformation temperatures of Re-containing single-crystal superalloy are determined by DSC analysis. For as-cast samples, the liquidus, solidus, critical nucleation and eutectic reaction temperature are clearly shown in DSC curves. After a stepwise solution and aging heat treatments, the higher amount of γ′ phase with cubic morphology can be obtained. Finally, the precipitation temperature of γ′ phase is determined by DSC analysis for the heat-treated samples. | 10.1007-s12598-016-0755-y.html
In this study, as-cast and heat-treated samples were investigated with differential scanning calorimetry (DSC) and metallographic analysis, to characterize the influence of Re and Ru contents on phase transformation temperatures and castability of Ni-based single-crystal superalloys. | 10.1007-s12598-016-0755-y.html
The chemical compositions of the experimental alloys are presented in Table 1. The increasing contents of Re and Ru are added at the expense of Ni, but other alloying elements almost keep constant. Single-crystal bars (4 mm in diameter and 70 mm in length) were produced with the Bridgman apparatus described elsewhere . As-cast samples were given the standard heat treatments (1310 °C/8 h–1315 °C/15 h–1320 °C/24 h/air cooling (AC)–1150 °C/8 h/AC–870 °C/24 h/AC). The phase transformation temperatures were investigated by differential scanning calorimetry (DSC, Netzsch 409CD). To avoid the influence of microsegregation, approximately 200 mg of the sample was heated in an alumina crucible at a heating rate of 10 °C·min−1 in a flowing stream of Ar. Samples were heated to 1450 °C and then cooled at the same rate to 1000 °C. Measuring accuracy was controlled by repeated measurements of two randomly selected alloys. The instrument tolerance was found to be <±1 °C. | 10.1007-s12598-016-0755-y.html
The material used in this investigation was Ti60 high-temperature Ti-alloy with the following chemical compositions: 6.14 wt% Al, 3.68 wt% Sn, 3.43 wt% Zr, 0.52 wt% Mo, 0.40 wt% Nb, 0.55 wt% Si, 0.96 wt% Ta and balance Ti. The β transus temperature of the alloy was measured to be 1318 K by using the metallographic observation method. Cylindrical specimens with a diameter of 8 mm and a height of 12 mm were machined from the as-received bar alloy. The original microstructure of the specimen is composed of the equiaxed alpha phases uniformly distributed in beta transformed matrix, as shown in Fig. 1. Isothermal compression tests were carried out on a Gleeble-3500 thermomechanical simulator at the deformation temperature range of 1233–1353 K, the strain rate range of 0.001–10.000 s−1, and the height reduction of 50 %. All the specimens were heated with a constant heating rate of 5 K·s−1, soaked for 5 min to eliminate the thermal gradient, and then compressed under a constant strain rate to the desired deformation degree. The true stress–strain curves were recorded automatically from load–stroke data in the hot compression process. Then, some typical compressed specimens were sectioned along the compression direction for metallographic examination. After being polished mechanically and etched in the Kroll’s reagent, the exposed surfaces were observed by optical microscope (OM, OLYMPUS-PM3). | 10.1007-s12598-016-0761-0.html
The compositions of new Re-free superalloy were 7.500 wt% Cr, 5.000 wt% Co, 2.000 wt% Mo, 6.100 wt% Al, 8.000 wt% W, 6.500 wt% Ta, 0.150 wt% Hf, 0.050 wt% C, 0.004 wt% B, 0.015 wt% Y, and balance Ni. The single-crystal rods with a diameter of 8 mm and a length of 100 mm were prepared by seeded method using a vacuum induction directional solidification technology with withdraw velocities of 50 μm·s−1, at the holding temperature of 1823 K, and the detail experiments were shown elsewhere . And then, the single-crystal rods were heat-treated by 1300 °C/3 h/AC + 1100 °C/4 h/AC + 870 °C/24 h/AC (AC: air cooling) and cut into a diameter of 6 mm and a length of 10 mm perpendicular to the growth direction. The specimens were placed into Al2O3 crucibles and heated in an electrical resistance furnace. The weight of specimens was measured by an electronic balance with a resolution of 0.1 mg after cooling to room temperature. The oxidation kinetics was studied by means of discontinuous thermogravimetric (including flaking oxides) analysis. Scanning electron microscopy (SEM) with energy-dispersive spectroscopy (EDS) and X-ray diffraction (XRD) (using Cu Kα radiation and the penetrating ability reaching ~10 μm) were used to characterize the morphology, composition, and phase structure of oxide scale of the single-crystal superalloy, respectively. | 10.1007-s12598-016-0764-x.html
NiCr and NiSi thin films were deposited on alumina ceramic substrates by RF magnetron sputtering at room temperature. High-purity (99.997 wt%) NiCr (Ni90Cr10 wt%) with 100 mm in diameter and NiSi (Ni97Si3 wt%) ceramic disks were used as the target. The distance between target and substrate is 95 mm. Argon gas was used as the sputtering media with the total pressure of 0.2 Pa, and the sputtering power was 100 W. Prior to sputtering, the target was pre-sputtered for 10 min to remove the surface contamination and absorbed water. NiCr and NiSi films were deposited for 40 min, and the thickness of the film was approximately 1 μm. Then, both of the films were vacuum annealed in tube furnace and furnace cooled to room temperature. The base pressure of the furnace was kept at 5 × 10−4 Pa during the whole annealing process. | 10.1007-s12598-016-0809-1.html
Rectangular specimens with dimensions of 10 mm × 10 mm × 5 mm were cut from Ni-based superalloy GH586 by electrical discharge machining (EDM). The surfaces of these specimens were ground to 1200 mesh with SiC sandpaper and polished before examination. The continuous-isothermal-mass-change measurements were performed from 800 to 1000 °C in air for 100 h. The specimens were suspended in a thermo balance with a Pt wire. | 10.1007-s12598-016-0823-3.html
To cater for the characteristic of newer generation single crystal superalloys , the experimental single crystal superalloy was added with 21.0 wt% refractory elements, including W, Mo, Ta and Re. 3.0 wt%–4.0 wt% Ru was also employed . Single crystal bars of Φ15 mm × 170 mm were casted with crystal selection method in the directionally solidified furnace and then were cut into Φ15 mm × 10 mm for different homogenization-solution heat treatments. | 10.1007-s12598-016-0848-7.html
Based on previous thermodynamic tests, the incipient melting temperature of as-cast alloy was identified at 1345 °C. The specimens are divided into two groups and heated up to 1328 °C and 1350 °C, respectively. After preserved at above two temperatures for 2 h, 6 h and 9 h, the specimens were air-cooled to room temperature. The parameters of homogenization-solution heat treatment are presented in Table 1. After homogenization-solution heat treatments, all specimens were fabricated, polished and etched with CuSO4 + HCl + H2SO4 + H2O solution. Microstructures were examined by optical microscope (OM, LEICA DM-4000 M) and field emission scanning electron microscope (SEM, JEOL S-4800). The results were analyzed by aid of differential scanning calorimetry (DSC) method using a STA409CD simultaneous thermal analyzer. | 10.1007-s12598-016-0848-7.html
The DS nickel-based superalloy DZ125 was investigated after the following heat treatment: 1180 °C/2 h + 1230 °C/3 h/AC + 1100 °C/4 h/AC + 870 °C/20 h/AC (AC: air cooling). The nominal chemical composition of DZ125 alloy (in wt%) is: balance Ni, 0.100 C, 8.900 Cr, 10.000 Co, 7.000 W, 2.000 Mo, 5.200 Al, 0.900 Ti, 3.800 Ta, 1.500 Hf and 0.015 B. | 10.1007-s12598-016-0862-9.html
The DS nickel-based superalloy DZ125 (Table 1), which is typical material for aero-engine turbine blades, was investigated after standard treatments. Solid cylindrical specimens with a gage diameter of 6 mm and a gage length of 25 mm were machined from a casting slab. The orientation of material was parallel to the specimen axis. All specimens were ground with SiC paper to 1200 grit before testing to remove surface machining defects . | 10.1007-s12598-016-0867-4.html
Cylindrical cast ingots with 80 mm in diameter and 2000 mm in length used in the present investigation were prepared by horizontal continuous casting process, and the chemical compositions of the as-cast ingots are shown in Table 1. Prior to deformation, the ingots were annealed for 2 h at 900 °C and then cooled to room temperature in the air. The microstructure contains a large amount of coarse and columnar grains, and the average grain size is about 650 μm in cross section and about 2000 μm in longitudinal section by optical microscope (OM, ZEISS Axiovert 40 MAT) (Fig. 1). | 10.1007-s12598-017-0877-x.html
In order to investigate isothermal compression behavior of this material, cylindrical specimens with 10 mm in diameter and 15 mm in height were prepared from the annealed ingot for single-hit hot compression tests. All specimens were quickly heated to 1150 °C and held for about 5 min, and then they were cooled to the hot compression temperature with a cooling rate of 10 °C·s−1 and held for 3 min so as to eliminate the thermal gradients of specimens . And then a series of isothermal compression tests were conducted on a computer controlled Gleeble-3500 thermal simulator at various temperatures of 950–1150 °C under strain rates of 0.001–10.000 s−1. All the specimens were compressed up to a true strain of 0.7, followed by an immediate water quench in order to preserve the hot deformed structures. The deformed specimens were sectioned parallel to the compression axis along the direction of centerline and the cut surfaces of the specimens after a series of solve procedures were etched in a solution of 25% HF and 75% HNO3 prepared for optical microstructure observations. Samples for transmission electron microscope (TEM, Tecnai G2 F20 S-TWIN) were prepared and observed by conventional nickel techniques . | 10.1007-s12598-017-0877-x.html
The DS superalloy DZ125 was used in this study. The chemical composition (wt%) of this alloy is 0.1 C, 8.9 Cr, 10.0 Co, 7.0 W, 2.0 Mo, 5.2 Al, 3.8 Ta, 1.5 Hf, 0.015 B, and balanced Ni. All the substrate materials received standard heat treatment . The fatigue samples with 6 mm in diameter and 25 mm in gauge section were machined. The solidification of the direction was along the length of the samples. Moreover, the coated samples were covered with MCrAlY coating by electron beam physical vapor deposition (EB-PVD). | 10.1007-s12598-017-0931-8.html
The substrates used in this study are Ni-based SC superalloy René N5 with (001) and (011) crystal faces, and their chemical compositions are presented in Table 1. Laue diffractometer indicates that the crystal orientations have deviations less than 2°, as in Fig. 1a, b. The (001) substrate was 15 mm in diameter and 2 mm in thickness, which was cut from the rods along the (001) planes, and the (011) substrate had a dimension of 10 mm × 8 mm × 2 mm cut along the (011) planes. The substrates were grinded using 2000 mesh SiC sandpaper and ultrasonically cleaned in acetone prior to the deposition. The target was produced by arc melting and casting in argon atmosphere, and its composition was Ni35Al (at%). The deposition process was carried out in EB-PVD working chamber under vacuum ranging from ~2 × 10−3 to ~2×10−2 Pa. The process schematic of the deposition is shown in Fig. 1c. The substrates were adjusted at 600 °C during deposition. The samples with coatings on (001) substrate were denoted as R35-(001), and those with coatings on (011) substrate were called as R35-(011). After deposition, the specimens were annealed in vacuum at 1100 °C for 5, 10, 20, 50 and 100 h. | 10.1007-s12598-017-0954-1.html
Single crystal superalloys IC21 were used as the substrate materials. The concentration of the chemical compositions was determined by inductively couple plasma (ICP-AES, PHI700, Ulvacphi) analysis and the results are listed in Table 1. Specimens were cut from single crystal sticks and shaped into 10 mm × 8 mm × 3 mm then grounded to 800-grit SiC for coating deposition. The samples were ultrasonically cleaned in acetone and alcohol for 30 min then dried subsequently. | 10.1007-s12598-017-0980-z.html
The alloy composition is in the range of (0–15)Co–(8–15)Cr–(0–5)Mo–(0–10)W–(3–8)Al–(0–5)Ti–(0–10)Ta–0.1C–0.01B and the list of alloys designed for the test in this study are shown in Table 1. The alloys were made by vacuum arc melting and cut into coupons with 10 mm in diameter and 3 mm in height, and finished by 600 mesh SiC paper. Alumina crucibles of 20 mm × 20 mm × 15 mm were used to contain the specimens during oxidation tests, to measure the weight of the specimens including the scales fallen with cycling. The crucibles were pre-oxidized at 1000 °C for 1000 h to ensure no weight change during experiments. | 10.1007-s12598-018-1063-5.html
The batch experiments were conducted in rhenium stock solutions which were prepared by dissolving NH4ReO4 (99.99%) in distilled water. All reagents were analytical grade and were used without further purification. The column experiments were carried out in spray solutions which were obtained by leaching the molybdenum concentrate roasting gas from a molybdenum smelter in China. The results of the chemical analysis for the spray solution are shown in Table 1. To remove the alkaline and the acidic impurities, all resins were purified by 5% sodium hydroxide solutions and 5% hydrochloric acid solutions, respectively. After the pretreatment process, these resins were washed with distilled water until nearly neutral pH and dried for 24 h at 333 K, which were used for the following experiments. | 10.1007-s12598-018-1077-z.html
A predetermined volume of the rhenium stock solution was charged to a conical flask and heated to a desired temperature while being magnetically stirred at a specific stirring rate. Then, a measured amount of pretreatment rein was added to the flask and the reaction time was initiated. All equilibrium adsorption experiments were individually conducted for 24 h at ambient temperature (except for the temperature experiments). After the required time, the resins were separated from the effluent solution by vacuum filtration and washed with distilled water. The amount of Re adsorbed per unit mass on the resins was calculated by the following mass balance equation. | 10.1007-s12598-018-1077-z.html
In adsorption process, five different resins, each of which was 2 ml, were added into 500 ml rhenium stock solution with 200 mg·L−1 rhenium concentration. In desorption process, 100 ml ammonia solution with concentration of 5% was used to desorb the saturated resins and the reaction time was 60 min. | 10.1007-s12598-018-1077-z.html
The second-generation SX superalloy DD6, whose nominal chemical composition is presented in Table 3 , was used in this study. DD6 superalloy ingot was melted, and directional solidification (DS) was performed in an industrial vacuum Bridgman furnace to obtain the SX cylinder bars which are 180 mm in length and 15 mm in diameter. The small cylinder specimens, whose diameter is 6 mm and the length is 10 mm, were cut from as-cast cylinder bars using electrical discharge machining. Only the samples within 10° misorientation angle from direction were employed. The compression flow curves were used to calibrate the crystal plasticity model. Compressive test was performed on Gleeble3500 tester at room temperature at a low strain rate of 1 × 10−3 s−1 to simulate the quasi-static compressive process. For the samples of quasi-static compressive test, the relationship between true and engineering strain (εt, εe)/stress (σt, σe) follows: \(\varepsilon_{\text{t}} = - \ln \left( {1 - \varepsilon_{\text{e}} } \right)\) and \(\sigma_{\text{t}} = \sigma_{\text{e}} * \left( {1 - \varepsilon_{\text{e}} } \right)\), respectively. | 10.1007-s12598-018-1093-z.html
The as-cast samples with a quantitative deformation of 5% were chosen to undergo the standard solution heat treatment (SSHT 1290 °C, 1 h + 1300 °C, 2 h + 1315 °C, 4 h, air cooling). The annealed sample was cut from the middle cross section of cylinder to perform polishing. The as-polished samples were etched using the Marble’s reagent and then observed by optical microscope (OM, Zeiss AM10 OM). The samples for electron backscattered diffraction (EBSD) detection were electrochemical polished using HClO4 (10%) and C2H5OH (90%). The data were collected from a MIRA3 LMH FSEM equipped with an Oxford EBSD detector at an accelerating voltage of 20 kV and step size of 2–10 μm range. High-angle grain boundaries (> 15°) were shown by black lines in inverse pole figure (IPF). The critical value of area to define a true grain was set to be 20 μm2 because of the existence of EBSD calibration error. The density of RX grains in the viewing zone can be calculated by: N/A, where N and A are the number of RX grains and the area of viewing zone, respectively. For the RX grains located at the side and corner of the viewing zone, the number should be multiplied by 1/2 and 1/4, respectively. | 10.1007-s12598-018-1093-z.html
The material used in the investigation was P/M nickel-based superalloy FGH97 developed in China for turbine disk application, and similar to Russian EP741NP superalloy except for the optimized composition, Table 1 gives the nominal chemical composition of the alloy. FGH97 alloy was manufactured through plasma rotating electrode process (PREP) milling + hot isostatic pressing (HIP) method , and followed by the heat treatment of 1200 °C × 8 h/FC + 1170 °C/AC + 870 °C × 32 h/AC, where FC and AC refer to furnace cooling and air cooling, respectively. | 10.1007-s12598-018-1123-x.html
The FGH97 samples underwent traditional metallographic procedure using silicon-carbon paper for grinding from 60 up to 2000 grits, followed by polishing with 2.5- and 0.5-μm diamond paste. The polished surface was subsequently chemical corrosion by erodent (5 g CuCl2 + 100 ml HCl + 100 ml C2H5OH) for 30 s, the grain structure could be observed through 9XB-PC optical microscope (OM). The surface was disposed by electrolytic polishing in solution of 20 vol% H2SO4 + 80 vol% CH3OH with 28–30 V input voltage for 3–5 s afterwards. The SUPRA 55 field emission scanning electron microscope (FESEM) was employed to observe γ′ phase in detail. After experiencing a fatigue test, the fatigue fracture surface analysis was performed using JEOL-7600F scanning electron microscope (SEM) on cracked specimens after cleaning with ethyl alcohol by ultrasonic cleaner. | 10.1007-s12598-018-1123-x.html
Inconel 600 alloy utilized in this study was supplied by Jiangsu Silver Ring Precision Steel Tube Co., Ltd. Specimens with 30 mm × 15 mm × 5 mm in dimensions were cut through electrical discharge machining (EDM), following smelting by the vacuum induction melting furnace. Corresponding composition obtained through Inductively Coupled Plasma-Atomic Emission Spectrometry (ICP-AES, ICAP 7200) and infrared absorption spectrometry (DM1012 IAS) is presented in Table 1. | 10.1007-s12598-018-1148-1.html
The high temperature oxidation test followed the GB/T 13303 standard (determination method of alloy oxidation resistance). The surfaces of the specimens were highly ground with 80 to 1000 grit SiC papers, followed by cloth polishing with 0.5-μm diamond paste. Following, the samples were cleaned through ultrasonic cleaning with alcohol and consequently dried. To prevent the weight alteration of the alundum crucibles from interfering experiment results, the alundum crucibles were roasted at 50 °C beyond the testing temperature and heated constantly for 6 h. Consequently, the crucibles were cooled down to room temperature in air for 1 h. The weight of every crucible was measured with electronic layers, and the data were recorded. The operations were repeated until the variation range of the crucible weights below 0.3 mg. The type of the heating furnace was SXZ-10-13 chamber electric furnace. The instrument AS60/220 which was accurate to 0.01 mg was utilized for weight measurements. The high temperature oxidation testing was performed at 700, 800 and 900 °C, respectively, and at ambient pressure. Subsequently to heat preservation for 20 h and cooling for 1 h, the weight data of the specimens were recorded. The oxide film morphology of each prepared sample was observed with a thermal field emission scanning electron microscope (SEM, JSM-7001F). The oxide film compositions were analyzed with an energy-dispersive X-ray spectroscope (EDX, Inca Energy 350). The structures of the oxide layers were characterized through X-ray diffractometer (XRD, D/MAX2500PC). | 10.1007-s12598-018-1148-1.html
Samples of the material were prepared using standard mechanical polishing procedures and etched with 20 g CuSO4·5H2O, 5 ml H2SO4, 50 ml HCl and 100 ml H2O. Optical microscope (OM, Leica DMI 5000 M) was used to observe the microstructure, and field emission scanning electron microscope (FESEM, ZEISS Sigma-12) observations were performed at 15 kV. The composition of both matrix and precipitates was analyzed by energy-dispersive X-ray spectroscopy (EDS) using Bruker Nano Detector 6 system interfaced to SEM. The change of texture and kernel average misorientation (KAM) was analyzed by the Bruker nano-electron back-scattered diffraction (EBSD) equipment. The standard mechanical tensile specimens were prepared following ASTM E8 specification, and CMT305-30T testing machine was employed to perform tensile strength tests. Aging treatments after different deformations were carried out by a vacuum temper furnace and cooled by Ar, and the aging projects are presented in Fig. 1. | 10.1007-s12598-018-1171-2.html
The directional superalloy DZ125 was chosen in the present study, and the nominal chemical compositions of DZ125 are given in Table 1. Thermal conductivity (κ1), special capacity (Cp1), average linear expansion coefficient (α1) and density (ρ1) of DZ125 were measured by laser flash technique (FLA-427cell), differential scanning calorimeter (STA 449-C) and dilatometer (DIL-402C), as shown in Table 2. | 10.1007-s12598-019-01324-0.html
Mother ingot of DZ125 was cast into testing bars and blades in a Bridgman-type directional solidification furnace (ALD-ISP5, Guiyang AVIC Power Investment Casting Ltd. Co., China). Essentially, it consists of a central furnace chamber arranged below a vacuum induction melting element and above a withdrawal chamber, as shown in Fig. 1. The entire chamber was evacuated to a vacuum state of 1–1 × 10−1 Pa, and the mold was raised up into the furnace chamber. The mold in the furnace was heated to the melting point by graphite heating elements. After a certain time, the melt alloy was poured into the mold at an appropriate temperature of 1500 °C . In this work, the thermal isolation zone of the withdrawal chamber was achieved by water-cooled baffles, which acted as a radiation shield. Afterward, a rapid planar solid–liquid interface was maintained as directional solidification occurred away from the chill region. After a pause, the pouring was finished, and the mold was held for about 1.5 min for the poured alloy stabilization. Then, the mold was withdrawn at a recommended rate of 5 mm·min−1 . | 10.1007-s12598-019-01324-0.html
The master ingot without boron addition was prepared in a 25-kg vacuum induction melting furnace from pure elements, and the chemical composition is listed in Table 1. Afterward, the master ingot was cut into three and remelted in the vacuum induction melting furnace and then poured into the ceramic shell molds. One was poured directly, and the other two were added with certain amounts of Ni–B alloy before pouring. The shell insulation temperature was about 850 °C, the refining time was 5 min, and the pouring temperature was about 1420 °C. Each investment casting consists of 8 tensile rods. The boron contents of the three investment castings were analyzed by iCAP 6300 inductively coupled plasma-atomic emission spectrometry (ICP-AES) to be < 0.0005 wt%, 0.0110 wt% and 0.0240 wt%. Note that the 0.0110 wt% B alloy is the standard U720Li alloy. | 10.1007-s12598-020-01395-4.html
In order to clearly reveal the influence of boron on the dendrite spacing of U720Li alloy, the directional solidification technology was introduced in this study. Cylindrical specimens with 15 mm in diameter and 90 mm in length were cut from the bottom of the investment castings along the radius to fit the alumina tube with a diameter of 16 mm for directional solidification experiments. The directional solidification was performed in a Bridgman-type furnace. The cylindrical specimens were remelted in the directional solidification unit at 1520 °C for 20 min, and then, a withdrawal speed of 6 mm·min−1 was employed for the casting. Finally, the directionally solidified rods with about 16 mm in diameter and 70 mm in length were obtained. | 10.1007-s12598-020-01395-4.html
For comparison, the samples used for microstructural observation were cut from sections with the same distance from the bottoms of the conventional cast or directionally solidified rods. The samples were mechanically polished and etched electrolytically in a solution of 13 ml H3PO4 + 42 ml HNO3 + 43 ml H2SO4 under direct current (DC) of 6 V for 6–10 s. Microstructures of the samples were characterized by optical microscope (OM, Axio Observer Z1) and field emission scanning electron microscope (SEM, JEOL 6340). The Shimadzu EPMA-1610 electron probe (EPMA) and energy-dispersive spectrometry (EDS) attached to SEM were utilized to examine the chemical composition of the phases formed in the interdendritic region. | 10.1007-s12598-020-01395-4.html
Standard tensile specimens with a diameter of 5 mm and a gauge length of 25 mm were machined from the conventional cast rods. Tensile tests were performed on a SHIMADZU AG-250KNE test machine in air with an initial tensile rate of 1 mm·s−1. The tensile temperature was selected to be 1100 °C, because in most cases, an industrial forging process is below the γ′ solvus temperature (1153 °C) . In order to ensure uniform heating, the specimens were soaked at the preset temperature (1100 °C) for 20 min before tensile deformation. After the tensile test, the fracture surfaces were examined by SEM. The polished longitudinal sections were etched using the same method as the as-cast samples above. Then, the longitudinal sections near the fracture surfaces were examined under OM and SEM. | 10.1007-s12598-020-01395-4.html
The main alloying addition of these two alloys including nickel (Ni), cobalt (Co), W, Mo and chromium (Cr) were molten using a vacuum induction furnace. The 25-kg ingots were then forged into a round bar with 16 mm in diameter. The chemical compositions of the new designed alloys are given in Table 1. | 10.1007-s12598-020-01400-w.html
The as-processed samples were subjected to a standard heat treatment process, which consists of (1) soaking at 1080 °C for 4 h and oil cooling, (2) soaking at 845 °C for 24 h and then air cooling to room temperature and (3) aging at 760 °C for 16 h and then air cooling to room temperature. The as-treated samples were subsequently aged in a muffle furnace. Both alloys were aged at 700 °C for 1000, 3000, 5000 and 10,000 h and 750 °C for 3000 and 5000 h. | 10.1007-s12598-020-01400-w.html
Charpy impact properties were evaluated for the samples subjected to standard heat treatment and long-term exposure. The absorbed energies were obtained using a Charpy V-notch machine at room temperature. | 10.1007-s12598-020-01400-w.html
Precipitates extracted from aged samples were identified by a small-angle X-ray diffraction (XRD, Pert MPD) tester. Precipitates powder for XRD tests was prepared with a solution consisting of 10 g·L−1 ammonium sulfate and 10 g·L−1 aqueous citric acid, and the extraction current density was 0.03 A·cm2 at a temperature range from − 15 °C to 20 °C. Specimens for field emission scanning electron microscopy (FESEM) were cut from aged samples and prepared using mechanical polishing and etching with a solution containing 200 ml hydrochloric acid, 200 ml ethyl alcohol and 10 g copper dichloride. SEM tests were carried out using a FEI Quanta 650 microscope equipped with an energy-dispersive spectrometry (EDS). Thin films for transmission electron microscopy (TEM, JEM-2100F) specimens were prepared using mechanical milling and conventional dual-jet electro-polishing in a solution of HClO4 + CH3CH2OH at a temperature of − 30 °C and then further thinned by ion beam milling. | 10.1007-s12598-020-01400-w.html
Notably, rod specimens with diameter of 6 mm and gauge section of 25 mm were machined for creep rupture tests in Steps 1, 4 and 6. Furthermore, all the specimens were polished using 400, 800 and 1200 grit SiC sand paper before testing to eliminate any surface machining defects. | 10.1007-s12598-020-01434-0.html
Button ingots of the four compositions, each with a weight of 150 g, were fabricated by arc melting six times in an argon atmosphere. The purity of all raw elements was larger than 99.9 wt%. Ingots were solution-treated in a vertical furnace at 1350 °C for 8 h in a vacuum followed by quenching and then aged at 900 °C for 100 h followed by air cooling. The cylindrical specimens, 10 mm in diameter and 2 mm in height, cut from the aged ingots, were used to evaluate high-temperature oxidation behaviors. The cylinders were mechanically polished using SiC paper (1200-grit) with water before testing. Isothermal oxidation was conducted at 800 °C for 100 h in an open-ended tube furnace. The specimens were placed in an alumina crucible so that the total weight gain including spalled oxide products could be obtained. In the first 10 h, the weight gains of these cylinders were measured at 3-h intervals (at 1, 4, 7, and 10 h) and from 10 to 100 h measured at intervals of 10 h using a precision analytical thermal balance (Model CPA225D, Germany) with an accuracy of 1 × 10−5 g. Three measurements of each specimen were conducted at each oxidation time to obtain the average value of the weight gains. To determine the structural evolution of the oxide scale and the failure process during air exposure time, another four samples for each alloy were isothermally oxidized for 5, 25, 50 and 100 h, respectively, and followed by cooling to room temperature in air. The cooled samples oxidized for different time, then, were embedded into a fast-curing resin and the cross sections were prepared by grinding and polishing to characterize the morphologies and compositions of the oxide scale by an electron probe microanalyzer (EPMA, JXA-8100) and scanning electron microscope (SEM, apollo300). The phase constitution of the oxide products was determined by X-ray diffractometer (XRD, Philips X’Pert). The mean thickness of the oxide scale at different oxidations times was determined by nine measurements using SEM images taken in backscattered electron (BSE) mode and a quantitative metallographic analysis program. | 10.1007-s12598-020-01436-y.html
The sample of alloy was cut into Φ8 mm × 12 mm and polished for one-way compression experiments on Gleeble-3500 hot simulation experimental machine. It was heated to the experimental temperature at a speed of 278 K·s−1, and the compression deformation was carried out at different strain rates after 3-min heat preservation. The deformation temperature of the hot simulation test was 900, 950, 1000, 1050, 1100, 1150 and 1200 °C, respectively. The strain rate was 0.01, 0.10, 1.00 and 10.00 s−1, and the maximum true strain was 0.7. After the hot compression, the samples were immediately water-cooled. Specially, to reduce the effect of friction on the stress state, graphite was applied at both ends of the specimen, and tantalum was added to the specimen. For convenience of electron backscatter distribution (EBSD, JSM-6700F) analysis, all specimens were ground to a thickness of 1–3 mm, and disks with 3 mm in diameter were punched out. Next, the samples were mechanically polished and then polished electrolytically with a solution of 20 ml H2SO4 + 80 ml CH3OH. | 10.1007-s12598-020-01474-6.html
The alloy 925 used in the present work was manufactured by vacuum induction melting (VIM) and electroslag remelting (ESR) into a billet with a diameter of 150 mm. The chemical composition of the alloy is listed in Table 1. The samples used for oxidation tests were taken from the position of half of the radius of the billet with a size of 10 mm × 10 mm × 10 mm. The oxidation tests were carried out at 1160 °C over different time periods. The phase constitution of the oxide layer was determined using MAC-21 X-ray diffraction (XRD). Samples for cross-sectional morphology observation were carefully ground and mechanically polished, and the observation was conducted by JSM-6510A scanning electron microscopy (SEM). A series of comparison tests were used in the present study, and experimental details are presented in analysis section. | 10.1007-s12598-020-01504-3.html
In order to detect the effects of Mo and Cu on rapid oxidation of alloy 925, samples with different contents of Mo and Cu were melted. The contents of Mo and Cu in alloy 925 used were 3.14 wt% and 1.89 wt%, respectively. The designed composition of the samples was 3Mo–0Cu, 3Mo–4Cu and 0Mo–4Cu (wt%). Alloys with different contents of Mo and Cu were melted using a WK-II vacuum induction melting furnace. The samples were cut into Φ8 mm × 8 mm cylinder by wire cutting. The chemical compositions of melted samples are listed in Table 2, which is in accordance with the designed composition. | 10.1007-s12598-020-01504-3.html
The chemical compositions of GH738 in this study are listed in Table 1. Rectangular samples with the size of 20 mm × 10 mm × 2 mm were cut from the center of a wrought bar, which was subjected to the standard heat-treatment procedure: 1020 °C/4 h solid solution + 845 °C/24 h aging + 760 °C/16 h aging. The initial grain size is about 40 μm with very fine (< 100 nm) Ni3Al particles uniformly distributed in the gamma matrix. | 10.1007-s12598-020-01513-2.html
The chemical compositions of TiAl and GH536 alloys used in this study are listed in Table 1. GH536 and TiAl alloys were machined into sizes of 22 mm × 6 mm × 3 mm and 5 mm × 6 mm × 3 mm, respectively. Brazing foil with a nominal composition of Ti–30Zr–10Fe–5Cu–4Ni–3Co–2Mo (wt%), which was 10 mm in width and 40 µm in thickness, was produced by rapid solidification technology in a vacuum single roller spinning quenching system (XC-500). The melting temperature range of this brazing foil was 870–892 °C. | 10.1007-s12598-020-01550-x.html
The brazing experiments were carried out in a HP-12 × 12 × 12 heating furnace with vacuum level up to 1.33 × 10−2 Pa. Figure 1b shows the heating process upon the brazing experiment. At the beginning of brazing process, the furnace was initially heated to 200 °C at a rate of 10 °C·min−1. Afterward, the temperature was further increased to the brazing temperatures at higher heating rate of 20 °C·min−1 and the brazing temperature was set in the range of 1110–1170 °C and the brazing time was 10 min. Eventually, the specimens were cooled down to room temperature in the furnace. | 10.1007-s12598-020-01550-x.html
In the experiment, the base metal of Rene N5 superalloy was prepared by vacuum melting. Then, the base metal was remelted into single crystal by directionally solidification. The cylindrical specimens with rhenium addition were machined from Rene N5 single-crystal superalloy, which consists of (wt%) 6.9 Cr, 4.8 W, 8.3 Co, 6.0 Al, 7.1 Ta, 3.0 Re, 2.0 Mo, bal. Ni. The specimens with different contents without rhenium as a contrast were melted. For convenience, the specimens with and without rhenium are simplified as NSR and NS, respectively. | 10.1007-s12598-020-01584-1.html
Figure 1 shows schematic diagram of cyclic hot corrosion experiments . It was carried out in a muffle furnace in static air at 950 °C. The specimens were immersed in molten salts with 75 wt% Na2SO4 + 25 wt% K2SO4 (melting point of 830 °C) and corroded for different time. After corrosion, when the temperature was cooled to room temperature, the specimens with molten salts were taken out and boiled in distilled water for 0.5 h. As a result, the salts on the surface of the specimens were segregated. Then, the mass of the specimens was weighed after drying. The above steps were taken as a cycle. Thereafter, hot corrosion tests were carried out on the specimens with new corrosive salts. The cycle was repeated until corrosion time reached 30 h. | 10.1007-s12598-020-01584-1.html
The material investigated in this work was a Co–20Cr–15W–10Ni superalloy. The chemical composition (in wt%) was Co (bal.), 20.58 Cr, 14.9 W, 10.81 Ni, 2.67 Fe, 1.72 Mn, 0.09 C. The material was fabricated by multi-pass cold-rolling at room temperature and subsequently annealed at 1000 °C for 30 min followed by water quench. This process aims to attain a BG structure. Details of processing procedures can be found elsewhere . The BG samples were then heat-treated at 760 °C for 100 h and at 870 °C for 100–1000 h to investigate the thermal stability and, to evaluate the mechanical properties. Note that the temperatures selected in this study were based on the service temperature up to 760–870 °C in gas turbine engines . The results can be also compared with the data for HAYNES ® 25 alloy from Haynes International. | 10.1007-s12598-020-01627-7.html
Cylindrical samples of 12 mm in height and 8 mm in diameter were obtained from the heat-treated bars. Hot compression testing of the samples was conducted on a Gleeble 3500 testing system. All deformed samples were directly heated to the deformation temperature with a rate of 20 °C·s−1 and soaked for 5 min to eliminate the temperature gradient existed in the deformed samples before deformation. The deformation temperature is 900 °C, and the strain rate is 1 × 10−3 s−1. The deformed samples were compressed to a true strain of 0.2, 0.4, 0.6, and 0.8, respectively, and subsequently water-quenched to retain the deformed microstructures formed under the high-temperature condition. A schematic of the applied hot deformation is shown in Fig. 2. To study the microstructure and texture evolution of TB8 titanium alloys during hot compression testing, the deformed samples were machined along their radial direction. The microstructure and texture evolution of the deformed samples were analyzed by using the electron back-scattered diffraction (EBSD) technique. Samples were prepared for EBSD through grinding and electro-polishing in a solution of 70 vol% CH3OH, 10 vol% HClO4, and 20 vol% (CH2OH)2 at the voltage of 18 V for 15 s. A Hitachi S-3400N-II scanning electron microscope with an EBSD system operating at 20 keV was used. The step size for EBSD orientation observation was 0.8 μm. | 10.1007-s12598-020-01643-7.html
The material used herein was a nickel-based SC superalloy, with the chemical composition shown in Table 1. All specimens were taken from an -oriented bar prepared by directional solidification. The orientation was measured by Laue X-ray back-scatter to ensure that the orientation angle was within 10°. The heat treatment process was as follows: the solution treatment, including 1280 °C × 2 h + 1300 °C × 2 h + 1310 °C × 6 h + 1315 °C × 16 h/AC (air cooling); the first aging, including 1080 °C × 4 h/AC; and the secondary aging, including 870 °C × 24 h/AC. After heat treatment, the initial morphology of the superalloy was observed and is shown in Fig. 1. There is a high content (> 65 vol%) of the γ′ strengthening phase dispersed in the γ matrix phase, which has a size of ~ 0.4–0.6 μm, and no TCP phase precipitates are present. | 10.1007-s12598-020-01670-4.html
In the current work, a trace content of Th was added into an Ir-W-Al ternary alloy. Based on the quaternary alloy with the nominal composition of Ir-13W-6Al-0.15Th (at%), the microstructures of the alloy after solidification, solid solution, cold rolling and aging were investigated. Meanwhile, the phase transformation and recrystallization behavior were discussed. Further, the room-temperature (RT) compression and nanoindentation were evaluated. | 10.1007-s12598-020-01682-0.html
A quaternary Ir-based superalloy with the nominal composition of Ir-13W-6Al-0.15Th (at%) was prepared by non-consumable arc melting (AM) in a water-cooled copper mold. The composition of Ir-13W-6Al (at%) in the Ir-W-Al ternary system at 1300 °C is shown in Fig. 1. The raw materials were 99.9% Ir, 99.99% Al, 99.9% W and 99.9% Th (provided by Kunming Institute of Precious Metals). The button ingot was melted four times for homogenizing the chemical composition. The button ingot was 30 g in weight. A sample with the size of 10 mm (length) × 5 mm (width) × 2.3 mm (thickness) was cut and subjected to a solid-solution treatment at 1800 °C for 1.5 h followed by a cold rolling with the thickness reduction of 18%. Then, an aging of the rolled sample was performed at 1450 °C for 240 h. | 10.1007-s12598-020-01682-0.html
Compression test was conducted under the strain rate of 1.0 × 10−4 s−1 on a GNT-1000 electronic universal material testing machine. The constituent phases in Ir-13W-6Al-0.15Th superalloy were identified by a D8 DISCOVER X-ray diffractometer (XRD) with the scanning range of 10° ≤ 2θ ≤ 120°. The microstructures of the polished samples were characterized using a Helios G4 CX focused ion beam-scanning electron microscopy (BSEM) equipped with a back-scattered electron (BSE) detector operated at 20 kV. The electron back-scattered diffraction (EBSD) scanning was conducted on a Zeiss Gemini 500 field emission scanning electron microscopy (FESEM). Nanoindentation tests were performed using a TI980 TriboIndenter equipped with a sharp Berkovich pyramid indenter tip and an in situ scanning probe microscope. The loading was in the range of 1 μN–100 mN and the displacement sensitivity was 1 × 10−5 nm·s−1. | 10.1007-s12598-020-01682-0.html
Investigation of the stress rupture behavior of GTD-111 superalloy melted by VIM/VAR ¦ SpringerLink Advertisement Search Log in Search SpringerLink Search Investigation of the stress rupture behavior of GTD-111 superalloy melted by VIM/VAR Download PDF Download PDF Published: 06 September 2018 Ainaz Agh1 & Alireza Amini1 International Journal of Minerals, Metallurgy, and Materialsvolume 25, pages1035–1041(2018)Cite this article 78 Accesses Metrics details The effects of vacuum induction melting (VIM) and vacuum arc remelting (VAR) processes on the microstructure and stress rupture properties of Ni-based GTD-111 superalloy were investigated. Samples of GTD-111 master alloy were melted in VIM and VAR furnaces and then poured into a preheated ceramic mold for VIM melt or into a water-cooled copper mold for VAR melt. The as-cast samples were examined radiographically to ensure that no casting defects were present in the final castings; the samples were then heat-treated using a standard heat-treatment cycle. The microstructure of the samples was investigated using optical microscopy and scanning electron microscopy in conjunction with energy-dispersive X-ray spectroscopy for microanalysis. On the basis of standard ASTM-E139, stress rupture tests were carried out at 1000°C under a stress of 300 MPa. The results showed that a γ matrix, fine γ′ precipitates, a γ–γ′ eutectic structure, carbide particles, and some harmful phases such as σ and η phases were present in the as-cast samples. The γ′ precipitates with cubic morphology appeared in the matrix after the standard heat-treatment process. The extent of segregation and the amount of γ–γ′ eutectic structure formed in the VAR-prepared sample were less than in the VIM-prepared sample. The results of stress rupture tests showed that the rupture time for the VAR sample was 43% longer than that for the VIM sample. | 10.1007-s12613-018-1654-z.html
Microstructure and homogenization process of as-cast GH4169D alloy for novel turbine disk ¦ SpringerLink Advertisement Search Log in Search SpringerLink Search Microstructure and homogenization process of as-cast GH4169D alloy for novel turbine disk Download PDF Download PDF Published: 06 July 2019 Kai Chen1, Shu-yuan Rui1, Fa Wang1, Jian-xin Dong1 & Zhi-hao Yao1 International Journal of Minerals, Metallurgy, and Materialsvolume 26, pages889–900(2019)Cite this article 69 Accesses 1 Citations Metrics details To investigate the microstructure, segregation, and suitable homogenization process of as-cast GH4169D alloy, the microstructure, elements segregation, and precipitates of cast GH4169D ingots prepared by vacuum induction melting (VIM) and vacuum arc remelting (VAR) were observed by optical microscopy (OM), scanning electron microscopy, and energy-dispersive X-ray spectroscopy (EDS). According to the residual segregation model and simulation results of DICTRA thermodynamic software, the homogenization temperature and time range were set as 1120–1170°C and 5–20 h, respectively. The experimental results showed that microscopic dendrite and element segregation occurred in the interior of ingots and the main segregation elements were Nb and Ti. In addition, the precipitates were mainly distributed in interdendritic regions and were composed of NbC, Laves, γ′, and δ phases. The homogenization process suggested that the interdendritic detrimental precipitated Laves phase can be eliminated or redissolved after homogenization at 1150°C for 20 h, suggesting it was the most suitable homogenization treatment. Thermal compression test results showed that the GH4169D alloys after homogenization treatment had no cracks and dynamic recrystallization occurred, with recrystallization volume fraction increasing with temperature, indicating a good working plasticity at temperatures from 1050 to 1200°C. | 10.1007-s12613-019-1802-0.html
(Cr1−xAlx)N coatings were deposited by an industrial-size coater (CC800/9) from CemeCon AG (Würselen-Germany) using DC-magnetron sputtering. Prior to deposition, the metallic samples of Ni-super alloy IN718 were polished using SiC paper up to a granulation number of 2,500 and then cleaned in ultra sonic bath for 5 min. After a heating process up to 450 °C an argon ion etching, so called MF-etching (Table 1), followed to remove contaminants and surface oxides. | 10.1007-s12665-013-2646-y.html
Ni-based superalloy namely Superni-718 (Inconel-718) has been chosen to deposit Co–Al coatings in the present work. The superalloy was procured from Mishra Dhatu Nigam Limited, Hyderabad, India in annealed and cold rolled sheet form and its chemical composition is shown in Table 1. Each specimen measuring approximately: 18 mm (L) × 15 mm (W) × 3 mm (T) was cut from the rolled sheet and grinded by using 220, 320, down to 1,000 grit. Subsequently, it was polished on cloth polishing disc by using alumina powder followed by diamond paste. Commercially available Co Target (99.99% pure) with dimension 50.8 mm diameter and 2.0 mm thickness and similarly, commercially available Al target (99.99% pure) with 50.8 mm diameter and 5.0 mm thickness were fixed at an angle of 45° to each other in the sputtering chamber. With the use of rotator, the substrate heater was rotated between Co and Al targets continuously to perform a co-sputtering. Firstly one side of the substrate has been coated in chamber at one time, after that it is turned the side of the substrate and do the coating operation. Thus all six faces (both side) of the substrate have been coated. Sputtering chamber is spherical and diameter is 304.8 mm. The target to substrate distance was fixed at 40 mm during deposition. Before starting the deposition, the targets were pre-sputtered for 15 min with a shutter located in between the targets and the substrate. The shutter is also used to control the deposition time. All the samples were cleaned in acetone, ethanol and deionized water prior to the deposition of Co–Al coatings. The process parameters used in DC/RF magnetron sputtering are given in Table 2. There are two category of the coated sample has been prepared. The first category of the samples were as deposited Co–Al coating at 500°C substrate temperature and subjected to cyclic high temperature oxidation at 900°C for 50 h. Where as another category of the Co–Al coated samples are subjected to vacuum heat treatment (annealing) at 800°C for 1 h and then are subjected to cyclic high temperature oxidation at 900°C for 50 h. | 10.1007-s12666-011-0115-4.html
The chemical composition (in wt%) of the conventional and modified superalloy IN 718 is given in Table 1. The modified IN 718 superalloy was first melted under vacuum induction and was followed by remelting by vacuum arc to reduce the gases to higher extent. This was hot forged at 1,100 °C and its cross section was reduced by 50 %. Blanks of both the conventional (Ni-0.02 %, C-19.0 %, Cr-19.35 %, Fe-3.0 %, Mo-5.10 %, Nb-0.50 %, Al-1.00 %, Ti-0.0033 %, B, all in wt%) as well as the modified IN 718 alloy (Ni-0.02 %, C-19.04 %, Cr-19.31 %, Fe-3.04 %, Mo-4.73 %, Nb-1.01 %, Al-1.16 %, Ti-0.0033 %, B, all in wt%) were subjected to usual heat treatment of solutionising at 980 °C for 1 h quenching in water followed by the double ageing treatment. It consisted of ageing at 720 °C for 8 h followed by cooling @ 55 °C h−1 up to 620 °C and holding for 8 h, subsequently the blanks were cooled in air. | 10.1007-s12666-012-0160-7.html
Fatigue crack growth rate (FCGR) tests were performed using CT specimens of 6 mm thickness and 32 mm width. All the specimens were pre-cracked at ambient temperature up to a/W = 0.22. FCGR tests were conducted at 650 °C temperature in laboratory air at constant load, with load ratio of 0.1 at frequency of 1 Hz. The crack length was measured using high temperature COD gauge. The fractured CT specimens were examined under scanning electron microscope (SEM, model: Leo 440I). | 10.1007-s12666-012-0160-7.html
Nickel based superalloy Inconel-718 used in the present study was provided by Narendra Steels, Mumbai, (India), in rolled sheet form. The nominal chemical composition (wt%) of the substrate material is 53.88 Ni, 17.68 Fe, 17.87 Cr, 1.2 Ti, 0.55 Al, 2.92 Mo, 0.14 Mn, 0.24 Si, 0.11 Cu, 0.03 C, 4.97 Nb. Each specimen measuring ~20 × 15 × 5 mm3 was cut from the rolled sheet. The specimens were polished and grit blasted (grit 45) with alumina powder prior to D-gun coating. Commercially available 75 wt% Cr3C2-25 wt% (Ni-20Cr) powder is used in this study (AMPERIT/584.072-H.C. Starck). D-gun (Model: Awaaz) process was used to apply coatings on all six sides of the superalloy at SVX Powder M Surface Engineering Pvt. Ltd, New Delhi (India). The spraying parameters were: flow rate of O2, C2H2, and N2 were 2,640, 2,320 and 960 standard liters per hour (slph) respectively, spraying distance 165 mm, frequency 3 shots/s, spot size diameter 20 mm and powder flow rate 1–2 g per shot. | 10.1007-s12666-014-0383-x.html
Kamal S, Jayaganthan R, Prakash S, J Alloys Compd472 (2009) 378. | 10.1007-s12666-014-0383-x.html
The experimental work was performed by using samples of 9 Cr–1 Mo steel. The spectroscopic study was carried out on sample which was taken for experiment, whose chemical composition in wt% is given below in Table 1. | 10.1007-s12666-015-0619-4.html
Samples were prepared with dimensions of approximately 43 × 23 × 3.5 mm strips from tubular section as shown in Fig. 1. Some of the prepared samples were then cold rolled in two high rolling mills to provide the 10, 30 and 50 % degree of cold work. The degree of cold work has been expressed in terms of the % reduction in the thickness of the samples after rolling. Finally the experiment was performed on samples which were made to dimensions of approximately 21.15 × 15.16 × 3.40 mm for 0 %, 22.94 × 13.25 × 3.01 mm for 10 %, 23.40 × 13.17 × 2.35 mm for 30 %, 23.71 × 13.18 × 1.64 mm for 50 %. Sufficient numbers of samples were cut to fulfill the requirement of metallographic examination, mechanical working, salt oxidation, physical characterization etc. The specimens were polished with SiC emery paper down to the 1200 from 120 grades and subsequently on 1/0, 2/0, 3/0 and 4/0 grades and then mirror polished using cloth polishing. Polishing was carried out on all six faces to provide uniformity in reactions. The specimens were degreased (by ultrasonic cleaning in ethanol) and dried, then they were accurately weighed and measured to determine the total surface area exposed to the oxidative environment. | 10.1007-s12666-015-0619-4.html
Hot corrosion studies were conducted at 900 °C in laboratory using silicon carbide tube furnace having PID temperature controller (Digitech, India). The samples were subjected to mirror polishing which include cloth polishing to provide uniformity in reaction during oxidation process. Then dimensions were accurately measured by digital vernier so as to calculate area required for plotting of graphs of weight gain per unit area versus number of cycle. Finally specimens were cleaned i.e. degreased by ethanol and kept in alumina boat. This alumina boat prior to performing of experiment was kept in oven for 5 h at 250 °C and then kept in furnace at 900 °C for 2 h so as to remove moisture from the boat. After this the sample was kept in boat and initial weight was measured and then slowly inserted in tubular furnace. | 10.1007-s12666-015-0619-4.html
As received and cold worked steel sample were kept in the alumina boat and heated in an oven up to 150 °C. In addition, the salt mixture of 75 wt% Na2SO4 + 25 wt% K2SO4 was dissolved in distilled water and the mixture was used to coat the warm polished samples with the help of a brush. The amount of the salt coating varies in the range 3.0–5.0 mg cm−2. The salt coated samples were then dried at 250 °C for 2.5 h in an oven to remove the moisture and then weighed, after this sample of as received (0 %),10, 30 and 50 % cold rolled were inserted in different tubular furnace. These samples were kept in furnace for 1 h at a temperature of 900 °C and then they were removed and cooled further for 20 min at room temperature and their weight were measured by electronic balance (Contech, India) having sensitivity of 0.001 g. This cycle was repeated for 50 times i.e. 50 cycles were made for each sample. The weight of each sample was measured at the end of each cycle along with weight of the spalled scale from the boat. Morphology of the samples were observed by scanning electron microscope (SEM) (FEI QUANTA 200 F). X-ray diffraction (XRD) patterns of the samples were obtained by X-ray diffractometer (Bruker binary V3), using Cu Kα radiation (λ = 1.541 Å). | 10.1007-s12666-015-0619-4.html
Depending on the binary Nb–Si and ternary Nb–Si–Cr phase diagrams , compositions of the binary and ternary alloy systems were chosen. The compositions of those alloy systems are shown in Table 1. These in situ composites of pre-set compositions were synthesized by suction casting vacuum-arc-melting-cum casting technique under high purity argon atmosphere. The as-cast alloys were prepared using the high purity (99.9 %) elements. To ensure compositional and chemical homogeneity, the as-cast buttons were re-melted 4–5 times. Subsequently, the as-cast cylinders were synthesized by novel arc melting cum suction casting using the water cooled split copper mould to obtain cylindrical rods of diameter (φ) = 5 mm. | 10.1007-s12666-015-0641-6.html
The alloys used in the present study were melted in a vacuum induction melting furnace in the form of 5 kg ingot; the chemical compositions are shown in Table 1. The ingots were subsequently re-melted and cast as rods by investment casting technique. These rods were again re-melted in recrystallized alumina tube and directionally solidified into rods of 12 mm diameter, using a vacuum directional solidification furnace (Model-3026-1, Geophysics Corporation of America, MA, USA) at different withdrawal rate. The first 20 mm was withdrawn at a speed of 5 cm/h, next 30 mm with a speed of 20 cm/h, next 30 mm with 40 cm/h and the rest with 60 cm/h. During withdrawal, the furnace temperature was maintained at 1500 °C and the average temperature gradient was measured as 50 °C/cm. | 10.1007-s12666-015-0712-8.html
After solidification, the rods were chemically etched to identify the transition lines of different withdrawal rate. The rods were cut normal to the growth direction and at 10 mm above each transition line. Thermal analysis was carried out using differential scanning calorimeter (DSC) for all three as cast alloys. Microstructural characterization of specimens were carried out using optical microscope (OM), scanning electron microscope (SEM) and electron probe micro analyzer (EPMA). | 10.1007-s12666-015-0712-8.html
Directionally solidified DS CM247 alloy test rods used in the present study were produced at DMRL, in GCA vacuum induction melting and casting furnace using an investment casting cluster mould. As cast rods of size 200 mm long, 20 mm diameter were subjected to standard heat treatment of solution treatment (ST) followed by a two-step ageing treatment. The ST involves heating of rods first at 1230 °C for 1 h and then at 1260 °C for 3 h under a vacuum level better than 10−3 torr followed by argon quenching. Then ageing was carried out first at 1080 °C for 4 h followed by argon quenching and subsequently at 870 °C for 20 h. | 10.1007-s12666-015-0768-5.html
Small blocks of IN 617 super alloy as per requirements were knotted together and inserted into the ageing furnace at 800 and 850 °C temperatures for different ageing hours. After completion of the thermal ageing, the blocks were taken out from the furnace and kept for normal air cooling. After air cooling, the blocks were given for creep sample preparation for testing. Tensile and impact samples were also prepared from the IN 617 aged blocks. | 10.1007-s12666-015-0772-9.html
IN 617 nickel base super alloy samples were thermally aged at different ageing condition and were creep tested at different stress level (160–400 MPa) and temperature range of 650–750 °C. Figure 1 shows the plot for stress and LMP obtained from creep testing data at different ageing conditions. | 10.1007-s12666-015-0772-9.html
The superalloy MAR-M 247 was provided by the company PBS Velká Bíteš, a.s. as pre-cast rods from which specimens were machined. The chemical composition of the alloy was the following (in wt%): 0.15 C, 8.37 Cr, 0.67 Mo, 5.42 Al, 1.01 Ti, 3.05 Ta, 9.92 W, 9.91 Co, 0.04 Nb, 0.015 Br, 1.37 Hf, bal. Ni. The temperature at pouring into the mold was 1400 ± 15 °C. The material underwent hot isostatic pressing (HIP) procedure (1200 °C/4 h, 100 MPa). Subsequently, the alloy was heat treated by 2 steps, namely by solution annealing at 1200 °C for 2 h and precipitation annealing at 870 °C for 24 h. The structure of the investigated MAR-M 247 alloy is dendritic with coarse grains of average size 0.8 mm (determined by linear intercept method). Numerous casting defects were detected in the structure. Their typical size was around 400 µm. The strengthening phase γ′ with the volume fraction around 60 % is heterogeneously distributed in the γ matrix. Areas of fine γ′ precipitates with mostly cuboidal shape (edge size 0.4 µm) are often surrounded by areas of coarse γ′ precipitates (1.6 µm in diameter) of more complicated morphology. Numerous carbides and eutectics γ/γ′ were found in the interdendritic and grain boundary areas (see Fig. 1). | 10.1007-s12666-015-0817-0.html
Pack aluminized samples were ground up to 320 grit emery paper, cleaned, weighed and their dimensions were measured. The samples were subjected to thermal oxidation in air at 1273 K for either 4 (2 × 2) or 8 (2 × 4) hours. After every 2 h of soaking, air cooling was followed. Weight changes for the samples were noted each time and an average value (at least of 2) was considered for each case. The precision of the balance used was up to 5th decimal place. Subsequently, the aluminized and thermally oxidized sample (1273 K for 4 h) was examined along the cross-section using SEM in both secondary electron (SE) and back-scattered electron (BSE) image mode. In addition, quantitative EDS analysis was performed using Oxford’s instrument having an energy resolution of 129 eV. EDS analysis was carried out using a polymer-based thin window for detector entrance, that permits detection of X-rays down to 100 eV. The quantitative analysis of the elements was performed at different locations along the cross-section of the sample on point-to-point basis. Its detection limit has been 0.5 %. Corrections in reference to atomic number (Z), absorption (A) and fluorescence (F) known as ZAF corrections were performed during quantitative EDS measurements. For K factor determination, the instrument compared the measured values of the respective elements with its standards i.e. Ni, Fe, Cr, Al2O3, SiO2 etc. stored in the database and presented the results. The analyses of substrate and aluminides were found to be reproducible. Prior to quantitative analysis, SEM–EDS was calibrated using standard cobalt as well as copper samples. | 10.1007-s12666-016-0848-1.html
A feed forward neural network with two hidden layer to be trained using LM algorithm with Bayesian regularization has been selected here to provide mapping between microstructural features and mechanical properties. The required data base for training the neural network was generated by heating (solution treatment) forged pancakes (300 mm diameter × 45 mm thickness) of near-α titanium alloy IMI 834 at various temperatures (1015, 1030, 1045 and 1060 °C) for 2 h and then quenched in various mediums such as water, polymer, oil, air and furnace. These solution treated material were then aged at 700 °C for 2 h followed by air cooling. From the heat treated material, samples were then extracted for mechanical testing . A minimum of 6 samples were extracted from each heat treated material for mechanical testing i.e., 4 temperature × 5 cooling rate = 20 × 6 samples per condition = 60 tensile + 60 creep samples. The extracted samples were then subjected to tensile testing at room temperature with a constant cross head speed of 1 mm/min and creep testing at 600 °C with a stress of 150 MPa to generate the mechanical property database . | 10.1007-s12666-016-0852-5.html
Further, 10 heat treatment conditions were randomly chosen and 2 samples (1 for tensile and 1 creep testing) were extracted from each condition and subjected to microstructural and mechanical property evaluation. This set of results were used to validate the performance of the trained neural network. | 10.1007-s12666-016-0852-5.html
Melting, Processing and Characterization of Nb-10W-2.5Zr (Cb-752) Alloy ¦ SpringerLink Advertisement Search Log in Search SpringerLink Search Melting, Processing and Characterization of Nb-10W-2.5Zr (Cb-752) Alloy Download PDF Download PDF Technical Paper Published: 14 May 2016 M. Sankar1, V. V. Satya Prasad1, R. G. Baligidad1 & A. A. Gokhale1 Transactions of the Indian Institute of Metalsvolume 70, pages1055–1062(2017)Cite this article 135 Accesses 1 Citations Metrics details Niobium based alloys are most promising materials for high temperature aerospace and defence applications at temperature above the use of nickel base superalloys (1100 °C). Cb-752 (Nb-10W-2.5Zr) alloy pancakes were prepared by non-consumable arc melting process under argon atmosphere using thoriated tungsten electrode. In view of the very high melting point of tungsten as compared to niobium, it was found necessary to melt the pancake multiple times to ensure complete dissolution of tungsten in the alloy. The temperature of hot forging as well as method for oxidation protection during hot forging was optimised. It was observed that the alloy could be hot forged at 1300 °C. It was further found that the silicide and aluminide coatings, and evacuated stainless steel jacket protected the alloy from oxidation during hot forging. The forged pancakes were cold rolled to 1.5 mm thick sheets. The room temperature mechanical properties of Cb-752 alloy sheet produced from the pancakes were comparable to the data reported in literature. | 10.1007-s12666-016-0894-8.html
Conventional melting and casting routes are not suitable for the production of Cb-752 alloy as its melting temperature is above the working temperatures of most common refractories. Special melting techniques such as vacuum arc remelting (VAR) and electron beam melting (EBM) are generally used for melting niobium and its alloys . In case of EBM, the losses of zirconium during the preparation of Cb-752 alloy are very high and also unpredictable. Hence, VAR melting process has been adopted for producing Cb-752 alloy. The Cb-752 alloy can be worked by most common metal working operations. Both hammer and press forging techniques are used to produce flat slabs or round billets. Forging temperatures for typical commercial Nb based alloys range from 980 to 1425 °C . However, heating the alloys to high temperatures for hot forging produces excessive oxidation . Further, oxygen, nitrogen, and hydrogen diffuse into the alloy and adversely affect its ductility . As such most niobium alloys are either cold rolled or warm rolled (200–370 °C) to produce plates, wires, rods etc. . | 10.1007-s12666-016-0894-8.html
High purity Nb, W and Zr rods were used as starting materials for making Cb-752 alloy. The chemical composition of raw materials used in this work is shown in Table 1. Pancakes of 80 mm diameter and 8–9 mm thickness were produced by non-consumable electrode DC arc melting process using a thoriated tungsten electrode under argon atmosphere. Each pancake was melted six times with periodic reversal of the pancake top to improve the compositional homogeneity of the alloy. Nb, W and Zr pieces were premixed in the water cooled copper crucible cavity. The melt chamber was evacuated to 1 × 10−5 mbar vacuum and refilled with an argon gas to about 600 mbar pressures. This evacuation and gas refilling cycles were repeated twice. Argon gas at 600 mbar pressure was maintained throughout the melting process. The arc was initiated without contact between charge materials and throriated tungsten electrode using high frequency power source. This was done to prevent contamination from the electrode. The molten metal was allowed to solidify in the water cooled copper crucible to form pancake. These pancakes were tested for internal soundness using gamma-ray radiography (5 Curie Co–60 radioactive source) after each melt cycle with an exposure factor of about 5 curie-hour. Samples were taken from five different locations of the pancake to check the chemical homogeneity of the alloy (Fig. 1). The W and Zr concentrations in the alloy pancake were analysed by using inductively coupled plasma optical emission spectroscopy (ICPOES) method whereas C & H were analysed by CC–441 Leco carbon and sulphur analyser. The concentration of O and N were analysed by Leco—136 oxygen and nitrogen analyser. The pancakes were annealed at 1400 °C for 4 h under 1 × 10−5 mbar vacuum. The annealed pancakes were subjected to hot forging in the temperature range of 1000–1300 °C under different conditions (Table 2). Hot forging was carried out to achieve a final thickness of 4.5 mm using pneumatic one ton forge hammer. Few pancakes were coated with commercial grade Acheson’s Deltaglaze FB 412 oxidation resistant coating and hot forged at 1000–1200 °C. Some pancakes were coated with silicide and aluminide coatings, and hot forged at 1300 °C. The silicide coating with composition of Si–20Cr–20 Fe (wt%) was applied by dip slurry process using slurry alloy powder suspended in a mixture of organic medium (i.e. brazing cement). The coating was dried in air at room temperature and then diffusion annealed at 1400 °C under 1 × 10−5 mbar vacuum. Similarly, aluminide coating with composition of Al–10Cr–2Si (wt%) was also applied by dip slurry process using slurry of alloy powder suspended in a mixture of organic medium. The coating was dried in air at room temperature and then diffusion annealed at 1050 °C under 1 × 10−5 mbar vacuum. These silicide and aluminide coated alloys were hot forged at 1300 °C. After hot forging, the surfaces were ground to remove 0.5 mm in thickness. The hot forging experiments were also tried with evacuated stainless steel jacket at 1300 °C. They were annealed at 1350 °C for 1 h under vacuum of 1 × 10−5 mbar and subjected to cold rolling to produce 1.5 mm thick sheet with 0.5 mm reduction per pass (Fig. 4) by using DEMAG rolling mill. The cold rolled sheet was annealed at 1350 °C for 1 h under 1 × 10−5 mbar vacuum. | 10.1007-s12666-016-0894-8.html
The samples from cold rolled and annealed alloys sheets were cut and mounted in Bakelite and mechanically polished to 0.5 µm finish. The microstructure of the alloy was observed by using optical microscope (OM) and scanning electron microscope (SEM). The composition of the cross section of silicates and aluminide coated Cb-752 alloy before forging were analyzed by SEM combined with energy dispersive X-ray spectroscopy (EDS). The etchant used for microstructural examination consisted of 30 ml HF, 15 ml HNO3, 15 ml HCl and 10 ml water by volume. Tensile samples were prepared from 1.5 mm annealed sheet by electro discharge machining (EDM) wire cut. Tensile tests were conducted at room temperature on Instron 5500R universal testing machine at an initial strain rate of 1 × 10−3 s−1. The fracture surfaces of tensile tested samples were examined under SEM. | 10.1007-s12666-016-0894-8.html
Arc voltage and arc current are the important process parameters to be selected, optimized and maintained during VAR process. VAR process parameters for steels, titanium alloys and nickel base super alloys were reported in literature, but not for niobium based alloys. Normally arc voltages of about 20–23 V and arc currents of 500–700 A were used for VAR melting of pancakes of steels with diameter 80–110 mm . Therefore the initial experiments were conducted to produce pancakes of Cb-752 alloy using process parameters used for remelting steel of similar dimensions. Under these conditions only localized heating without melting was observed. This could be attributed to the higher melting point of Nb (2469 °C), W (3410 °C) and Zr (1885 °C) present in the Cb-752 alloy. At the same low voltage but with higher current (1000–1200 A), melting was observed though a cavity formed in the pancake. This might be attributed to small arc length due to which the arc force was displacing the molten liquid metal during melting. The alloy pancakes prepared using higher arc voltage (28–32 V) and higher arc current (1000–1200 A) in smaller diameter crucibles (80 mm diameter) were sound. Radiography also indicated that pancakes were sound and free from internal defects. However, the surface of the pancakes was uneven (Fig. 2). The unevenness of the surface of the pancake might be because of the localized melting of the alloy in small puddles which solidified quickly due to higher melting temperature when the arc zone moved to other places. Though the locations of the individual puddles could be distinguished, there was continuity in the whole pancake. However, in the case of steel melting, such a phenomenon was not observed because the melting temperature of steel was much lower and hence, it might be expected that the whole volume of material was in completely molten condition prior to solidification. | 10.1007-s12666-016-0894-8.html
Alloy C-276 plate of 4 mm thickness was received in the mill annealed condition. The chemical composition of the alloy C-276 and filler wire ER2553 are given in Table 1. The welding was done manually by CCGTA and PCGTA mode using KEMPPI 350 DWE machine. The process parameters employed in the present study are listed in the Table 2. Standard butt joint weld configuration (single V-groove having a root gap of 2 mm and included an angle of 60°) was used for CCGTA and PCGTA welding. Figure 1 represents the photographs of weld joints produced by CCGTAW and PCGTAW. The standard metallographic procedure was adapted to polish the specimens. A solution made of 80 ml HCl, 4 ml HNO3, 1 g CuCl2, and 20 ml glycerol was used as an etchant to reveal the microstructure. Macro examinations were carried out to ensure the freedom from weld defects. Microstructure examinations were conducted in the composite regions which consisted of–base Metal, weld interface and fusion zone. Microstructure examinations were performed using optical and scanning electron microscope (SEM). EDAX analysis was conducted to evaluate the extent of microsegregation during solidification. Emphasis was given to Ni, Cr, Mo, W and Fe. The tensile test was conducted as per ASTM E8-16, and the test was carried out with a crosshead movement of 2 mm/min. Impact test was carried to evaluate the toughness of the weld joint and the test was conducted as per ASTM E23-12C standard. Bend test was carried as per ASTM E190-92 standard to assess the ductility of the weld joint. | 10.1007-s12666-017-1045-6.html
Three tensile tests were conducted for each condition and at each temperature. The tensile tests were performed at 600 and 750 °C for all the specimens. The maximum metal temperature capability was up to 750 °C. Therefore, only SiCf/SiC composite specimens were tested at 1000 °C. A test matrix summarizing the variety of tests performed is detailed in Table 1. These tests were performed on a Universal Testing Machine (Instron, UK make, Model 5582) with a cross head speed of 0.01 mm/s. During elevated temperature testing, specimens were heated in ambient air and held for 10 min at the test temperature before start of the test. Scanning electron microscope (Leo, UK make, model 440i) was used for fracture surface analysis. | 10.1007-s12666-017-1063-4.html
The tested specimens were cleaned and then etched with aqua-regia for revealing the cracks. Total and maximum crack lengths were measured in the stereo microscope at 20× magnification. The specimens were then cut at the center to study the cross section of the cracked portion. These specimens were mounted in bakelite and polished with different abrasive grade papers (80, 120, 220, 400 and 600) and alumina. Further, these specimens were etched with 10% oxalic acid for microscopic investigations. | 10.1007-s12666-017-1077-y.html
Macro and microstructural analysis of these specimens were performed with semi-automatic Olympus microscope at 50× and 200× magnification. For establishing the welding procedure, ER NiCrCoMo-1 (Alloy 617) filler metal was selected based on its creep resistance and other usable properties. Chemical composition of ER NiCrCoMo-1weld metal is shown in the Table 2. Using this filler metal, a 52 mm outer diameter and 12 mm thick tube GTAW weld pad was prepared employing the welding parameters shown in Table 3. Specimens for micro/macro analysis, hardness survey, root bend and tensile test were extracted from this weld pad. These specimens were machined and tested as per in AWS B4.0. | 10.1007-s12666-017-1077-y.html
Alloy 800 and AISI 316L was procured in the form of 8 mm thick plates. The chemical composition of the base metals and filler wire are shown in Table 1. The V-groove was of the standard dimension of 60° inclined angles with 1.6 mm landing. V-groove was filled with the filler wire ERNiCrMo-3 with the diameter of 2.4 mm. A specially designed fixture was used to clamp the sample to avoid the distortion during the welding process. The weld plates were fixed above the copper plate and tightened properly to ensure the misalignment of the weld coupons. The KEMPI DWE manual TIG welding machine was used to fabricate GTA process. Welding was done in DCEN mode. Fronier welding machine was used to fabricate SMAW process. The process parameters were established based on the bead on trial runs and the optimized parameters are listed in Table 2. Figure 1a, b represents the weld joint fabricated by GTA and SMAW welding process. The weld coupons are extracted with the help of EDM process for optical microscopy, SEM/EDS analysis, tensile and impact testing. Standard procedures were adapted to polish the specimen to evaluate the microstructure of the weld joint. To reveal the microstructure, a mixture of 7.5 ml HCl, 5 ml HNO3 and 5 ml CH3COOH were used as an etchant. The composite regions consisted of weld metal, HAZ and base metal. SEM/EDS analysis were carried out to evaluate the alloying elements in the weld zone. Tensile and impact tests were conducted to assess the strength and toughness of the weld joint. Tests were conducted as per ASTM E8 and E23. To evaluate the strength, the strain rate of 2 mm/min was employed. The test was done using instron 8801 machine. | 10.1007-s12666-017-1087-9.html
The chemical composition of the as-cast nickel-based superalloy is given in Table 1. The test samples were machined for required dimensions. The surfaces were then sand blasted using alumina powder having a grit size of 60 microns at 2.5 kg/cm2 pressure and 150 mm standoff distance to stabilize the reflectivity. All samples were then cleaned in an ultrasonic bath prior to laser treatment. | 10.1007-s12666-017-1139-1.html
The LSN samples were subjected to wear test at room temperature (RT) and high temperature (HT) (500 °C) using a pin on disc tribometer. The treated pins having 30 mm × 6 mm × 6 mm in dimensions were mated with an Inconel 718 disc of 80 mm diameter. All tests were performed in-line with ASTM G99-05 . The initial trials were conducted for a range of loading conditions to find appropriate loading parameters to obtain comparable wear rates. Finally, 100 N load with 0.75 m/s sliding velocity and 1500 m sliding distance was selected as the loading parameter. Each experiment was repeated for three times and an average value was reported. | 10.1007-s12666-017-1139-1.html
The thermodynamic table presented in was used to find Gibbs free energy of chemical reaction and the diffusion activation energy of the alloying elements related to eta phase formation. Then, the eta phase formation was discussed on the basis of mathematical and thermodynamic calculations. After that, in order to investigate the calculations in terms of accuracy, an experimental procedure was performed as follows: As-received A286 ingots (with their chemical composition presented in Table 1) at a nominal Ti/Al ratio of 20 were hot-rolled at 1150 °C to achieve a reduction of 80%. The rolled products were solution-annealed at 980 °C for 1 h, followed by water quenching. 10 × 10 × 10 mm samples were exposed to accelerated aging test in a temperature range of 650–900 °C for 1–30 h, so as to evaluate the eta phase. The electrical resistance furnaces used in this research were accurate at about ±5 °C. | 10.1007-s12666-017-1147-1.html
Metallographic sections were prepared, following standard mechanical polishing procedures, and etched using glyceregia solution . A Vega Tescan scanning electron microscope (SEM) equipped with an energy dispersive spectroscopy (EDS) analyser operating at 15 kV and optical microscopy were used to observe the morphology and distribution of the phases. | 10.1007-s12666-017-1147-1.html
In general, heat treatment temperature may affect the microstructure of superalloys. Heat treatment is commonly used in cobalt based superalloys to modify the potential carbide precipitation distributions. In this study, MAR-M302 superalloy was produced via vacuum investment casting. Heat treatment was carried out at 1200 °C for 4 and 8 h, 1275 °C for 4 and 8 h followed by air cooling. Then, solution treated samples were aged at 900 °C for 8, 16 and 24 h. Optical microscopy and scanning electron microscopy (SEM) were used to characterize microstructure of as-cast and heat treated samples. Besides, hardness tests were carried out for all specimens to investigate the effect of phase evolution on the hardness variations. The aim of this research is to determine a relationship between microstructure of MAR-M302 and different heat treatments. | 10.1007-s12666-017-1201-z.html
Vacuum investment casting specimens were prepared with dimensions of 20 × 20 × 20 mm. The as-cast samples were cooled at vacuum chamber. The chemical composition of MAR-M302 superalloy used in this study is shown in Table 1. | 10.1007-s12666-017-1201-z.html
In order to study the influence of temperature and time on the microstructure, the specimens were treated at 1200 °C for 4 and 8 h, just reaching 1275 °C and at 1275 °C for 4 and 8 h followed by air cooling. Subsequently, the solution treated specimens at 1275 °C for 4 h were aged at 900 °C for 8, 16 and 24 h. This heat treatment was accomplished in an electrical Vacuum Epsen furnace. Nine distinct samples were obtained by applying different heat treatments to the cast samples, as can be seen in Table 2. Kalling’s reagent etching solution with the composition of 1.5 g CuCl2, 33 ml C2H5OH, 33 ml H2O and 33 ml HCl was used to reveal the phases. The microstructure of the as-cast and heat treated samples were observed by optical microscopy (OM) and scanning electron microscopy (SEM) that was equipped with energy dispersive X-ray analyzer (EDS). Also, X-ray diffraction (XRD) analysis was performed for identification of the observed phases. Hardness tests were carried out for all specimens to investigate the effect of phase evolution on the hardness variations according to ASTM standard E18. The hardness values were reported as a mean of three measurements. | 10.1007-s12666-017-1201-z.html
The microstructures of heat treated MAR-M302 superalloy at 1275 °C for 4 and 8 h are shown in Figs. 6 and 7, respectively. MC primary carbides are dissolved into the matrix due to high temperature and relatively long-time of heat treatment process. Other researcher have reported similar results . | 10.1007-s12666-017-1201-z.html
Eutectic carbide islands are dissolved in the matrix completely for solution heat treated specimen at 1275 °C for 4 h. Also, acicular and distinct MC carbides disperse as fine, spherical particles through the matrix after heat treatment. | 10.1007-s12666-017-1201-z.html
The samples used in this study were provided by a piece of used turbine. The mentioned blade was out of service due to the long term operation. The results of chemical analysis of the blade are given in Table 1. A Comparison of the weight percent of standard amounts showed that the used alloy in terms of chemical composition corresponded with the allowed range of IN738-LC superalloy elements. The studied samples with the same dimensions were separated by wire discharge cutting. In addition to the airfoil, samples for microstructural comparison were also provided from root part. The γ′ precipitates are the most important and influential phase on the mechanical properties and have the greatest influence towards thermal treatment. Therefore, a method and etchant were considered for appropriate detection in order to demonstrate γ′ precipitates in high resolution. So, at first the samples were mounted and then were ground through successive grades of silicon carbide abrasive papers (SiC grit papers) from P100 to P2000 mesh according to common grinding procedures. Polishing was performed using cloth disc and 0.3 μm alumina suspension. After preparation of the sample, to study the effect of different etchants on revealed microstructure features specially deterioration in microstructure, the samples were etched by different etchants. The used etchant and etching conditions for each sample is given in Table 2. Microstructure of the samples were investigated by means of a CX51 Olympus optical microscope (OM), Tescan vega3 scanning electron microscopy (SEM) and Tescan mira3 field emission scanning electron microscopy (FESEM) equipped with energy dispersive X-ray (EDX) microanalysis hardware. Also volume fraction and Average diameter of the primary γ′ in airfoil microstructure was calculated by using the image analysis software, Image J and Image Pro-Plus, to compare the effect of different etchants on quantitative metallography. | 10.1007-s12666-017-1217-4.html
An iron-based A286 superalloy was melted in a vacuum induction melting furnace (vacuum: 10–3 Pa, frequency: 3000 Hz) and then cast into cylindrical bars of 45 and 200 mm in diameter and length, respectively. As a secondary melting process, electro-slag remelting was undertaken with a flux of 60% CaF2–20% Al2O3–16% CaO–4% TiO2, with the alloy subsequently cast into slabs of 100 × 80 × 60 mm. Chemical composition of the alloy, as determined using emission spectrometer quantometer, is given in Table 1. The cast slabs were homogenized at 1180 °C for 5 h and the homogenized slabs were 80% hot-rolled. After hot-rolling, the slabs were solution-annealed at 980 °C for 2 h followed by being quenched into water. Some slabs were 30% cold-rolled, annealed in an electrical resistance furnace in the temperature range of 900–1050 °C (at 50 °C steps, furnace accuracy = ± 5 °C) for 2–20 min and then quenched into water. Microstructures of the cold-rolled and annealed specimens were studied on an Olympus BX51 optical microscope (OM) as well as a Vega Tescan scanning electron microscope (SEM). Metallographic sections were prepared using standard polishing procedures. The microstructure was revealed using 50 vol% HNO3 + 25 vol% CH3COOH + 25 vol% HCl solution. | 10.1007-s12666-017-1234-3.html
The used material in this research was the Inconel-713C nickel-based superalloy. The chemical composition of the used material is reported in Table 1. | 10.1007-s12666-018-1291-2.html
Specimens were studied in the as-cast state, and also after six modes of ageing heat treatments. For the hardness evaluation, designed conditions of the ageing process (the time and the temperature) is reported in Table 2. Before the ageing process, all specimens were heated for 1 h at 1200 °C to become solutionized alloy carbides and \(\gamma '\) phase participates. Then, they were cooled in the ambient air, at 20 °C. Although it is usual to heat Inconel superalloys in the double ageing heat treatment, one step for such treatment was chosen in this research. The Rockwell C hardness test was applied to measure the hardness of specimens. Six measurements were used for each specimen. It was noticeable that, in the macroscopic view, grains were columnar ones and due to this event, different hardness changes were reported in both vertical and horizontal lines (directions) of grains (Fig. 1). | 10.1007-s12666-018-1291-2.html
The microstructure of various specimens was developed by chemical etching in the solution of copper sulfate, hydrochloric acid and distilled water, known as Marble etchant. Microstructural observations and analyses of the as-cast Inconel-713C after ageing heat treatments were also carried out by the optical microscopy (OM) and the scanning electron microscopy (SEM). The X-ray diffraction (XRD) was also used to detect different phases in various specimens. The mean size and the mean volume fraction of \(\gamma '\) participates were measured by the MIP-4 student material science program. | 10.1007-s12666-018-1291-2.html
The mean value of the hardness is shown in Table 3. As mentioned before, since as-cast and age-hardened specimens had columnar grains, two sets of the hardness value were measured for each specimen. Such grains were also observed in other researches . According to Table 3, increasing the ageing time from 8 to 16 h resulted in lower hardness value for all specimens. This reduction could be related to the coarsening phenomenon of \(\gamma '\) precipitates. More details of such behavior were studied in the microstructural part. Besides, the optimum ageing temperature to gain the maximum hardness values for both directions was about 890 °C due to experimental data (mentioned in Table 2). The highest value for parallel and vertical directions were about 42.3 and 43.2 RC, respectively. These values were related to specimen No. 3 in Table 3. In comparison to other results , to attain the required hardness, the ageing temperature of 750 °C for 8 to 10 h was recommended for the Inconel-718 superalloy. For all specimens, the hardness value in the vertical direction was more than one in the parallel line, due to the columnar structure. | 10.1007-s12666-018-1291-2.html
ASTM-SA-213-Gr-91 (T-91) boiler steel (in rolled sheet form) used in this study was purchased from Champak Steel & Engineering Co., Mumbai, India. Table 1 shows the nominal chemical composition of the substrate material. Each sample with dimensions of approximately 25 mm × 20 mm × 5 mm were prepared. The samples were polished, and sand blasted (grit 45) before the coating deposition to develop good adhesion between the coating and substrate. | 10.1007-s12666-018-1369-x.html
The as-cast polycrystalline IN738-LC superalloy with the chemical composition shown in Table 1 was used as the parent material. Composition of the substrate was determined using ASTM E1473 test method. Specimens of 10 × 10 × 5 mm were sectioned from the parent material by electro-discharge machining (EDM). | 10.1007-s12666-018-1390-0.html
Prior to coatings surfaces, bonded superalloys were ground with 800 grade SiC paper and ultrasonically cleaned in acetone. The bonded samples were placed in cylindrical crucible containing powder mixtures. Pack containing 15% Al, 3% NH4Cl and 82% Al2O3 was used for the aluminizing trials. A schematic illustration of the retort used in this experiment is given in Fig. 1. The retort was then sealed with a lid, and all external surfaces of the retort were covered by a high-temperature sealant to ensure complete sealing. After 24 h, this set was loaded into a tube furnace. The temperature of the furnace increased to 900 °C and held for 5 h. The heating rate was 15 k/min, and all the samples were cooled to room temperature by switching off the furnace. | 10.1007-s12666-018-1390-0.html
The isothermal oxidation test was performed at 950 °C. Six samples were placed in the furnace, and every 40 h one sample was taken out of the furnace and the test continued with the remaining samples. During the oxidation test, each sample was placed in an alumina crucible into the furnace, and every 40 h furnace was turned off and the sample was cooled down to about 200 °C. The sample was then removed from the furnace. To assess the oxidation resistance of the samples, metallographic cross sections of all samples were studied. | 10.1007-s12666-018-1390-0.html
Isothermal hot corrosion test was carried out in a Na2SO4/NaCl (3:1, wt%/wt%) salt mixture at 750 °C. To ensure salt deposits of 3 mg/cm2, samples were weighted before and after salt deposition. Salt was applied on the surface of samples by sinking samples in a saturated salt solution. A salt solution was made using deionized water. All samples were placed in this solution individually and kept for 2 min. The total number of 7 test samples were investigated in the hot corrosion test. In 20-h intervals, samples were taken out of the furnace; one of them was cross sectioned and others were redeposited with salt and returned to the furnace. For redisposition of salt, the taken-out sample was plunged into the initial solution for 2 min. The salt solution was kept in closed containers to surpass evaporation and any unwanted effects on its concentration. So, during the test, the initial solution was used for re-deposition. After removing samples from the salt solution, it took 2 h to dry and after that to ensure complete evaporation of water from the surface, samples were put in 200 °C oven for another 2 h and finally returned into the test furnace. In the corrosion test, F35L-1200 box furnace was used. | 10.1007-s12666-018-1390-0.html
Inconel 600, 625 and Nimonic 90 alloys were investigated. The roller specimens were used for the study. These alloys are widely used in wide range of applications, especially those which are working at high temperature . Chemical composition of these materials is given in Table 1. | 10.1007-s12666-018-1391-z.html
The microstructure of the polished and etched cross section of the specimens was observed. For this purpose, scanning electron microscope Tescan Vega 5135 and confocal scanning microscope Zeiss LSM 710 were used. Confocal images were observed using a wavelength of 458 nm emitted from argon laser. Microscope worked in the materials mode (reflection light) during measurements. After the aluminizing process, the specimens were polished using abrasive paper with different granularity, and afterward Al2O3 was exploited. To reveal the microstructure of diffusion coatings and materials, the etching solution consisting of copper (II) sulfate (CuSO4), hydrochloric acid (HCl) and water (H2O) was applied. | 10.1007-s12666-018-1391-z.html
Solution-annealed 3-mm-thick hot-rolled sheet of alloy 686 was procured, and its chemical composition was cross-checked and confirmed with optical emission spectroscopy. The test result is listed in Table 1. The weld coupons were prepared in the dimensions of 130 mm × 55 mm × 3 mm with wire-cut electric discharge machine (EDM), and the surfaces were cleaned with acetone. Welding trials were carried out manually in both continuous and pulsed modes using KEMPI DWE 400 machine. The process parameters employed in the present study are listed in Table 2. Figure 1a–d represent the weld joints (face and root) fabricated by GTAW and PCGTAW. The joints were fabricated with the filler wires ERNiCrMo-4 and ERNiCrMo-14. The filler wire chemical composition is also listed in Table 1. Standard V-butt configurations which incorporate single V-groove having a root gap of 1 mm and include an angle of 60° were employed for joining GTA and PCGTA weldments. The filler rod of diameter 1.6 mm was used to fill the V-groove in butt weld joints. In order to shield the molten metal and enable the stability of arc, argon was used as the shield gas with a flow rate of 15 L/min. The total heat input supplied to fabricate GTAW and PCGTA weldments was calculated by using Eqs. (1), (2) and (3). | 10.1007-s12666-018-1395-8.html
After the welding process, welded plates were sliced into various sections along their transverse cross section to carry out metallographic characterization. The weld coupon was the integration of base metal, heat-affected zone and fusion zone. The samples were polished manually with silicon carbide (SiC) grit paper ranging from 220 to 2000, and then 0.5-µm alumina powder polishing was carried out. Final polishing was done with water to obtain the mirror finish. To reveal the microstructure of base metal (BM), HAZ and fusion zone, the samples were etched with electrolytic etching (10% wt. chromic acid solution) at 12V for 15–20 s. The etched samples’ microstructure was examined and captured with optical and scanning electron microscope (SEM). To evaluate the microsegregation of alloying elements, energy-dispersive X-ray spectroscopy (EDS) analysis was performed in the matrix and interdendritic region of weldments. | 10.1007-s12666-018-1395-8.html
The In-718 substrate was cut with wire EDM with 2.5 mm slot and 20 mm width. Once the laser cladding was performed, the excessive built-up material was removed and shaped as tensile specimen as per ASTM E8 M standard (Fig. 1). The gas-atomized, spherical-shaped In-718 powder was used in the LMD (Fig. 2). The particles' size in the powder varied from 45 to 100 μm. The elemental composition of substrate material and powder is shown in Table 1. Nickel was the major element with significant weight percentage of chromium and iron. | 10.1007-s12666-018-1474-x.html
In order to perform LMD, a TRUMPF TLC1005 4 kW CW CO2 laser with 2 mm laser beam diameter setup was used. The layer-by-layer powder deposition was performed on respective substrate material with a 2-min pause between each layer. The time delay was agreed to avoid excess thermal distortion and to maintain the cooling rate. The LMD was performed (Table 2) under argon atmosphere with constant feed rate of 8 g/min. The energy density Eρ and the cooling rate were calculated using Eqs. 1 and 2, respectively. The cooling rate was calculated using Rosenthal moving point heat source during LMD. | 10.1007-s12666-018-1474-x.html
The In-718 clad specimen was cut and etched using HCl, acetic acid and HNO3 solution with volume ratio of 15:10:10. An optical microscope was used to analyze the microstructure of the LMDed samples. Microstructural analysis was done with micrographs taken at various magnifications of 50×–500×. | 10.1007-s12666-018-1474-x.html
The electroless bath solution was prepared using cerium (III) acetate hydrate [(CH3COO)3·xH2O)] (Sigma-Aldrich, purity 99.99%) and triethanolamine (Analytical Grade), used without further purification. An appropriate amount of triethanolamine was added to 0.1 M, 0.2 M and 0.3 M CeO2 concentration solutions of cerium acetate and stirred at a temperature of 60 °C for 120 min. These bath solutions were used to produce CeO2 by electroless process. | 10.1007-s12666-018-1532-4.html
CeO2 films were deposited on Ni-based superalloy Superni 750. The Midhani grade Superni 750 was obtained as annealed and cold rolled sheets. The chemical composition was obtained by spark spectroscopy as given in Table 1. Specimens were cut in a rectangular form having thickness of about 3 mm and with the dimension of 20 mm (L) × 15 mm (W) approximately. The samples were ground and mirror polished. Before the deposition of film, the substrate was activated. This was done by dipping the sample in 20% hydrochloric acid for 5 min followed by 10% nitric acid for 5 min and in a mixture of SnCl2 (0.62 g), 5 ml hydrochloric acid and 95 ml of distilled water for 10 min; then, the samples were rinsed in distilled water. For the deposition of film on the activated substrate, the prepared electroless bath was maintained at 90 °C and the samples were dipped into it for 2 h. Standard conditions for synthesizing CeO2 films with different concentrations of cerium acetate are given in Table 2. The sample was then dried in air and subsequently annealed at 500 °C for 2 h. The electroless CeO2 film on the substrate was analysed by scanning electron microscopy combined with energy-dispersive spectrometry (SEM/EDS) and X-ray diffraction (XRD), before and after oxidation. | 10.1007-s12666-018-1532-4.html
Alloy 617 OCC was procured as hot-rolled plate of dimensions 16 mm × 175 mm × 200 mm, and it had the chemical composition (in wt%) as follows: Ni-55.20, Cr-22.56, Co-10.32, Mo-8.75, Al-0.95, Fe-1.18, C-0.068, Mn-0.026, Si-0.08, S-0.001, Ti-0.413, Cu-0.003, B-0.001. | 10.1007-s12666-018-1543-1.html
Electrolytic copper and chromium were melted in an industrial frequency induction furnace. The melting temperature was 1250–1300 °C. Silver was then added into the holding furnace, and upward continuous casting was started after 10 min of standing. The pulling speed was 200–300 mm/min, and a 16-mm-diameter rod was obtained. The alloy composition was measured to be 0.19 wt.% Cr and 0.1 wt.% Ag in Cu. The initial structure of the experimental alloy is shown in Fig. 1; the overall structure is an equiaxed crystal with fine dendrites inside the crystal grains. | 10.1007-s12666-019-01579-2.html
The upward continuous casting rod was processed into a cylindrical sample of 10 mm diameter and 15 mm length. The single-pass compression experiment was performed on a thermal simulation tester. Thermal simulation experiments were carried out under four different strain rates (0.01 s−1, 0.1 s−1, 1 s−1, 10 s−1) and five different deformation temperatures (750 °C, 800 °C, 850 °C, 900 °C, 950 °C). The single-pass compression deformation was 60%. The sample was quenched with water to room temperature after the compression to maintain the high-temperature morphology. A scheme of the process is shown in Fig. 2. | 10.1007-s12666-019-01579-2.html
Center sections of the samples were taken after grinding and mechanical polishing and were etched in a solution of 5 g FeNO3 + 25 ml HCl + 70 ml H2O for 20 s. The microstructures of the as-cast and hot-deformation-processed specimens were investigated with optical microscopy (OM). Electron back-scattering analysis was performed after electrolysis polishing with 30% phosphoric acid solution for 55 s (working voltage 26 V). In the electron back-scattering orientation diagram (IPF), the red line represented a 2–15° low-angle grain boundary, and the black line represented the grain boundary at angles larger than 15°. The samples were ground to 35–60 μm and punched into three (unit) diameter wafers and were then observed by transmission electron microscopy (TEM) (Tecnai S-TWIN F20 200kV) after ion thinning. | 10.1007-s12666-019-01579-2.html
Incoloy 825 Ni-based superalloy and UNS S32750 super duplex stainless steel with dimension of 100 × 50 × 5 mm were the base metals. The chemical composition of the alloys was determined using a spark emission spectrometer (SES; ARUN 2500). The results are represented in Table 1. The base metals were subjected to machining to prepare the joint design (e.g., a 70° single V groove edge with a root-face gap of 2 mm and size land of 1.5 mm). As listed in Table 2, PCGTAW and CCGTAW methods as well as ER347 filler wire were used to weld the alloys, based on the parameters employed in our previous works , which were similar to the welding parameters employed by Ramkumar et al. . Before welding, the parent metals were cleaned mechanically and chemically using SiC papers and acetone solution to remove any contaminations. During the welding processes, high-purity argon was used as arc plasma, shielding gas and purging gas with a flow rate of 12 l min−1 were used. Inter-pass temperature was about 150 °C. According to Table 2, the welding heat input (HI) was calculated using the following formula : $$ {\text{HI}} = \eta \left( {I_{\text{m}} V/S} \right) $$ (1) where η is the arc efficiency, which is considered to be 0.6–0.7 for GTAW; Im is the mean current (A); V is voltage (V); and S is the travel speed (mm s−1). Im for PCGTAW was calculated via the following equation: $$ I_{\text{m}} = \, (I_{\text{p}} \times \% \;{\text{on}}\;{\text{time}}) + \left[ {I_{\text{b}} \times \left( {1 - \% \;{\text{on}}\;{\text{time}}} \right)} \right] $$ (2) where Ip is the peak current (A) and Ib corresponds to the background current (A). More details on the PCGTAW parameters are presented elsewhere . | 10.1007-s12666-019-01693-1.html
After welding, the welded sheets were cut and mounted in epoxy resin. The samples were then ground up to 1200 mesh using SiC paper and were polished via alumina powder (0.05 µm) solution. The etching of the specimens was conducted by electrolytic etching (6 V DC supply and current density of 1.2–1.5 A cm−2) in 10% oxalic acid. The microstructure of the samples at cap and root areas was studied using optical microscope (OM; Olympus BH2-UMA), scanning electron microscope equipped with an energy dispersive spectroscopy (SEM–EDS; Philips XI30) and X-ray diffraction analysis (XRD; Philips X’PERT MPD) with Cu Kα (λ = 0.154 nm). The location of microstructural examinations is depicted in Fig. 1. A ferritescope (FMP30) was also employed to evaluate the ferrite content of the weld metals. | 10.1007-s12666-019-01693-1.html
According to ASTM: E8/8M, the specimens of reduced size for transverse tensile tests (with dimension of 100 × 10 × 5 mm) were cut from the welded sheets using wire-cut electrical discharge machining. During the tensile tests, the crosshead velocity was set to 2 mm min−1. According to ASTM: E23-12c, samples of sub-sized Charpy impact toughness with dimension of 55 × 10 × 5 mm were extracted from the welded sheets using wire-cut electrical discharge machining. The 45° V-notch was cut on the cross-sectional area of the weld metals (Fig. 1). | 10.1007-s12666-019-01693-1.html
On Heat Treatment and Surface Characterization of Spark Eroded Nickel-Based Superalloy Developed by Additive Manufacturing ¦ SpringerLink Advertisement Search Log in Search SpringerLink Search On Heat Treatment and Surface Characterization of Spark Eroded Nickel-Based Superalloy Developed by Additive Manufacturing Download PDF Download PDF Technical Paper Published: 02 December 2019 M. Adam Khan1 & Kapil Gupta1 Transactions of the Indian Institute of Metalsvolume 73, pages429–439(2020)Cite this article 125 Accesses Metrics details In this study, a nickel-based superalloy Inconel 718 material was developed through direct metal laser sintering process. To enhance the mechanical properties, printed material was heat-treated at two different conditions in the combination of solution and ageing. The transformations of microstructure from original anisotropic phase were studied using optical microscope. The changes in mechanical properties were evaluated. The hardness of the heat-treated samples obtained is 35HRC and 39HRC for the heat treatment plan at 1100 °C + 845 °C and 980 °C + 720 °C (solution + ageing), respectively. Further, micro-holes were machined on these two material samples using spark erosion micro-machining or micro-electric discharge machining (µEDM) process. Applied voltage, capacitance and material hardness were three major variable parameters. Experiments were performed with hollow tungsten carbide rod of 300 µm in diameter as a drill tool rotating at a speed of 1500 rpm for a constant machining time of 30 min. Optical and scanning electron micrographs were used to analyse the hole quality and therefore the performance of µEDM. Perfect concentric drill hole was produced with 35HRC sample than the other. Weld spatters and metal drops were found around the surface of 39HRC sample. The range of drill hole varied to a maximum of ϕ385 µm in low-hardness and ϕ400 µm in high-hardness samples. The depth of drill hole was maximum with high hard sample at 100 V and 100 nF process condition. Light spectroscope-based roughness characterization revealed that the minimum surface roughness measured was 6.946 µm in low hard and 9.829 µm in high hard material. | 10.1007-s12666-019-01857-z.html
Post-processing of the additive manufactured material enhances the mechanical properties . It is known that on the selection of appropriate heat treatment cycles, the heterogeneous structure is transformed into homogeneous (austenitic) structure with enhanced mechanical properties . Moreover, it all depends upon the time–temperature-transformation (TTT) process mechanism for the proposed material. The treatment plans in a combination of solutioning and ageing were proposed to enrich the quality of the samples . The two different heat treatment cycles proposed were: (1) solutioning at 1100 °C + ageing at 845 °C and (2) solutioning at 980 °C + ageing at 720 °C. The outline of heat treatment cycle with metallurgical changes in DMLS samples is shown in Fig. 2. The samples developed through DMLS were heat-treated as per the proposed plan, and their mechanical properties were evaluated. Tensile test sample was in dog-bone shape to a dimension of 100 mm × 10 mm × 6 mm following the standard of ASTM E8. The tensile test was done on universal testing machine (UTM) having a capacity of 100 kN and a cross-head speed of 1 mm/min. The response from heat treatment cycle and its mechanical properties are given in Table 2. While treating the as-built DMLS samples, at 980 °C, the dendrite phase of the alloy was controlled from lava formation that helped to increase the strength through precipitation hardening. On other way, at 720 °C, the rate of gamma (γ) precipitation was more compared to the one at 845 °C. The ductile-to-brittle transition occurred at 1100 °C and the alloy continued towards failure during tensile loading. Therefore, the DMLS alloy treated with solutioning at 980 °C + ageing at 720 °C possessed superior mechanical properties compared to the sample treated with solutioning at 1100 °C + ageing at 845 °C. | 10.1007-s12666-019-01857-z.html
Further, the heat-treated samples were subjected to spark erosion micro-machining or micro-electric discharge machining (µ-EDM). Experiments were performed in multiprocessing micro-machining centre [Model: DT110, Make: Mikrotools, Singapore]. Figure 3 shows the photo-image of machining centre and its work-tool arrangements. It was a CNC servo-controlled machining centre with a submicron accuracy feedback control system, and the rate of spindle rotation speed was up to 5000 rpm. The experiments were carried out using a hollow tungsten carbide rod of 300 µm outside diameter. During machining, work piece and drill tool were immersed inside dielectric cutting fluid (DEF 92 EDM Oil). The experiments were designed based on 2k factorial design. The factors and levels used for micro-electric discharge machining of DMLS-prepared Inconel 718 material are tabulated in Table 3. The other process conditions followed are given in Table 4. | 10.1007-s12666-019-01857-z.html
The development of Inconel 718, a nickel-based superalloy, by direct metal laser sintering, its heat treatment and spark erosion machining, surface properties of the drilled holes and process performance evaluation are discussed in this paper. Based on heat treatment process performed, the developed material subjected to 980 °C + 720 °C (solution + ageing) temperatures possesses good mechanical properties (39HRC and 1282 MPa) compared to 1100 °C + 845 °C temperature (35HRC and 1214 MPa). Moreover, low hard material produces better geometrical and surface characteristics compared to high hard material. Furthermore, empirical modelling and ANOVA study identify material hardness in the first order of input parameter followed by applied voltage and capacitance range used for spark erosion drilling of micro-holes. Conclusively, with minimum processing condition of 100 V and 100 nF, any hard material can be machined by spark erosion machining to get perfect micro-drill holes with good surface quality characteristics. | 10.1007-s12666-019-01857-z.html
Keshavarzkermani A, Sadowski M, and Ladani L, J Alloys Compd736 (2018) 297. | 10.1007-s12666-019-01857-z.html
Nickel-based superalloy IN-718 and austenitic stainless steel AISI 316L were used as base metals. On the other side, BNi-2 foil and pure Ti powders were used as intermediate bonding layer. Table 1 shows chemical compositions of base metal and interlayer filler metal. Furthermore, Ti powders’ morphology and EDX pattern are shown in Fig. 1. The base metal samples were prepared in the form of rectangular cube bars with dimensions of 10 \(\times\) 10 \(\times\) 5 mm. The sample preparation method was done by wire cut. Thickness of BNi-2 foil and pure Ti powder size were 50 µm and < 63 µm, respectively. Ti powders were applied on both side of BNi-2 foil as suspension solution with acetone. | 10.1007-s12666-020-01958-0.html
$$ T = KDF $$ (1) A simple carbon steel (st37) fixture was used to fix the coupons. Figure 2 shows TLP bonding fixture. After diffusion bonding, coupons of 10 \(\times\) 10 \(\times\) 10 mm were cut perpendicular to the bonding line. After that, for studying microstructural observation, optical microscope (OM) and scanning electron microscope (SEM) were used. For this purpose, the samples were subjected to standard metallographic preparation procedure that started with grinding on SiC grit papers up to 2400. Grinding on SiC paper followed by polishing in alumina particle suspension with 0.01 μm size and finally, ultrasonic cleaning in distilled water bath was used. | 10.1007-s12666-020-01958-0.html
The weldment microstructures were assessed through an optical microscope (ZEISS) and scanning electron microscope (ZEISS). The assessment was performed at fusion zone, base metal, and heat-affected zone (HAZ). The specimens were extracted using an unconventional machining process (wire cut electrical discharge machine) in the direction perpendicular to the weldment. Figure 2 shows the specimens extracted for various characterization techniques. The microstructure specimens were polished with SiC emery sheets utilized in the range of lower grade (220 grit) to a higher grade (2000 grit), followed by 0.5 µm alumina powder and ended with water polish to obtain mirror finish. Polished specimens were etched with electrolytic etching (12 V DC for 10 s) with oxalic acid in the volume ratio of 10% with deionized water on the fused specimens to exhibit the microstructure of the base metal, HAZ, and fusion zone. Energy-dispersive X-ray spectroscopy (EDS) point analysis and line mapping were conducted on the weldments of the interdendritic region and dendritic core to examine the elemental segregation. X-ray diffraction analysis (XRD) was conducted on the weldments to assess the formation of intermetallic phases. Electron backscatter diffraction (EBSD) analysis was performed to examine the grain boundary characterization in the heat-affected zone. | 10.1007-s12666-020-01964-2.html
The nickel-based superalloy welds were deposited by an AWS (American Welding Society) ER NiCrMo-4 wire (1.2 mm diameter). As base metal, AISI 1020 carbon steel plates measuring 150 mm × 45 mm × 6.4 mm were used. Commercial argon was used as protection gas with 15 l/min flow rate. Table 1 presents the chemical compositions of both filler and base metals. | 10.1007-s12666-020-02068-7.html
After welding, the specimens were cross-sectioned for metallographic preparation and hardness tests. Samples were prepared by wet sanding with 80 to 2000 mesh sandpapers, followed by 3-µm and 1-µm diamond paste polishing. The base metal was etched with Nital 3% by immersion for 15 s. The weld metal was etched using electrolytic etching by immerging the sample for 20 s in 10% chromic acid diluted in deionized water with 2.5 V. | 10.1007-s12666-020-02068-7.html
This investigation adopted a solid-solution-treated AFA alloy with a chemical compositions of C: 0.068, Si: 0.35, Mn: 0.59, Ni: 30.92, Cr: 17.48, Nb: 0.39, Mo: 1.52, Al: 2.47 and Fe balance in wt%. The deformation (compression) tests were conducted on a Gleeble-3500 simulator in vacuum. The deformation temperature varied between 900 and 1100 °C, and the strain rate varied between 0.01 and 5 s−1. Each individual sample was shaped to φ 8 × 12 mm. Before each test, thermocouple wires were welded onto the samples, and thin tantalum pieces were placed on both sides of the sample to reduce the friction. The sample was heated up to the targeted temperature at a rate of 10 °C/s and then maintained for 30 s upon reaching. Afterward, the sample was compressed to the targeted strain followed by water cooling. | 10.1007-s12666-020-02096-3.html
For microstructural observation, the specimens were taken out from the middle of the compressed samples along the loading direction with a thickness of 2 mm, in which specimens were then mechanically ground and electropolished for EBSD observation. The chemical reagent for electropolishing was a solution with 4% of HClO4 and 96% of alcohol, and the polishing time was 30 s. EBSD was conducted on a JEOL JEM-2100 (equipped with the HKL channel-5 software) at an operating voltage of 30 V and 30 mA current with 1-µm step size. For preparation of TEM specimens, 30-µm-thick samples were electropolished in a solution with 10% of HClO4 and 90% of anhydrous ethanol at the temperature of − 20 °C. | 10.1007-s12666-020-02096-3.html
Specimens with the size of 10 × 10 × 5 mm were sectioned from the as-cast IN738-LC by electro-discharge machining. The chemical composition of the substrate and the filler alloy is given in Table 1. Two specimens were joined by TLP process, as described elsewhere . | 10.1007-s12666-021-02236-3.html
The material used in this investigation is a Mn–Mo–B series bainite steel in the form of a 300 mm × 450 mm × 30 mm hot-rolled plate. The chemical composition of the steel is (% mass) 0.053C–0.31Si–1.567Mn–0.005S–0.014P–0.246Mo–0.0012B–0.236Ni–0.014Ti–(bal.)Fe. Cylindrical specimens of 10 mm diameter and 15 mm height were machined from this plate with two grooves of 6 mm diameter and 0.2 mm height on both ends as shown in Fig. 1a. The axis of the specimen is in the direction of the plate thickness. | 10.1007-s12666-021-02329-z.html
Hot compression experiments were performed on a Gleeble-1500 thermo-mechanical simulator at four different deformation temperatures (1173, 1273, 1373, and 1473 K) and four different strain rates (0.01, 0.1, 1, and 10 s−1). Specimens were austenitized at 1473 K for 5 min, and cooled at a rate of 3 K/s to the deformation temperature, held isothermally for 2 min to eliminate the thermal gradient before deformation, and finally compressed to a true strain of 0.7. During testing, graphite powder was put into two grooves of each specimen to minimize the friction and maintain the cylindrical shape of specimens. The true stress–true strain data were automatically recorded by the testing system. After hot compression, specimens were immediately water quenched to retain the high-temperature deformation microstructure. Selected compressed specimens were sectioned by wire-EDM machine along the direction of compression and prepared for metallographic examination using standard polishing and etching techniques concerned in Ref. . Microstructure examination was conducted using optical microscopy of Axiovert 25. | 10.1007-s12666-021-02329-z.html
The material used in this study is the hot extruded GH1059 superalloy provided by Sichuan Liuhe Special Metal Materials Co., Ltd., and the chemical composition of which is Fe–16Cr–36Ni–3.4Mo–0.08Al–1.5Mn–0.1Si–0.06W–0.03Cu–0.06C (wt%). For hot compression experiments, samples were machined to Φ8 × 12 mm cylinders. During tests, WC anvils were used to compress the samples. Tantalum sheets with a thickness of 0.05 mm were attached to both ends of the sample to reduce friction during tests and prevent the adhesion between sample and anvils. According to the actual hot extrusion temperature of 1000–1050 ℃ in real industrial production of GH1059 heat transfer tubes, a wider deformation temperature range was set as 950–1100 ℃ in the current investigation, and the strain rate range was 0.01–5 s−1. The true strain of single hit deformation was 0.8, and K-type thermocouple wires were used to control the temperature of samples. In the beginning of each test, the sample was heated to the deformation temperature at a rate of 10 ℃/s. After reaching the targeted temperature, the sample was held for 30 s, and then a constant rate of thermal compression was done. Quenching by distilled water was followed immediately after each single compression test. Afterward, quenched samples were cut into half along the compressing axis for microstructure observation. One half is for optical micrograph (OM) observation, and the other is for EBSD. Before observing, the OM samples were subjected to 105 s etching, where etchant was made of 50 ml hydrochloric acid + 5 g copper chloride +50 ml water. EBSD samples were prepared by electrolytic polishing with 10% perchloric acid +90% alcohol etchant, and the polishing parameters were the voltage of 20 V, the current of 1 A, the magnetic stirrer rotor (IKA RCT Basic magnetic agitator) speed of 400 r/min and the polishing time of 20 s. The EBSD maps were acquired using Gemini SEM-300 with 0.5 μm step size, and the phase to-be-identified was the Ni matrix (FCC) phase. The scanned data was processed by Channel-5 software. | 10.1007-s12666-021-02354-y.html
The milling tests were performed in a three-axis CNC vertical machining center (DELTA SEIKI CNC-1050A) with 11 kW motor power. The chemical composition of the nickel-based Waspaloy superalloy that was used is shown in Table 1. The test specimens were cut to the dimensions of 150 × 100 × 21 mm. The cut depth was kept constant at 0.5 mm during experiments. | 10.1007-s13369-019-03963-y.html
Chip thickness was measured using digital vernier callipers (make: Mitutoyo, China) with 0.01 mm least count. For microscopic observation of chip cross section, specimen chips were could mounted and polished by a series of emery papers of SiC grit size 400, 800, 1200 and 1500. Next, the specimen was polished with diamond paste. Finally, polished specimens were etched with 2% by volume (HF 40% diluted), 40% by volume (HCl 40% diluted), 8% by volume (H2O2) and 50% by volume distilled water for observation under microscope. The etching time was 30 s, and the etchant was used within 2 h after completion of preparation. Chip morphology and mechanisms of tool wear were studied in optical microscope (set-up: Carl Zeiss) as well as scanning electron microscope (SEM) (set-up: make: JEOL; model: JSM 6480 LV; country: Japan). EDS analysis was carried out through SEM as well as field emission scanning electron microscope (FESEM) (Nova NanoSEM/FEI). Surface roughness (roughness average Ra) of the machined specimen was measured using Talysurf (model: Taylor Hobson), in which cut-off length of 0.8 mm and sampling length of 4 mm were set. For a particular specimen, five trials were run and average value was used for analysis. | 10.1007-s13369-019-04171-4.html
Incoloy 800H plates of 6 mm thickness were welded using a keyhole plasma arc welding process to produce similar autogenous joints. The weld plate dimensions were 80 mm × 150 mm. The chemical composition of Incoloy 800H is as given in Table 1. | 10.1007-s13369-019-04240-8.html
X-ray radiography tests were performed on the welded samples as per ASTM E94 standards. The metallographic specimens for the studies were prepared in accordance with the ASTM E3 standards. The specimens were etched using Aqua Regia (4 ml HCl + 1 ml HNO3) for a duration of 45 s to reveal the microstructure of the material. For the evaluation of the weld microstructure, optical microscopy and scanning electron microscopy (SEM) were used. The metallographic examination helps in the property control of weldments through the determination of the microstructure. Energy-dispersive X-ray spectroscopy (EDS) was employed for the precipitate analysis and the elemental composition of the various phases present in the weldments. The mechanical properties of the weldments were assessed by performing mechanical tests such as micro-Vickers hardness, tensile test, bend test, and impact test. The micro-Vickers hardness test was performed as per ASTM E384-11 standard with a standard load of 500 gf for a dwell time of 10 s. Line measurements were taken at the crown, middle, and root regions of the cross-sectional specimen with a distance of 0.25 mm between successive measurements. The tensile test was performed on three subsize samples produced as per ASTM E8/E8 M standards. Three subsize impact test samples were prepared in accordance with ASTM E23 standards, and Charpy V notch impact test was conducted. Bend tests were performed as per ASTM E290 standards. | 10.1007-s13369-019-04240-8.html
The workpiece material is mild steel AISI 1008/CR4 with yield strength of 280 MPa and tensile strength of 410 MPa. Plate workpieces with dimensions of 60 mm × 90 mm × 2 mm and strips of 10 mm × 90 mm × 2 mm were prepared for the experiment. The plate workpiece was used for tool wear/life testing and it was clamped on top of a drilling fixture having a pre-drilled array of 4-mm-diameter holes with 8 mm pitch distance, while the strip workpiece was used for cutting force measurements and it was clamped on a bespoke fixture on top of the drilling dynamometer. The trials were conducted on Matsuura FX5 CNC machining centre with flood emulsion coolant condition running at a flow rate of 52 L/min. Cutting forces were acquired using Kistler 9273 drilling dynamometer connected to Kistler 5011A charge amplifier and PC equipped with Dynoware software for data collection and analysis. The experimental setup is detailed in Fig. 1. | 10.1007-s13369-020-04549-9.html
Nimonic-80A (150 × 100 × 10 mm3) with a hardness of 35 ± 2 HRC was used as the workpiece material in this investigation. The poor thermal conductivity of Nimonic-80A (11.2 W/mK) heads to the failure of the tool. Machining operations were performed on vertical machining center YCM EV1020A as displayed in Fig. 1. Bilayer PVD-TiAlN/TiN-coated APMT carbide insert of 1.5 µm/2 µm thickness was used for machining. The deposition of the coating was made under a nitrogen atmosphere to ensure the nitriding of the compound, and the sample was subjected to heat treatment under an inert atmosphere. A 40-mm-long slot was machined during each run of the experiment. Figure 2 illustrates the nozzle orientation. The input machining parameters used in this investigation are mentioned in Table 1. The chemical composition of the workpiece (wt%) reported by energy-dispersive spectroscopy (EDS) is presented in Fig. 3. | 10.1007-s13369-020-04728-8.html
Samples were named as T1, T2, and T3 samples and longitudinally cross-sectioned into dimensions of 500 × 10 × 10 mm using high- precision microwire cut EDM machine. The samples (T1, T2, and T3) were further sliced into dimensions of 20 × 10 × 10 mm using abrasive cutting machine, and final polishing was done by diamond paste. For 316L stainless steel, the chemical etchant used was aqua regia 3HCl/HNO3 for 2 min, and Ni–Cr–Mo clad was electrolytically etched using 10% of ammonium persulphate solution at 3.5 V for 5 s. The microstructures were examined using LYNX model Stereozoom microscope (5 MP CMOS Camera) and an Image Capture Software was used for analysis. The composition and microstructure of each clad, interface and base area were investigated by scanning electron microscope (SEM). X-ray diffraction (XRD) was used to identify the phases present in the clad, fusion boundary zone, and substrate of samples T1, T2 and T3. | 10.1007-s13369-020-04873-0.html
The laser cladding head consists of a laser and powder feeder nozzle, attached to a KUKA robotic arm having 6 DOF. A Laserline LDF 4.000–100 fibre-coupled diode laser with a maximum output of 4 kW and 5.5 mm spot diameter is used. The powder is fed coaxially with the laser beam using a UNIQUECOAT gravimetric powder feeder. Argon is used as the carrier gas for powder feeding and also as shielding gas to protect the melt-pool from oxidation. Standoff distance and shielding gas flow rate are maintained constant throughout the experimentation. The deposited samples were cut in the transverse direction at two different locations (at 20 mm and 30 mm from the track starting point) using wire EDM for microstructural investigations. The cut samples were polished following the standard procedure with different grades of sandpaper followed by velvet cloth to achieve a mirror finish which are further observed under the SEM and optical microscope. SEM [JEOL 6380A] attached with EDS setup was used to study the microstructure and elemental composition at the required locations. Vickers hardness tester [Mitutoyo HM-200, Autovick] was used for microhardness measurements at a load of 200 g and 18 s dwell time. | 10.1007-s13369-021-05899-8.html
The machining was performed up to the depth of 1.6 mm. The workpieces used were of cylindrical shape having 19 mm diameter and 15 mm length. Commercial grade EDM oil (specific gravity = 0.763, freezing point = −94 °C, IPOL Lubricants make) was used as dielectric fluid. The selected work piece material for the research work is Aluminium HE30 (6082/DIN 3.2315/EN AW-6082/ISO AlSi1MgMn). The electrode material used for these experiments is Electrolytic Copper. A Spark test was performed on ‘Solaris CCD plus’ and the composition of Aluminium HE30 and Electrolyte Copper were ascertained. | 10.1007-s40032-015-0188-7.html
Small-scale forging trials of RR1000 were performed on cylinders measuring 38 mm in diameter and 38 mm length extracted from a consolidated RR1000 billet using electrical discharge machining (EDM). The cylinders were sent to ATI Ladish for isothermal forging using two sets of forging parameters. First, the baseline microstructure was produced by forging the material using a set of deformation parameters typical for isothermal forging with a temperature of 1100 °C and a strain rate of 0.003 s−1. Secondly, a GBE microstructure was produced using a deformation temperature of 1020 °C and a strain rate of 0.05 s−1. Following compression to 0.75 strain, the forged pancakes measured ~ 10 mm in height and ~ 79 mm in diameter. EBSD maps of the forged baseline and GBE material are shown in Fig. 4. The criterion used to constitute a grain boundary was based on a 5° misorientation between neighboring points. The EBSD data was gathered with step sizes 0.5 and 1 μm for the fine and coarse grain specimens, respectively. Consistent with the deformation mechanism map of Fig. 3, the baseline microstructure presented negligible levels of GNDs, Fig. 3a, while the GBE material exhibited a significant degree of intragranular lattice misorientation, Fig. 3b. | 10.1007-s40192-017-0103-6.html
Dog bone specimens were produced via EDM from forged disks of baseline and GBE RR1000. Specimens had gauge sections measuring 10 mm by 3 mm by 1.25 mm thick. A cross-section of the forged disk, through the thickness, was taken, and EBSD scans were conducted on these areas, in order to identify and avoid the surface discontinuities produced by the forging process. Forged surfaces were removed, such that a consistent microstructure, specifically the twin density, twin length fraction, and grain size, was present in all specimens. Specimens were prepped via mechanical grinding and polishing. Final polishing was completed with 0.3 and 0.05 μm alumina and colloidal silica, respectively. Fiducial markers were placed in a rectangular array in the middle of each specimen defining the area of interest. The microstructure was characterized via EBSD scans, in order to acquire the spatial crystallographic orientations that were used to reconstruct the spatial position of the grain boundaries. | 10.1007-s40192-017-0103-6.html
For each cycle in the Monte Carlo simulation, the following operations must be performed: Geometry is updated for off-nominal dimensions Solution and age heat treat processes are simulated via DEFORM Material removal via machining is simulated via DEFORM Disk residual growth due to a high-speed spin, and given the stress/strain state from the heat treat process, is predicted using ANSYS In an effort to speed up run/processing times of the Monte Carlo simulation, Gaussian process emulators, which are mathematical models that stand in for, or emulate, longer runtime physics-based models, were created and used in place of the original workflow of models. These emulators, since they are essentially mathematical equations, return estimated outputs almost instantly. In this case, each emulator fit was tested to ensure that its predictions were true and sufficiently accurate to those from the original workflow. To create these emulators, an optimal Latin Hypercube design was executed with the full workflow and disk growth was extracted for each run. The results were collected and then the GEMSA software was used to build disk residual growth emulators for use in the optimization. The geometry variation was incorporated via NX modeling and simulation software and disk weight was added as an output. The process is shown in schematic form in Fig. 10. | 10.1007-s40192-018-0119-6.html
As listed in Table 1, the densities at ambient and liquidus temperatures are used for solid and liquid densities, respectively. Values of the density were taken from the literature . To capture more accurate thermal behavior during the process, we used temperature-dependent polynomials for the solid thermal conductivity and solid specific heat capacity as listed in Table 1. The polynomial coefficients were fitted to experimental measurements . An approximate boiling point for the material was used. We used a constant convective heat transfer coefficient to approximate the low-velocity shield gas flow upon the substrate. Emissivity was approximated based on an assumption: for a material in thermodynamic equilibrium, the emissivity is approximately equal to the absorptivity. | 10.1007-s40192-019-00130-x.html
IN625 and 15-5 SS parts were printed from virgin IN625 and 15-5 powders by the Measurement Science for Additive Manufacturing program at NIST, Gaithersburg, USA, using an EOSFootnote 1 INT M270 laser sintering powder-bed fusion instrument (EOS GmbH, Munich, Germany) that was modified for quantitative in situ monitoring. The manufacturer-certified chemical compositions of the raw IN625 and 15-5 powders used in this study are listed in Tables 1 and 2, respectively. The compositions reported in these tables were provided by vendor-supplied data sheets and determined following ASTM E1019 and ASTM E2823/#1479. The compositions were also remeasured and confirmed by third-party ASTM E1019 measurements. These tables clearly show that the starting powders used in this study are within the standard composition ranges for IN625 and 15-5 alloys. The measured size distributions of the powders are listed in Table 3. | 10.1007-s40192-019-00148-1.html
To prepare the X-ray samples, three different sets of wire electron discharge machining (EDM) cuts were made. The first cut, highlighted as “Cut location 1” in Fig. 1, removes the top of the bridge. The second set of cuts consisted of 8 vertical cuts from the centers of the 5-mm-thick legs, which were made to produce 4 specimens of 0.5 mm thickness. The last cut was a single EDM cut that removed the legs from the base plate. All these cuts were made in the as-built condition, i.e., without a stress relief heat treatment. The X-ray specimens were mechanically thinned and polished to remove surface abnormalities, following a standard metallographic procedure. | 10.1007-s40192-019-00148-1.html
We performed XRD experiments on as-built IN625 and 15-5 SS specimens. The samples are listed in Table 4. The samples were thinned to ≈ 100 µm in thickness and subsequently cut to thin strips with approximate dimensions of 1 mm × 10 mm × 0.1 mm. The strips were loaded in Kapton capillaries and mounted on the standard sample holders of the beamline. During data collection, the samples spun rapidly in the beam (at ≈ 3000 RPM). All measurements were conducted at room temperature (≈ 298 K). The phase identification and analyses were conducted using GSAS-II . To examine the structures at different locations of the samples, we conducted measurements from three non-overlapping positions for each sample. The separation distance between these non-overlapping positions is at least 1 mm. | 10.1007-s40192-019-00148-1.html
For the in situ experiments, the as-built specimens were mechanically polished to ≈ 50 µm for 15-5 SS and ≈ 40 µm for IN625 in thickness. This difference in thickness is due to different X-ray absorption coefficients of these materials. The in situ heat treatment experiments were conducted using a Linkam 1500 thermal stage (Linkam Scientific Instruments Ltd., Tadworth, UK). The thermal stage was calibrated using a 99.999% purity Pt foil sample. The temperature uncertainty depends on the set temperature and is estimated to be within 1 °C in the temperature range used for this study. We performed the in situ isothermal heat treatment under stress relief conditions on AM 15-5 SS and AM IN625 samples. Details of the in situ samples are listed in Table 5. The heat treatment temperature for AM 15-5 SS was 650 °C. The heat treatment temperature for AM IN625 was 800 °C. This temperature was recommended by Lass et al. as an alternative stress relief heat treatment temperature to the EOS recommended temperature of 870 °C. The heating rate from room temperature to the target temperatures was set at 200 °C per min. For each heat treatment series, we conducted the combined measurements in a repeated sequence of USAXS, SAXS, and XRD, with individual scan times set at 90 s, 30 s, and 60 s, respectively. Including the time required for motor motions, each set of measurements took ≈ 5 min. For each isothermal heat treatment condition, we conducted the in situ experiment for at least 2 h. | 10.1007-s40192-019-00148-1.html
The IN625 feedstock powders used for building the AM-Bench parts were obtained from the same powder lot from EOS1 and kept sealed in the original shipment containers until use. Virgin powder feedstock was used for all samples measured in this work. Particle size distribution (PSD) and chemical composition analysis were performed on powder samples collected and riffled. The PSD measurements were performed using a commercial dynamic image analysis system. Chemical compositions were measured using mass spectroscopy performed at two external laboratories. Chemical composition measurements follow ASTM E1019. Detailed results of the PSD and composition can be found on the NIST AM-Bench website, at www.nist.gov/ambench/amb2018-01-description. | 10.1007-s40192-019-00149-0.html
Samples were cut from 3.2 mm thick plate of alloy 625 measuring approximately 24 mm by 25 mm. Initially, samples were prepared with four different surface finishes: (1) as-received (mill finish), (2) bead blasted (50 grit to 80 grit glass beads followed by 120 grit alumina beads), (3) polished using standard metallurgical procedures to a randomly oriented, 320-grit finish using light pressure, and (4) polished using standard metallurgical procedures to a randomly oriented 320-grit finish using moderate pressure. Following preliminary examinations, the randomly oriented, 320-grit ground with moderate pressure finish was selected for the thorough analyses of this study. | 10.1007-s40192-019-00157-0.html
Ten tracks, 16 mm long and spaced 0.5 mm apart were made in samples with each of the four surface finishes using three different power and speed settings in the CBM: (A) 150 W, 400 mm/s, (B) 195 W, 800 mm/s, and (C) 195 W, 1200 mm/s. After examination of these samples, a single surface finish (320-grit, moderate pressure, random orientation) was selected and an identical set of tracks were created in a sample with this surface finish in the AMMT. However, after the laser tracks were created, a recalibration of the AMMT found that the laser power calibration for the AMMT tracks was off by about 8%, and that the two systems used different definitions for diameter for the laser beam diameter setting. The actual values for the parameters used to create the tracks for these two systems are given in Table 1. | 10.1007-s40192-019-00157-0.html
All of the AM Modeling Challenge Problems utilized Inconel 625 samples printed on an EOS M280 Laser Powder Bed Fusion system (LPBF), using commercially available gas atomized powder. The bulk sample material in this specific challenge went through a stress relief heat treatment, hot isostatic pressing and additional heat treatment. The test sample was prepared by wire electrical discharge machining (EDM), and no further surface treatments or machining was performed prior to mechanical testing. A schematic of the HEDM tensile sample is shown in Fig. 1. | 10.1007-s40192-021-00212-9.html
The mechanical polishing workflow of the experiment consisted of two material removal steps that were performed by the RoboMet.3D™, using a constant force of ~ 24.5 N. The primary material removal step utilized 1 μm polycrystalline diamond abrasive in a water-based suspension (Allied High Tech) diluted with a concurrent drip of distilled water on a woven acetate polishing pad (DAC, Struers) for approximately 5 min at a rotational speed of 100 rpm. The second polishing step utilized 40 nm-scale colloidal silica suspension (non-stick rinsable, Allied High Tech.) diluted on a non-woven porous polyurethane polishing pad (Final A, Allied High Tech.) with a concurrent drip of distilled water for 2 min at a rotational speed of 100 rpm. After each of these two steps, a long-nap cloth (Final Pol, Allied High Tech.) with flowing tap water was used to clean the sample surface of polishing media (30 s at a rotational speed of 75 rpm) to minimize grit cross-contamination. Ultrasonic cleaning using pure Ethanol as the immersion fluid was performed prior to microscopic data collection, using a sequence of multiple beakers and nitrogen gas drying to minimize contaminants on the freshly exposed SS surface. Note that cube-corner microhardness indents were intermittently introduced to the SS surface (via MTS NanoXP Nanoindentation system, 9 N indentation load) throughout the experiment to the titanium support structure that surrounded the tensile sample, as a contingency protocol to quantify SS material removal rates , but were not used as optical microscope focus value measurements were deemed sufficient. | 10.1007-s40192-021-00212-9.html
The AM material for this challenge was printed using commercially available IN625 gas-atomized powder and laser powder bed fusion with an EOS model M280 system. After deposition, the printed material was further processed with a stress relief heat treatment, followed by hot isostatic pressing and an additional annealing heat treatment. This additional processing optimized the as-built microstructure for measurement and tracking by the characterization modes described. The material processing parameters used for printing, hot isostatic pressing, and heat treatment are proprietary and intentionally undisclosed. A block of material, approximately 5 × 5 × 35 mm3 in size, was shaped into a tensile sample geometry using wire electrical discharge machining. The approximate dimensions of the sample gauge volume are 0.5 mm × 0.5 mm × 1.0 mm3–a schematic of the prepared tensile test sample is depicted in Fig. 1b. | 10.1007-s40192-021-00218-3.html
The isothermal spreadability experiments were conducted to define what temperature was required for the experimental alloys to properly flow and spread on each substrate. This set of tests was performed by taking a prepared sample plate, applied with consistent amounts of each of the experimental braze alloys, then heating it in a simplified furnace cycle at varying braze temperatures. Each test was performed in a high vacuum ranging from 10−4 to 10−6 Torr in order to prevent widespread oxidation that would limit the spreading and flow of the experimental alloys. Initially, flat sample plates of type 304 stainless steel, 0.32 mm thick, were scribed to divide each plate surface into 2.5-cm square sections. The surface of the stainless steel plates was ground to a 600-unidirectional-grit surface finish and washed with a 10-vol% nital solution. After preparation and cleaning of the surface were completed, the samples were handled with gloves and placed into clean sample bags, which limited the exposure to environmental factors that could corrupt the integrity of the surface finish. A dollop of each experimental braze paste, weighing approximately 0.4 g ± 0.1 g, was placed in the center of a designated square section on each of the five sample plates. The unmelted droplets were then photographed and the projected area of the droplet on the plane of the plate measured using image analysis. The samples were brazed at temperatures ranging from 1,100 to 1,300 °C at 50 °C intervals. Photographs of the test plate with the sample were taken of the melted droplets, and the final areas were measured through image analysis. | 10.1007-s40194-014-0144-9.html
Metallographic samples were taken from the bend test specimens, mounted, and polished to a 0.3-μm surface finish before etching by glyceregia for 15 s. Micrographs taken were quantified using manual point counting. | 10.1007-s40194-014-0144-9.html
Nickel-based P/M superalloy FGH96 and single crystal superalloy DD6 were selected as the experimental materials with the following chemical compositions listed in Tables 1 and 2, respectively. A Ni–Cr–B alloy with nominal composition of Ni–15Cr–3.5B (wt%) was used as brazing alloy. It was fabricated into the foil with a thickness of 40 μm by a rapid solidification technique. And, double layers of the alloy were laminated in the subsequent brazing experiment. | 10.1007-s40194-015-0254-z.html
Brazed surfaces to be joined of the superalloys were ground by SiC paper, then ultrasonically cleaned in acetone, and dried by air blowing prior to brazing. During the brazing experiment, the vacuum was kept between 3.0 × 10−3 and 1.0 × 10−2 Pa. The brazing parameter was fixed at 1120 °C for 10 min. In order to study the effect of diffusion heat treatment (DHT) on joints, the joints brazed at 1120 °C/10 min were treated at 1000 °C/1 h, 1000 °C/4 h, and 1000 °C/16 h, respectively. | 10.1007-s40194-015-0254-z.html
The chemical composition (wt%) of K465 superalloy is presented in Table 1. The as-cast microstructure is mainly composed of γ matrix, γ’ phase, (γ+γ’) eutectic, and MC carbides. The alloy is mainly strengthened by the γ’ phase and MC carbides . The recommended solution treatment of K465 superalloy is 1210 °C for 4 h, followed by air cooling . In the paper, the heat treatment condition of all the K465 superalloy tested specimens is also 1210 °C for 4 h, followed by air cooling. | 10.1007-s40194-015-0266-8.html
Firstly, K465 superalloy specimens were mechanically machined into pieces with dimensions of 24 mm × 14 mm × 1.7 mm, by using a wire-electrode cutting machine. Thereafter, the cross-section surfaces to be brazed were polished brightly to remove the recast layers produced from the wire-electrode cutting machine. Finally, the pieces were cleaned ultrasonically to remove oil stains and other contaminants thoroughly. All the metallographic specimens were prepared in the form of butt joint. For narrow gap brazing and wide gap brazing, 0.1 and 0.5 mm were chosen, respectively. Based on the previous experimental experiences and practices, the brazing filler metal used in this paper was one type of Co-based brazing filler metal in the form of alloy powder and its composition was listed in Table 2. The pre-filling alloy powder for wide gap brazing was one type of Ni-based alloy powder and its composition was listed in Table 3. Figure 1 showed the schematic diagram for brazing with 0.1 and 0.5 mm clearances, respectively. For the brazed joint with 0.5 mm clearance, as shown in Fig. 1b), the joint was pre-filled with the alloy powder fully and then the brazing alloy was placed on one side of the joint clearance prior to brazing. | 10.1007-s40194-015-0266-8.html
The braze joint matrix and typical phases were comprehensively analyzed by means of EDS and EPMA. Analysis positions were shown in Fig. 2(b), and elementary analysis results were listed in Table 4. | 10.1007-s40194-015-0266-8.html
Welded samples were checked for defects by 100 % X-ray radiography and dye penetrant test. The samples were prepared by the standard metallographic technique and etched using Kalling’s reagent. Scanning electron microscopy was conducted on weld metal samples using field emission gun scanning electron microscopy (FEG-SEM) with an acceleration voltage of 30 kV and a resolution of 1.2 nm. The weld fusion zone was removed and polished with standard procedure for the phase identification by X-ray diffraction with Cu-Kα radiation. | 10.1007-s40194-016-0349-1.html
The differential thermal analysis was conducted on the base material, the filler metal (FM1), and the FM2 fusion zone using SII 6300 EXSTAR with a measurement range of ±1000 μV and a sensitivity of 0.06 μV. Three heating rates (5, 10, and 20 °C/min) and a cooling rate of 50 °C/min were used with a sample weight of 0.02 ± 0.0005 g for the analysis. The entire thermal analysis was carried out in an argon atmosphere with a flow rate of 0.2 l/min. The heating rate was finalized based on the results of differential thermal analysis (DTA) experiment for differential scanning calorimetric (DSC) analysis. Differential scanning calorimetric analysis was performed on a SETARAM LABSYS 1600 heat flux-type DSC instrument with platinum–rhodium DSC rod using specimens of 0.2 g. The described equipment is capable of handling temperature from ambient to 1600 °C with an isothermal temperature accuracy of ±1 °C and precision within ±0.04 °C. The equipment was calibrated with melting points and enthalpy of fusion for In, Sn, Pb, Al, Ag, Au, and Ni elements. Specimens were heated at a rate of 20 °C/min up to 500 °C, and then, heating rate was changed to 10 °C/min till 1500 °C under argon atmosphere. Then, the samples were cooled at 20 °C/min through the solidification temperature range in an inert atmosphere. Reaction temperatures were calculated by determining the temperature at which the DSC curve deviated from the local baseline in heating curve using the first derivative method. | 10.1007-s40194-016-0349-1.html
Disks of 3 mm diameter were punched out from the thin foils of 90 μm thickness from the base material and the as-welded fusion zone. These disks were further thinned down by twin-jet electro-polishing technique with an applied voltage of 18 ± 2 V. The electrolyte used was one part of perchloric acid and four parts of ethanol at a temperature of approximately −40 °C. These foil type specimen were observed using JEOL-make transmission electron microscope (TEM) equipment. Elemental composition was obtained across the dendritic and the interdendritic regions in metallographically prepared, unetched specimens with a JEOL JXA-8530F thermal field emission electron microprobe (EPM) using an acceleration voltage of 15 kV and a probe current of 50 nA with a beam diameter of 100 nm. The compositions for the following elements were quantitatively determined: Cr, Fe, Mo, Nb, Ni, Si, Al, and Ti. Welded samples were subjected to two-step aging heat treatment cycle of 720 °C for 8 h and 620 °C for 8 h and then cooled down to room temperature as per standard AMS 5596 K. The age-hardening response of the fusion zone was analyzed by Vickers microhardness measurement. The load applied was 300 gf (2.942 N) for the duration of 15 s in the as-welded specimen and 1000.04 gf (9.807 N) load for 15 s, in the case of the direct aged sample. | 10.1007-s40194-016-0349-1.html
The base material in the as-received condition (980 °C solution-treated condition) consisted of fine equiaxed austenite grains (16.8 μm) of ASTM no. 8.5 as shown in Fig. 2a. The TEM dark field micrographs of the direct aged base material that exhibited γ′ and γ″ precipitates are shown in Fig. 2b, c with the crystal structure of L12-ordered FCC and DO22 BCT. The liquidus and solidus temperatures of the base material were measured to be 1364 ± 2 and 1319 °C ± 2 °C, respectively. The possibility of secondary phase formation in FM1 filler metal was studied through DTA and found no secondary phases upon cooling. The liquidus and solidus temperatures of the FM1 filler metal were 1397 ± 2 and 1375 ± 2 °C, respectively. Because of the slow heating and cooling rates used for DTA, these values represent the equilibrium liquidus and solidus temperatures. The process variables were employed from the earlier work . The weld cooling rates could not be measured due to the limitations in the present test setup. However, the average weld cooling rates were calculated from the measured dendrite arm spacing from FE-SEM micrographs using the correlation developed in our previous work . The average weld cooling rates were enhanced due to the rapid heat extraction from the copper fixture which was in contact with the weld metal by LN2 cooling. The fusion zone microstructures of conventionally cooled method were presented for comparison with the LN2-cooled fusion zone. | 10.1007-s40194-016-0349-1.html
The alloys are prepared by melting in an electric arc furnace on a water-cooled copper crucible using a non-consumable tungsten electrode, Fig. 2. The furnace is evacuated to 10−2 Pa and refilled with high-purity argon (purity 99.9999 vol%) in order to create a slight overpressure of about 1.1 × 105 Pa. Metallic elements with a purity of not less than 99.8 % and spectrally pure graphite are used as starting materials. The intended weight of the specimens is about 10 g. On the basis of the inert melting procedure, the melting losses can be determined by comparing the charge weight and the resulting alloy weight. Mass losses are measured after each step of alloying using a laboratory scale with an accuracy of 1 mg. After homogenizing the samples by continuous flipping over and re-melting, suction casting in cylindrical molds is carried out. | 10.1007-s40194-016-0388-7.html
The Ti3Al-based alloy used in this experiment was Ti–24Al–15Nb–1Mo (at.%) alloy which was composed of α2-Ti3Al, O-Ti2AlNb, and β/B2 phases. It was prepared by the following steps: vacuum-consumable electrode arc melting, breaking down in the β/B2 phase fields, forging and rolling in the α2 + B2 phase field, and heat treating at 980 °C for 1 h followed by cooling in air. The other base material to be joined was GH536 superalloy with a long-term service temperature of 900 °C, whose chemical composition was given in Table 1. Ni foil with a thickness of 15 μm was laminated to double layers in the subsequent bonding experiment. A Ti–(33–43)Ni–(16–25)Nb (wt.%) alloy was designed, aimed at forming a gradient layer between the two base metals. The TiNiNb alloy was firstly cut to sheets with a thickness of 200 μm and then ground to about 50 and 100 μm, respectively. | 10.1007-s40194-016-0415-8.html
The effects of the filler metal powder-additive powder mixing ratio and processing parameters on the braze microstructure and mechanical properties were studied for the repair of directionally solidified superalloy René 108. The additive powder used in this research was gas atomized powder MAR-M 247 with an average particle size of 8.9 μm. Two filler metal powders, AWS BNi-2 and BNi-5, were studied. BNi-2 and BNi-5 are nickel based braze alloys that contain different amounts of melting point depressants. BNi-2 contains both boron and silicon and BNi-5 only contains silicon as a melting point depressant. The compositions of the materials are shown in Table 1 and their liquidus and solidus temperatures are reported in Table 2. The René 108 composition was provided by a GE report and the braze powder compositions were donated by the company Praxair . The filler metal powder (BNi-2 or BNi-5) was mixed with MAR-M 247 in the ratios of 40:60, 50:50 and 60:40, respectively, for 90 s with an ultrasonic acoustic mixer. The braze alloys were mixed with 6 to 10 wt% binder gel as suggested by Vitta Corporation . | 10.1007-s40194-016-0420-y.html
Pin samples were taken from lengths just above the cracking thresholds of each heat for metallographic analysis using light optical microscopy (LOM), scanning electron microscopy (SEM), and EDS. Samples were sectioned both longitudinally and transversely for analysis. | 10.1007-s40194-017-0473-6.html
Samples were then mounted in conductive phenolic resin, ground with 240–600 grit SiC abrasive, and fine-polished through 0.5-μm diamond. Samples were then etched for 2 s at 3 V and 0.25 A with a 10% chromic acid, 90% water solution, and cleaned in an ultrasonic bath with intermittent intervals of water and ethyl alcohol as cleaning agents. The bright-field microscope used to obtain images of the samples contained a differential interference contrast (DIC) filter for characterization. | 10.1007-s40194-017-0473-6.html
In order to confirm the same type of cracking in actual fabrication, small scale mock-up test was performed using a 100-mm thick SA508 plate which was cladded by the same welding procedure of SAW process using 309L strip for the first layer and 308L strip for the second layer. As shown in Fig. 2a, the clad plate was machined to duplicate actual groove geometry with a bevel angle of 65°. The machined surface was overlay welded using the 3.2 mm A690 electrode (ENiCrFe-7A) with the same welding condition used for BOP weld specimen. A total of 5 layers were deposited to make uniform clad thickness of about 10 mm. Figure 2b shows the cross section of the mock-up test plate. Chemical compositions of weld metals were analyzed by optical emission spectrometer (OES) from the surfaces of 308L clad and A690 overlay. The results are listed in Table 1 along with that of SA508 base metal. Notice that A690 weld and 308L clad are significantly different in Nb and P contents, A690 weld containing 1.86 wt.% Nb and 308L clad being high in P. This result implies that varying the degree of dilution should greatly affect the weld composition. | 10.1007-s40194-017-0477-2.html
The present work dealt with providing original and valuable thermodynamic data on Ni-Si-Cr-B filler alloys, in order to better understand and model the solidification sequences of Ni-Si-Cr-B brazing alloys. BNi-3 and BNi-9 were firstly investigated through slow differential thermal analyzer (DTA) experiments, microstructure observations, and chemical analyses. Results were compared with literature data, in particular, to evaluate their accuracy. Then different Ni-Si-Cr-B alloys were made by mixing the ternary alloys in various proportions (Table 1). As the amount of B varies only slightly in these two alloys, the level of B of in all mixtures was kept about constant, around 3 wt%. Microstructures and melting temperature variations as the Si/Cr ratio increases were documented and discussed. | 10.1007-s40194-017-0503-4.html
Powders of the two ternary alloys BNi-3 and BNi-9 with certified composition were provided by the Chpolansky company, with particle sizes ranging from 50 to 100 μm. These powders were mixed in different proportions, then homogenized for 24 h in a TURBULA® in order to prepare four Ni-Si-Cr-B alloys with near-constant boron amount (ranging from 2.98 to 3.64 mass%) and various Si/Cr ratios. Mass compositions of all alloys studied in the present work are given in Table 1. Note that the M26 alloy was prepared from variants of the BNi-3 and BNi-9 alloys, which means that its composition is only approximately a linear combination of the BNi-3 and BNi-9 alloys listed in Table 1. | 10.1007-s40194-017-0503-4.html
Samples were melted and homogenized at 1150 °C (1423 K) for 3600 s in an alumina crucible under secondary vacuum conditions (10−2 Pa) to reduce oxidation. Heating rate was set to 10 K/min, whereas cooling rates were kept as low as 1 K/min. Ternary alloys were prepared in large cylindrical crucibles, 10 mm in diameter and about 5 mm in width. Bulk quaternary alloy samples were prepared in smaller quantities, directly in DTA crucibles. Differential weight losses were measured to be less than 2‰, suggesting that the alloy composition is not affected by the melting process. For each quaternary mixture, two samples were prepared from the powders. One sample was used for metallographic observation, while transformation temperatures were recorded on the second sample, using a NETZSCH-Gerätebau GmbH DSC 404 equipment, which was used as a DTA. | 10.1007-s40194-017-0503-4.html
DTA experiments were performed with a heating rate of 5 K/min up to 1150 °C (1423 K), a 900 s isothermal step at 1150 °C, then a 10 K/min cooling down to ambient temperature. Temperatures were estimated accurately only on heating curves, following a procedure described by Tokunaga et al. . An example of transformation temperature record is illustrated in Fig. 2. Cooling curves are relevant to detect the successive reactions during solidification, which are well separated and can be easily distinguished. However, these reactions do not appear at the equilibrium temperature. Thus, cooling curves were only used for qualitative analysis. | 10.1007-s40194-017-0503-4.html
For metallographic observation, samples were etched in Kalling’s reagent (160 ml ethanol, 100 ml HCl, 5 g CuCl2) for about 5 s. Quantitative characterization of phase amounts was performed by point counting method, using a light microscope Olympus™ BX61 assisted by the Analysis™ software. On 15 zones of about 0.06 mm2 (56,000 μm2), 140 points grids were analyzed for a total of n = 1200 analysis points. The volume fraction f of a phase is given with a 95% confidence range σf according to the formula $$ {\sigma}_{\mathrm{f}}=2\times \sqrt{f\times \left(1-f\right)/n} $$ Images at higher magnification were obtained with a scanning electron microscope (SEM) equipped with a field emission electron gun (Zeiss™ Supra 40), which was used in secondary electrons (SE) observation mode and under a 15-kV acceleration voltage. For phases that were hard to distinguish in optical micrography, volume fraction measurements were performed from chemical mappings, on at least 10 zones separated by a distance of 0.5 mm each and corresponding to a total area of more than 0.6 mm2. | 10.1007-s40194-017-0503-4.html
Wrought Haynes® 282® in the form of a 100-mm-diameter forged bar has been used for this study, with the nominal chemical composition given in Table 1. The as-received, solutionised condition had a grain size of ASTM 5.5 (51 ± 7 μm) and a hardness of 315 ± 7 HV with the microstructure showing strings of primary carbides typical for the thermomechanical history of the material (cf. Fig. 1a). Grain boundary carbides were not present in this material condition. | 10.1007-s40194-017-0508-z.html
The investigated base metal which was used in this study was prepared from a land-gas turbine engine blade (first stage), supplied by electrical power plants. The blade alloy chemical composition and type were detected by using Spectrotest (TXCO3) metal analyzer; the type of the alloy was IN-738LC according to the analyzed results of the alloy as shown in Table 1. Samples with the dimension of 10 × 10 × 10 mm were cut from the root part of the blade using wire cutting machines. The DB was executed using three Cu-Ti filler alloy types different in composition provided as a paste, prepared by mixing of Cu and Ti powder with Glycerin as a binder. | 10.1007-s40194-017-0514-1.html
Specimens for metallographic observation were prepared by polishing successively in 220, 320, 800, and 1500 grit emery sheets followed by final polishing in 0.5 μm diamond paste slurry. Etching of the clad layer and weld metal was carried out in FeCl3(10 g) + HCl(24 ml) saturated solution. Microstructures characterization was done by an OLYMPUS-GX51 optical microscope. Hardness of the different section of weld joint was evaluated by Vickers hardness (HV) measurement (DHV-1000). Before the tests, all the samples were ground and polished to produce a smooth surface. According to the API 1104 standards , the hardness measurements were obtained using a diamond pyramid indenter at a load of 10 kg. The loads were applied automatically and removed after 15 s. The schematic diagram of the measured points is shown in Fig. 1. The hardness traverses include both the Inconel clad and weld metal. | 10.1007-s40194-018-0549-y.html
Samples were extracted from an original pipeline just after welding. Figures 2a–d present the cross-section of the clad layer (a), weld joint (b), actual photo of weld joint (c), and schematic diagram of the experimental setup (d), respectively. The dimension of samples used in the CO2 corrosion test was a size of 43 (length) × 12 (width) × 15 mm (thickness). For the weld joint specimens, the weld metal was in the middle of the specimen. The samples were subsequently polished with 800 grit and 1000 grit emery papers, then degreased with acetone, rinsed with absolute alcohol, and weighted using an electronic balance with a precision of 0.1 mg. The surface of the carbon steel section was covered with silica gel. Only the inner surface was exposed to the corrosion environment. The samples were finally placed in the high-temperature and high-pressure GCF-10 autoclave made in China. Before the tests, the solution was deoxygenated by bubbling pure N2 for 12 h before the introduction of CO2 gas, and then the solution in the autoclave was pressurized with CO2 gas to the invariable value of 0.67 MPa. Controlling the speed of the electrical motor to 147 r/min, the relative speed of samples to solution was 1 m/s. Experiments were performed at 60 °C. Corrosion tests were carried out for 720 h. The composition of the test solution is listed in Table 3. At least three samples were tested for each experimental condition. After each test, the samples were rinsed with distilled water and ethanol, and then divided into two groups: The samples in group one were descaled with Clark solution (20 g Sb2O3 + 50 g SnCl2 + 1 L HCl), rinsed with water and absolute alcohol, dried in natural state, and weighed again using a precision of 0.1 mg to measure the weight loss. Then, weight loss was measured. The samples in group two were not descaled and were dried and stored in a dry cabinet until SEM and XRD analysis. | 10.1007-s40194-018-0549-y.html
Electrochemical measurements (Interface 1000) were used to study the corrosion properties of the clad layer and weld metal using the simulated solution mentioned in Table 3 as the test solution. Specimens used in the electrochemical test were approximately 3 mm in diameter and 5 mm in length (as marked in Fig. 2a, b). They were set in epoxy resin leaving a working area exposed to solution. The exposed working area was polished on diamond paper up to 1000 grit, cleaned with alcohol and deionized water. | 10.1007-s40194-018-0549-y.html
A scanning electron microscope (SEM) JEOL JSM-6400F equipped with EDS was used to investigate the surface morphologies before and after corrosion test. The crystal structure of the clad layer and the welded joints were analyzed by RIGAKU/DMAX X-ray diffractometer (XRD). Phase analysis of the samples was studied by the XRD technique using a Rigaku MultiFlex X-ray diffractometer and using Ni-filtered Cu Kα (λ = 0.154186 nm, radiation at 40 kV and 20 mA) over the 2θ range of 10° to 80°. For phase analysis, the obtained XRD patterns were compared to the standards compiled by the Joint Committee on Powder Diffraction and Standards (JCPDS) to identify phases. Transmission electron microscopy (TEM, Tecnai G2 F20; Philips, Eindhoven, the Netherlands) was also employed to determine the phase composition and the microstructure of the clad layer and the welded joints. The specimens for TEM were sliced into 0.5-mm-thick plate and subsequently ground down to a thickness of about 50 mm. These foils were finally electropolished in a twin-jet electropolishing apparatus using a standard chromium trioxide-acetic acid solution. Thin foils were examined in Tecnai G2 F30 TEM coupled with energy-dispersive spectroscopy. | 10.1007-s40194-018-0549-y.html
The Nimonic C263 was used as filler metal to weld the IN 939 alloy. Table 1 presents the chemical compositions of the C263 filler metal and the IN 939 alloy. The as-cast IN939 plate with the size of 260 mm × 150 mm × 3 mm was subjected to HIP to remove cast defects. The HIP was conducted at 1166 °C for 4 h followed by furnace cooling to room temperature. After the HIP treatment, the grooves were machined into the plate to simulate defects. The grooves were 60 mm in length and 7 mm in width. The schematic of the grooves is shown in Fig. 1. | 10.1007-s40194-018-0579-5.html
X-ray non-destructive testing (NDT) was employed to detect the cracks in the joints before and after post-weld heat treatment (PWHT). The detected cracks were marked, so it can be easily sectioned in the subsequent metallography evaluation. Because of the resolution limitation of the X-ray NDT, metallography technologies were also used for further analysis. The PWHT consisted of solid solution and age treatment was applied to the joints. The specific PWHT regimes are solution treated at 1160 °C for 4 h followed by fast air cooling to room temperature and subsequent aging at 845 °C for 18 h then cooling to room temperature with a rate of 50 °C/h. Both the as-welded samples and the PWHTed samples were subjected to HIP to remove the welding defects. The second HIP treatment was conducted at the condition same as the first one which was 1166 °C for 4 h followed by furnace cooling to room temperature. | 10.1007-s40194-018-0579-5.html
Metallography samples from as-welded and PWHT samples were sectioned perpendicular to the welding direction. However, in order to find the healing trace, metallography samples of the HIP-treated joints were cross-sectioned perpendicular to the previous cracks. The etching solution containing of 5 g FeCl3, 30 ml HCl, and 30 ml C2H5OH was used. The various microstructures and compositions were assessed by optical microscopy (OM), scanning electron microscopy (SEM) equipped with energy dispersive X-ray spectrometer (EDS), electron microprobe analysis (EMPA) equipped with wave dispersive X-ray spectrometer (WDS) and transmission electron microscopy (TEM). Following the microstructural characterization, microhardness tests were executed for each experimental condition with a micro-indentation hardness tester, set at a load of 500 g and dwell time of 20s. | 10.1007-s40194-018-0579-5.html
Test samples with the dimensions of 10 mm × 10 mm × 10 mm were machined according to AWS C3.2M/C3.2:2008 from the raw material. The faying surface of the samples was ground to remove the oxide layer, and cleaned by acetone before the bonding operation. The filler metal foils were cut by tweezers in the dimension of 10.5 mm × 10.5 mm. Before placing the foils between the two test samples, they were also cleaned by acetone to remove any contamination. Then interlayer was inserted between the two base metal parts. | 10.1007-s40194-018-0662-y.html
A fixture made of Inconel 625 (Fig. 1) was used to clamp the parts during the TLP operation. The assembled samples were then placed in a vacuum furnace (~ 2 × 10−5 Torr) for bonding times of 45 and 300 min at bonding temperature, which is 1135 °C for the samples that bonded by BNi-1 and 1055 °C for the samples bonded by BNi-2. The TLP bonding cycle is illustrated in Fig. 2. The heating rate was 15 °C/min. The samples were cooled in the furnace with a cooling rate of about 5 °C/min. The brazing and the diffusion were done in bonding stage. The bonding times are defined based on previous experimental investigation . The pressure used for fixing the specimens was about 0.3 MPa and similar for all samples. The temperatures were chosen based on the manufacturer’s recommendations and about 30 °C higher than the liquidus temperatures of filler metals (Table 1). In order to study the effects of filler metal and bonding time on microstructure and mechanical properties, four samples under four different conditions were joined in this experimental study. The conditions of TLP bonding process for the different samples are given in Table 2. Three samples for each condition (totally 12 samples) were produced. The designation code FxTy, where x indicates the type of filler metal based on its thickness in micrometer and y indicates the bonding time in minutes, is considered here. | 10.1007-s40194-018-0662-y.html
The base metal was machined to rods of ϕ70 mm in diameter and 150 mm in length. The IFW experiments were carried out using MODEL300BX machine. The IFW parameters of FGH96 mainly are the moment of inertia, rotational speed, and friction pressure. Five types were studied for rotational speed and friction pressure, respectively. Table 2 lists the specific matching relations. Before welding, the faying surfaces of rods were polished by sand papers to clean out oxide films and eliminate the effect of surface roughness and degreased in acetone. Figure 2 shows the joint. After welding, the joints were cut perpendicular to the bonding interfaces to show cross-section and etched using the reagent (24 ml CH3OH + 16 ml HCl + 10 ml H2O2) for 30 s. A metallographic microscope and scanning electron microscope (SEM) were used to observe the microstructure. | 10.1007-s40194-019-00740-1.html
Figure 4 shows the configuration and size of specimens. The specimens for tensile test were prepared as rods of 5 mm in diameter (see Fig. 4a). Tensile test was performed to determine the tensile properties of the joints in accordance with GB/T 228-2010 standard using QBG-100 testing machine at a constant displacement rate of 1 mm/min at 700 °C. After testing, the fractured joints were spliced, inlaid, grinded, and polished. The fracture location was determined by using metallographic microscope. | 10.1007-s40194-019-00740-1.html
Varestarint tests with 0.4%, 0.8%, and 1.1% augmented strains were performed. All test specimens were 3.2-mm thick plates that were annealed before the testing. The dimensions of the plates were 60 × 150 mm and the dimensions of the support plates were 10 × 20 × 300 mm. The starting position of the weld electrode was 40 mm from the contact point between the plate and the die block. The bending was initiated when the weld electrode had travel 40 mm (i.e., at the location of the contact point between the plate and the die). The welding continued for 5 s after the initiation of the bending. Autogenous bead-on-plate TIG welding was used. The welding current was constant 70 A, with automatic voltage regulation. With an estimated voltage of 10 V, the welding power can be computed from the welding current and the welding voltage to 700 W. The welding speed was 1 mm/s and the stroke rate was 10 mm/s (i.e., the vertical bending speed). Furthermore, the electrode type was a WT 20 (ThO2) with 2.4-mm diameter. The electrode tip angle was 50∘. Negative polarity in the torch was used and the arc length was 2 mm. The shield gas was pure argon at a flow rate of 15 slpm. The diameter of the gas cup was 13 mm. | 10.1007-s40194-019-00784-3.html
The C1 parameter, which is associated with λ1, was also calibrated to the 0.4% strain test. One of the experimental tests with 0.4% strain was cut transverse to the weld direction, approximately 30 mm from the weld start. The cut surface was then polished and etched, and λ1 was measured with a scanning electron microscope at a location 1 mm from the fusion boundary, and 0.1 mm below the weld surface. It was roughly measured to 20 μm. By inserting this value into Eq. 22, together with the values for GL and ∂T/∂t, evaluated at the location of the measurement by the FE model, a C1 value of 1.00 × 10− 3 was obtained. | 10.1007-s40194-019-00784-3.html
IN718 and IN738 cast ingots, with chemical composition given in Table 1, were used in this research. An electro-discharge machine was used to prepare TLP bonding samples, which surfaces were cleaned in an ultrasonic acetone bath after grounding. According to using the Ni-based base metals, a Ni-based interlayer (MBF20) with considerable Fe content (due to high Fe content in IN718 base metal) and low liquidus temperature was selected to cause low bonding temperature. The interlayer was in the form of a 50-μm-thick amorphous foil. The chemical composition of MBF20 interlayer is shown in Table 1. The sandwitch assemblies (IN718/MF-20/IN738 in a high temperature steel fixture) was TLP bonded in a 2 × 10−5 Torr vaccuum electrical furnace. The bonding temperatures were selected as 1050, 1100, and 1150 °C, higher than the interlayer liquidus temperature (1024 °C) and lower than the base metals solidus temperatures (1260 and 1230 °C for IN718 and IN738, respectively). Holding time at each temperature was selected as 1–120 min to obtain the minimum bonding time required for complete isothermal solidification. | 10.1007-s40194-019-00808-y.html
In order to determine the amount of the melting point depressant used, CALPHAD calculations were performed using the database SSOL 6 . On that basis, the corresponding alloys were melted and examined for their actual melting range by means of differential thermal analysis DTA (LISEIS STA PT 1600). Under an argon flow of 1 l/s, the filler alloy with a mass between 20 and 30 mg was heated up to a temperature of 1550 °C at a heating rate of 10 K/min. After reaching the target temperature, the cooling was instantly initiated with a rate of 10 K/min. The endothermal and exothermal reactions were recorded over the present temperature and the respective melting ranges were determined. | 10.1007-s40194-019-00824-y.html
The brazing process was conducted in a horizontal high vacuum furnace (TORVAC) at a high vacuum of 10−5 mbar. The heating rate of the brazing cycle was 20 K/min. A dwell time of 10 min at 900 °C was initiated in order to guarantee a homogenous heat distribution within the joining partners and a holistic transition of the solid filler metal into the liquid phase. In this context, the heating phase at 900 °C was chosen 50 °C below the measured solidus temperature of equimolar CoCrCuFeNiGa, which is 950 °C. Then, the specimens were heated up (20 K/min) to the final brazing temperature of 1270 °C and held at this temperature for 30 min. The brazing temperature of 1270 °C was set based on the DTA results, which revealed a liquidus temperature of 1259 °C for CoCrCuFeNiGa. Afterwards, the components were cooled down to room temperature by vacuum cooling. | 10.1007-s40194-019-00824-y.html
Sanicro 25 (UNS S31035) base material from bar was used for Varestraint testing. The chemical composition can be found in Table 1 and were tested on a Varestraint coupon from position 1 in Fig. 1. | 10.1007-s40194-020-00891-6.html
Varestraint coupons were machined from bar material with dimensions: ∅246 × 250 mm in length in the longitudinal direction. A figure that shows how the coupons were extracted can be found in Fig. 1. The final Varestraint coupon dimension after machining was width × length × thickness = 40 mm × 250 mm × 8 mm. To minimize the influence of possible segregations on Varestraint test results, since no homogenization was made on the material prior to testing, the center part and the outer 13 mm of the of the bar were excluded. | 10.1007-s40194-020-00891-6.html
Varestraint testing was performed at the Sandvik R&D welding lab in Sandviken, Sweden. A total of 24 coupons were tested at 6 different radii. Autogenous TIG welding was made using parameters in Table 2. A pneumatically-actuated loading yoke was used for bending. | 10.1007-s40194-020-00891-6.html
A multi-element AuPdCoMnNi filler metal was designed and smelted by electric arc melting. The ingots were further cut into thin slices by electric spark machining, as shown in Fig. 1a, and the slices were further polished with the thickness about 100 μm. The microstructure of the alloy was mainly composed of two kinds of solid solution probably (Fig. 1b). One is (Au, Pd, Mn)ss, and the other is (Co, Ni)ss solid solution (Table 1). | 10.1007-s40194-020-00956-6.html
SiC ceramic and metal Mo were used as the base materials to be joined. Before joining, they were cut into small pieces with dimensions of 5 mm × 5 mm × 2.5 mm and then were polished and cleaned with acetone by ultrasound. Kovar alloy was cut into small pieces by electric spark machining, and their thickness after polishing is about 160 μm. The specimens to be joined were assembled with a fixture, and then put into vacuum brazing furnace, as shown in Fig. 2. The samples were heated up to 1150 °C at a speed of 10 °C/min and were held for 5 min and 10 min, respectively. The vacuum pressure is better than 8.0 × 10−3 Pa. After brazing, the vacuum furnace was cooled to 400 °C with a cooling speed of 5 °C/min, followed by furnace cooling. | 10.1007-s40194-020-00956-6.html
The solidus and liquidus temperature of the filler metal were measured by differential thermal analysis (DTA). The microstructures of the alloy ingot and the brazed joints were characterized by field-emission scanning electron microscopy (FE-SEM), and the chemical compositions of the phases formed in the bonding layer were analyzed by energy dispersive spectroscope (EDS). The joint strengths were measured by a shear test at room temperature. | 10.1007-s40194-020-00956-6.html
The substrate was cut from flat material of the material S235JR to the dimensions 370 × 100 × 10 mm and afterwards cleaned with ethanol. The wire used was alloy 617 (Sanicro 53) with a diameter of 1.0 mm from Sandvik AB. The chemical composition of the wire is shown in Table 1. | 10.1007-s40194-020-00971-7.html
The TiAl alloy used was Ti–48Al–2Cr-2Nb (at.%) composed of α2-Ti3Al and γ-TiAl phases. The other base material to be joined in this experiment was K24 superalloy with long-term service temperature of 900 °C. The chemical composition of K24 superalloy is given in Table 1. The liquidus temperature of Fe-(10~15)Ni-(9~13)Co-(9~13)Cr-(3~6)Si-(1~4)B filler alloy was measured by differential thermal analysis (DTA). The filler alloy was fabricated into foils with a thickness of about 60 μm by a rapid solidification technique, and double foils were laminated in one joint specimen. | 10.1007-s40194-020-00998-w.html
Wettability experiment of this filler metal on base metals was carried out at 1180 °C for 10 min. Prior to brazing experiment, the joined samples and filler foils were ultrasonically cleaned in acetone. During the joining experiment, the vacuum was kept between 7 × 10−3 Pa and 8 × 10−4 Pa and the heating rate was 10 °C/min. Two brazing temperatures of 1140 °C and 1180 °C were chosen with brazing times of 5 min and 10 min. After the brazing experiment, the joint was cooled down to 500 °C with a rate of 5 °C/min and then followed by furnace cooling. | 10.1007-s40194-020-00998-w.html
The compositions of GTD-111 and IN718 as the base metals and the BNi-9 interlayer are given in Table 1. The joining metal specimens were cut into dimensions of 10 mm×10 mm×5 mm using a wire cutting machine. The joining surfaces were grounded using the grit sizes of No. 60–1500 SiC emery sheets. The samples were cleaned for 15 min in an acetone ultrasonic bath followed by the TLP bonding process in a vacuum furnace with the applied bonding pressure of 10−2 Torr. Thickness of the amorphous foil used for the interlayer was 50 μm. The bonded samples were prepared metallographically (perpendicularly sectioned to the bond), and the sectioned specimens were ground using the grit sizes of No. 80–3000 SiC paper. After that, the specimens were polished by disc polishing using Al2O3 solution so as to achieve a mirror finish of 1 μm on the welds. After metallographic preparation, the specimens were studied using optical (OM) and scanning electron microscopies (SEM) equipped with energy-dispersive spectrometry (EDS). The bonding was developed at 1100 °C for 1, 15, 30, 45, 60, and 75 min. The heating rate was 15 °C/min, and the cooling was done in situ. Fixing of the samples and the interlayer by the fixture for the TLP bonding process is shown in Fig. 1. | 10.1007-s40194-020-01014-x.html
IN X-750 nickel-based superalloy and SAF 2205 duplex stainless steel with dimensions of 10 × 10 × 5 mm3 were used as the base materials. BNi-3 foil with a thickness of 50 μm was also used as an interlayer. Table 1 presents the chemical compositions of the base materials and interlayer. To prepare the bonding surfaces, the samples were grounded using abrasive SiC paper from 80 to 2000 grit and then polished. Finally, the specimens and interlayer were cleaned in an acetone bath using ultrasonic apparatus for 60 min. The bonding operation was performed in a vacuum furnace at a constant temperature of 1100 °C for holding times of 1, 15, and 30 min. After the bonding, the microstructure of the joint interface was characterized by optical microscopy and scanning electron microscopy (SEM) equipped with energy-dispersive X-ray spectroscopy (EDS). The Hitachi SU6600 SEM equipped with electron backscatter diffraction (EBSD) was also used to precisely examine the formed phases in the bonding area. After EBSD analysis, the data were processed by the HKL CHANNEL5 software. The hardness values in the cross-section of the bonded samples were measured under the load of 50 g according to the ASTM E384 standard. The shear strengths were measured in accordance with the ASTM D1002 standard with a strain rate of 2 mm min-1. The fracture surfaces of the bonded samples after the shear strength were observed by SEM. | 10.1007-s40194-020-01039-2.html
The experimental setup used for WAAM was the same as reported by the authors in their earlier work . The CMT-GMAW torch was mounted along the normal direction on a computerised numerical control (CNC) table. Using a PLC-based G-code program, movement of the torch was controlled along the specified build path in three directions. Mild steel with a size of 150 × 70 × 3 mm3 was used as substrate, and it was clamped on a stainless steel base plate. A commercial Inconel 625 filler wire (ERNicrMo-3) of 1.2 mm diameter was used as a feedstock. The chemical composition of filler and substrate is provided in Table 1. Prior to the deposition, the substrate was ground with a 320 grit SiC paper and degreased with acetone. Depositions were made on the substrate using argon shielding gas (99.999% purity) using a Fronius-TranspulsTM synergic 4000 CMT welding power source in short-circuiting and short-circuiting with pulse mode of droplet transfers with optimised parameters given in Table 2. | 10.1007-s40194-020-01043-6.html
Samples were extracted using an electro discharge machine (EDM) along the transverse direction (X-Z plane) of WAAM deposits and as-cast alloy for metallography analysis. The metallographically polished Inconel 625 alloy samples were etched using Kalling’s reagent (100 ml of hydrochloric acid, 100 ml of ethanol and 5 grams of CuCl2). Microstructural analysis was carried out using an Olympus inverted light microscope and Inspect F field emission gun scanning electron microscope (FE-SEM) equipped with an energy-dispersive spectroscope (EDS). Vickers hardness measurement was carried out along the transversal direction (X-Z plane) from the substrate to top layers using a 300-g load. For tensile tests, samples were extracted along the transversal (X-Z plane) and longitudinal (Y-Z plane) directions of WAAM deposits (Fig. 2a). Tensile samples from as-cast Inconel alloy were machined along the longitudinal (length, Y) direction in X-Z and Y-Z planes. Tensile tests were carried out with a strain rate of 10−3 s−1 using sub-sized flat specimens with 1.5 mm thickness, 10 mm gauge length, 3 mm gauge width and 40 mm overall length as per ASTM E8 standard (Fig. 2b). Subsequently, the fracture surfaces were analysed by scanning electron microscopy. | 10.1007-s40194-020-01043-6.html
The electrochemical experiments for corrosion analysis were carried out on WAAM and as-cast Inconel 625 alloy samples. Samples with a dimension of 15 × 15 × 4 mm3 were extracted at three locations covering four layers from the deposits, at the bottom (BL), middle (ML) and top (TL), as shown in Fig. 3. Samples were ground and polished with 300 to 2400 grit SiC emery papers. Subsequently, all the specimens were ultrasonically cleaned in acetone and dried with a stream of hot air. Electrochemical experiments were performed in 350 ml, 0.1 M NaCl solution with an exposed area of 0.785 cm2. Potentiodynamic polarisation and electrochemical impedance spectroscopy (EIS) analyses were made using WAAM and as-cast samples as working electrodes, a saturated calomel electrode as the reference and a platinum wire as a counter electrode. All samples were subjected to an open-circuit potential (OCP) test for 1 h before conducting EIS and potentiodynamic polarisation studies. EIS measurements were performed at OCP with an impedance range of 100,000 Hz to 0.01 Hz. The potentiodynamic polarisation tests were carried out from −300 to 900 mV versus Eocp at a scan rate of 0.1667 mV s−1. All the electrochemical experiments were carried out at 25 °C according to ASTM F-2129 standard, and the corrosion rate was calculated as per ASTM G-102. The data obtained were analysed using the software GAMRY Echem analyst version 7.06. | 10.1007-s40194-020-01043-6.html
The chemical compositions of the selected TiAl-based alloy and Ni-based superalloy are written in Table 1. Titanium and aluminum with high purity (99.97 and 99.7 wt%, respectively) were used for producing TiAl intermetallic compound. Alloying and casting in 2 × 10 × 30 mm mold were carried out in a vacuum arc remelting (VAR) furnace, and the ingot was remelted for 4 times. The as-cast ingots were placed in the quartz capsule filled with the high purity (99.999%) Argon and inserted in the tube furnace and has been homogenized at 1100 °C for 24 h. The Ni-based IN718 superalloy was used in the solution treated standard heat treatment condition. | 10.1007-s40194-021-01075-6.html
The amorphous high-entropy filler alloy was prepared by two steps: Firstly, an ingot of Ti34Zr26Ni18Cu15Co7 was fabricated by VAR furnace with the mixture of pure metals (purities above 99.9 %) under the Argon-protective atmosphere, four times remelting repetition for reaching higher homogeneous composition were exerted. Secondly, the ribbon-shaped filler metal was fabricated using a Melt Spin Furnace with a high speed rotating copper wheel (V = 1800 round per minute). The thickness of the obtained ribbons was 78 ± 4 μm. The thermal behavior of the ribbon was examined by utilizing the differential scanning calorimeter (DSC). The heating rate was 15 °C/min from room temperature. Considering the DSC curve, the glass transition temperature (Tg), crystallization temperature (Tx), solidus temperature (Ts), and liquidus temperature (Tl) of the Ti34Zr26Cu15Ni18Co7 are 508 °C, 549 °C, 891 °C, and 922 °C, respectively. Figure 1 shows the DSC curve of the amorphous ribbon. | 10.1007-s40194-021-01075-6.html
The samples were sandwiched with the amorphous ribbon as the filler metal. The size of the samples was 2 × 10 × 10 mm, and before bonding, the two substrates and the filler metal were ultrasonically cleaned in acetone. The bonding experiments were conducted at the temperature of 1020 °C for 10 and 40 min and 950 °C for 40-min holding time. During the bonding experiment, the vacuum was kept at 6 × 10−3 Pa, and the heating rate was 10 °C/min. | 10.1007-s40194-021-01075-6.html
The materials involved in this study are an 11CrMo9-10 LAS forged-plate, an alloy 800H hot-rolled plate and, as filler metal, a 1.2-mm diameter alloy 82 solid wire. Their compositions are given in Table 1. | 10.1007-s40194-021-01146-8.html
Samples prepared for metallographic observations were first cold mounted in an epoxy resin before being ground on SiC paper down to P2400 grit. They were then polished using diamond suspensions down to 1 μm. In order to reveal the microstructure of both 11CrMo9-10 LAS and alloy 82, the samples were dual etched. First, the LAS side was etched using Nital 3% (3% HNO3 in methanol) for 20 to 90 s. Then, the weld side, unaffected by the previous step, was electro-etched in a chromic acid solution (10% Cr2O3 in water) under a potential of 3 V, resulting in a current density of about 0.5 A.cm−2 for 3 s. After etching, the samples were observed using an Olympus BX60M light microscope and a Zeiss Gemini scanning electron microscope (SEM) operated at 10 kV. | 10.1007-s40194-021-01146-8.html
Given the surface requirements for EPMA and nano-indentation, the samples were appropriately ground again to remove all traces of etching before being polished using diamond suspensions down to 1 μm. Just before being loaded into the EPMA, the samples and the carbon analysis standards went through a final polishing step using Strüers OP-A suspension followed by thorough rinses with water then ethanol. | 10.1007-s40194-021-01146-8.html
Lamellae for TEM observations were lifted out from the samples using an FEI Helios NanoLab 650 dual beam microscope. The lamellae were then further thinned in a Gatan PIPS II operated at 500 V, for a total of 2 min on each side, in 30 s steps. Before the observations, the lamellae were cleaned in a Gatan Solarus plasma cleaner for 4 min in an Ar/H2 mixture followed by for 4 min in O2/H2. The specimens were observed in a JEOL 2100F equipped with a Centurio energy dispersive spectroscopy (EDS) detector and in a JEOL AccelARM both operated at 200 kV. EDS analyses were carried out using JEOL Analysis Station software with drift correction enabled. | 10.1007-s40194-021-01146-8.html
In this study, the NbSS/Nb5Si3 parent material was fabricated by non-consumable arc melting technique with the composition of Nb-22Ti-16Si-4Cr-3Al-2Hf (at.%). The compositions of Co-based GH5188 alloy and the commercial Ni-based fillers are presented in Table 1. The service temperature of GH5188 superalloy is about 980 °C. The samples were cut into the size of 10 mm×10 mm×3 mm for metallographic analysis. Rapidly solidified BNi-2 brazing filler foils with the thickness of 50 μm and BNi-5 filler alloy powder (~150 mesh) were used for the dissimilar brazing of NbSS/Nb5Si3 composite and GH5188 alloy, respectively. Prior to the joining, the specimens were polished by and ultrasonically cleaned with acetone. | 10.1007-s40194-021-01148-6.html
Considering the melting point range 971~999 °C of for BNi-2 filler and 1079~1135 °C for BNi-5 filler, the brazing experiments were carried out by using BNi-2 filler at 1020 °C for 15 min and BNi-5 filler at 1160 °C for 15 min, respectively. During the heating process, the vacuum of furnace was better than 5.0 × 10−3 Pa. The microstructure of the brazed joints was analyzed by using the scanning electron microscope (SEM) equipped with an X-ray energy dispersive spectrometer (XEDS). Three-point bend strength of the joints was tested at room temperature with specimen size of 2.5 mm×1.7 mm×24 mm and span of 16.0 mm. | 10.1007-s40194-021-01148-6.html
The chemical composition (wt%) of IN706 alloy used in this investigation is as follows: C, 0.030; Cr, 15.92; Ni, 42.13; Al, 0.24; Nb, 3.04; Ti, 1.83; Fe, balance. The ingots after melted by VIM and VAR were homogenized and then rolled to a bar about 70 mm. In order to maintain the original structures homogeneously, the bar was homogenized at 1000 °C for 4 h with a grain size of ASTM 3.0. | 10.1007-s40195-014-0037-3.html
Isothermal constant strain compression experiment was conducted by Gleeble-3800 thermal simulator. The cylindrical samples 10 mm in diameter and 15 mm in height were machined from the bar, of which the front and reverse sides were glued by tantalum sheets to lubricate. The samples were induction heated to test temperatures at a heating rate of 10 °C/s and held for 15 min to secure temperature uniformity prior to deformation. The samples were deformed at temperatures of 900, 950, 1000, 1050, 1100, and 1150 °C, with strain rate of 0.001, 0.01, 0.1, and 1 s−1 to the nominal strain of 10, 30, 50, and 70%, followed by quenching in water within 2 s so as to preserve the deformed microstructure. The deformed specimens were sectioned parallel to the compression axis for microstructure analysis by Olympus GX71 image analyzer and Oxford NORDLYS EBSD. | 10.1007-s40195-014-0037-3.html
Superaustenitic stainless steel 254SMO having the following composition (in wt%) was used in this investigation: 0.010 C, 0.0074 P, 0.0007 S, 0.25 Si, 0.59 Mn, 19.90 Cr, 18.15 Ni, 0.70 Cu, 6.32 Mo, and 0.18 N, and Fe is the balance. The experimental steel was prepared by vacuum induction-melting method, and then the ingot was hot forged and rolled at 1,150 °C into a sheet with a thickness of 12 mm. Cylindrical compression specimens with diameter of 8 mm and height of 15 mm were machined from the hot-rolled sheet. Compression tests were conducted on a Gleeble-3800 machine in the temperature range of 950–1,200 °C at intervals of 50 °C and the strain rate range of 0.01–10 s−1 with intervals of an order of magnitude. Prior to the deformation tests, the specimens were heated by induction heating to 1,200 °C at a heating rate of 30 °C/s and were maintained at this temperature for 180 s. The specimens were subsequently cooled to the deformation temperature at a cooling rate of 10 °C/s and maintained for 30 s before the compression tests. All specimens were deformed to a true strain of 1.2 and immediately water cooled to the room temperature. | 10.1007-s40195-014-0047-1.html
The load-stroke data obtained through hot compression were converted into true stress–true strain values using standard equation, and true stress–true strain curves were plotted. The flow stress data were obtained from the curves and used for constructing a processing map. The deformed specimens were sectioned parallel to the compression axis and prepared for microstructure analysis by conventional mechanical grounding and polishing. In order to reveal austenitic grain boundaries, the polished samples were etched in the potassium permanganate solution (1 g potassium permanganate and 10 mL concentrated sulfuric acid in 90 mL water) at 60 °C for 2 h. The microstructural observation of deformed specimens was performed by light optical microscopy (OM) and scanning electron microscopy (SEM). The grain sizes were measured using the mean linear intercept method. The foils for transmission electron microscopy (TEM) were prepared first by grinding to a thickness of 40 μm and then thinned using a twin-jet electrolytic polishing apparatus, operated at 10 V in an electrolyte of 15% perchloric acid and methanol. The electrolyte was kept at −30 °C. TEM examination was performed on an H-800 transmission electron microscopy. | 10.1007-s40195-014-0047-1.html
Two-dimensional needle-punched C/C composite (density is 1.71 g/cm3) used in this work was prepared by thermal gradient chemical vapor infiltration. GH3044 sample was provided by Xi’an Aero-Engine Factory. The chemical composition of GH3044 is shown in Table 1. The two parent materials were mechanically machined into rectangular billets, with the size of 15 mm × 10 mm × 4 mm. Ti, Ni, and Cu foils were used as interlayer material. The thicknesses of Ti and Ni foils were both 30 μm and the thickness of Cu foil was 600 μm. As reported in Ref. , certain thickness of Cu foil could mitigate the high thermal stress at the joint through its own plastic deformation. | 10.1007-s40195-014-0090-y.html
The joining surface of C/C composite and GH3044 was polished by 1000-grit SiC paper and these samples were cleaned ultrasonically in alcohol. After being cut into rectangular pieces, Ni and Ti foils were cleaned ultrasonically, while Cu foils were cleaned by acid washing to remove oxide film on their surfaces. Then all the samples and foils were dried at 80 °C for 1.5 h. Ni, Ti, and Cu foils were placed between C/C and GH3044 samples to form a “sandwich” structure as is shown in Fig. 1. This structure was fastened by graphite clamps for PTLP bonding. | 10.1007-s40195-014-0090-y.html
A Ni-based superalloy DSM11 with nominal composition (wt%) of Al 2.9, Ti 4.9, Cr 13.5, Co 9.5, W 3.7, Mo 1.5, Ta 2.8, C 0.1 and balanced of Ni was used as the substrate. Specimens with dimensions of 15 mm in diameter and 2 mm in thickness were ground with 800-mesh SiC paper, peened in a wet atmosphere (200-mesh glass ball), and then ultrasonically cleaned with acetone, ethanol, and deionised water successively. The Cr-modified aluminide (for short as Al–Cr) coating was prepared by depositing the Cr layer firstly and then aluminizing by pack cementation. Before deposition, bombardment cleaning was carried out after base pressure of the chamber was pumped below 6 × 10−3 Pa. The working pressure was maintained at 0.2 Pa by flowing argon into the chamber. Detailed deposition parameters are given in Table 1. Pack powder mixture for aluminizing consisted of 96 wt% FeAl powders as source of aluminum and 4 wt% NH4Cl as activator. The specimens were buried in the powder mixture. The furnace chamber was pumped to at least 1 × 102 Pa, then heated to 900 °C. The soaking time was 5 h. The aluminized coating was also prepared by pack cementation. The contents of the two coatings are listed in Table 2. | 10.1007-s40195-014-0108-5.html
Hot corrosion behaviors of the DSM11 alloy, the aluminized coating, and the Al–Cr coating specimens were performed in a muffle furnace in static air. Before hot corrosion test, specimens were placed on a hot plate and then brushed with Na2SO4/K2SO4 (3:1) or Na2SO4/NaCl (3:1) mixtures. The content of deposited salt on each sample was about 1 mg/cm2. Afterwards, the samples were exposed in the muffle furnace at 900 °C to carry out the hot corrosion testing. At regular intervals of 20 h, the specimens were taken out, cooled down to room temperature and then washed in boiling distilled water to obliterate the remained salt. After being dried, the specimens were weighed by an electronic balance with sensitivity of 0.01 mg. Subsequently, a fresh salt coating was brushed again to continue the hot corrosion experiment. | 10.1007-s40195-014-0108-5.html
Standard V-groove butt joints (single V-groove having a root gap of 2 mm, size land of 1 mm, and included angle of 70°) were employed for welding these dissimilar metals. A specially designed fixture with a copper back plate that could clamp the base metals firmly so as to avoid distortion and bending was employed. The weldments were characterized for any defects using gamma ray radiography technique. Subsequent to the results, the welded samples were cut into different coupons for further analysis. | 10.1007-s40195-014-0116-5.html
Further to estimate the mechanical properties of dissimilar joints of Inconel 625 and Duplex stainless steel, various tests were performed. Three samples were tested for tensile and impact test for determining the repeatability of the results. Tensile studies were carried out on the weldments which were fabricated as per ASTM E8/8M standards. These samples were tested at a strain rate of 2 mm/min at room temperature. Charpy V-notch impact test samples were prepared and tested according to ASTM E23-12C standards of sub-sized specimens by simple beam method. Notches were made such that fracture occurred only within the weld fusion zones. Furthermore the fractured samples were characterized for SEM analysis to determine the mode of fracture. Hardness measurement was carried out on the composite region of the weldments across three distinct zones vis-à-vis cap, filler pass, and root of the weldments using Vicker’s micro-hardness tester with a load of 4.9 N for a dwell time period of 10 s at regular intervals of 0.25 mm. The following chapter addresses the results and discussion of the experimental work. | 10.1007-s40195-014-0116-5.html
The chemical composition (wt%) of Ni–20Cr–18 W–1Mo superalloy is: Cr, 19.82; W, 18.48; Mo, 1.24; Al, 0.46; C, 0.11; B, 0.0028; La, 0.026; P, S < 0.004, Bal. Ni. The process for fabrication of the alloy is as follows. Initially, the cast material was vacuum induction melted and vacuum arc remelted. Then, the ingot was homogenized for 24 h at 1,200 °C and furnace cooled. Finally, it was hot forged and rolled at 1,050–1,150 °C into a sheet with a 9 mm thickness. The superalloy was cut into the samples with a dimension of 30 mm × 20 mm × 2 mm and solution treated at 1,280 °C for 0.5 h, water quenched. The microstructure of the alloy in annealed condition is shown in Fig. 1. It can be seen that the average grain size is about 100 μm, primary M6C particles are randomly dispersed throughout the grain structure and a number of twin boundaries are present, and these results have been reported also in the previous researches . Subsequently, the samples were aged at 700 °C for 2–72 h and 600–1,100 °C for 10 h, respectively. The samples for exposure test in SCW were mechanically ground progressively to 2000# SiC emery paper, and then polished with 1.5 μm diamond paste. Before the corrosion test, the samples were cleaned with acetone and ultrasonically rinsed with deionized water for 0.5 h. | 10.1007-s40195-014-0119-2.html
The samples were mounted on a rack and put into a GF-5L nickel-based static autoclave at 500 °C, under a pressure of 25 MPa for exposure time up to 200 h. After the exposure period, the samples were cleaned with deionized water and dried by a DHG-9053 oven. Then they were characterized by weight gain measurement, surface analysis, and cross-section analysis. The weight of all samples before and after the test was measured using a JA3003 electric balance with an accuracy of 0.1 mg. Three parallel specimens for every aging statement are used for SCW exposure tests. The oxide scale morphology, chemical composition, and cross-section morphologies as well as the microstructures of the samples were observed by a TESCAN MIRA3 XMU scanning electron microscope (SEM) equipped with an energy dispersive X-ray spectroscope (EDS).Transmission electron microscopy (TEM, tecnai G2 F30) was used to identify the carbide phase precipitated at the grain boundaries. TEM samples were prepared by the twin-jet method in 8% perchloric acid carbinol solution at −30 °C. X-ray photoelectron spectroscopy (XPS) measurements were performed using ESCALAB 250Xi X-ray photoelectron spectrometer with an AlKα radiation source operated at 150 W with initial photo energy 1486.6 eV. The elemental bonding was characterized as a function of depth in the oxidation scale and the depth profile information was performed over an area of 2.5 mm × 2.5 mm under 2 keV Ar ion sputtering and the spectra was gained over a 0.5 mm spot. Ni 2p, Cr 2p, W 4f, Mo 3d, and O 1s core level spectra were recorded after different time Ar+ sputtering, and the peak decomposition was carried out with a peak fitting software (Avantage 5.52) using Gaussian/Lorentzian peak fitting after smart background subtraction to specify individual contributions of every element. | 10.1007-s40195-014-0119-2.html
Solutionizing treatment and ageing treatment are the two types of heat treatment employed in this work. The solutionizing treatments were operated at 1,120–1,150 °C for 2–6 h, while the ageing treatments were operated at 750–850 °C for 4–12 h. Two cooling processes were adopted, named as water quenching (W.Q.) and air cooling (AC). The Vickers hardness tests were employed to measure the hardness of samples after heat treatment with a load of 9.8 N and a loading time 10 s. At least three measurements were taken for each data point. | 10.1007-s40195-014-0121-8.html
For microstructural examinations, the samples were polished and etched by the Marble reagent and then analysed by an Olympus optical GX-71-6230A microscope. Philips Quanta 200 scanning electron microscope (SEM) was used to examine the characteristics of γ′ precipitates present in the microstructure and tensile rapture surface. Quantitative measurements of γ′ precipitates size were made directly on the SEM micrographs using a semi-automatic image analyzer. Tensile tests were conducted at room temperature and 650 °C, respectively, using an Instron-1186 universal testing machine with initial strain rate of 10−3/s. The stress rupture tests were performed at 650 °C/950 MPa and 750 °C/539 MPa, respectively. | 10.1007-s40195-014-0121-8.html
High-purity (99.9%) vanadium, titanium, and nickel pellets were mixed and melted on a water-cooled copper hearth using a vacuum/argon arc melter to make a nominal composition of V55Ti30Ni15 (at%). The arc-melted ingot (total weight 100 g) was turned over and re-melted several times to ensure compositional homogeneity. During melting, the chamber was evacuated to <0.7 × 10−3 Pa and then backfilled with high-purity argon gas up to a pressure of 100 kPa. | 10.1007-s40195-014-0149-9.html
According to the Ni–Ti binary phase diagram and the constituent phases reported in the microstructure of as-cast V55Ti30Ni15 alloy , the NiTi2 phase has the lowest decomposition temperature of 984 °C compared to the other phases present in this cast alloy. Therefore, the maximum treatment temperature of the as-cast V55Ti30Ni15 alloy should be lower than the melting point of NiTi2. An arc-melted ingot was sectioned to produce several small samples using electrical discharge machining (EDM). These samples were sealed in quartz tubes which were evacuated and backfilled with high-purity argon gas in order to avoid oxidation. The sealed samples were heated at different temperatures ranging from 750 to 850 °C and held for different times between 3 and 24 h, and then rapidly removed and quenched into water at room temperature. | 10.1007-s40195-014-0149-9.html
An Olympus optical microscope (OM) was used to observe the microstructures of the polished and etched samples. Precipitates formed in the heat-treated samples were examined using scanning electron microscopy (Quanta 200 FEG-SEM, FEI Company) equipped with X-ray energy-dispersive spectroscopy (EDS). A back-scattered electron (BSE) mode in the SEM was used to acquire images from the polished samples without etching. X-ray diffraction (XRD) data were collected using a Bruker D8 advance X-ray diffractometer employing CuKα radiation with a tube voltage of 40 kV and current of 40 mA. The 2θ range was 20°–100° with a step size of 0.02° and a count time of 4 s per step. Fine precipitates were identified by a transmission electron microscope (TEM, JEM-2100, JEOL, Japan) equipped with EDS operating at an accelerating voltage of 200 kV. Approximately 0.1-mm thick slices were obtained from heat-treated samples by wire cutting, and ground to 50 µm using different grit sandpapers. These were then placed in an ion milling machine for thinning TEM samples at a voltage of 4.4 kV and an incidence angle of 6°–8°. | 10.1007-s40195-014-0149-9.html
In order to establish process maps for the investigated material, mechanical testing was carried out using Gleeble 3800 simulator in the temperature range 400–550 °C. Specimens, of 10 mm diameter and 12 mm height, machined from the initial material, were heated at 2.5 °C/s up to the specified temperature and then subjected to uniaxial compression testing. Deformation was carried out up to the constant final true strain value of 0.9 at strain rates between 0.001 and 100 s−1. The inverse method, described in details by Szeliga et al. , was applied to interpret the results of the axisymmetric compression tests. The microstructures were examined using Leica DM 4000M optical microscope and a Hitachi SU-70 scanning electron microscope, using the back scatter electrons (BSE) technique. Microhardness measurements were performed on an Innovatest device, applying a load of 1.0 N. | 10.1007-s40195-014-0150-3.html
The second-generation single-crystal superalloy DD6 with tensile and creep rupture properties comparable to SC180, René N5, CMSX-4, and PWA1484, was used to study the thermal stability of nickel-based single-crystal superalloys. The nominal chemical composition of the DD6 alloy used in the present work is 4.3Cr, 9Co, 2Mo, 8W, 7.5Ta, 2Re, 0.5Nb, 5.6Al, 0.1Hf, and balance Ni (in weight percentage). Single-crystal plate of the alloy, 160 mm in length, 24 mm in width, and 12 mm in thickness was directionally solidified in Bridgman furnaces. Details of DD6 preparation have been described previously . Longitudinal orientation of the plate is within 15º deviating from direction. In order to avoid additional surface deformation, electric discharge machine (EDM) was used to cut the plates into small pieces (11 mm × 11 mm × 8 mm), with the 11 mm × 11 mm plane parallel to the direction. The single-crystal pieces were grit blasted at a pressure of 0.25 MPa on the 11 mm × 11 mm plane for 30 s. SiO2 spheres with a radius of 75 μm were used. The grit-blasted pieces were tubed in vacuum silica glass to avoid oxidation, and then subjected to heat treatment. Sub-solvus cellular recrystallization process in the surface region has been studied on grit-blasted DD6 annealed at 1,100 °C for 4 and 16 h, followed by air cooling. Then, the samples were cut along the section parallel to the recrystallized surface by EDM, followed by carefully grinding to thickness of 30 μm with the fine metallographic grinding papers (1,000–5,000 grit) from the opposite side to the free surface. Disks with diameters of 3 mm suitable for transmission electron microcopy (TEM) and scanning transmission electron microcopy (STEM) observations were punched out of samples, and thin foils were prepared by electrochemical polishing. The microstructure of the samples was studied using a JEOL 2010F field emission TEM. The high-angle annular dark-field (HAADF) detector was used for Z-contrast imaging and the X-ray energy dispersive spectrometer (EDS) for microanalysis, which are equipped in the STEM. | 10.1007-s40195-014-0169-5.html
Nickel-based SX superalloy DD10 used in the present experiments contains 13 wt% Cr, 4 wt% Co, 7.8 wt% (Al + Ti), 11–13 wt% (Ta + W + Mo), with minor C and B, and Ni in balance. The SX specimens were fabricated by a vacuum induction furnace with high-rate solidification technique. Those bars within 8° of the direction were solution treated at 1,250 °C for 3 h in air, precipitation heat treated at 1,100 °C for 5 h, and aged at 870 °C for 24 h. The as heat-treated microstructure contains a precipitation of cuboidal γ′ particles, with size of about 0.4 μm and volume fraction of about 65%. No residual γ/γ′ eutectics are visible, as depicted in Fig. 1. | 10.1007-s40195-014-0179-3.html
Prior to LCF tests, tensile tests were carried out at 760 and 980 °C in air. LCF specimens with 5 mm in diameter and 12 mm in gage length were machined from heat-treated bars. A servo hydraulic testing machine was used to perform the fatigue tests at 760 and 980 °C. The total axial strain was measured and controlled by an extensometer mounted upon the ledges of specimens. The total strain range varied from ±1.4% to ±2.4% at 760 °C and from ±0.8% to ±2.4% at 980 °C with a fully reversed strain-controlled push–pull mode, i.e., R = − 1. The strain rate was 5 × 10−3 s−1, applied in a triangular waveform. The temperature fluctuation over the gage length was maintained within ±2 °C; all the tests were performed in air. Interrupted experiments were also conducted at different cycle numbers in order to figure out whether the crack initiation occurred. After the LCF tests, longitudinal sections, fracture surfaces, and exterior surfaces were examined by scanning electron microscopy (SEM) to identify modes of fatigue crack initiation. | 10.1007-s40195-014-0179-3.html
The chemical composition of the base and filler metals is carried out using dry spectroscopic methods and is represented in Table 1. The as-received hot rolled base metal has the dimensions of 500 mm × 500 mm × 5 mm. The plates were machined to 170 mm × 55 mm × 5 mm using wire-cut electrical discharge machining (EDM) to carry out welding. The process parameters were established after conducting iterative studies based on bead on plate welding and also by trial runs; the optimal parameters employed for multi-pass PCGTA welding of Inconel 718 is shown in Table 2. The filler metals employed in this study are ERNiCr-3 and ERNiCrMo-4. The plates were prepared to a standard V-groove butt joints with an included angle of 70° and a root face of 1 mm was employed for welding. A specially designed fixture with a copper back plate was employed to clamp the base metals firmly and also to avoid distortion and bending while welding. After welding, the weldments were characterized for gamma ray NDT examination to determine any flaws, porosities, undercut, etc. | 10.1007-s40195-014-0185-5.html
Followed by NDT analysis, the PCGTA weldments were sliced using wire-cut EDM to obtain different coupons of various standard dimensions to assess the metallurgical and mechanical properties. The macro and microstructure examination and hardness studies were performed on the coupons having dimensions of 30 mm × 10 mm × 5 mm termed as “composite regions” which cover all the zones of the weldment. These samples were polished using SiC emery sheets of various grit sizes from 220 to 1,000 which were then followed by disk polishing using alumina solution so as to obtain a mirror finish of 1 μ on the weldments. Electrolytic etching (10% oxalic acid; 7 V DC supply and 1 A cm−2) was employed to examine the microstructure at the various zones of Inconel 718. | 10.1007-s40195-014-0185-5.html
Alloy C-276 was procured in the form of hot rolled plate and was in solution annealed condition. Thoriated tungsten electrodes, 2.4 mm in diameter, were used to carry out the welding process. Argon was used as the shielding gas; the flow rate was 15 L/min. The chemical compositions of parent metal and filler wire are listed in Table 1. The process parameters employed for joining the alloy were chosen based on data in the literature. The suitability of the parameters so chosen was then confirmed by the bead on plate welding; the parameters are shown in Table 2. The standard square butt welding was carried out by continuous and pulsed mode of GTA welding process using ERNiCrMo-4 filler metal. Figure 1 shows the welded samples. X-ray radiography and macroexamination were carried out to qualify the weld joints and to find the depth of penetration and fusion zone size. Samples which include different zones of fusion zone, heat affect zone (HAZ), and base metal were then cut in a plane transverse to the weld bead, and used for microstructure imaging using optical microscope and scanning electron microscope (SEM). Standard procedures were followed to prepare the samples for microscopic examination. The etchant used to reveal the microstructure was made of 80 mL HCl, 4 mL HNO3, 1 g CuCl2, and 20 mL glycerol. Energy-Dispersive X-ray Spectroscopy (EDS) analysis was carried out on the weldment to evaluate the microsegregation with reference to matrix metal Ni and alloying elements Cr, Mo, W, and Fe. Transverse tensile coupons as per ASTM E8/8 M standard were prepared by wire cut EDM process. Tensile testing was performed at room temperature at a strain rate of 2 mm/min. Three trials on each type weldment were conducted to check the reproducibility of the results. | 10.1007-s40195-014-0186-4.html
A directionally solidified version of a third-generation Ni-based superalloy DD33 which contains 4 wt% Re was used. Master alloy was initially cast in a vacuum induction melting furnace and then DS into bars with the diameter of 16 mm by liquid metal cooling (LMC) technique. Details of the DS process were reported in Ref. . | 10.1007-s40195-015-0211-2.html
To get homogenized microstructure with cubic γ′ phase uniformly distributed in γ matrix, the bars were solution heat treated at 1,335 °C and then received two stages annealing at 1,150 and 870 °C, respectively. Then, the plate samples with the dimension of 20 mm × 10 mm × 1.5 mm were machined from the main plane along the DS direction, as schematically shown in Fig. 1. All the samples were cut from one bar to minimize the effect of microstructure and crystal orientation. Then, some samples were grinded carefully to 600 and 1,200 grits abrasives to obtain different rough surfaces. All the samples were degreased in acetone, ultrasonically cleaned in alcohol and dried in hot air, in sequence. | 10.1007-s40195-015-0211-2.html
Oxidation test was performed at 1,100 °C in air in alumina crucibles for different times. After each 25-h oxidation test, the samples were covered immediately with ceramic covers to avoid the splash of the oxidation products and cooled to room temperature. Then, they were weighted together with the alumina crucibles using an electronic balance with a resolution of 0.05 mg. Under each condition, five samples were tested and the curves of average value of mass gain versus time were plotted. In order to investigate the initial oxidation stage, some samples were exposed in air at 1,100 °C for 10, 30, 60 and 300 min, respectively. | 10.1007-s40195-015-0211-2.html
The nominal chemical compositions (in at%) of Nimonic 263 alloy used in this investigation are 12Co, 22Cr, 4Mo, 2.3Ti, 1.2Al, 0.3C, 0.5Mn, 0.8Si and the balance Ni. Ingots were prepared by vacuum induction melting. After homogenization, the ingots were hot forged at 1100 °C to 30 mm (diam.) bar, followed by a solution annealing at 1150 °C for 3 h, and then water quenched to room temperature. Binary alloys Ni-0.4C, Ni-24Cr and Ni-5Mo (at%) were designed according to atomic ratio of (Ni + Co) with C, Cr and Mo in Nimonic 263. In order to study the effect of solute concentration on the PLC effect, Ni-8Mo (at%) alloy was also tested. Ni-0.4C alloy after forging was heat-treated at 1000 °C for 30 min, and Ni-24Cr, Ni-5Mo and Ni-8Mo alloys were heat-treated at 1150 °C for 3 h in order to obtain a similar grain size. | 10.1007-s40195-015-0230-z.html
The specimens with a gage section of 3 mm in diameter and 20 mm in length were used in tensile tests. The tensile tests were carried out in air at temperatures ranging from 293 to 1033 K and the strain rates between 0.1 and 6.25 × 10−6 s−1. Before the start of the tensile test, specimens were heated to the desired test temperatures in a split-type, three-zone electric resistance heating furnace and held for 10 min to stabilize and homogenize the temperature over the gage section. In comparison with PLC effect in Nimonic 263 alloy, Ni-0.4C, Ni-24Cr and Ni-5(8)Mo alloys were tested in a wide temperature regime at a strain rate 4 × 10−4 s−1. The samples for the microstructure observation by scanning electron microscopy (SEM) were prepared using conventional metallographic procedures and chemically etched by Kalling solution. | 10.1007-s40195-015-0230-z.html
The samples with a dimension of 4 mm × 2 mm × 2 mm were sectioned from a first-stage turbine blade installed in the 1100 °C-class gas turbine and service-exposed for about 15,000 h. It is made of a conventional cast polycrystalline nickel-based superalloy GTD-111, having the nominal chemical compositions (wt%) of 16.0 Cr, 8.0 Co, 0.6 Mo, 3.4 Ti, 4.0 Al, 0.1 C, 2.6 W, 2.7 Ta, and balanced Ni. These damaged samples were subjected to four different HIP schedules varied with soaking temperatures using a laboratory HIP apparatus (ABB, Quintus), keeping the hydrostatic pressure and the soaking time constant. The detailed HIP schedules are listed in Table 1. For microstructural characterization, the samples before and after HIP were ground and mechanically polished. After cleaning, the casting porosities were characterized by optical microscopy (OM) and the γ′ phase was then selectively etched in a solution of 20 g CuSO4, 50 mL HCl, and 100 mL H2O to obtain a better contrast between γ matrix and γ′ precipitates. A Hitachi S4800 field emission scanning electron microscope (FE-SEM) equipped with an energy-dispersive X-ray spectroscopy (EDX) system was used to examine the microstructural characteristics and to determine the elemental distribution in the vicinity of the cavities. | 10.1007-s40195-015-0241-9.html
In this work, one standard vacuum-melted alloy with 0.46 wt% Si and one non-silicon vacuum-melted alloy were thermally exposed to 5000 h. The effects of silicon addition and long-term thermal exposure at 700 °C on the grain boundary carbides and the tensile properties of these two alloys were discussed and determined. | 10.1007-s40195-015-0277-x.html
The chemical compositions of the two alloys with different silicon contents used in the present investigation are listed in Table 1, which are almost identical to that of the commercial Hastelloy N alloy (referred herein as the non-silicon alloy and standard alloy, respectively). The cast materials were prepared by vacuum induction melting, and then, the alloy ingots were hot-forged into bars with diameter of 20 mm. The specimens were cut from the bars and finally solution-treated at 1177 °C for 0.5 h, followed by water quenching. The specimens of both alloys were thermally exposed at 700 °C from 100 to 5000 h. | 10.1007-s40195-015-0277-x.html
Metallographic samples were prepared by standard metallographic techniques, and the polished specimens were etched in a mixture solution (3 g CuSO4 + 10 mL H2SO4 + 40 mL HCl + 50 mL water) for 30 s to reveal their microstructure. The microstructures were characterized using a scanning electron microscope (SEM, LEO 1530VP) equipped with an energy-dispersive spectrometer (EDS). Transmission electron microscopy (TEM, Tecnai G2 F20 S-TWIN) was used for phase identification. TEM samples were prepared by electrochemical polishing at −3 °C in an 8% perchloric acid carbinol solution. | 10.1007-s40195-015-0277-x.html
Tensile test specimens with a size of 4 mm in diameter and 18 mm in gauge length were machined from the bars subjected to various heat treatments. Tensile tests were carried out using a Zwick Z100 mechanical testing machine with a strain rate of 3.5 mm/min at 700 °C in air. The specimens were held for 10 min at 700 °C before tensile test to make sure that a homogenous temperature distribution was achieved. At least three specimens were tested for each test point. | 10.1007-s40195-015-0277-x.html
HT700 alloy was vacuum melted using high purity raw materials, homogenized at 1200 °C for 24 h and air-cooled. Then, the ingot was forged into block at 1160 °C. The HT700 alloy was aging heat treated at 750 °C for 16 h and then air-cooled. Tensile test specimens with 3 mm in gauge diameter and 15 mm in gauge length were machined from as-aged samples and tested in the temperature range from room temperature to 800 °C with a strain rate of 3 × 10−4 s−1. Tensile creep tests were carried on specimens with 5 mm in gauge diameter and 25 mm in gauge length at various conditions. The microstructure was analyzed by scanning electron microscopy (SEM) equipped with EDS and transmission electron microscopy (TEM). The γ′ was examined before and after creep-rupture test by SEM. Thermal-calc software, of which the database is TTNi7, was used to calculate theoretically the total volume fraction of γ′ in HT700 alloy. | 10.1007-s40195-015-0298-5.html
The nominal chemical compositions of the DD6 alloy are listed in Table 1. The single-crystal superalloy samples with orientation were cast by means of crystal selection method in the directionally solidified furnace with high-temperature gradient. The crystal orientations of the samples were analyzed by Laue X-ray back-reflection method, and the crystal orientation deviations of the samples were maintained within 10° from the orientation. The standard heat treatment of the samples was carried out in accordance with following heat treatment regime: 1290 °C/1 h +1300 °C/2 h + 1315 °C/4 h/AC + 1120 °C/4 h/AC + 870 °C/32 h/AC, where AC means air cooling. Long-term aging was used to simulate the service conditions of the turbine blade. A part of specimens were long-term aged at 1100 °C for 400 h. At last, the rejuvenation heat treatment 1300 °C/4 h/AC + 1120 °C/4 h/AC + 870 °C/24 h/AC was carried out. The standard cylindrical specimens for stress rupture properties tests were machined at different heat treatment conditions, and the stress rupture property tests were conducted at 760 °C/800 MPa, 850 °C/550 MPa, 980 °C/250 MPa and 1100 °C/140 MPa in air using a DST-5 testing machine with furnace attachment. The samples were etched with 5 g CuSO4 + 25 mL HCl + 20 mL H2O + 5 mL H2SO4 which dissolves the γ′ phase. Microstructures of the alloy at different conditions were examined by using S4800 scanning electron microscope. | 10.1007-s40195-015-0323-8.html
Figure 3 illustrates the microstructures of the alloy after rejuvenation heat treatment. It displays that the coarsened γ′ phase and TCP phase dissolved entirely after heat treatment at high temperature. It comprises more than 60% γ′ precipitates in cube form with 0.43 µm and γ phase channel which are almost same as the original microstructure. During rejuvenation, the role of heat treatment is to restore the microstructure to its original condition as much as possible . The microstructure was restored by two stages. First, the alloy was heated to 1300 °C for 4 h to dissolve all the γ′ phase and TCP phase in order to achieve a single-phase microstructure and was then cooled quickly to room temperature to form the fine γ′ precipitates (Fig. 3a). Second, a two-step aging treatment (1120 °C/4 h/AC + 870 °C/24 h/AC) was followed to obtain the desired uniform γ/γ′ duplex microstructure (Fig. 3b). The rejuvenation treatment of the alloy is very similar as the standard heat treatment. However, there were some differences between them. The homogenization treatment (1290 °C/1 h +1300 °C/2 h) before the solution treatment must be carried out to avoid incipient melting with a significant fraction of γ–γ′ eutectic in the interdendritic region for the cast alloy in the standard heat treatment. Moreover, the rejuvenation must not have such a high solution treatment temperature to make the probability of recrystallization as little as possible because there is no γ–γ′ eutectic in the alloy after standard heat treatment and long-term aging. | 10.1007-s40195-015-0323-8.html
The material used in the present study was cut from half radius of a 6 kg U720Li ingot produced by vacuum induction melting, and the chemical composition of the ingot is given in Table 1. | 10.1007-s40195-016-0414-1.html
The samples were polished using standard metallographic techniques and were subsequently etched electrolytically in a solution of (13 mL H3PO4 + 42 mL HNO3 + 43 mL H2SO4) at 6 V. The microstructure was characterized by optical microscope (OM) and scanning electron microscope (SEM). Electron microprobe (EPMA) and energy-dispersive spectrometry (EDS) attached on SEM were used to quantitatively evaluate the elemental segregation and the chemical composition of the phases formed in the as-cast microstructure. Transmission electron microscope (TEM) equipped with an energy-dispersive spectrometry (EDS) was utilized to identify the phases precipitated in the as-cast microstructure. | 10.1007-s40195-016-0414-1.html
The solidification process of U720Li was characterized by differential thermal analysis (DTA), using cylindrical samples with the size of Φ3 mm × 2 mm, performed in a pure Ar atmosphere in the temperature range from 900 to 1400 °C, heated/cooled at 10 °C/min. The metallographic method was also used to determine the incipient melting temperature (IMT) of the minor phases and the as-cast microstructure of the alloy, by which the samples were soaked at the given temperature for 10 min and then quenched in water. | 10.1007-s40195-016-0414-1.html
In order to determine the incipient melting temperatures (IMTs) of η phase, M3B2-type boride and Ni5Zr phase, the as-cast samples were soaked at 1120 to 1200 °C with 10 °C interval for 10 min and quenched in water, and then, the quenching microstructures were observed. | 10.1007-s40195-016-0414-1.html
The specimens used in this experiment are 12- and 16-mm-thick sheets of solid solution-strengthened alloy 617 and γ′ precipitation-strengthened alloy 263 with around 2 wt% Ti addition for γ′ precipitation. These materials were solution-treated at 1200 °C and quenched in water. The chemical composition and the microstructures of these alloys are shown in Table 1 and Fig. 1, respectively. | 10.1007-s40195-016-0494-y.html
The specimens were polished up to 1 μm surface finish and etched electrochemically using an etchant 10 g CrO3 + 90 ml H2O. Microstructural characterization of the specimens was examined through optical microscopy (OM), EPMA and TEM with EDS. Side bending and tensile tests were performed on the as-welded and the heat-treated (PWHTed) welds at 25 °C to evaluate mechanical properties. Side bending and tensile tests followed ASTM A 370. | 10.1007-s40195-016-0494-y.html
Equiaxed K-A, directionally solidified DZ-A and single-crystal DD-A Ni-based superalloys were, respectively, prepared by conventional cast process and directional solidification ways. The compositions of these alloys were similar, as exhibited in Table 1. The K-A alloy was subjected to the heat treatment 1120 °C/2 h/AC + 850 °C/24 h/AC, while the DZ-A and DD-A alloys were treated by the regime of 1210 °C/2 h/AC + 1080 °C/2 h/AC + 850 °C/24 h/AC, which is in fact the standard heat treatment (SHT) of DZ-A alloy. Additionally, a prolonged heat treatment (PHT) of 1210 °C/4 h/AC + 1080 °C/4 h/AC + 850 °C/24 h/AC was conducted on the DZ-A alloy in order to investigate the effect of heat treatment on the tensile properties. | 10.1007-s40195-016-0499-6.html
The tensile properties from room temperature (RT) to 1000 °C were performed on an AG-X 250-kN electric test machine. When the property was tested at RT, the strain rate was always 1.3 × 10−3 s−1, whereas two modes of strain rates, viz. V1 or V2, were employed at other temperatures. The V1 changed from 0.3 × 10−3 to 1.7 × 10−3 s−1 at the yielding point, while the V2 was constantly 1.3 × 10−3 s−1 during the whole test process. Not less than two specimens were tested at each condition mentioned above. | 10.1007-s40195-016-0499-6.html
Table 1 lists the chemical composition of the experimental alloy which was produced by 5-kg vacuum induction melting and casting. The alloy was subjected to heat treatment with the solution treatment followed by three different cooling methods, corresponding to three cooling rates, as shown in Table 2. Cooling rate was measured by using a thermocouple thermometer. The average cooling rate of water cooling (WC), air cooling (AC) and furnace cooling (FC) is about 138, 20 and 0.5 °C/s, respectively. | 10.1007-s40195-016-0500-4.html
Microstructural features were examined by optical microscopy (OM), scanning electron microscopy (SEM), transmission electron microscopy (TEM). Precipitates were analyzed by energy-dispersive spectroscopy (EDS) and selected area electron diffraction (SAED). The size and area fraction of carbides and γ′ were measured by using an image analysis software (Image Pro Plus 6.0). At least twenty micrographs from different grains were selected to minimize measurement errors. The specimens were polished and etched with a solution of 10 g CuCl2 + 50 ml HCl + 50 ml C2H5OH. Films for TEM observation were mechanically grounded to 50 μm and thinned by twin-jet electropolishing with a solution of 10 ml HClO4 + 90 ml C2H5OH at 20 V and −50 °C. | 10.1007-s40195-016-0500-4.html
Specimens were subjected to thermal exposures that were conducted at 1100, 1200 and 1300 °C for 30, 60, 120 and 240 min, respectively. All the specimens were water-quenched after exposure. Specimens for microstructure examination were mechanically ground, polished and electrolytically etched using a solution of 10 vol% phosphoric acid and 90 vol% H2O. Optical microscopy (OM) and scanning electron microscopy (SEM) were employed for observing the precipitation and growth of S-nitrides. Electro-probe microanalysis (EPMA) was used to evaluate the elemental segregation in the ESR structure. Transmission electron microscopy (TEM) was employed for characterizing the precipitates. TEM samples were perforated between −22 and −17 °C at 15 V by a twin-jet electro-polisher, with 10 vol% perchloric acid and 90 vol% ethanol solution. 3000 × SEM images were used to determine the size and quantity of S-nitrides by using the software Image-Pro Plus. | 10.1007-s40195-017-0541-3.html
Effects of Heat Treatment on Surface Recrystallization and Stress Rupture Properties of a Fourth-Generation Single-Crystal Superalloy after Grit Blasting ¦ SpringerLink Advertisement Search Log in Search SpringerLink Search Effects of Heat Treatment on Surface Recrystallization and Stress Rupture Properties of a Fourth-Generation Single-Crystal Superalloy after Grit Blasting Download PDF Download PDF Published: 16 February 2017 Zhen-Xue Shi1, Shi-Zhong Liu1, Xiao-Guang Wang1 & Jia-Rong Li1 Acta Metallurgica Sinica (English Letters)volume 30, pages614–620(2017)Cite this article 183 Accesses 6 Citations Metrics details The specimens of a fourth-generation single-crystal superalloy were grit-blasted and heat-treated in vacuum at 1100, 1150, 1200, 1250 and 1300 °C for 4 h, respectively. Then, the microstructure and the stress rupture properties of the recrystallized alloy were investigated at 1150 °C/120 MPa. The results showed that a cellular recrystallization occurred in the surface layer after heating at 1100, 1150 and 1200 °C for 4 h. An equiaxed recrystallization formed as the specimen was heat-treated at 1300 °C for 4 h, while a mixed recrystallization occurred in the specimen heat-treated at 1250 °C for 4 h. The recrystallized depth clearly increased with a rise of the heat treatment temperature. The stress rupture life continuously decreased with a rise of the heat treatment temperature up to 1250 °C. Although the overall stress rupture life reduced to different degrees, the stress rupture life of specimen after heat treatment at 1300 °C was relatively high and intermediate between those of specimens treated at 1150 and 1200 °C. The fact that the stress rupture life reduced to different degrees after heat treatment can be attributed to the recrystallization of the surface layer and to the microstructure evolution of the interior of the specimen. The small γ′ phase precipitated again after heat treatment at 1300 °C for 4 h. So, the stress rupture life was relatively longer than that after heat treatment at 1200 or 1250 °C although the equiaxed recrystallization formed in the surface layer. | 10.1007-s40195-017-0546-y.html
A Ni–Cr–Co–Mo–W–Ta–Nb–Re–Ru–Al single-crystal alloy with orientation was cast by means of crystal selection method in a directionally solidification furnace with a temperature gradient of 80 °C/cm. The nominal chemical composition of the alloy is shown in Table 1. The crystal orientation of the specimens was determined with Laue X-ray back-reflection method, and the crystal orientation deviations of the specimens were maintained within 10° from the orientation. The single-crystal specimens received a standard heat treatment comprising a solution treatment (1340 °C/6 h, AC) and a two-step aging treatment (1120 °C/4 h, AC + 870 °C/32 h, AC). Small columns (Ф10 mm × 10 mm) for microstructure observation and standard cylindrical specimens for stress rupture properties tests were machined after heat treatment. All the specimens were grit-blasted at a pressure of 0.25 MPa for 30 s, respectively, using SiO2 spheres with a radius of 120 μm. All the grit-blasted pieces were sealed in a vacuum quartz tube and then subjected to heat treatment at 1100, 1150, 1200, 1250 and 1300 °C for 4 h, respectively. All the heat treatments were followed by air cooling. The stress rupture property tests were conducted at 1150 °C/120 MPa in air using a testing machine with furnace attachment. The samples were etched with 5 g CuSO4 + 25 mL HCl + 20 mL H2O + 5 mL H2SO4 which dissolves the γ′ phase. The microstructures after the different heat treatments were examined by a scanning electron microscope. | 10.1007-s40195-017-0546-y.html
A cellular recrystallization occurred in the surface layer after heating at 1100, 1150 and 1200 °C for 4 h. An equiaxed recrystallization developed as the specimens were heat-treated at 1300 °C for 4 h. Conversely, a mixed recrystallization occurred in specimens heat-treated at 1250 °C for 4 h. The recrystallized depth clearly increased with a rise of the heat treatment temperature. | 10.1007-s40195-017-0546-y.html
Two alloys, DD10 (SX nickel-based superalloy) and DZ53 (DS nickel-based superalloy) were solidified by HRS and LMC processes, respectively. The nominal compositions in weight percent (wt%) of the two alloys are listed in Table 1. Withdrawal rates of 3 mm/min for DD10 and 5 mm/min for DZ53 were applied in HRS process, while 7 mm/min for DD10 and 12 mm/min for DZ53 were applied in LMC process using liquid Sn as cooling medium. Estimated thermal gradients (K mm−1) were from 303 to 333 in HRS process and from 353 to 423 in LMC process. The SX and DS cylindrical bars were 16 mm in diameter and 220 mm in length. Electron backscattered diffraction (EBSD) was employed to measure the crystal orientation of the SX bars. In order to minimize the effect of elastic modulus on the fatigue performance, a maximum deviation of 8° from the direction was required, and the results are listed in Tables 2 and 3. | 10.1007-s40195-017-0563-x.html
The samples for microstructural examination were ground, polished and etched with 100 ml H2O + 50 ml HCl + 20 g CuSO4 (or 100 ml H2O2 + 100 ml HCl). The microstructural features, such as PDAS, residual eutectics, and carbides, were analyzed by optical metallography (OM) and scanning electron microscopy (SEM). At least ten micrographs per sample at a magnification of 100× were used for each measurement of PDAS and area fraction of eutectic. | 10.1007-s40195-017-0563-x.html
The U720Li ingot weighted 6 kg was produced by vacuum induction melting, and the composition of the ingot was analyzed by inductively coupled plasma–atomic emission spectrometry (ICP-AES) to be as Al 2.42, Ti 5.06, Co 14.99, W 1.24, Mo 3.09, Cr 15.66, C 0.010, B 0.014, Zr 0.035 and balance Ni (wt%). As-cast samples of 10 mm × 10 mm × 10 mm were cut from half radius of the ingot by using an electron discharge machine (EDM) for microstructure observation. Continuous cooling test was designed to study the effect of the linear, fixed cooling rates on the final precipitation behavior of U720Li. The cooling tests were carried out using L78RITA quenching transformation measuring apparatus (LINSEIS, Germany). Samples used in the tests were also taken from half radius of the ingot. The geometry of the samples was cylindrical, with height of 8 mm and diameter of 6 mm. Figure 1 shows the recorded temperature–time profiles of U720Li samples. The samples were heated up to 1250 °C with a heating rate of 10 °C/s, held at 1250 °C for 10 min to melt the (γ + γ′) in the interdendritic area and finally cooled to room temperature at 100, 20, 5 and 1 °C/s, respectively. The holding temperature (1250 °C) is higher than the (γ + γ′) precipitation temperature . | 10.1007-s40195-017-0566-7.html
The as-cast samples and the cooled samples were polished using standard metallographic techniques and were subsequently etched electrolytically in a solution of (13 ml H3PO4 + 42 ml HNO3 + 45 ml H2SO4) under DC 6 V for 5–10 s. This etching agent is often used to dissolve the γ matrix selectively to reveal the other phases, such as γ′ and borides. The microstructures were analyzed by optical microscopy (OM) and scanning electron microscopy (SEM, JEOL 6340). The energy-dispersive spectrometry (EDS) attached to the SEM was utilized to examine the composition of the precipitates in the interdendritic region of the as-cast sample and liquid pools of the samples. At least five positions were examined for each phase. A Shimadzu EPMA-1610 electron probe was used to characterize the element distribution in the interdendritic region of as-cast U720Li alloy. The specimens for transmission electron microscope (TEM) observation were prepared by conventional ion-thinning procedure. Thin foils were taken from the sample cooled at 100 °C/s. The TEM observations were performed on a Tecnai G2 20 electron microscope. | 10.1007-s40195-017-0566-7.html
The chemical composition of the test alloy is 0.42C–10.7Ni–25.5Cr–0.97Al–0.19Ti–0.23Mo–7.81W–0.34Ta–0.16Zr–balance Co (wt%). The test specimens were cut from the as-cast single crystal alloy bars and heat-treated at 1000 °C for 0.5, 1, 4, 50, 100 and 300 h, respectively, followed by air cooling. The specimens for metallographic observation were electrolytically etched for 10 s in a solution consisting of 42 pct H3PO4 + 34 pct H2SO4 + 24 pct H2O. Microstructures of the alloy were observed by JEOL JSM-5800 scanning electron microscopy (SEM) with back-scattered electron (BSE) mode. Phase compositions were determined by energy-dispersive X-ray spectroscopy (EDS) equipped in SEM. Transmission electron microscopy (TEM) foils were prepared by traditional mechanical grinding and electrochemical twin jet thinning method with a solution of 10 vol.% perchloric acid in ethanol at 50 mA and −20 °C, followed by observing with a JEM 2100 TEM operating at 200 kV. Local chemical compositions around stacking faults (SFs) were analyzed by EDS using the scanning mode in a 300 kV transmission electron microscope (STEM) equipped with a field emission gun (FEI Titan G2 60–300). | 10.1007-s40195-017-0596-1.html
The nickel-based superalloy DZ125 rods with orientation were cast by means of crystal selection method in a directionally solidified furnace with high temperature gradient, and followed by a serious of heat treatment. The nominal composition of alloy is listed in Table 1. | 10.1007-s40195-017-0598-z.html
The chemical composition of the alloy (in wt%) is 15.4Cr, 7.0Fe, 2.5Ti, 0.9Al, 1.0Nb, 0.05C, 0.1Mn, 0.1 Si, 0.045Co, 0.016Cu and Ni balance. Cylindrical Inconel X-750 samples with 6 mm diameter and 9 mm height were machined from the annealed rods which were treated at 980 °C for 30 min, in order to obtain a fully recrystallized microstructure, with an average grain sizes around 28 μm. To investigate the work hardening behavior and microstructural evolution, constant strain rate uniaxial compression tests were performed on the computer-controlled Gleeble-3800 testing system at room temperature (RT) with strain rates of 0.001, 0.5 and 5 s−1. The flow stress–strain curves were obtained by employing the classical equations for compression tests. The deformed specimens were sectioned parallel to the compression axis along a diameter, and the cut surfaces were mechanically polished using standard techniques and etched at 10 V for about 30 s in a solution containing 10gC2H2O4-2H2O + 100 ml H2O. In addition, samples of annealed Inconel X-750 deformed to different true strain levels were prepared for SEM and TEM observation. Slices about 0.4 mm in thickness were cut transverse to the loading direction using an electro-discharge machine and then ground to a thickness of about 0.06 mm. Disks of 3 mm diameter were punched from the ground slices. The TEM thin foils were prepared using a solution of 20% perchloric acid in methanol at −26 °C, with an operative voltage of 24 V. TEM observations were carried out on a JEOL 2010 electron microscope operating at 200 kV. | 10.1007-s40195-017-0607-2.html
The alloy GH984 was received from Dongfang Boiler Group Co., Ltd, Material Research Institute. Square specimens with dimensions of 10 mm × 15 mm × 3 mm were cut by electrical discharge method. The surfaces were ground down to 800 SiC paper. The sample surfaces were cleaned in acetone and distilled water in an ultrasonic bath before testing. The synthetic coal ash powders were prepared from mixture of Na2SO4, K2SO4 and Fe2O with molar ratios of 3:3:2. The synthetic coal ash suspension was prepared by adding ethanol. Then the samples were placed on a hot plate and coated with the suspension to form a continuous layer of synthetic coal ash with a loading of about 40 mg/cm2. The synthetic flue gas was composed of: 15% CO2, 3.5% O2, and 0.25% SO2, and bal. N2. The gas flow was set to a rate of 20 mL/min, while the test temperature was 700 °C. At selected time intervals, the samples were taken out from the furnace and washed with boiling distilled water, followed by drying and weighing. After this, the samples were coated again with the synthetic coal ash powder and put back into the furnace to continue the test. In order to compare the corrosion resistance of this superalloy with that of other materials, the corrosion kinetics of the other three superalloys 740H (Cr-25.0, Co-20.0, Mo-0.5, Nb-1.5, Ti-1.35, Al-1.35, wt%),617B (Cr-21.8, Fe-1.3, Mo-9.2, Co-12.4, Al-0.92, Ti-0.45, wt%) and C263 (Cr-20.0, Co-20.0, Mo-6.0, Ti-2.2, Fe-0.55, wt%) were tested under the same conditions. | 10.1007-s40195-017-0614-3.html
The Ni3Al-based superalloy used in this work was an as-casted ingot produced by vacuum induction melting (VIM) and electroslag remelting (ESR) techniques with a diameter of 150 and 68 mm in height, and its chemical composition (wt%) is listed in Table 1. To investigate the microstructure of the as-cast Ni3Al-based superalloy, cylindrical samples with a diameter of 3 and 6 mm in height were prepared by wire electrical discharge machining (WEDM). The mechanically polished samples were chemically etched for 0.5 s with a solution containing 5 g CrO3 + 10 ml H2O + 30 ml HCl at room temperature. The microstructure was examined by OM, SEM and TEM equipped with SAD. SEM observation was conducted on a S4800 microscope operated at 15 kV. In order to analyze the γ′ phase morphology, TEM observations were performed on a JEM-2100F microscope with the voltage of 200 kV. Samples for TEM observations were firstly machined from the as-cast ingot and then grinded into 40- to 60-μm-thick foils. Subsequently, some disks with 3 mm in diameter were punched out from the grinded thin foils and then electro-polished using a solution of 5% HClO3 + 95% C2H5OH (by volume) at the temperature in the range of −25 °C and 20 °C with the voltage of 40 V. DSC experiments were performed on a Mettler Toledo TGA/DSC 1 by heating from 25 to 1500 °C under the heating rate of 10 °C/min and then cooled to room temperature at the cooling rate of −10 °C/min in the Ar atmosphere, and the tested sample was cut from the as-cast bulk ingot with a weight of 30.7 mg. Image Pro-Plus software 6.0 was applied to measure size and volume fraction of the intermediate particles. | 10.1007-s40195-017-0634-z.html
The material used in this study is nickel-base UNS N10276 alloy, whose chemical compositions (wt%) are as follows: 0.01 C, 15.6 Cr, 16.08 Mo, 3.8 W, 5.2 Fe, 0.5 Mn, 0.22 Al, 0.08 Si, 0.02 Co, 0.005 P, 0.002 S and Ni (balance). The alloy was melted in a vacuum induction melting (VIM) furnace and refined by electroslag remelting (ESR). Then, the ESR ingot was homogenized at 1200 °C for 30 h followed by hot forging and rolling at the same temperature to the final thickness of 15 mm. After that, the hot-rolled alloy was heat treated: (1) solution treated at 1180 °C for 1 h and water quenched, designated as ST; (2) ST alloy aged at 870 °C for 24 h and air-cooled, designated as STA. The microstructure formed during aging was characterized by a variety of techniques, such as optical metallography, scanning electron microscopy (SEM), electron probe microanalysis (EPMA) and transmission electron microscopy (TEM). The phases that possibly form in the UNS N10276 alloy under equilibrium condition were calculated using Thermo-Calc software in association with the Ni-DATA database (version 8). | 10.1007-s40195-017-0635-y.html
Cylindrical compression samples with 15 mm in height and 8 mm in diameter were machined from both solution-treated and aged alloys with their axes parallel to rolling direction. Isothermal compression tests were performed on a Gleeble 3800 thermomechanical simulator at 950–1250 °C and strain rates between 0.01 and 10 s−1. To minimize the friction, graphite foils sprayed with boron nitride were used as a lubricant between specimens and anvils. Prior to compression, the specimens were heated to deformation temperature at a rate of 20 °C s−1 and held at this temperature for 120 s. The samples were compressed to true strain of 1.0. The deformed specimens were immediately quenched in water to preserve the high-temperature microstructure. The deformed specimens were sliced along the compression axis for electron backscatter diffraction (EBSD) analysis. FEI Quanta 650FEG scanning electron microscope coupled with a fully automated HKL Technology EBSD attachment was employed to characterize the deformed microstructure. Scans were performed over an area of 250 μm × 250 μm with a step size of 0.3–1.5 μm depending on the grain size. EBSD data were analyzed by Tango program in the Channel 5 software. | 10.1007-s40195-017-0635-y.html
The chemical composition of the test cobalt-base superalloy is listed in Table 1. The cast single-crystal specimens were prepared by means of the Bridgman method at a constant withdraw rate of 6 mm/min in a directional solidification vacuum furnace. Three representative alloy states were selected for this investigation: the as-cast, solutionized as well as aged. The solution treatment was carried out at 1260 °C for 24 h and then air-cooled. The aging treatment was performed at 1100 °C for 100 h, which was applied after solution treatment. | 10.1007-s40195-017-0646-8.html
The fracture surface and the microstructural evolution of fatigued specimens were examined by a Leica DM-400M optical microscope (OM) and SEM with back-scattered electron (BSE). The specimens for metallographic observation were etched electrolytically in a solution consisting of 42 pct H3PO4 + 34 pct H2SO4 + 24 pct H2O for 10 s. Phase compositions were determined by energy-dispersive X-ray spectroscopy (EDS) and a Shimadzu electronic probe microanalysis (EPMA)-1610. | 10.1007-s40195-017-0646-8.html
To construct the processing map and the finite element model, hot compression tests were conducted on a Gleeble 1500 thermo-mechanical simulator to obtain the flow stress curves. A commercial AZ31B magnesium alloy containing 2.8% Al and 1.26% Zn (in wt%) was applied in this work. Cylindrical specimens with a diameter of 10 mm and a height of 15 mm were heated to temperatures of 250–400 °C with a heating rate of 5 °C/s. After holding for 5 min to eliminate temperature gradient, all specimens were deformed to a true strain of 0.9 at strain rate of 0.001–1 s−1. The true stress–strain curves of AZ31B alloy are presented in Fig. 1. | 10.1007-s40195-017-0669-1.html
In this work, processing map of AZ31B alloys was integrated into the coupled thermal–mechanical FE model to simulate the distribution of deformation and flow instability during gear forging process. The commercially FEM software MSC Marc was applied due to its success in dealing with nonlinear problems, such as geometric, material and contact nonlinearity. In order to reduce computational time, one tooth was taken for FE analysis considering the symmetry of the investigated gear. The toothed punch, female die, mandrel and toothed ejector were set as rigid bodies, and the billet was set as elastic–plastic body. The heat transfer coefficient between samples and environment, samples and dies are 20 and 3000 W/(m2 °C), respectively. Heat generation conversion factor and friction coefficient are 0.9 and 0.3, respectively. The true stress and strain data of AZ31B alloys were imported into the FE model through user-defined material library. The developed processing maps as described in Sect. 2.1 were integrated with the FE model through secondary development interface by FORTRAN language. | 10.1007-s40195-017-0669-1.html
The experimental TRIP steel was melted in a vacuum induction furnace and then hot forged into ingots of 80 mm × 80 mm cross section. Chemical composition of the experimental steel is given in Table 1. Specimens for hot deformation experiment were machined into cylinders of diameter 8 mm and length 15 mm. Using an MMS-300 thermo-mechanical simulator, hot compression tests were performed at strain rates of 0.01, 0.1, 1 and 10 s−1 and in the temperature range of 1050 to 1200 °C at an interval of 50 °C. The procedure for hot compression tests is shown in Fig. 1. Specimens were kept at 1200 °C for 180 s in order to homogenize the microstructure and then were homogenized at deformation temperature for 120 s before compression. The microstructure at the deformation temperature was used to analyze the hot deformation behavior. So the specimens were compressed to a true strain of 0.7 immediately followed by water quenching. | 10.1007-s40195-017-0676-2.html
The deformed specimens were sectioned parallel to the compression axis. Standard mechanical grinding and polishing techniques were used to prepare metallographic specimens. The polished specimens were etched with supersaturated picric acid at 70–80 °C to reveal the austenite grain boundaries of the compressed specimens. The microstructure was studied using standard metallographic technique with a Zeiss optical microscope. | 10.1007-s40195-017-0676-2.html
Composition series [Al–Ni12−xCox](Al1Ti0.25Ta0.25Cr1Mo0.25W0.25) are designed as listed in Table 1, where different amounts of Co replace Ni in the shell sites of the cluster (x = 1.5, 1.75, 2 and 2.5). Actually, these composition series are close to an existing specification AM3 , developed by ONERA for use in ARRIEL 2 TURBOMECA engines which equipped in the helicopters . Its weight percent composition Ni–8Cr–5.5Co–2.25Mo–5W–6Al–2Ti–3.5Ta is concerted to the 16-atom cluster formula as [Al–Ni10.6Co0.9](Al1)(Ti0.4Ta0.2)(Cr1.4Mo0.2W0.3). The designed alloys are named after their Co levels in weight as shown in Table 1. The parent alloys were prepared by means of vacuum induction melting and then were cut into cylindrical rods with 30 mm in diameter for X-ray fluorescence spectrometry (XRF) by using Typenr-PW 4400/40. The test face of XRF was polished, and the measured compositions are listed in Table 1. | 10.1007-s40195-017-0678-0.html
The -oriented singe-crystal superalloys were produced by the selector technique, and the crystal orientation deviations of the samples were maintained within 10° from the orientation. The standard heat treatment scheme consists of three steps: 1310 °C for 2 h plus 1315 °C for 4 h (solution treatment, 15 °C below the measured incipient melting temperature of 1330 °C); 1150 °C for 4 h (first aging to precipitate γ′); and 870 °C for 24 h (second aging to regulate the cuboidal morphology). After each step, the specimens were air cooling. The alloy stability was evaluated both by long-term aging (900 °C for 1000 h) and by creep test on a GWT304-type creep machine (at 1050 °C/120 MPa). The temperature measurement error was limited to ± 3 °C. The microstructures of the samples at different conditions (the standard heat treatment, the long-term aging and the creep test) were characterized by S-3400N scanning electron microscope (SEM), and before the SEM observation all the samples were mechanically polished and electrically etched in a solution of 12 vol% H3PO4 + 40 vol% HNO3 + 48 vol% H2SO4 which dissolves the γ phase. | 10.1007-s40195-017-0678-0.html
A commercial Mg alloy AZ31 ingot with chemical composition of 2.8 wt% Al, 1.26 wt% Zn and Mg in balance was used as raw material. After smelting, homogenization and pre-extrusion treatments, it was machined into Φ10 mm × 15 mm cylindrical samples. Isothermal compression tests were carried out on a Gleeble-1500 thermo-mechanical simulator. To ensure uniform deformation of the specimens, a graphite flake was placed at both ends of the samples to reduce the friction between specimens and die. During the experiments, the samples were heated to certain experimental temperature at a heating rate of 5 °C s−1, held for 180 s and then compressed. Maximum true strain was set as 0.9. The experimental temperature varied from 250 to 400 °C, and the experimental strain rate range is from 0.001 to 1 s−1. After compression, the samples were immediately quenched in water to maintain the deformation microstructure. Both the as-extruded and the compressed specimens were cut along the longitudinal direction, and the microstructure on the axial section was observed by the Leica DMI3000 M optical microscope (OM) and the Zeiss Supra 55 field emission scanning electron microscope (SEM). The metallurgical samples were prepared by grinding with 1200 grit SiC papers and then were polished down to 1 μm surface finish. Finally, samples were etched with solution containing 1 g of oxalic acid, 1 ml of acetic acid, 1 ml of nitric acid prior to metallographic observation. The samples for SEM examination were prepared similarly but without etching. | 10.1007-s40195-017-0681-5.html
The modified FGH96 superalloy powder was then sealed inside a stainless steel container, which was then processed with HIP, HEX, hot isothermal forging (HIF) and HT including solution and aging. Experimental characterization using OM, SEM, TEM and X-ray imaging technique was then performed on the microstructure of the modified superalloy. The TEM samples were thinned firstly by mechanically grinding to less than 40 µm followed by ion beam thinning with Gatan 691 for 4 h. All mechanical tests were performed on a universal tensile testing machine. | 10.1007-s40195-018-0705-9.html
The directional solidification (DS) experiment was carried out in a Bridgman high-rate solidification (HRS) industrial vacuum furnace. The first generation SX DD10 with a nominal composition shown in Table 1 was used in the present work. DD10 was cast into a large-scale SX casting with a platform, as shown in Fig. 1. The temperatures of holding furnace in the upper hot zone and the next lower zone were set as 1793 and 1823 K, respectively. After heat preservation for thermal equilibrium, the mold was withdrawn at the rate of 3 mm/min. | 10.1007-s40195-018-0716-6.html
To investigate the effect of heat treatment on the microstructures of DD10 large-scale SX casting with platform, five samples were cut at different heights from the bottom of the casting as marked in Fig. 1 (A: 44 mm; B: 124 mm; C: 154 mm; D: 234 mm; E: 314 mm). These five samples were divided into two sections. Half was kept in the as-cast condition, and the other half and the remaining SX casting with platform were solution treated at 1533 K for 6 h, precipitation treated at 1373 K for 4 h, and aged at 1143 K for 24 h. | 10.1007-s40195-018-0716-6.html
The microstructures of the samples at different heights in the as-cast and heat-treated conditions were characterized by optical microscopy (OM). According to the microstructure, the primary dendrite arm spacing (PDAS) and the eutectic volume fraction were measured. The PDAS was calculated by the following equation: $$\lambda = \left( {S/N} \right)^{1/2} ,$$ (1) where S is the area of the metallurgical photo, and N is the number of the dendrites. To ensure the accuracy, at least ten photos were acquired for calculation for each sample. The eutectic volume fraction, which represents the degree of element microsegregation, was obtained by an image analysis software (Image Pro Plus 6.0). At least fifteen metallurgical photos were analyzed to measure the eutectic volume fraction in each sample. In addition, the element segregation coefficients in the as-cast and heat-treated conditions were measured by electro-probe microanalyzer (EPMA). | 10.1007-s40195-018-0716-6.html
The stress rupture experiments of DD10 in large-scale SX casting with platform after heat treatment were performed at 1253 K and 248 MPa. The samples (marked as F, F′, H, I, J) were cut from different positions as shown in Fig. 1. The fracture morphologies of ruptured samples were observed by scanning electron microscopy (SEM). | 10.1007-s40195-018-0716-6.html
The isothermal hot compression experiments were performed at a temperature range 800–1200 °C, a strain rate range 0.01–10 s−1, and a height reduction of 60% on a Gleeble-3500 simulator. Prior to the deformation, the specimens were heated up to the austenized temperature 1250 °C for 5 min to completely dissolve the precipitates. After the austenization, the specimens were rapidly cooled at 10 °C s−1 to the testing temperature and held for 5 s to ensure a uniform temperature distribution throughout the specimens. The deformation procedure is shown in Fig. 1. The deformation temperature was measured by a thermocouple that was spot-welded to the center of the specimen surface. To reduce the die friction and ensure uniform deformation, two thin pieces of thallium were affixed to the flat dies. All of the compression tests were performed in an argon atmosphere. To preserve the microstructure at high temperatures, the compressed samples were water-quenched immediately after the compression test. | 10.1007-s40195-018-0729-1.html
Following the hot compression experiments, the metallographic preparation of the specimens was carried out by cutting along their length axis, mechanically grinding using grit papers with different particle sizes, polishing and etching with a solution of 97% alcohol and 3% nitric acid for microstructural observation and with a solution of 5% picric acid, 5% BSNa, 1% hydrogen peroxide and distilled water for grain size statistic. Then, the optical micrographs were taken in the center zone of the specimens using an OLYMPUS PMG3 optical microscope. Three to five micrographs at each deformation condition were used to estimate the average grain size and the recrystallization volume fraction. The average grain size was measured and evaluated using the linear intercept method according to the ASTME112-10 standard. | 10.1007-s40195-018-0729-1.html
The T8 alloy was prepared by vacuum induction melting, homogenized at 1150 °C for 2 h and subsequently 1200 °C for 24 h and air-cooled. Then, the ingot was forged and rolled into a 15-mm thick plate at 1100 °C and cooled in air. All the test specimens used in this study were cut from this plate along the longitudinal direction. Solution treatment was carried out at 1230 °C for 30 min, followed by water quenching. Subsequent aging treatments were conducted at 750 and 800 °C for 0.5 and 4 h, respectively, and followed by air cooling. Specimens with 4 mm in gauge diameter and 20 mm in gauge length were tensile tested at a strain rate of 3.0 × 10−4 s−1 at room temperature, 650 °C and 700 °C, respectively. Stress rupture tests were carried out on the specimens with 8 mm in gauge diameter and 30 mm in gauge length at 650–750 °C and 110–250 MPa. All the tensile specimens were machined from solid solution-treated specimens. | 10.1007-s40195-018-0770-0.html
Phases of the specimens were analyzed using X-ray diffraction (XRD) method. The microstructures were analyzed by optical microscopy (OM) and scanning electron microscopy (SEM) equipped with energy dispersive spectrometer (EDS). The specimens for microstructural analysis were ground, polished and finally etched with 25 ml H2O + 25 ml HCl + 5 g CuSO4 5 H2O. The phases were also studied by transmission electron microscopy (TEM) with the aid of JEM 2100 TEM operating at 200 kV. The TEM foils were prepared by traditional mechanical grinding and electro-polishing. The electro-polishing was performed at about 20 V and − 30 °C in a solution of 10 vol% perchloric acid and 90 vol% ethanol. The phase transformation was also investigated by thermodynamic calculations on the platform of JMatPro software (Version7.0). | 10.1007-s40195-018-0770-0.html
This study investigated one Re-bearing Ni-based single-crystal superalloy, and the chemical composition is shown in Table 1. The -, - and -oriented rods were grown on prefabricated seeds and produced by a directional solidification technique. The bars within 10° deviation from normal orientation were selected for the LCF tests by electron backscattered diffraction (EBSD). Then, as-cast bars received the heat treatment as follows: 1310 °C × 2 h+1313 °C × 2 h air cooling + 1130 °C × 4 h + 900 °C × 16 h air cooling. The cylindrical specimens were machined from cast bars along the , and directions for the LCF tests having a gauge length of 15 mm and a diameter of 6 mm. After machining, the gauge section and excessive arc segment were polished with 2000# sandpaper at a low speed and then subjected to mechanical polishing before fatigue tests to prevent premature crack initiation at the surface-machined scratches. A servo hydraulic testing machine was used to perform the LCF tests under controlled total strain at 980 °C. A triangular waveform with a constant strain rate of 5 × 10−3 s−1 and a strain ratio of R = − 1 was used. After fatigue tests, the surface morphologies, crack initiation and longitudinal sections of specimens with different orientations were observed by a field emission scanning electron microscope. | 10.1007-s40195-018-0779-4.html
Three master ingots of IN718 alloy were prepared by vacuum induction melting (VIM). The analyzed chemical compositions (mass%) of the alloys are listed in Table 1. Then, the three ingots were cut and remelted into two groups of the specimens with a cylindrical geometry, having a diameter of 15 mm. The alloys were doped with different contents of P and B during remelting. The analyzed contents of P and B in the alloys are listed in Table 2. The alloys A1 and A2 were used to investigate the combination effect of P and B; the alloys B1 and B2 were used to study the effect of B; the alloys C1 and C2 were used to investigate the effect of P. | 10.1007-s40195-018-0786-5.html
A homogenizing heat treatment was performed to remove the solidification segregation. A single γ phase microstructure with the homogeneous distribution of P, B and Nb as free atoms in matrix is obtained. The homogenization regime is as the following: 1120 °C/10 h, furnace heating/5 min, 1160 °C/1 h, furnace heating/5 min, 1190 °C/65 h. In order to confirm if the homogenization is efficient, the “Tag” method was subsequently performed. | 10.1007-s40195-018-0786-5.html
The homogenized specimens were cooled by two ways, water quenching (WQ) and air cooling (AC). The cooling rate of WQ was much higher than that of AC, which was designed to investigate the effect of different cooling rates on the micro-hardness and the precipitations of γ″ and γ′ phases. | 10.1007-s40195-018-0786-5.html
The microstructures of the alloys were characterized by using scanning electron microscopy (SEM) and transmission electron microscopy (TEM). The specimens for SEM were mechanically polished and then electrolytically etched in a solution of (10 ml HNO3 + 30 ml HCl + 50 ml C3H8O3) at 10 V. The sample for TEM was prepared by cutting a thin slice (~ 0.4 mm), grinding it to a thickness of about 0.06 mm and punching a 3-mm-diameter disk. The twin-jet electropolishing was performed in a solution of (10% perchloric acid + alcohol) at − 20 °C and 24 V. | 10.1007-s40195-018-0786-5.html
The present paper concentrates on the effect of the heat treatment on the microstructure and mechanical properties of the modified 718 alloy. For comparison, a commercial 718 alloy treated by the standard heat treatment was also tested. | 10.1007-s40195-018-0790-9.html
In order to improve the service temperature of 718 alloy, a modified 718 alloy (namely M718) was designed by additions of 0.70 wt% Al, 1.10 wt% Ti, 4.80 wt% Nb and 7.50 wt% Mo. M718 alloy and commercial 718 alloy were smelted by vacuum induction melting in this study, and their chemical compositions are listed in Table 1. The tested alloys were homogenized and subsequently forged into bars with 30 mm in square section, finally hot-rolled into round bars of 18 mm diameter. | 10.1007-s40195-018-0790-9.html
As listed in Table 2, M718 alloy was subjected to four heat treatments as HT1 to HT4, while 718 alloy was only treated by the standard heat treatment HT1. Then, the tensile properties at room temperature and 680 °C and the stress rupture properties at 680 °C and 725 MPa were measured. | 10.1007-s40195-018-0790-9.html
After grinded and polished mechanically, the samples for microstructure analysis were etched for 75 s in a solution of 5 g CuCl2, 100 mL HCl and 100 mL C2H5OH. The microstructural evolution and precipitation of the phases were carefully characterized by optical microscopy (OM), field emission gun scanning electron microscopy (SEM, JEOL 6340) and transmission electron microscopy (TEM). Energy-dispersive spectroscopy (EDS) was employed to identify the composition of the phases. The TEM specimens were prepared by mechanically grinding to 50 μm thick and then twin-jet electropolishing in a solution of 90% C2H5OH and 10% HClO4 at − 20 °C under 20 V. | 10.1007-s40195-018-0790-9.html
As listed in Table 4, the stress rupture lives at 680 °C and 725 MPa of M718 alloy treated by different heat treatments were all about 23 h. However, the life of 718 alloy was only 4.6 h, which was about one-fourth of M718 alloy. The stress rupture ductility of M718 alloy treated by heat treatment HT1, HT2 and HT3 was all about 20%, which was similar to that of 718 alloy. Treated by HT4, the stress rupture ductility of M718 alloy was reduced to 11%. | 10.1007-s40195-018-0790-9.html
The actual chemical composition (wt%) of the investigated alloy is listed in Table 1. The alloy ingot was prepared in a vacuum induction melt furnace (VIM) and then hot-forged into bars in the temperature range of 1150–1200 °C with a diameter of 16 mm. | 10.1007-s40195-018-0814-5.html
Corrosion coupons with a size of 15 mm × 10 mm × 2 mm were then cut from these bars. In order to obtain different depths of decarburized layers, two heat treatment processes were applied to the coupons: (1) solution treatment at 1177 °C for 2 h followed by water quenching (alloy 2, with decarburization layer ~ 400 μm); (2) solution treatment at 1177 °C for 6 h followed by water quenching (alloy 3, with decarburization layer ~ 750 μm). The coupons were then mechanically ground by SiC paper up to 1000 grits followed by polishing with 0.05 μm Al2O3. Coupons without decarburization were directly cut from the heat-treated hot rolling bars for comparison testing (alloy 1). All the prepared specimens were ultrasonically cleaned in ethanol. The dried coupons were kept in glove box under Ar atmosphere before corrosion tests. Surface treatment conditions for the specimens used in this study are listed in Table 2. | 10.1007-s40195-018-0814-5.html
The alloys used in this study were prepared in a vacuum induction melting furnace using high purity raw materials under the same conditions to get the as-cast ingots. The chemical compositions of ingots are listed in Table 1. Then, the ingots were forged into bars of 40 mm square section and rolled into round bars of 12 mm in diameter. The as-rolled alloys were heat-treated at 1100 °C for 20 min and then followed by water quenching. The samples were extracted from the same place in the bars and subsequently etched in a solution of (5 g CuCl2 + 100 ml HCl + 100 ml C2H5OH). Metallographic characterization was performed by a Axiovert 200 MAT optical microscope (OM) and a JEOL 6340 scanning electron microscope (SEM) equipped with Oxford INCA energy-dispersive spectrometry (EDS). The precipitates were identified by a JEM 2010 transmission electron microscope (TEM). The element distribution and precipitates were identified by a Shimadzu Seisakusho 1610 electron probe microanalyzer (EPMA) and EDS attached on SEM. | 10.1007-s40195-018-0815-4.html
LECO Microstructure Tester LM247AT was used to examine the change of Vickers microhardness in different areas of as-cast alloys. Tensile test specimens with 5 mm in gauge diameter and 25 mm in gauge length were tested at 650 °C. The strain rate stayed at 1.5 × 10−4 s−1 before the sample was yielded and turned to 1.0 × 10−3 s−1 after the sample was yielded. The stress rupture properties of the alloys were measured at 650 °C under a stress of 150 MPa. The fracture surfaces were examined, and the rupture samples were cut into two halves along the load axis to reveal the initiation and propagation of cracks by OM and SEM. | 10.1007-s40195-018-0815-4.html
The chemical composition of a cast Ni-based superalloy K417G used in this work was listed as follows (in wt%): 0.17 C, 9 Cr, 10 Co, 3.1 Mo, 5.4 Al, 4.3 Ti, 0.8 V, 0.07 Zr, 0.015 B and Ni (Bal.). The polycrystalline test bars were cast by a vacuum induction furnace. The average grain size of the experimental bars was about 2.8 mm. All the bars were treated by the same elevated temperature solution at 1235 °C for 3 h and the first aging treatment at 1080 °C for 4 h, both followed by air cooling (AC). Then, the secondary aging heat treatments (AHT) were carried out at 750 °C, 850 °C and 1000 °C, respectively, followed by air cooling, as shown in Table 1. | 10.1007-s40195-018-0827-0.html
For 3-dimensional (3D) observation of GB precipitates, the specimens under different secondary aging heat treatments were subjected to deep chemically etching in a solution of 17 ml HNO3 + 100 ml HCl + 7.5 g CuCl2 + 7.5 g FeCl3. For γ′ observation, the specimens were etched electrolytically with a solution of 10 ml H3PO4 + 90 ml H2O. The GB microstructures were observed by scanning electron microscopy (SEM). More than 5 SEM micrographs were recorded from the different areas for each sample, and about 100 particles were averaged. The analysis of the grain boundary precipitates was performed on a scanning transmission electron microscopy (STEM). The composition of grain boundary precipitates was determined by using an energy-dispersive spectrometer (EDS). | 10.1007-s40195-018-0827-0.html
The test bars treated by the different heat treatments (Table 1) were machined into creep specimens with gauge diameter of 5 mm and gauge length of 25 mm. The creep tests were carried out under the condition of the applied stress of 645 MPa at 760 °C. The creep machine CSS3905 was used for the creep tests. In addition, two stress-rupture samples were prepared for every heat treatment and the stress-rupture lifetimes were averaged. The fracture surfaces of stress-rupture specimens were examined using SEM. | 10.1007-s40195-018-0827-0.html
An IN718 master ingot was prepared via the vacuum induction melting (VIM). The analyzed composition (wt%) of the master ingot was: 52.3 Ni, 19.15 Cr, 5.30 Nb, 0.90 Ti, 0.50 Al, 3.08 Mo, 0.005 B, 0.043 C and balance Fe. Then, the master alloy was cut and remelted into five tensile specimen groups with a cylindrical dogbone geometry via VIM. The gauge diameter is 7.5 mm, and the gauge length is 30 mm. The alloys were doped with different contents of P during remelting. The analyzed P contents (wt%) in the five alloys are shown in Table 1. | 10.1007-s40195-018-0834-1.html
To study the effect of P on the precipitations of γ″ and γ′ phases during double aging, the precipitations of γ″ and γ′ phases during air cooling (AC) must be prevented. So water quenching (WQ) was performed during the standard heat treatment of IN718C, which was regime A in Table 2. After heat treated by regime A, the microstructure was observed, and the Vickers hardness (HV) and tensile properties were tested at room temperature. | 10.1007-s40195-018-0834-1.html
The microstructures of the alloys treated by regime A are not homogeneous because of the severe solidification segregation. The element segregation can lead to non-uniform precipitations of γ″, γ′ and δ phases, which can cause inaccuracy when evaluating the effect of P on these phases. It is necessary to eliminate the element segregation. So a homogenizing heat treatment was performed, as shown in regime B in Table 2. Then, the alloys were treated at the precipitation temperatures of γ″, γ′ and δ phases for various times, respectively. The microstructure was observed subsequently, and the HV micro-hardness was measured at room temperature. | 10.1007-s40195-018-0834-1.html
The standard tensile specimens were machined and tested at room temperature. The gage diameter is 5 mm, and the gage length is 25 mm. The fracture surfaces of the tensile specimens were examined using the scanning electron microscopy (SEM). The micro-hardness of the samples treated by homogenizing treatment was tested under a loading condition of 200 g for 15 s. The micro-hardness of the samples treated by regime A was tested under a loading condition of 50 g for 15 s. The micro-hardness values were an average of at least five measurements per sample, and all the micro-hardness values were measured in different grains. The microstructural observation was conducted on the optical microscope (OM), SEM and transmission electron microscopy (TEM). The compositions of the phase were analyzed and measured by the SEM equipped with an X-ray energy-dispersive spectroscopy (EDS). | 10.1007-s40195-018-0834-1.html
In this paper, different solution heat treatment temperatures were applied. The effect of heat treatment temperature on the microstructure and stress rupture properties of the alloy has been investigated, and the mechanisms were also discussed. | 10.1007-s40195-018-0837-y.html
Ni–Mo–Cr–Fe base superalloy was prepared by a vacuum induction melting and followed by vacuum consumable remelting. The ingot (508 mm in diameter) was homogenized at 1180 °C for 2.5 h and subsequently forged into bars of Φ60 mm. Then, it was hot-rolled into round bars of 16 mm in diameter. The chemical composition (in wt%) of the alloy is given in Table 1. | 10.1007-s40195-018-0837-y.html
The bars were subjected to the solution heat treatment at 1140 °C, 1180 °C, and 1220 °C, respectively, for 1 h followed by water quenching. In order to find out the effect of aging, some bars solution heat treated at 1180 °C were aged at 900 °C for 2 h followed by water quenching. The samples for microstructure observation were cut vertical to the as-forged direction from the as-forged and heat-treated bars. All the bars were machined into cylindrical creep samples with gauge size of 5 mm in diameter and 30 mm in length. Stress rupture tests were conducted at 650 °C/320 MPa and 700 °C/240 MPa based on the prospective service temperature of the alloy and the early studies of the alloy. These experimental conditions can control the stress rupture lives within 1000 h. The fracture surfaces and the longitudinal sections along the diameter within 10 mm from the fracture surfaces were observed. | 10.1007-s40195-018-0837-y.html
All these samples were ground by SiC abrasive papers and then fine polished with 2.5-μm diamond suspensions. Finally, the samples were all etched by a solution of 3 g CuSO4 + 10 ml H2SO4 + 40 ml HCl + 50 ml H2O. The grain size and volume fractions of the carbides in the samples before stress rupture tests are measured. Each measured value is the average of 50 readings obtained from 50 different fields per sample. OM and SEM (HITACHI S-3400 N) were employed for the microstructure observation. | 10.1007-s40195-018-0837-y.html
EPMA and XRD were employed for composition determination and phase identification, respectively. Some samples were mechanically dimpled and then ion-milled for TEM observation. A Tecnai G2F20 TEM with combination of energy-dispersive spectrum (EDS) was used in the present experiment, and the accelerating voltage was 200 kV. | 10.1007-s40195-018-0837-y.html
The Ni3Al-based superalloy used in this work was produced by vacuum induction melting (VIM) and electroslag remelting (ESR) techniques; the chemical composition of the alloy is listed in Table 1, and the droplet samples were obtained by drop tube technique. The drop tube was evacuated to 2 × 10−4 Pa and backfilled with argon gas to 1 × 105 Pa. Superheating above the liquidus temperature was accomplished by induction heating. | 10.1007-s40195-018-0839-9.html
After that, the bulk sample was dispersed into small droplets by high-pressure Ar jetting gas. The small droplets with different diameters fell down freely and were rapidly solidified during free fall in drop tube. The finally solidified particles were mounted in epoxy, polished, and etched with a mixture solution of 10 ml H2O + 30 ml HCl + 5 g Cr2O3. The microstructures were mainly analyzed by optical microscopy (OM) and S4800 scanning electron microscopy (SEM). Transmission electron microscopy (TEM) analysis was performed using an FEI Tecnai G2 F20 transmission electron microscope, operated at 200 keV. The foils for TEM observation were prepared by grinding using progressively finer SiC paper to a thickness of 40 μm. The final thinning was performed by the method of ion-beam thinning. A differential scanning calorimeter (DSC) STA449C test was performed to study the different solidification sequences of as-cast alloy and droplet samples. As-cast sample and droplet samples were completely melted by heating to 1500 °C and then cooled to 600 °C at a constant rate of 10 °C/min in an argon atmosphere. | 10.1007-s40195-018-0839-9.html
The chemical composition of the used GH4169 superalloy in this study is given in Table 1. The as-received superalloy was in solid solution state. Before welding, the as-received GH4169 superalloy sheet was machined into 130 mm × 100 mm × 3.0 mm and then heat treated at 925 °C for 1 h, 3 h and 9 h, respectively, to obtain different content of δ phase. Subsequently, the samples of these four states (as-received, 925 °C for 1 h, 925 °C for 3 h and 925 °C for 9 h) were welded by autogenous TIG welding. For the convenience of discussion, these four welded samples were named as S0, S1, S3 and S9, respectively, as shown in Fig. 1. The details of heat treatment and welding parameters are given in Table 2. After welding, the samples were aging treated: first, the samples were heat treated at 720 °C for 8 h and then cooled to 620 °C in furnace. Next, the samples were held at 620 °C for 8 h and finally cooled to room temperature in air. | 10.1007-s40195-018-0861-y.html
The content of δ phase of the samples was quantitatively measured by X-ray diffraction (XRD) with CuKα radiation. Metallographic samples were polished and etched (5 g CuCl2 + 100 ml HCl + 100 ml C2H5OH) and then examined by using an optical microscope (OM) and a scanning electron microscope (SEM) equipped with energy dispersive spectrometry (EDS) system. The chemical composition of precipitates was analyzed by EDS. The grain size distribution of HAZ was calculated by the processing software Image-Pro using magnified 1000× SEM images. The hardness test was performed according to the AWS D3.6-2010A standers using Vickers hardness tester with a load of 1.0 kg and a dwell time of 15 s. | 10.1007-s40195-018-0861-y.html
In the casting process, the shell mold was placed on a water-cooled chill plate inside of a Bridgman furnace made by ALD Vacuum Technologies Inc. The mold was then raised into a cylindrical graphite heater. A vacuum of about 3 × 10−4 mbar was maintained prior to preheat the mold to 1500 °C. Pouring temperature was set to be 1500 °C. Varied withdrawal rates of 1 and 3 mm min−1 were applied during the solidification of the platforms and the rest parts of the blades, respectively. After the withdrawal process, the mold was cooled in the cooling zone of the furnace. When the temperature of the furnace drops down below 300 °C, the vacuum was released and the casting mold was removed. The entire casting cluster was then knocked out of the shell mold. The blades were then sandblasted to remove ceramic debris attached on the blade surfaces. In the end, the blades were etched using a 50% H2O2 + 50% HCl etchant to reveal the macrostructure. | 10.1007-s40195-019-00891-6.html
Under vacuum condition, the furnace was heated to 1500 °C. During the heating process, the PWA1483 superalloy inside of the sprue was melted and filled into the spherical cavities. After 10 min homogenizing time, the heater was switched off to cool down the melt until it solidified. When the temperature of the furnace dropped to 1200 °C, the heater was switched on again to start a new melting–solidification cycle in order to obtain more experimental data. During each melting–solidification cycle, the temperature evolutions of the samples were recorded and used to calculate the critical undercooling of the PWA1483 superalloy. | 10.1007-s40195-019-00891-6.html
The material used in the present work is a 6 kg ЭК151 ingot produced by vacuum induction melting, and the analyzed composition of the ingot is given in Table 1. | 10.1007-s40195-019-00894-3.html
The samples with size of 10 mm × 10 mm × 10 mm were cut from the edge, half radius and center of the ingot by electron discharge machine (EDM), manually grinded to 2000 grit and polished to get a mirror surface, subsequently etched in a solution of 5 g CuCl2 + 100 ml HCl + 100 ml CH3CH2OH for 1.5 min. The dendritic morphology and inter-dendritic precipitations were observed by optical microscope (OM) and SEM. Elemental analysis was performed using electron probe microanalysis (EPMA) and EDS. Crystal structures of the inter-dendritic precipitations were determined by TEM, and the specimens for TEM were prepared by cutting the samples to slices with thickness of 500 μm, then mechanically grinded to 60 μm thickness and punched to circular slices with radius of 3 mm. The twin-jet electro-polishing was performed in a solution of 10% HClO4 + 90% CH3CH2OH at − 20 °C and 24 V. | 10.1007-s40195-019-00894-3.html
The solidification process of the alloy was characterized by differential thermal analysis (DTA), cylindrical samples with size of Φ3 mm × 2 mm, heated at 10 °C/min in pure Ar atmosphere in the temperature ranging from 900 to 1400 °C. | 10.1007-s40195-019-00894-3.html
The incipient melting temperatures (IMTs) of minor precipitations are difficult to be detected by DTA, so the “heating and quenching” tests were conducted to further investigate the solidification process. The samples with the size of 10 mm × 10 mm × 10 mm were soaked at a given temperature for 10 min and then quenched in water. The heating temperature is in the range from 1100 to 1250 °C with 10 °C intervals. The microstructures of quenched samples were observed by SEM and TEM. | 10.1007-s40195-019-00894-3.html
In order to determine the IMTs and capture the phases evolution of (Nb, Ti)C, η-Ni3(Ti, Nb), eutectic (γ + γ′),and Laves, the as-cast samples were soaked from 1100 to 1250 °C with 10 °C intervals for 10 min and quenched in water, and then, the quenched microstructures were observed. | 10.1007-s40195-019-00894-3.html
Cylindrical specimens of Φ15 × 2.0 mm were machined from a second-generation single-crystal superalloy bar, in which the nominal composition is Ni-7.5Co, 7Cr, 6.5Ta, 6.2Al, 5W, 3Re, 1.5Mo and 0.01C (wt.%). The samples were ground consecutively using 240 and 400# SiC papers and humidly blasted using 300-mesh alumina grit under 0.2 MPa, followed by ultrasonic cleaning in acetone and ethanol, respectively. After that, the SC samples with fresh surfaces were ready for electroplating with Ni layer. | 10.1007-s40195-019-00918-y.html
A 3rd-generation nickel-based SX superalloy DD33 with 4 wt% Re was used in the present experiment. The master alloys were melted by vacuum induction furnace and directionally solidified into SX slabs (20 mm × 80 mm × 220 mm) using selector technique in orientation and seeding techniques in and orientations. The crystal orientation of the slabs was determined by electron backscattered diffraction (EBSD) technique. Only slabs deviating from their precise directions within 10° were adopted. Solution and two-step aging heat treatments were given to the SX slabs as follows: 1330 °C/10 h, air cooling (AC) + 1150 °C/4 h, AC + 870 °C/24 h, AC. After heat treatment, the γ channel widths of different oriented specimens were measured along the cross sections. For specimens, only (100) channel (so called gable channel) width was measured which was the real γ channel width. For specimens, γ channel width was calculated as asin54.7°. The parameter a is the measured channel width on the (111) cross section, and 54.7° is the angle between (111) and (001) planes. | 10.1007-s40195-019-00931-1.html
Specimens with a gauge length of 25 mm and a diameter of 5 mm were machined from the SX slabs along three orientations. The stress rupture tests were carried out at 1100 °C/150 MPa. Some of the tests were interrupted at 30 h to observe the γ/γʹ microstructures. The microstructures and fracture morphologies were observed by optical microscopy (OM) and scanning electron microscopy (SEM). These samples were mechanically polished and etched in a solution of 20 g CuSO4 + 50 ml HCl + 100 ml H2O. The surface morphology of specimens was observed by stereomicroscope after being etched in the mixture of hydrochloric acid (40 ml) and hydrogen peroxide (40 ml). Foils for transmission electron microscopy (TEM) were cut from the ruptured specimens, perpendicular or parallel to the applied stress. The foils were mechanically ground to ~ 50 μm and then electrochemically polished in a solution of 10% perchloric acid and 90% alcohol at − 20 °C and 20 V. The dislocations configurations were investigated by JEM-2100, operating at 200 kV. | 10.1007-s40195-019-00931-1.html
The cast ingots of the alloy without Co (K4750 alloy) and the alloy containing Co (K4750-Co alloy) were melted in a vacuum induction melting (VIM) and then were cast into the bars with a diameter of 15 mm. The chemical compositions of two alloys were determined using the inductively coupled plasma atomic emission spectrometer (ICP-AES), as shown in Table 1. In this study, all bars of K4750 and K4750-Co alloys were firstly subjected to a standard heat treatment (SHT), which includes the hot isostatic pressing at 1165 °C/135 MPa for 4 h followed by furnace cooling, the solution annealing at 1120 °C for 4 h followed by air cooling and the aging treatment at 800 °C for 20 h followed by air cooling. After the standard heat treatment, three bars of each alloy were carried out long-term aging treatments at 750 °C for 3000 h (SHT + 750 °C/3000 h). Two bars were taken from two alloys in SHT and SHT + 750 °C/3000 h condition for processing into stress rupture samples with a gauge diameter of 5 mm and a gauge length of 25 mm, and then, the samples were tested at 750 °C and 430 MPa. The average value of two stress rupture samples was used to determine the stress rupture life and elongation. | 10.1007-s40195-019-00936-w.html
The OM, SEM and EPMA samples were etched by a solution with 20 g CuSO4, 100 ml HCl, 5 ml H2SO4 and 100 ml H2O. In order to investigate the morphology and distribution of γ′ phase, a kind of deep etching method was employed using a solution with 13 ml H3PO4, 42 ml H2SO4 and 45 ml HNO3. TEM samples were mechanically thinned down to about 60 μm and were electro-polished in a chemical solution of 10% perchloric acid in ethanol solution at − 15 °C and 20 V. The 3D-APT samples were cut into 0.5 mm × 30 mm cylindrical type from the K4750 and K4750-Co alloys after the standard heat treatment, and then, samples were electro-polished into needles with an approximate tip diameter of 100 nm. The electro-polishing was conducted in two steps: a coarse polish using the 10% perchloric acid in acetic acid solution at about 20 V and a fine polish using the 4% perchloric acid in butoxyethanol solution at about 10 V. | 10.1007-s40195-019-00936-w.html
Figure 2 shows the microstructure of K4750 and K4750-Co alloys after long-term aging at 750 °C for 3000 h. Figure 2a displays the decomposition of MC carbides in K4750 alloy and the needle-like phases around MC carbides and in the vicinity of GBs. In contrast, MC carbides in K4750-Co alloy remained blocky and there was no evidence of the generation of needle-like phase. The M23C6 carbides of two alloys were still fine granular and discretely distributed on GBs. When it comes to the γ′ phases, it kept its spherical morphology and the uniform distribution, but the size obviously increased after long-term aging. In order to quantitatively determine the coarsening of γ′ phase, the average radii of γ′ phases for all specimens were measured by the Image-Pro Plus software. After standard heat treatment and the long-term aging at 750 °C for 3000 h, the average radius of γ′ phase in K4750 alloy was about 61.71 nm and 103.69 nm, while in K4750-Co alloy it was about 57.85 nm and 98.75 nm. In other words, the size, distribution and morphology of γ′ phases of these two alloys were basically identical regardless of heat treatment condition. The reasons for the difference in the degradation of MC carbide and the precipitation of needle-like phase between two alloys during long-term aging treatment would be discussed below. | 10.1007-s40195-019-00936-w.html
In this research, the rolled N263 sheet was employed after a two-stage heat treatment: solution treatment at 1150 °C for 1 h and aging treatment at 800 °C for 8 h. The main chemical compositions of materials used in this research are listed in Table 1. | 10.1007-s40195-019-00959-3.html
Weld joint cross-sectional specimens were cut by wire-electrode cutting and mechanically polished to 1-μm surface finish. To reveal the morphology and distribution of precipitate phases, specimens were chemically etched with Kalling’s reagent (2 g CuCl2 + 40 mL HCl + 40 mL C2H5OH). Specimens were electrochemically etched with an etchant containing 10 g citric acid, 50 mL HCl, and 250 mL H2O to observe γ′ particles which were small in size and easily etched chemically. To prepare thin foils, small disks of 3 mm in diameter were cut and mechanically thinned to about 50 μm in thickness. Foils were then electrically thinned at − 20 °C at a voltage of 30 V using an electrolyte of 10% perchloric acid and 90% ethanol. Microstructure observation and metallographic characterization were examined by optical microscopy (OM) with Zeiss Imager A2m, scanning electron microscopy (SEM) with JEOL JSM-7800F, and transmission electron microscopy (TEM) with JEOL JEM-2100. Energy-dispersive X-ray spectrometry (EDS) analysis accompanied by SEM and TEM observation was also performed. | 10.1007-s40195-019-00959-3.html
The building direction was parallel to the axis of the specimen. The layer thickness, beam diameter and laser power were 0.04 mm, 0.1 mm and 1 kW, respectively. The as-built specimens were fabricated by a laser powder bed fusion system (BLT-S300) with a margin of 0.5 mm in each direction based on the dimensions as shown in Fig. 3. In order to release the residual stress and homogenize the material microstructure, a solution annealing heat treatment of the as-built specimens was performed in an argon environment. All the samples were heated up to the 1100 °C within 2 h at a constant heating rate and held for 1 h, followed by furnace cooling to room temperature. Subsequently, the specimens were machined to the final size as specified in Fig. 3 with a surface roughness of 0.4 μm. | 10.1007-s40195-019-00986-0.html
Chemical composition of CMSX-4 alloy is following (wt%): 6.5 Cr, 9.6 Co, 0.6 Mo; 6.4 W, 6.5 Ta, 5.6 Al, 1.0 Ti, 3.0 Re, 0.1 Hf and balances Ni. A -oriented SC cast rod with Φ 16 mm was received. A specific solution heat treatment was conducted on this rod at 1315 °C for 50 h, followed by air cooling (AC), to fully dissolve γ–γ′ eutectics and eliminate dendritic segregation. In order to minimize the scatter of γ/γ′ microstructure induced by various cooling rates, the homogenized rod was then cut into small plates with a thickness of 3 mm normal to the longitudinal axis by spark erosion. These plates packaged into a quart glass were homogenized again at 1315 °C for 2 h, AC and precipitation aged at 1140 °C for 2 h, AC and 870 °C for 20 h, AC. The obtained γ/γ′ microstructure was uniform on a dendritic scale. The average size and volume fraction of cuboidal γ′ particles were measured to be 0.348 (± 0.032) μm and 69.58 (± 1.13)%, respectively. | 10.1007-s40195-020-01009-z.html
Characterizations of γ/γ′ microstructure were conducted by scanning electron microscopy (SEM). SEM specimens were mechanically ground and polished and then etched in a reagent of 4 g Cu2SO4 + 20 ml HCl + 20 ml H2O for 30 s at room temperature. The γ/γ′ microstructure was observed using a field emission SEM (FE-SEM, Apero) with a good spatial resolution at a low voltage (10 kV). | 10.1007-s40195-020-01009-z.html
A kind of single-crystal Ni-base superalloy, with the chemical composition (wt%) of Cr 7.0, Al 6.3, Mo 1.5, Co 7.5, W 5, Ta 6.5, B 0.004, C 0.05, Hf 0.15 and Ni in balance, is selected in this work. Four alloys with various Re contents were melted in a vacuum induction furnace, and the content of Re (wt%) was 0, 1.5, 3 and 6, respectively. The alloys used were cut into cubic samples of 5 mm × 5 mm × 5 mm, and the trace of oxides on the alloy surfaces were removed by polishing. Before the experiments, the alloy samples were cleaned with alcohol in an ultrasonic bath. | 10.1007-s40195-020-01030-2.html
The wettability experiments were carried out by using “sessile drop” method in a vacuum induction directional solidification furnace. A ceramic shell with tray was rested in the furnace. The ceramic substrate was placed in the tray and then adjusted it to the horizontal position using a level vial. Subsequently, the alloy was placed on the ceramic substrate. When the vacuum in the furnace was pumped to about 0.01 Pa, the furnace was heated to 1550 °C and kept for 40 min. After then, the alloy and the ceramic were removed from the furnace. When the alloy was solidified, the wetting angle was calculated by using the formula θ =2arctan(2 h/d) , where h and d are the height and the base diameter of the alloy drop, respectively. | 10.1007-s40195-020-01030-2.html
The alloy ingot of a nickel-based superalloy K4169 was prepared with a vacuum induction furnace with chemical compositions (wt.%) being: Co 12, Cr 18, Ti 1.0, Al 0.5, Mo 3, Ta 3, C 0.015, B 0.018, Nb 4, and Ni balanced. The cast samples were cut and enveloped in corundum tubes with an inner diameter of 10 mm, a height of 100 mm, and a thickness of 2 mm. In the directional solidification, the superalloy K4169 was melted completely firstly, and then, after it was held for 10 min at 1648 K, the molten metal was withdrawn from the Bridgman furnace at the speed of 0.75 mm/s without and with the PMF, respectively. The Bridgeman furnace was fluxed with high purity argon to prevent the melt from oxidation during the experiments. The directionally solidified specimens were polished and then etched by a solution of 15 g CuSO4 + 3.5 ml H2SO4 + 50 ml HCl for microstructure observation with a scanner (ScanMaker i800plus) and an optical microscope (ZEISS Axio Observer. Z1m). | 10.1007-s40195-020-01048-6.html
In the present work, to investigate grit blasting effect on the stress rupture property for a third-generation Ni-based single-crystal superalloy SXG3, different grit blasting processes are used to induce various plastic deformation at surface for sheet materials. After heat treatment at 1100 °C in vacuum to mimic the serving temperature, the stress rupture properties for different specimens were tested and the corresponding microstructures before and after creep tests were characterized by scanning electron microscopy (SEM) and electron backscattered diffraction (EBSD). Bare specimens and specimens just heat-treated at 1100 °C in vacuum are also investigated for comparison. | 10.1007-s40195-020-01051-x.html
The nominal composition (wt%) of the investigated third-generation single-crystal superalloy is Ni-12.0Co-4.0Cr-2.0Mo-6.0W-7.0Ta-5.0Re-5.0Al-0.15Hf-0.02C. The single-crystal bars grown along orientation within 5° were cast by Bridgeman method and then were subjected to standard heat treatment (1300 °C/4 h, AC + 1100 °C/4 h, AC + 870 °C/16 h, AC (air cooling)). The single-crystal bars were machined into the sheet specimens for stress rupture tests, whose geometry is illustrated in Fig. 1. To investigate the effect of grit blasting on stress rupture properties, specimens with different processing were designed as shown in Table 1. Specimens GH1 and GH2 were grit-blasted at pressure of 0.3 MPa for 1 min and 0.5 MPa for 2 min, respectively. Subsequently, they were sealed in silica glass tubes and heat-treated in vacuum at 1100 °C for 200 h. In addition, bare specimens SH with standard heat treatment and specimens VH heat-treated in vacuum at 1100 °C for 200 h after the standard heat treatment were prepared. For each processing, at least two stress rupture tests were conducted at 980 °C/250 MPa. | 10.1007-s40195-020-01051-x.html
In the present study, the third-generation Ni-based single-crystal superalloy SXG3 sheet was surface processed by grit blasting of 0.3 MPa/1 min or 0.5 MPa/2 min and subsequently vacuum heat-treated at 1100 °C for 200 h. The effects of grit blasting and heat treatment on stress rupture life at elevated temperature were investigated. The conclusions can be summarized as follows: (1) By vacuum heat treatment at 1100 °C for 200 h, γ′ volume fraction decreased and γ′ precipitates coarsened in alloy SGX3 sheet, resulting in the reduction of stress rupture life at 980 °C/250 MPa by about 60%, compared to the specimen by the standard heat treatment, i.e., 230.5 h versus 589.2 h. | 10.1007-s40195-020-01051-x.html
(2) By grit blasting of 0.3 MPa/1 min or 0.5 MPa/2 min and subsequent heat treatment in vacuum at 1100 °C for 200 h, cellular recrystallization with thickness of 18 μm and 49 μm, respectively, formed at the surface on alloy SXG3 sheet, resulting in the reduction of stress rupture life by about 20% or 70% at 980 °C/250 MPa, i.e., 186.9 h and 73.4 h, respectively, compared to the specimen only by vacuum heat treatment at 1100 °C for 200 h. | 10.1007-s40195-020-01051-x.html
The chemical composition of the second nickel-based SC superalloy is listed in Table 1. The SC bars with the dimension of 15 mm in diameter and 150 mm in length and the orientation of were prepared in an HRS directional solidification furnace through grain selector at a withdrawing rate of 3 mm/min. The orientation deviation of the SC bars was within 8°, which were determined by the X-ray back scattering Laue method. SC bars were solution-treated at 1315 °C for 6 h in a vacuum, followed by furnace cooling to room temperature. Finally, they were aged at 1130 °C for 4 h plus 870 °C for 24 h. | 10.1007-s40195-020-01056-6.html
The longitudinal metallographic sections were polished and chemically etched in a solution containing 5 g CuSO4, 25 ml HCl, 20 ml H2O and 5 ml H2SO4, and the microstructural investigation was performed using a scanning electron microscope (SEM, JEOL JXA-8100). The fatigue fractured specimens were cleaned ultrasonically for 15–20 min in a mixture of acetone and ethanol, and they were observed using an FEI-nano 450 scanning electron microscope. Transmission electron microscopy (TEM) samples taken from transverse section of specimens, 3 mm far from fracture surface, by conventional grinding and twin-jet in a solution of 90%C2H5OH + 10%HClO4 at a temperature of − 20 °C and a voltage of 20 V, to investigate the deformation morphologies, including dislocations and stacking faults, were examined using a JEM-2100F TEM operating at a voltage of 200 kV. The electron diffraction patterns and energy-dispersive X-ray spectroscopy (EDS) of selected areas were obtained from the TEM samples to confirm the phase crystal structure and composition of the aged samples, respectively. | 10.1007-s40195-020-01056-6.html
The nominal chemical compositions of the experimental superalloy are listed in Table 1. Single-crystal bars were cast by directional solidification in a Bridgman furnace, and the crystallographic orientation of select samples was close to the <001> direction (deviation less than 10°). The samples were cut into slices with the size of 16 mm in diameter and 5 mm in thickness by electrical discharge machining. Some samples were subjected to heat treatment with low solution temperature and short holding time, as listed in Table 2. Both as-cast and heat-treated samples were thermally exposed at 900 °C for 1000 h. | 10.1007-s40195-020-01057-5.html
Standard metallographic techniques were employed for the preparation of samples. To reveal the γ–γ′ microstructure, the samples were etched with a solution of 4 g CuSO4, 10 mL HCl, and 20 mL H2O. Another etchant consisting of 80 mL HCl, 20 mL H2O, 2 mL HNO3 and 16 g FeCl3 was used to investigate the TCP phases. Microstructural observations were carried out using a field-emission Inspect F50 scanning electron microscope (SEM) operating at 20 kV. The volume fraction of γ′ phases was determined using the SEM micrographs. | 10.1007-s40195-020-01057-5.html
$$K_{i} = C_{\text{dendrite}}^{i} /C_{\text{interdendrite}}^{i}$$ (1) About 500 μm disks in thickness were cut from the samples perpendicular to the direction for transmission electron microscopy (TEM) analysis. They were mechanically ground to 50 μm in thickness, and 3 mm disks in diameter were punched out from the pieces. Finally, they were electrochemically polished at − 25 °C and 20 V in a solution of 10% perchloric acid in alcohol. An FEI Tecnai F20 transmission electron microscopy (TEM) was used to analyze the microstructure and composition of TCP phases. | 10.1007-s40195-020-01057-5.html
Strong dendritic segregation of W, Re, Ti and Ta was found both in the as-cast and heat-treated samples. However, local segregation of Ti and Cr was present at the periphery of coarse γ/γ′ eutectic in the as-cast samples, and their local segregations were eliminated in the heat-treated samples. | 10.1007-s40195-020-01057-5.html
A significant amount of σ phases were distinguished in the interdendritic region of the as-cast sample after thermal exposure at 900 °C for 1000 h. The σ phases were preferentially precipitated at the periphery of coarse γ/γ′ eutectic, and the morphological evolution of σ phases from needles to granules was observed. No TCP phases were present in the interdendritic region, and small quantities of μ phases were detected in the secondary dendrite arm of the heat-treated samples after thermal exposure at 900 °C for 1000 h. | 10.1007-s40195-020-01057-5.html
The K416B nickel-based superalloy in the form of an ingot was remelted by a 10 kg capacity vacuum induction melting furnace ZG-001 and cast into equiaxed crystal test bar. The chemical composition of the alloy is listed in Table 1. The alloys after thermal exposure for 100 h, 500 h, 1000 h and 1500 h at 1000 °C were processed into tensile specimens having dimensions of 35 mm × ϕ 5 mm, and the tensile test was carried out by AG-25KNE electronic tensile testing machine at room temperature, respectively. | 10.1007-s40195-020-01075-3.html
To investigate the deformation and the characteristics of the alloy, samples were cut using wire cutting along the longitudinal axis direction of the fractured specimens. The samples were polished and etched in 20 g CuSO4 + 100 ml HCl + 100 g H2O, then put into the S-3400 N scanning electron microscope (SEM) to observe the microstructure of the alloy. To investigate the deformation mechanism of the alloy, transmission electron microscope (TEM) has been used to observe the micro-morphologies of the alloy. The TEM samples were prepared by cutting into ϕ 3 mm and 0.5 mm, and milled into 50 μm thickness. After electrolytic corroded by the ethanol solution with 10% perchloric acid at − 25 °C, the TEM samples were put into the TECNAI 20 TEM to observe the micro-morphologies. To obtain the volume fractions of the MC and M6C carbides, the regions of these two kinds of carbides were marked by the software of Photoshop and then calculated by Image-Pro Plus 6.0. To ensure the accuracy of the results, 15 photographs were selected for each condition. | 10.1007-s40195-020-01075-3.html
Milling was carried out up to 60 h. A sampling of powder mixture was carried out after 2, 5, 10, 20, 35, 50 and 60 h of milling. 2 g of powder samples were taken out for each sampling. Thermal analysis of the 60-h milled powder was performed using a differential scanning calorimeter (DSC, Netzsch, STA449F3A00). DSC was carried out from room temperature to 1200 °C at three different heating rates: 10 °C/min, 15 °C/min and 20 °C/min, in an argon atmosphere. The heat flow vs. temperature data were obtained, from which the activation energy of the melting of the alloy powder was determined using the Kissinger equation. The particle size of the powder was also measured by using a field emission transmission electron microscope (FETEM, JEOL, 2100F). | 10.1007-s40195-020-01089-x.html
A rectangular section of size 14 mm × 5 mm × 5 mm was cut from Inconel 718 alloy sheet using a wire cut electro-discharge machining (W-EDM). The bonding surfaces of the base materials were ground to a surface roughness of 0.6 µm by using 800 grit-sized SiC polishing paper. The polished samples were ultrasonically cleaned in acetone. The nano-sized interlayer alloy powder is mixed with ethanol and made in the form of a paste. This paste is spread on the bonding surface of the samples. The composition of the base metal and filler material is given in Table 2. The prepared samples were carefully assembled and kept on the lower base of the TLP setup. The detail experimental conditions are listed in Table 3. Subsequent to the TLP bonding, the joints were sliced by W-EDM for the preparation of samples for microstructural analysis and mechanical property evaluation. Samples for microstructure studies were prepared, following the standard practice of metallographic specimen preparation. Microstructures of the bonded joints have been examined by field emission scanning electronic microscopy (FESEM, Sigma) attached with an energy-dispersive X-ray analysis (EDS) system. The bond strength was determined from shear tests conducted by using a dynamic universal testing machine (BISS, Median 250). For carrying the shear test, a sample holder setup, similar to the setup reported by Pouranvari et al. , was designed and fabricated. Figure 2 depicts the sample holder setup. Shear testing has been carried out at a constant crosshead velocity of 2 mm/min as per ASTM: D1002 standard. The hardness distribution across the TLP-bonded zones was measured by using a micro-hardness tester (Omni Tech.) with a load of 500 g for 15 s. At each zone, the hardness of five points was determined, and the distribution of hardness is evaluated. | 10.1007-s40195-020-01089-x.html
Vacuum induction melting and electroslag remelting were conducted to prepare the Ni3Al-based alloy ingot with the chemical composition of 70.82Ni–0.08C–8.9Al–7.6Cr–11.7Fe–0.9Hf (wt%). The diameter and height of the as-cast ingot were 150 mm and 68 mm, respectively. To ensure the chemical composition uniformity, nine specimens were cut into cylinders with the dimensions of φ8 mm × 10 mm with an electric spark cutting machine at the identical one-half radius of the ingot. All of the specimens were subjected to a solid solution heat treatment at 1270 ± 1 °C for 9 h in a SX-G0413 electric furnace followed by water cooling (WC, 230–250 °C/s), air cooling (AC, 60–70 °C/s) and furnace cooling (FC, 0.05–0.06 °C/s), separately. Specimens for WC were placed in ice water. The temperature for AC was 20 ± 1 °C. FC process began with turning off the furnace, and specimens were cooled in the furnace until 20 ± 1 °C. | 10.1007-s40195-020-01105-0.html
Chemical composition of the Ni-base SC superalloy investigated here is listed in Table 1. , and orientated rods were directionally cast using a Bridgman technology. The cast SC bars were selected with a longitudinal misorientation less than 10° from 〈001〉 crystallographic orientation. Subsequently, these bars were all exposed to a two-step homogenization treatment (1300 °C/2 h + 1310 °C/2 h, air cooling (AC)) and a two-step aging treatment (1130 °C/4 h, AC + 900 °C/16 h, AC). After the heat treatments, regularly cuboidal γ’ precipitates with small corners and narrow γ channels were obtained in the γ/γ’ microstructure where the volume fraction of γ’ phase was measured to be about 65.1%. Cuboidal shape of γ’ phase and straight γ/γ’ interface along 〈100〉 direction both indicate a small negative γ/γ’ lattice misfit of this Re-doping alloy as expected. The mean values of γ channel width and γ’ particle size were measured to be 60.3 nm and 390.5 nm, respectively. In addition, a small volume fraction of residual MC particles was observed after the heat treatments and its influence on the stress-rupture property will be discussed in a forthcoming paper. | 10.1007-s40195-020-01131-y.html
Heat-treated rods were machined into cylindrical samples with a gauge length of 25 mm and a diameter of 5 mm. These samples were tested until fracture under a constant tensile load of 445 MPa at 900 °C in atmosphere. The temperature fluctuation in the constant-load testing machine (FC-20) is less than ± 2 °C. A stress-rupture lifetime and a corresponding elongation were finally obtained in each experiment. The experimental result in each orientation was averaged of the data from two samples tested here. | 10.1007-s40195-020-01131-y.html
Secondly, characterizations of γ/γ’ evolution in three orientations were conducted by a field emission SEM (FE-SEM, Inspect F50) with an operating voltage of 30 kV. Metallographic specimens were cut from the ruptured samples along longitudinal axis by spark erosion. These specimens were prepared by grinding, polishing and final etching using a reagent (4 g Cu2SO4 + 20 ml H2O + 20 ml HCl). | 10.1007-s40195-020-01131-y.html
MAR-M247 alloy used in this investigation contains 0.15 C, 0.015 B, 8.4 Cr, 10 W, 0.7 Mo, 5.6 Al, 3.1 Ta, 1.1 Ti, 1.4 Hf and the balance Ni (wt%). The alloy was prepared in a vacuum induction melting furnace and cast in to cylindrical bars with 16 mm in diameter and 100 mm in length. Hot isostatic press (HIP) was used to reduce casting pores which would affect the tensile properties. HIP was conducted at 1188 °C/140 MPa for 4 h under argon, followed by argon gas cooling. The bars were subjected to a standard heat treatment in vacuum: 1185 °C/2 h/ argon gas cooling and then 871 °C/20 h/air cooling. Considering the service conditions, the specimens were exposed at 800, 850 and 900 °C for 1000, 3000, 5000 and 10,000 h in air to study the phase stability and its effect on tensile properties. The tensile tests were carried out at 800 °C in accordance with GB/T 228–2002. Two samples were tested for each condition after standard heat treatment or long-term thermal exposure to obtain the average results of the tensile tests. The initial strain rate of 0.2 mm/min to about 0.2% deformation and then increased to 2.5 mm/min until fracture. | 10.1007-s40195-020-01139-4.html
Microstructure was characterized by the Axiovert200MAT optical microscope (OM) and TESCAN MAIA3 scanning electron microscope (SEM) equipped with energy-dispersive X-ray spectroscopy (EDS). The specimens were ground to 2000-grit, mechanical polished and then etched by two different solutions. Chemical etching with a solution of 200 g KCl, 50 g citric acid, 200 ml HCl and 1000 ml H2O was employed for general microstructure observation such as MC and M23C6 carbides. Deep etching method with a solution of 10% H2CrO4 (CrO3 + H2O) was used for three-dimensional observation of the ultra-fine γ′ phase and carbides by stripping away γ matrix. Secondary dendrite arm spacing were measured from longitudinal sections by counting the number of secondary arms over a measured length on at least five well-defined trunks. The size and volume fraction of precipitates were measured using image analysis software. | 10.1007-s40195-020-01139-4.html
After standard heat treatment, the principal phases precipitated in the present alloy are γ′ and MC carbides. During long-term thermal exposure, M23C6 carbide precipitates at 800 and 850 °C, and both M23C6 and M6C carbides were observed at 900 °C. No σ, μ or η and other detrimental phases appear even if after exposure at 800–900 °C for up to 10,000 h. | 10.1007-s40195-020-01139-4.html
Mar-M-246 (M246, Select Alloys & Materials Ltd.) was used as the substrate material. The chemical composition of M246 is C 0.16, Cr 9, Co 10, Mo 2.5, W 10, Ta 1.5, Ti 1.5, Al 5.5, B 0.015, Zr 0.05 and balanced Ni (in wt.%). Firstly, a M246 ingot was cut into coupon samples with dimension of Φ20 mm × 2 mm. After that, the button samples experienced sequential abrasive treatments up to 800 grit SiC sandpaper and underwent dry sand-blasting at 0.3 MPa using 180 mesh alumina grits, followed by ultrasonic cleaning in acetone and ethanol for individual 5 min, aiming to acquire fresh metal surface. Then, the samples were ready for deposition of Ir or Pd. | 10.1007-s40195-020-01185-y.html
Electrolyte solution used for Ir plating was made from iridium bromide hydrate (IrBr3∙xH2O, Sigma Aldrich) by dissolving the precursor in de-ionised water and adjusting the pH value to around 1.9 using 37 wt.% HCl. In order to promote the reaction and ensure stable electroplating, samples were firstly immersed in 0.5 wt% PdCl2 solution for 1 min. The concentration of iridium bromide hydrate in the electrolyte solution was 4 g L−1, and the current density was set as 0.3 A dm−2. During Ir deposition, the operating temperature was maintained at 75 °C and the duration was kept for 2 h. | 10.1007-s40195-020-01185-y.html
Thermal cyclic oxidation test was performed using a rapid high-temperature furnace (CM1608 BL, CM Furnaces Inc.) with automation lifting samples up and down. Each thermal cycle consisted of 10 min heating up to 1100 °C, 1 h dwell time at 1100 °C and 20 min cooling by forced air. The coating specimens were tested for 50, 100 and 200 cycles. Figure 1 shows the set-up of the thermal cycling rig. In the oxidation test, the samples were placed on the sample table and lifted up to the heating chamber during the heating process. | 10.1007-s40195-020-01185-y.html
Coating samples were sectioned for microstructure characterisation after coating fabrication and oxidation test. An ATM Brillant 220 cutting machine was used to cut the samples into small pieces with BUEHLER AcuThin Abrasive Cut-off wheel. The cutting speed was set to 0.005 mm s−1 in order to keep the minimum damage to coating cross sections. After that, the sectioned samples were mounted using a conductive epoxy resin for obtaining better scanning electron microscopy (SEM) images. All the mounted samples were ground by 240, 400, 800 and 1200 mesh grit abrasive papers and polished using 6 µm and 1 µm diamond pastes. Surface and cross-sectional morphologies of coating samples were observed by Phillips XL30 SEM using 20 kV electron beam. Energy-dispersive spectrum (EDS) was used to detect the composition during coating fabrication and oxidation processes. Secondary electrons (SE) were used for observing the surface morphology, while back-scattered electrons (BSE) were adopted to observe microstructure evolution in cross section. | 10.1007-s40195-020-01185-y.html
The material studied in this work is a directionally solidified Ni–Co based superalloy produced by vacuum induction melting and DS remelting technology. The diameter of the obtained rods is approximately 16 mm. The normal chemical composition of the ingot is given in Table 1. | 10.1007-s40195-021-01192-7.html
Specimens with dimensions of 10 mm × 10 mm × 10 mm were cut from the center of the directionally solidified ingot and then placed in a heating furnace for high-temperature homogenization treatment. The specimens were homogenized for 2 h at 1100, 1120, 1140, 1160, 1180, and 1200 °C to examine the microstructure evolution. In addition, other specimens were treated at 1180 °C for 1, 1.5, 2, and 4 h, respectively. The specimens for metallographic observation were mechanically ground and polished to obtain the mirror surface, chemically etched in a solution of ethanol (100 mL) + HCl (100 mL) + CuCl2 (50 g) for 5 s at room temperature to remove the γ′ precipitate and then electrochemically etched with a solution of modified Kalling reagent (15 g Cr2O3, 150 mL phosphoric acid, and 10 mL concentrated sulfuric acid) at 3–5 V for 3–5 s to remove the γ matrix. An optical microscope (OM; Observer. Z1) and field-emission-gun scanning electron microscope (SEM; INSPECT F50) were used to characterize the dendritic morphology and interdendritic precipitation during homogenization. | 10.1007-s40195-021-01192-7.html
The element segregation behaviors were analyzed under a field-emission-type electron probe microanalyzer (EPMA 1600, Shimadzu) in the as-cast, as-homogenized conditions. Finally, for the identification of the precipitate phases, the JEM 2100 transmission electron microscope (TEM) and an SEM equipped with an Oxford Instruments X-Max energy dispersive spectrometer (EDS) system were utilized. Thin TEM foils of 3 mm diameter were cut and prepared by the twin-jet thinning technique using a solution of 10 mL perchloric acids and 90 mL alcohol at − 20 °C with an accelerating voltage of 20 V. | 10.1007-s40195-021-01192-7.html
The chemical composition (wt%) of the polycrystalline Ni-Co based superalloy used in this study is listed in Table 1. The ingot was prepared by triple melting and then forged into a pancake-shaped disk with a diameter of 440 mm and a thickness of 65 mm. The heat-treatment samples with the dimensions of 65 × 5 × 2 mm were cut from the disk. The microstructure of as-forged samples is shown in Fig. 1. It is believed that three different sizes of γ′ phase with complex morphological characteristics were precipitated in order. The larger size primary γ′ formed first, which contained higher content of Al and Ti and lower content of Co and Cr, as shown in Fig. 1. Then the smaller secondary γ′ and tertiary γ′ were subsequently precipitated whose composition closer to the matrix . The solvus temperature of primary γ′ precipitates measured by differential scanning calorimeter (DSC, STA449F3) is 1145 °C. | 10.1007-s40195-021-01211-7.html
Figure 2a shows the schematic diagram of the ECP treatment. The sample was treated under ambient condition, and the temperature rise caused by Joule heat was measured via an infrared thermometer (Fluke, E3MH-F2-L-0–0) calibrated by a K-type thermocouple. The waveform of the pulse current was obtained by a Rogowski coil and a TDS 3052B digital storage oscilloscope (Tektronix Inc., Beaverton, OR). A typical waveform of the pulse current is shown in Fig. 2b. In order to give evidence of the superiority of the ECP treatment, traditional thermal solution treatments were carried out in a muffle furnace, holding for 4 h at 1100 and 1160 °C, respectively followed by air cooling (AC). 1100 °C is the standard solution treatment temperature of Ni-based superalloys , and 1160 °C is the common solution treatment temperature to completely dissolve the large-size primary γ' phase. Moreover, all of the samples after solution treatment were aged at 650 °C for 24 h and subsequent air cooling and 760 °C for 16 h and subsequent air cooling in a muffle furnace to consume supersaturation in the matrix caused by rapid quenching . Detailed parameters of the heat treatment processes are listed in Table 2. For the ECP treatment with jmax=6700 A/mm2, the temperature of the sample is about 1148 °C, which is above the solvus temperature of primary γ′ precipitates, while for the ECP treatment with jmax=6300 A/mm2, the temperature of the sample is about 1012 °C, below the solvus temperature of primary γ′ precipitates. | 10.1007-s40195-021-01211-7.html
The specimens were electro-etched in 170 ml H3PO4 + 10 ml H2SO4 + 15 g CrO3 at a voltage of 5 V for 10 s after regular polishing. The morphology of the precipitation phase was observed by field emission scanning electron microscopy (SEM, SUPRA 55 SAPPHIRE). The particle size distribution of γ′ phases and the volume of undissolved γ′ phases were measured by SEM using ImagePro-Plus 6.0. Energy-dispersive X-ray spectrometer (EDS, OXFORD) was applied to perform the semi-quantitative element content analysis of precipitates. The specimens for laser scanning confocal microscopy (LSCM, Olympus OLS4000) observation were chemical-etched in 50 g CuCl2 + 100 ml C2H5OH + 100 ml HCl for 20 s. From the LSCM images, the average grain size of samples was measured using the Heyn intercept method. | 10.1007-s40195-021-01211-7.html
GH3535 alloy was used as the substrate in the present investigation. Its nominal composition is listed in Table 1. The substrate alloy was cut into coupons with the dimensions of 20 mm × 10 mm × 4 mm. For investigating the corrosion resistance of the composite coating, it is necessary to ensure that all the sides of the specimens are deposited with coatings. Therefore, a center through hole was drilled in each specimen for suspension. Then, all the sides of the specimens were successively ground with 2000# SiC paper, polished with diamond paste (2.5 μm), and ultrasonically cleaned with acetone. | 10.1007-s40195-021-01224-2.html
The corrosion tests of the AEN and AN coated GH3535 alloys were carried out as follows: FLiNaK (LiF-NaF-KF: 46.5–11.5–42 mol%) was selected as experimental salt. Before the corrosion test, the salt was dried in a vacuum oven at 200 °C for 48 h. Then, the salt and the specimens were moved into the graphite crucibles together. Finally, the graphite crucibles were encapsulated with a welded-shut 304 stainless steel (304 S.S) container. The whole process of molten salt filling and crucible encapsulating was carried out in a glove box filled with argon. Therefore, argon was the cover gas. The setups were then placed into a resistor furnace and maintained at 700 °C for 100 h. After corrosion test, the samples were taken out from the experimental setup and cleaned using Al(NO3)3 solution. Finally, they were weighted on an electron balance with a sensitivity of 0.01 mg. | 10.1007-s40195-021-01224-2.html
The chemical composition of K4750 alloy used in this study is listed in Table 1. The alloy was prepared by vacuum induction melting process and cast into plates. The standard heat treatment procedure was carried out as: 1150 °C/2 h, air cooling (AC) + 1120 °C/4 h, AC + 800 °C/20 h, AC + 700 °C/20 h, AC. Finally, thin plates with size of 15 mm × 15 mm × 2 mm were cut from the cast plates. All specimens were ground to an appropriate surface roughness (Ra = 0.34) and ultrasonically cleaned with alcohol, followed by hot-air drying. | 10.1007-s40195-021-01235-z.html
A 4-mm-thick plate of HT700 alloy was used in this study. Its chemical composition is listed in Table 1. The alloy was melted in a vacuum induction furnace and homogenized at 1200 °C for 24 h, followed by forging at 1150 °C. The sample was solution-treated at 1100 °C for 1 h, and then water quenching. The microstructure of the alloy after solution treatment is taken as the initial structure (the microstructure of the BM) for FSP, as shown in Fig. 1. The coarse equiaxed grains (~ 77 μm) and a few annealing twins were observed in the BM. In addition, the carbide particles were detected inside the grains and on the grain boundaries (GBs). The carbides presented inside the grains were suggested to be MC-type carbide, and M was mostly substituted for Ti and Nb . The carbides formed on the GBs were M23C6-type carbide, and M was mostly substituted for Cr and Fe . | 10.1007-s40195-021-01240-2.html
Dog-bone-shaped tensile samples with a gauge length of 2.5 mm, a width of 1.4 mm, and a thickness of 0.55 mm were cut from the center of the SZ (Fig. 2). The BM was selected for the comparison experiment. Uniaxial tensile tests were performed on an Instron 5458 tester at room temperature (RT), 400 °C, and 700 °C using a strain rate of 3 × 10−4 s−1. When samples tensioned at 400 °C and 700 °C, tensile samples were put into the tester at the set temperature and kept at this temperature for 5 min before tensile tests. | 10.1007-s40195-021-01240-2.html
Optical microscope (OM) was used to observe the nonuniform grain size in the SZ. The fracture surfaces were characterized by scanning electron microscope (SEM). The detailed microstructure features in the SZ were analyzed using electron backscatter diffraction (EBSD) and scanning transmission electron microscope (STEM). Samples for OM and SEM studies were etched with 100 ml HCl + 100 ml CH3OH + 50 g CuCl2 solution. For the EBSD studies, mechanical polishing and ion etching were performed to eliminate the surface stress layer. EBSD scans were performed with a step size of 0.3 μm at 20 kV. Limited by the accuracy of EBSD, only grain-boundary misorientation angles greater than 2° were considered. For STEM observation, thin foils were cut from the FSP sample along the transverse direction and prepared by twin jet polishing in a solution of 10% perchloric acid and 90% ethanol at ~ 50 mA and − 30 °C. | 10.1007-s40195-021-01240-2.html
Commercially available Inconel 625 and AISI 316L were used in this study. The dimensions of these plates were 100 × 30 × 1 mm. The chemical compositions of the base metals are listed in Tables 1 and 2. Experiments were carried out with a CW–Nd:YAG Laser, with a maximum power of 4 kW. The laser beam was delivered through a 400 mm optical fiber. The laser beam operates on a Gaussian mode (K > 0.9) at a wavelength of 10.9 µm. Metallographic and SEM images were taken and copper sulfate resolved in hydrochloric acid used for etching of welded materials. | 10.1007-s40430-015-0422-5.html
For examination of microstructure at FZ (fusion zone), HAZ (heat-affected zone) and BMZ (base metal zone), several specimens were prepared along the transverse cross-section of weldments. The specimens were prepared by grinding with 400, 600, 800, 1000, 1200 and 1500 grit of SiC paper. Grinding time for each sample was 8 min for each grit size paper. Each sample was polished at 400, 600 and 800 grit in clockwise direction and the final polishing was done at 1000, 1200 and 1600 grit size in the opposite direction of that of previous three SiC papers. | 10.1007-s40430-017-0734-8.html
The polished surface of the samples was etched at the room temperature for 1.5 min for OM (optical microscope) and 3 min for FESEM (Supra 55, Resolution of 0.8 nm at 15 kV, and 1.6 nm at 1 kV; 12–1,000,000× magnification; 100 V to 30 kV acceleration voltages) observations. Glyceregia reagent (15 ml glycerol + 10 ml HCl + 5 HNO3) was used for OM and a solution of HF + HNO3 + distilled water was used for FESEM. Microhardness was measured at 200 µm of welding zones, HAZ and base material at a load of 0.1 kg and for 10 s dwell time by using Vicker’s microhardness tester. In the present study, the tensile test specimens were prepared as per the prescribed standard in the ASTM E-8. The tensile welds contain portions of the HAZ and the laser welding zone at the centre of the fibre laser weld, as shown in Fig. 3. | 10.1007-s40430-017-0734-8.html
The Nimonic-90 (nickel–chromium–cobalt base alloy) plate having thickness 2 mm is used as workpiece material. The chemical composition of the alloy is given in Table 1. The Brass tubular electrode of 1 mm diameter and 400 mm length is used as a tool with distilled water of specific gravity 1 as dielectric fluid. The hole center flushing technique has been utilized to remove debris particles from workpiece material during the experimentation. The experiments were performed using a 3X-spark DRO (EDM-Drill) having maximum current capacity 25 Amp with a DC stepper motor with CNC work table as shown in Fig. 1. | 10.1007-s40430-018-1045-4.html
N-155 iron-nickel-base superalloy of 250 mm length and 34 mm diameter was used as the workpiece material. The chemical composition of the workpiece material is given in Table 1. The material was solution treated to a surface hardness around 32 HRc. Each machining experiment was carried out using a new cutting tool edge for 90s cutting time and under dry cutting condition. After each experiment, values of surface roughness, cutting tool wear, and volume of material removed were recorded. | 10.1007-s40430-018-1156-y.html
The workpiece material was Inconel 718 superalloy. Chemical compositions of Inconel 718 were identified with a spectrometer (SpectroMAXx, Germany), and compositions were determined by weight % (Table 1). The hardness of workpiece material was 43 HRC. The workpiece dimensions were determined as 20 mm × 10 mm × 15 mm. The surface of workpiece was machined before conducting the micro-milling experiments to ensure the flatness of the surface. | 10.1007-s40430-019-1669-z.html
For carrying out the microstructure evaluation, the welded specimens were first polished to a mirror-like surface. The polished samples were then subjected to etching by swabbing for 20 s using solution of glycerine: HCl: HNO3: H2O2 in the ratio of 2:2:1:1. Freshly prepared solutions were only used during etching of samples. Microstructure of samples was studied using an upright optical microscope and scanning electron microscope (Model: JSM-IT300). | 10.1007-s40430-020-02390-7.html
Micro-EDM of Ti–6Al–4V having a thickness of 1 mm was studied using brass tool diameter of 0.3 mm to determine the material removal rate, tool wear rate, overcut and taper on the effect of machining parameters pulse on-time, peak current, gap voltage and flushing pressure. The ascertained values were mapped in correlation with the input process parameters to study the effect in detail and highlighting the most valid experiment . The evaluation of taper ratio, hole dilation and electrode wear was examined by Ay et al. in micro-EDM of Inconel 718 having the thickness of 4.76 mm with copper tungsten tool diameter of 0.5 mm on the effect of pulse on-time and peak current. Bossoli et al. machined deep small holes in Inconel 718 having the thickness of 10 mm with copper tube electrode (three different sizes and four various choices of geometry) using electric discharge drilling for analyzing productivity, tool wear and surface roughness. Fang et al. compared high-speed machining of Ti–6Al–4V and Inconel 718 to study the tool geometry changes involved for the same machining conditions for each of the material and overall process. Electrode wear ratio (EWR) and MRR were investigated by Yilmaz et al. in EDM fast hole drilling of Ti–6Al–4V and Inconel 718 using copper tubes and brass tubes having a diameter of 1 mm. Additionally, Vincent and Kumar studied and analyzed the MRR and tool wear rate (TWR) of copper and brass tubes when machining nitride steel using EDM. EDM drilling was carried out on Ti-6Al-7Nb, WC–Co and Nimonic-90 materials using brass tubes and copper tubes as electrodes for studying the diametric expansion and taper rate of the material . From the work carried out by scientists and peers in the area of unconventional machining it is observed that, EDM machining of Ti–6Al–4V and Inconel 718 finds various applications in the advanced field of defense, aerospace, etc. Additionally, the copper and brass tubes are considered as feasible tool materials in rapid-EDM of superalloys . The dimensions of these tubes in the range of 0.3–0.5 mm are of a particular interest in order to generate high aspect ratio of small holes. | 10.1007-s40430-020-2180-2.html
The nickel-based Inconel 718 alloy (513 ± 10 HV0.5) was supplied by Villares Metals S.A. under the trade name Inconel VAT718A®. The samples were supplied as aged, with the chemical composition and microstructure shown in Table 2 and in Fig. 1, respectively. An optical microscope (Olympus, BX51 model), with a magnification of 500×, and a scanning electron microscopy (SEM) (TESCAN, VEGA 3 model), with magnification of 2000×, equipped with energy-dispersive X-ray spectroscopy (EDS) mapping from Oxford Instruments were used to analyze the samples. The EDS analysis was performed in the region shown in Fig. 1b and the resulted color map is presented in Fig. 1c. | 10.1007-s40430-021-02974-x.html
The cutting parameters employed in this study were: wheel speed (vs) of 31 m/s, workspeed (vw) of 7.5 m/min, effective wheel width (b) of 7 mm and four different values of radial depth of cut (ae): 10 µm, 20 µm, 30 µm, 40 µm and 50 µm. The specific material removal rates tested were therefore 1.25 mm3·(mm·s)−1, 2.50 mm3·(mm·s)−1, 3.75 mm3·(mm·s)−1, 5.00 mm3·(mm·s)−1 and 6.25 mm3·(mm·s)−1. These cutting conditions were chosen based on previous studies carried out on the surface grinding of Inconel 718 . The grinding wheel topography was prepared before each grinding experiment, using a single point dresser with an effective width of the dressing tool (bd) of 0.30 mm, and a dressing speed (vsd) of 180 mm/min. These dressing parameters resulted in an overlap ratio (Ud) equal to 4. All grinding tests were replicated twice (three tests for each condition). | 10.1007-s40430-021-02974-x.html
Workpiece surface roughness was recorded using contact type surface meter with evaluation and cutoff lengths being 4 mm and 0.8 mm, respectively. Each trial was repeated twice and the average values are reported herein. Results of replication tests were within 5% of each other. Post-machining samples were also subjected to microstructure analysis following standard metallographic techniques. Recast layer was evaluated with optical microscope for all the machined specimens, while selected samples were examined under scanning electron microscope. | 10.1007-s40430-021-02994-7.html
A five axis Wire EDM CHMER G43S with deionized water as dielectric medium was used for experimentation. An uncoated brass wire and three coated wires, namely zinc-coated brass wire, Broncocut Type X and Topas Plus X, were employed as wire electrode, all with 0.2 mm diameter. Specifications of wires used herein are listed in Table 1. Workpiece material was titanium aerospace alloy Ti-6Al-4 V (grade 5) with a hardness of 34HRC. Workpiece specimen was in the form of two plates having dimensions of 127 mm × 127 mm × 12 mm. Input parameters used for machining were based on literature review and machine manual; these are listed in Table 2. For each type of wire employed, three distinct cutting schemes were used namely rough cut (R), rough followed by trim cut T1 abbreviated as (R + T1) and rough cut followed by trim cut T2 abbreviated as (R + T2), as illustrated in Fig. 1. All experiments were repeated and average values are reported herein. Values of replicates were found to be within 7% of each other, indicating good repeatability. | 10.1007-s40430-021-02994-7.html
Post-machining samples were also subjected to microstructure analysis following standard metallographic techniques. Recast layer was evaluated with optical microscope for all the machined specimens, while selected samples were examined under scanning electron microscope. | 10.1007-s40430-021-02994-7.html
The experiments were performed on an Electronica Sprint-cut 734 wire-cut electric discharge machine manufactured by Electronica Machine Tool Ltd., India, which is installed at National Institute of Technology Kurukshetra, Haryana, India, as depicted in Figs. 1 and 2. The six explanatory variables, namely, Ton, Toff, peak current (IP), wire tension (WT), spark-gap voltage (SV), and wire feed rate (WF) coupled with the interaction among Ton, Toff and IP were selected to examine their influences on the CS, WWR, and DD, as shown in Table 3. These process variables were selected on the basis of the previous literature and pilot experimentation performed on WEDM by employing a one-factor-at-a-time approach. Eventually, the L27 orthogonal array was chosen to design the experimental plan. Based on the formulated experimental design, as specified in Table 4, a total of 27 experiments were performed randomly and each experiment was repeated three times individually to consider the experimental error. Therefore, a total of 81 experiments were completed on WEDM using Udimet-L605 as the work material. A plain brass wire with a diameter of 0.25 mm was employed as a cutting tool and deionized water at a constant temperature and pressure of 25 °C and 1.47 MPa, respectively, was used as the dielectric medium. | 10.1007-s40436-017-0192-7.html
The sample material was DD6 nickel-based single crystal superalloy, which was a solidified columnar crystal with anisotropy. The width, length, and height of the samples were 30, 15 and 2 mm, respectively. The constituting elements of DD6 superalloy are listed in Table 1. In the experiment, the axial direction of the hole was parallel to the crystal direction. The tool applied here was a carbide twist drill with a diameter of 0.5 mm. The structure parameters of the drill are listed in Table 2, and the appearance is shown in Fig. 1. | 10.1007-s40436-020-00301-6.html
The material of the spun ellipsoidal head is 5052H32 aluminum alloy, and its chemical composition is presented in Table 1. Before spinning, the geometric sizes of the rolled alloy sheet were 1 mm (wall thickness) × 400 mm (length) × 400 mm (width). Six positioning holes were processed at the blank-hold ring. The diameter of the spinning area was 330 mm. Thus, a relatively large diameter-to-thickness ratio of 330 was designed. | 10.1007-s40436-020-00322-1.html
The specimens of tribological test were fabricated by a high power diode laser (Rofin DL-035Q) cladding system. The laser was emitted at 808–940 nm with a maximum output power of 3.5 kW. The laser beam was delivered to the substrate surface with a 165 mm focal length lens. The working distance between protective glass and focus was about 128 mm. The beam profile has a top-hat distribution in the slow direction and a near Gaussian distribution in the fast direction in a rectangle area with 3.3 mm (top-hat distribution) × 2 mm (Gaussian distribution). IN718 superalloy powder, prepared by plasma rotation electrode process (PREP), was used as the deposited material, and its chemical composition was Cr 19.20, Fe 18.1, Nb 4.92, Mo 3.19, Ti 0.97, Al 0.54, Si 0.20, Mn 0.04, B 0.004, and balance Ni in weight percent. IN718 wrought plate with thickness 10 mm was chosen as the substrate. The laser processing parameters were laser power 1200 W, scanning speed 10 mm/s, powder feed rate 18 g/min, shield gas flow 15 L/min, laterally shield gas flow 8 L/min, Z direction offset 0.3–0.4 mm, overlapped rate 50%. A laser manufactured coating with thickness about 2.4 mm was fabricated by 12 layers on the wrought IN718 alloy plate. The sample was cutted into cubes with dimensions of 7 mm × 7 mm × 12 mm. The cube specimens were heat treated using the regime: 980 °C × 1 h, air cooling, 720 °C × 8 h, furnace cooling (100 °C/h) to 620 °C × 8 h, air cooling. The initial microstructure in the side surface of the heat treated (HTed) laser manufactured IN718 coating is shown in Fig. 1. | 10.1007-s40516-017-0043-1.html
Shaft-shaped samples of Waspaloy each with a diameter of 25 mm were purchased from the FYI Technology Company. The as-received alloy had already been annealed. The chemical composition of the alloy was determined with spark optical emission spectroscopy and is shown in Table 1. | 10.1007-s40516-017-0050-2.html
After each machining process, the chips were collected and evaluated through optical microscopy. A Zeiss scanning electron microscope (SEM) was utilized to study the microstructure and the tool wear features. The microscope was equipped with EDS, model TESCAN, for semi-quantitative elemental analysis of the samples at a specific point. The applied voltage and the working distance were set as 15 kV and about 17.4 mm, respectively. Both the EDS mapping and the point analysis were exploited. The samples were mounted in the Bakelite and polished by using standard metallographic techniques. The etching solution was the Kalling’s reagent (100 ml ethanol, 5 g cupric chloride, and 100 ml hydrochloric acid). | 10.1007-s40516-017-0050-2.html
In our experiments, Ni-based alloys A and B contained 0.12Y and 0.12Y + 0.12Ca (in wt%), respectively. The nominal compositions of the two alloys are listed in Table 1. Alloys A and B were melted in a vacuum furnace, and mullite was used as casting mold, and the calcination temperature was 930 °C. Then, castings were obtained by directional solidification in a vacuum furnace at 1580 °C with a vacuum less than 4 Pa. | 10.1007-s40962-017-0198-8.html
The castings were cut into 30 mm × 10 mm × 2 mm sheet specimens (the interfacial reaction layer on the alloy surface was completely removed), and a small hole about 2 mm in diameter was cut out at one end of each specimen. All specimens were ultrasonically cleaned in anhydrous ethanol. A corundum rod was then inserted through the hole in each sample, and they were suspended in a crucible for baking. The samples were heated to 1100 °C (in air) for 1 h in the uniform temperature zone of the furnace and then cooled to ambient temperature over a period of 15 min. Oxidation was repeated over 150 cycles, during which oxide flakes fell into the crucible. Changes in the masses of the samples were measured by means of an electronic balance with a precision of 10−4 g. For comparison, an alloy C with no added Y (its nominal composition is shown in Table 1) was examined under the same conditions. The Y contents in the alloy core were determined by inductively coupled plasma (ICP, OES730) analysis. The microstructure at the interface between alloy and mold, as well as the surface, cross-sectional, and fracture morphologies of the specimens, was characterized by means of a field-emission scanning electron microscope (FE-SEM, FEI-MLA650F) equipped with an energy-dispersive spectroscopy (EDS) attachment. The phases of the oxides were identified by X-ray diffraction (XRD, PANalytical-Empyrean) using Cu-Kα radiation. | 10.1007-s40962-017-0198-8.html
After selecting the parameters for the micromodeling, simulations were performed based on experimental conditions by commercial casting software ProCAST8 in a standard way. The boundary conditions should represent the actual heat transfer process. Since the directional solidification process was conducted in vacuum, it was assumed that the heat exchange inside the furnace chamber occurred only through radiation. The emissivity (ε) values were assumed as: ε = 0.8 for heater surface and thermal baffle (graphite); ε = 0.7 for the material of ceramic shell mold; ε = 0.7 for the surface of chill plate. | 10.1007-s40962-018-0220-9.html
A large amount of experiments, 116 to be exact, for a single crystal casting were delivered. The casting experiment was performed as a standard Bridgman process which was presented by many researchers, such as Figure 2 in Reference 8. | 10.1007-s40962-018-0220-9.html
A forged Inconel 718 superalloy was vacuum arc remelted (VAR) and cast from the temperature of 1530 °C in a water-cooled copper mold (with dimensions of 6 × 2.5 × 1 cm3) to obtain a superalloy with chemical composition (wt%) of Ni–18.88Fe–17.61Cr–4.97Nb–2.85Mo–0.94Ti–0.57Al–0.02C. The homogenization treatment was performed by heating the alloy at the rate of 30 °C/s to the temperature of 1150 °C, holding for 1 h, 2 h, and 5 h at that temperature, and finally quenching in water. | 10.1007-s40962-018-0255-y.html
Samples from the center of the ingot were ground and polished for metallographic observations. An Olympus Vanox optical microscope (OM) and a Vega Tescan scanning electron microscope (SEM) equipped with energy-dispersive spectroscopy (EDS) were used for microstructural studies and elemental analysis. By consideration of the composition of the etchant used in previous works (Table 1), several etching solutions were considered and judged based on trial-and-error procedure. Based on these preliminary experiments, several etching solutions and electrolytic etching solutions were considered in this work as summarized in Table 2. Following is a detailed description of etching techniques presented in Table 2. | 10.1007-s40962-018-0255-y.html
Monocrystalline creep-rupture specimens (90 mm length versus 6 mm diameter) of Ni-base CMSX-4 superalloy were produced in a directional solidification vacuum induction furnace by investment casting. The CMSX-4 stock bar chemical composition is given in Table 1. A wax model is shown in Figure 2a. The model consists of a pouring cup, a central sprue, eight creep specimens, each one containing a grain selector (in orange). Two types of geometric grain selectors were employed, angled and spiral, see Figure 2b. The dimensions of the spiral selector were based on previous works by Esaka et al.28,29, Gao et al.30, Dai et al.31 and Seo et al.32 Two types of ceramic coatings were applied to the wax model to produce the investment casting molds. The first layer, see Figure 2c, consisted of a zircon slurry (32 s viscosity) with − 70 + 140 alumina stucco and drying time of 24 h. The secondary coatings consisted of zircon slurry (14 s viscosity) with 20/40 alumina stucco, and the time between each layering was 2 h. After seven secondary coats, final drying and dewaxing, the shell molds were sintered at 1150 °C for 2 h, and Figure 2d shows a sintered ceramic mold. The directional solidification vacuum induction furnace (5 kg capacity, Daido Steel vacuum induction furnace) features two chambers: a superior chamber containing an alumina crucible for melting the 3.8 kg alloy stock bar, and a lower room to heat the ceramic mold. The liquidus and solidus temperatures of this alloy are 1387 °C and 1347 °C. After melting, the liquid alloy at a nominal temperature of 1530 °C was poured into the heated ceramic mold at a controlled temperature of 1500 °C. The mold temperature was rigorously kept at 1500 °C, and after pouring the liquid metal into the mold, there was a dwelling time of 5 min before starting the mold withdrawal. The mold was gradually withdrawn from the lower chamber of the furnace at constant rates (3.33 mm/min and 5.0 mm/min) to promote the solidification and the selective single-crystal growth of the γ phase dendrites. Figure 2e illustrates the mold extraction process. Seven heats produced 45 single-crystal creep test specimens. The estimated thermal gradient (G) was around 13 K/mm. Table 2 shows the solidification parameters of the casting heats. | 10.1007-s40962-020-00496-1.html
The samples were polished and etched with glyceregia etchant (30 mL glycerol, 20 ml HCL, 10 mL HNO3). Primary dendrite arm spacing (PDAS) was measured using optical microscopy (Olympus BX51 optical microscope) of the transversal samples. The average PDAS was calculated through the array method using ten measurements.33,34 The volume fraction of interdendritic γ–γ′, γ′ precipitates and pores was measured by ImageJ (National Institute of Health, 1.52 version) software using 12 fields, transversal samples. | 10.1007-s40962-020-00496-1.html
Figure 4a shows the wax pattern assembly design, and the model consists of a pouring cup, a central sprue, and nine stress-rupture test pieces per mold. Figure 4b indicates the dimensions of the test piece. Zircon sand (primary and back-up slurries), 70# and 140# zircon grains (primary stucco), 20# and 50# aluminum–silicate grains (back-up stucco), and sodium-stabilized colloidal silica (binder for the primary and back-up slurries) were used for the production of the ceramic molds. The molding procedure consisted of the application of a first coat, followed by air-drying for 60 min (temperature: 22 °C; relative humidity: 60%) and the use of four secondary coatings, each one, except for the last, followed by air-drying during 60 min (temperature: 22 °C; relative humidity: 45%). Final air-drying took 32 h (temperature: 22 °C; relative humidity: 45%), followed by dewaxing in the steam autoclave at 120 °C and firing at 1050 °C for 1.5 h. The samples were conventionally cast in a vacuum induction furnace (Daido Steel vacuum induction furnace with 5 kg capacity, 20 kW power and 9 kHz frequency) using pre-formed alumina crucible and Cannon Muskegon IN-713C stock bars. The pressure in the furnace during the melting process was kept between 0.04 and 0.09 Pa. The experimental assembly allowed the measurement of the molten metal and the ceramic mold temperatures. Ceramic molds were heated in a second induction furnace with a graphite susceptor, and two thermocouples in a loop-circuit controlled the mold temperature. The pouring temperature was initially set up at 1500 °C (about 110 °C of superheating) and ceramic mold temperature at 1100 °C (temperature, which produced complete filling of test pieces). The alloying and residual elements were chemically analyzed by wavelength-dispersive X-ray fluorescence spectrometry (Shimadzu Lab Center XRF 1800), ICP (Inductively Coupled Plasma Shimadzu ICPQ(V)-1014) and atomic absorption spectrophotometry (PerkinElmer, AA 703). | 10.1007-s40962-020-00540-0.html
Tensile tests were performed at room temperature and 650 °C (20 min soaking time) using an electro-mechanical MTS/Sintech 30D testing machine and following the requirements of ASTM E836 and ASTM E2137 standards. Stress-rupture testing at 815 °C (load of 305 MPa) and 982 °C (load of 152 MPa) was carried out using constant-load creep machines. The results were compared against the requirements of AMS 5391D38 standard. The metallographic samples were macroetched with a solution of 3 parts of HCl and 1 part of H2O2. Glyceregia etchant (30 ml glycerol, 20 ml HCl, 10 ml HNO3) was employed for the microstructural examination. Microstructural characterization was performed by stereomicroscope (Carl Zeiss Jena Technival 2), optical microscope (Olympus BX51 optical microscope) and scanning electron microscopes (FEI Quanta 400, JEOL JSM 6300 and JEOL JSM 5200, all equipped with EDS microanalysis). EDS microanalyses were carried out using dual beam Quanta 3D FEG-SEM, EDAX APEX™ software, standardless mode, point analysis, acquisition time of 200 s and 20 kV accelerating voltage. The volume fractions of interdendritic γ − γ′, primary carbides and γ′ precipitates were measured by ImageJ software (National Institute of Health, 1.52 version). Finally, the equilibrium and Scheil–Gulliver simulations of the IN-713C alloy solidification sequence used the chemical composition results (see Table 1) and Thermo-Calc software (Ni data version 6). | 10.1007-s40962-020-00540-0.html
Metal melting and casting ceramic shells with the nickel-based superalloy (Table 1) was performed using the method of high-gradient-oriented crystallization in a vacuum melting furnace (Figure 1). The temperature of pouring the mold with the melt was (1560 ± 10) °C. | 10.1007-s40962-020-00557-5.html
In this study, to prepare superalloy, the high-purity-powdered Fe, Co, Mn, and Si (%99, 99) elements were used. The percentage of four selected alloys is Fe–40%Mn–2%Si, Fe–40%Mn–5%Si, Co–40%Mn–2%Si, and Co–40%Mn–5%Si and their chemical composition is given in Table 1. These alloys were prepared in high-temperature induction furnace (25 kVA and 400 kHz AC power TRUMPF Hüttinger induction generator included vacuum induction melting furnace) under an argon atmosphere in quartz tubes. Heat treatment is applied to homogenize the materials at 1200 °C for 16 h and then quenched thrown into the water at room temperature (this is well known as melt quench method). Quenched samples are mechanically cut exactly the same as the disc shape, 10 mm diameter, and 3 mm thickness, with a diamond cutter. All samples are polished to take clear images of scanning and taking photos through electron microscope optical microscope, respectively. | 10.1007-s40995-018-0604-y.html
ASME-SA213-T-22 boiler tube steel was chosen as substrate materials. The substrate material selected for this scholarly study is employed for fabricating boilers tubes by Lehra Mohabbat Guru HarGobind Thermal Plant, Bathinda, Punjab (India). Samples of 20 mm × 20 mm × 3 mm size were made by cutting boiler pipes. While preparing the specimens due care and attention were taken up to avoid any structural changes in the specimens by pursuing standard metallurgical steps. The specimens were polished with SiC emery paper right down to 180 grit and grit-blasted with alumina powders consequently (Grit 45) before development of the coatings by the plasma spray process. The chemical composition of base metal has been analyzed with the help of Optical Emission Spectrometer of Thermo Jarrell Ash (TJA 181/81, USA). Table 1 shows actual chemical composition of T-22 material. | 10.1007-s40997-017-0090-4.html
Nickel alloy (Inconel 718), a square sheet of 50 × 50 × 5 mm thickness, is used as work material. Using RUM, work material is machined and circular holes of 8 mm diameter are obtained. Chemical composition and other mechanical properties of Inconel 718 are shown in Table 1. | 10.1007-s40997-018-0197-2.html
Particle size, purity, and suppliers of the elemental powders used in experimental studies are given in Table 1, and SEM images of the powders are given in Fig. 1. Table 2 indicates the chemical compositions of the powder mixtures in weight percentage. The powders weighed on a precision balance (10−4 g) were poured into containers. Mixing operations were carried out in a specially designed and manufactured turbula mixer after adding 10 vol% steel balls to the containers. Mixing speed of 40 rpm was applied and a mixing time of 3 h. The resulting powder mixtures were shaped in a hydraulic press by applying 500 MPa pressure. The shaping process was carried out using molds made of AISI 210Cr 12 steel. A differential scanning calorimetry (DSC) analysis was applied to the shaped green samples. This analysis was carried out in a Netzsch brand device under Ar atmosphere by heating the samples up to 1400 °C at a heating rate of 10 °C/min. The shaped green parts were sintered at 1275 °C under high-purity Ar atmosphere for 90 min. The sintering processes were carried out in a Protherm brand tube furnace with 10 °C/min heating and cooling rate by using an alumina base. The densities of the sintered samples were measured according to Archimedes’ principle. The density measurements were applied to three samples from each sample group in order to ensure the reliability of the results. The XRD analysis was performed in the Rigaku Ultima IV X-Ray Diffractometer using a Cu X-Ray tube (λ = 1.5405) with 2θ range between 20° and 100° at a scan rate of 0.1°s−1. In order to carry out the microstructural examinations, the samples were exposed to 120-, 240-, 400-, 600-, 800-, 1000-, and 1200-grit grinding stages in IMPRO Propol-VTD grinding/polishing machine. After grinding process, samples were polished with 1-µm monocrystalline diamond suspension. Samples then were etched using Kalling’s solution (100 ml HCl + 100 ml ethanol + 5 gr CuCl2). After etching, the composite samples were cleaned with water and ethanol. The SEM and SEM/EDS examinations were carried out using a JEOL JSM 6510 scanning electron microscope and an IXRF 550 brand EDS system connected to this device. The hardness measurements were performed by the Vickers method using an AOB &LABTT JIASHAN LAB INST. brand and THV-1D model device under 500 g load for 15 s. The samples to be used in the tensile tests were shaped by a mold prepared in accordance with ASTM E8 standard. The tensile tests were performed at room temperature using three samples for each sample group in order to ensure the reliability of the results. These tests were performed at a constant speed of 0.5 mm/min using a Shimadzu AG-IC 50-kN model device. | 10.1007-s40997-020-00357-6.html
ArticleGoogle Scholar Silva F J G, Santos J, Gouveia R. Dissolution of grain boundary carbides by the effect of solution annealing heat treatment and aging treatment on heat-resistant cast steel HK30. Metals, 2017, 7(7): 251. | 10.1007-s41230-019-8161-3.html
In this study, Si3N4 ceramics were joined by using a capacitor discharge joining technique with 10-μm-thick Inconel 718 superalloy foils (Ni53/Fe19/Cr19/Nb5/Mo3/Ti3-Goodfellow) as an interlayer. The specimens to be joined were cut into 6 mm × 12 mm tiles and 4 mm thickness from the bulk materials. After that, the joining surfaces of the tiles were polished down to colloidal silica surface finish. Before joining, the ceramics and metallic foils were ultrasonically cleaned. The metallic interlayer was then sandwiched between the ceramics, and the interlayer was connected to the capacitor with electrodes. After charging the capacitor to the required voltages (up to 7 kV depending on the foil composition and thickness), the stored electricity was suddenly discharged and the energy was used to melt the foil and at the same time, approximately 1000 kg compressive pressure is applied to the sandwiched sample. The joining was completed in a few microseconds. After capacitor discharge joining, some of the samples were heat-treated at 1100 °C. | 10.1007-s41779-016-0012-8.html
To avoid the agglomeration of the nano-sized β-SiC particles with the micron-sized β-SiC, a new method was used, which prevented the particles from agglomerating together . In this method attrition and ultrasonic milling were used at the same time. The higher the numbers of nano-sized particles, the greater the tendency to agglomerate during mixing. Nano-sized and micron-sized β-SiC were mixed for ~1 h in such a condition (attrition plus ultrasonic at the same time) in a solution of acetone. The binders were prepared by mixing using magnetic stirring. After 1 h, the binders were added gently into the mixture of bimodal β-SiC and the procedure was continued for about 1 h. Prior to this, the super alloy substrates (Inconel 738), which had been sandblasted, were placed in the solution of acetone to clean off residues such as oil and dirt. After this, the paints were applied to the surface of the super alloys and then cured at 80 °C for 24 h, which were led to the geopolymerisation reactions. Finally, the samples were exposed to 1100 °C for 8 h in air (heating rate of 5 °C/min). | 10.1007-s41779-017-0105-z.html
The electrochemical behavior of the samples was investigated by μ Autolab type III/FRA electrochemical interface potentiostat-galvanostat; Metrohm was used to study the corrosion rate. All samples were placed in 3.5% NaCl solution for 24 h prior to the test. Then they were placed in the electrochemical cell and tested for 60 min. Then, corrosion rate was investigated (GPES v.4.9). | 10.1007-s41779-017-0105-z.html
The specimens were divided into four groups, each group with five samples. The four groups were carried out for thermal cycle test 0, 5, 10, 15 times, respectively. And then, the flexural strength of the samples was tested. The thermal cycle was performed in air by placing specimens which placed in an alumina crucible, into the muffle furnace at 800 °C for 15 min, and then they were rapidly taken out to be cooled down to room temperature. After the temperature of the specimen dropped to room temperature, it was immediately sent back to the muffle furnace and start the next thermal cycle test. Such a thermal cycle test indicated that the specimens were thermally shocked for one time. | 10.1007-s42114-017-0010-5.html
Ni-based single crystal superalloy IC21 with different Ce contents was used as the substrate material, with the nominal composition listed in Table 1. The actual Ce contents of specimens B and C were 0.038 and 0.0046 mass%, respectively, because rare earths elements are easily melted and lost at high temperature. Al–Si coatings were applied on the surfaces of specimens A, B and C by powder pack cementation, and the as-coated samples were labeled AS, BS, and CS, respectively. The detailed powder composition was Al 10, Si 2, NaF 5, Al2O3 83 (wt.%). The powders were mixed uniformly and then transferred into a ceramic crucible with a lid. The specimens were embedded in the compacted powder mixture, and aluminizing was conducted at 1000 °C for 90 min in a protective argon atmosphere. | 10.1007-s42243-018-0214-0.html
Cyclic oxidation tests of the coated specimens were conducted at 1150 °C for 100 h using the oxidation weight gain method. Each specimen with dimension of ϕ12 mm × 3 mm was put in a ceramic crucible to retain all spalled oxides. The crucibles were heated at 1300 °C for 10 h. Specimens are heated at 1150 °C for 50 min and cooled to room temperature in 10 min by compressed air cyclically. Mass gains and mass changes of specimens were measured by electronic balance with a precision of 10−5 g. Transient oxidation tests were conducted at 1150 °C for 10, 25, 40 and 60 min to investigate the effect of Ce on the transformation of θ-Al2O3 to α-Al2O3. Morphology of the specimens was examined by scanning electron microscope (SEM) equipped with energy-dispersive X-ray spectroscopy (EDS), the cross-sectional composition was examined by electron probe micro-analyzer, and the phases of alloys and coatings were identified by X-ray diffraction (XRD). Uncoated specimens were oxidized for comparison under the same conditions. | 10.1007-s42243-018-0214-0.html
The Inconel 718 alloy sheets with the size of 70 mm × 21 mm × 2.5 mm were used in the experiments and were firstly annealed at 990 °C for 1 h. The average grain size was about 32.3 μm, as indicated in Fig. 1. The chemical composition included (wt.%): Ni 52.90, Cr 17.96, Mo 3.04, Nb 5.00, Al 0.51, Ti 1.02, C 0.042, P 0.005, S 0.003, Si 0.17 and Fe balance. The annealed sheets were then rolled to different reductions (0, 10, 30, 50 and 70%) at room temperature. After cold rolling, solid solution treatments at 980 °C and 1000 °C for different time were carried out to analyze the static recrystallization of Inconel 718 alloy and the influence of δ phase precipitation on it. The specimens were chemically etched with hydrogen peroxide: hydrochloride of 1:1 or electrolytically etched with 10% oxalic acid solution. Finally, microstructures were observed on the Zeiss Observation Z1M optical microscope and Inspect F50 field emission scanning electron microscope. The hardness values were tested on the Leco AMH 43 automatic micro hardness tester with load of 0.49 N and the hold time of 15 s. | 10.1007-s42243-018-0219-8.html
The alloy was cast and forged into rods of ϕ16 mm. The chemical compositions of the tested alloy C-HRA-2 are shown in Table 1. The microstructure of the as-forged alloy C-HRA-2 is shown in Fig. 1. It consisted of coarse (20–30 μm in diameter) and fine (about 10 μm in diameter) grains and M23C6-rich carbides (about 1–2 μm in diameter). Isothermal uni-axial compression tests were carried out on cylindrical specimens with the length of 12 mm and a diameter of 8 mm using the thermo-mechanical simulator (Gleeble 1500D). The tests were performed at temperatures ranging from 950 to 1150 °C (in steps of 50 °C) and nominal strain rates of 0.001, 0.01, 0.1, 1 and 10 s−1. Each specimen was heated at a rate of 10 °C s−1 to 1180 °C holding for 3 min, and then cooled to the desired deformation temperature at a rate of 10 °C s−1 holding for 5 s, and then the specimens were subjected to 50% height reduction. After the deformation, the specimens were cooled to room temperature in water. | 10.1007-s42243-019-00350-7.html
Two Co–Ni-based superalloys with different Ti contents are designed and prepared to explore the influence of Ti on the oxidation kinetics. Chemical compositions of two Co–Ni-based superalloys were measured by inductively coupled plasma–optical emission spectrometry. The measured actual compositions of two explored alloys are shown in Table 1. Among them, the chemical compositions of the two alloy are similar except that Ti concentration is different (1.4 and 2.1 wt.%, hereafter referred as 1.4Ti and 2.1Ti alloys). Co–Ni-based superalloys were firstly prepared by the vacuum melting method (under 0.5 Pa at about 1550 °C). After it, high-temperature homogenization is performed to reduce the dendrite segregation of the ingot. In this approach, the prepared alloys were sealed in quartz tubes filled with Ar, and then, they were subjected to a homogenization treatment at 1200 °C for 72 h. | 10.1007-s42243-020-00379-z.html
The melted and homogenized Co–Ni-based superalloy specimens were cut into 5 mm × 5 mm × 2 mm pieces for the oxidation experiment by electrical discharge machining technology. Then, the specimens were ground with a series of SiC abrasive paper down to 2500 grit and then polished by colloidal silica suspension with a nominal grain size of 0.15 μm. | 10.1007-s42243-020-00379-z.html
The isothermal oxidation was performed in air at 900 °C for 12–100 h. In this procedure, all specimens were taken out from the furnace after exposure for a certain period of time and then cooled down to room temperature in air. The mass gain of the specimen during oxidation was measured using an electronic balance, with a resolution of 0.0001 g. The oxidized alloys were analyzed by X-ray diffraction (XRD, Bruker D8 Advance) using a diffractometer coupled with Cu Kα as radiation, and an applied current and voltage of 40 mA and 40 kV, respectively. The scan angle of 2θ ranges between 20° and 80°. The scanning electron microscope (SEM, Hitachi Model No. S4800) was chosen to investigate the morphology of oxidized specimens in the cross-sectional direction. The detailed elemental distribution of each layer of the oxide structure was analyzed by electron probe micro analysis (EPMA, JXA-8530F). | 10.1007-s42243-020-00379-z.html
The new testing alloy was smelted into an ingot using a 25-kg vacuum induction furnace, and then forged into a round bar with diameter of 16 mm. The initial forging temperature was 1150 °C, and the final forging temperature was no lower than 950 °C. The chemical compositions of the new designed alloy are given in Table 1. The as-processed samples were subjected to a series of standard heat treatment processes, as follows: 1080 °C × 4 h (oil cooling) + 845 °C × 24 h (air cooling) + 760 °C × 16 h (air cooling), and then subsequently aged at different temperatures and time in air furnace, 700 °C for 1000, 3000, 5000 and 10,000 h, and 750 °C for 3000 and 5000 h, respectively. | 10.1007-s42243-020-00391-3.html
The tensile and impact properties after standard heat treatment and long-term aging were obtained by property testing with related equipment. The samples were divided into two groups, and then testing results were averaged. The optical microscope (OM) and scanning electron microscope (SEM) were used to observe the metallographic structures, carbides and morphology of γ′-phase. The small-angle X-ray diffraction (XRD) method was adopted to identify the diameter size of γ′-phase. And the chemical phase analysis method was used to qualitatively and quantitatively analyze the evolution of carbides and γ′-phases during long-term aging. | 10.1007-s42243-020-00391-3.html
For optical microscopy, the experimental samples were mechanically ground and polished consecutively, and then etched with a solution containing 200 mL hydrochloric acid, 200 mL ethyl alcohol and 10 g copper dichloride. The micro-morphology of γ′-phase was observed by SEM after electrolytic corrosion, and the electrolyte was 40 vol.% HNO3 aqueous solution, the electrolysis voltage was 5 V, and the electrolyte current was 0.5–1.0 A. The method of extraction was used to extract γ′-phase and carbides with a solution consisting of 10 g/L ammonium sulfate and 10 g/L aqueous citric acid, and the extraction current density was 0.03 A/cm2 at a temperature range of − 15 to 20 °C. | 10.1007-s42243-020-00391-3.html
A 18-kg U720Li master ingot was prepared in a vacuum induction melting (VIM) furnace, and Table 1 shows its chemical composition. The master ingot was then cut into three part and remelted in the same VIM furnace to produce three 4.5-kg ingots. One was poured directly into the cast iron mold and the other two were added with different amounts of graphite blocks before pouring. The pouring temperatures of these three ingots were controlled around 1420 °C. Carbon contents of these ingots were determined by the inductively coupled plasma-atomic emission spectrometry (ICP-AES) to be 0.014, 0.048 and 0.071 wt.%. It should be noted that 0.014 wt.% C alloy is the standard U720Li alloy. | 10.1007-s42243-020-00408-x.html
Samples with dimension of ϕ3 mm × 2 mm were taken from half radius of these ingots. Differential thermal analysis (DTA) was utilized to characterize solidification behaviors of these alloys. After surface grinding and ultrasonic cleaning, the samples were put in alumina crucibles with high purity and then heated/cooled in an Ar atmosphere. The heating and cooling rates are both 10 °C/min. | 10.1007-s42243-020-00408-x.html
The solidified DTA samples were firstly polished to a mirror surface for observation of the carbides. Then, they were etched electrolytically in 13 mL H3PO4 + 42 mL HNO3 + 43 mL H2SO4 solution under direct current voltage of 2 V for 4–8 s for observation of the solidification microstructure. The microstructural observations were carried out by optical microscopy (OM) and Sigma500 field emission scanning electron microscopy (SEM). Chemical compositions of the precipitates were examined by the energy dispersive spectrometry (EDS) attached to SEM. The element distribution in the interdendritic region of 0.014 wt.% C alloy was studied by using a Shimadzu EPMA-1610 electron probe. | 10.1007-s42243-020-00408-x.html
The chemical composition of GH4720Li superalloy used in this work is Cr 15.52, Co 14.44, Ti 4.98, Al 2.55, Mo 3.02, W 1.18, C 0.016, B 0.012, and Ni balance, in mass%. The superalloy was vacuum-induction-melted, electroslag-remelted, and then vacuum-arc-remelted. The forging disk was prepared through bar cogging, hot forging by using molds at 1110 °C, sub-solvus solutioning at 1110 °C for 4 h, and aging at 650 °C for 24 h and subsequently at 760 °C for 16 h followed by oil cooling. The specimens for metallurgical observation were etched and then observed by optical microscopy (OM) and scanning electron microscopy (SEM). The cylindrical specimens with gauge length of 27 mm and gauge diameter of 6 mm were machined from forging disk along tangential direction for fatigue test. The specimen surface was finally polished to remove surface defects. Afterward, the strain-controlled axial fatigue test at strain rate of 5.3 × 10−3 s−1 was conducted at 550 °C. The maximum strain (εmax) varied from 0.8% to 1.1%. The strain ratio R = εmin/εmax in the fatigue test was 0.05 (εmin is the minimum strain). The specimens for TEM observation were cut through the transverse sections of fatigue-tested specimens at εmax = 0.8% and 1.1%, respectively. TEM analysis was conducted on an FEI transmission electron microscope equipped with energy-dispersive X-ray spectroscopy (EDS) operating at 300 kV. TEM specimen was prepared through twin-jet electropolishing with a solution of 10 vol.% HClO4 and 90 vol.% C2H5OH at the temperature of − 30 °C and a current of approximately 30 mA. In order to further investigate the microstructures of oxide film and fatigue crack tip by scanning TEM (STEM) analysis, focused ion beam (FIB) was conducted to prepare the cross-sectional specimen subjected to 5 × 104 cycles at εmax = 0.8%. | 10.1007-s42243-020-00474-1.html
The Nimonic 105 alloy in the research was supplied by Fushun Special Steel Co., Ltd., China in the form of hot-rolled bar with a diameter of 45 mm. The chemical composition (in wt.%) of the alloy is C 0.13, Cr 14.86, Al 4.78, Ti 1.28, Co 20.14, Mo 5.09, B 0.006, Zr 0.11, Mn 0.02, Si 0.06 and Ni balance. Some specimens were cut longitudinally from the hot-rolled bar and then were solution-treated at 1150 °C for 4 h followed by water cooling to room temperature (RT). Subsequently, the solution-treated specimens were subjected to an intermediate aging treatment at 1060 °C for 16 h followed by water cooling to RT, finally aged at 850 °C for 16 h and then air-cooled to RT. These heat treatments were regarded as standard heat treatment (SHT). Cylindrical specimens of 5 mm in gauge diameter and 25 mm in gauge length were fabricated from the heat-treated specimens. The stress rupture tests were carried out at 750 °C in air with constant stresses of 250, 350, 400 and 450 MPa, respectively. The specimen was interrupted after stress rupture test at 750 °C and 250 MPa for 23,441 h, while the other specimens were tested until fracture. | 10.1007-s42243-020-00495-w.html
The fracture surface morphology of the specimens after stress rupture tests at 750 °C was firstly cleaned for 1 h ultrasonically using citric acid aqueous solution and then examined by scanning electron microscopy (SEM). Metallographic specimens of 1 mm in thickness were cut parallel to the tensile direction from the stress rupture specimens and then mechanically ground and polished. For the examination of carbides, the polished specimens were chemically etched in a solution consisting of 5 g CuCl2, 100 mL HCl and 100 mL ethanol for 5–10 s. For the observation of γ′ precipitates, electrical etching was carried out in an aqueous solution of 40 vol.% HNO3 at 4 V for 10–20 s. Then, the microstructures were observed by SEM. The size of γ′ precipitate was measured following the method described in Ref. . Slices having a thickness of 0.3 mm were cut longitudinally from the stress rupture specimens and manually ground to about 50 μm in thickness. Disks with a diameter of 3 mm were punched from these slices and then perforated using the twin-jet electropolisher with a solution of 10 vol.% HClO4 and 90 vol.% ethanol at 55 mA and temperatures of − 30 to − 20 °C. Transmission electron microscopy (TEM) investigation was carried out with a TECNAI G20 TEM. | 10.1007-s42243-020-00495-w.html
Three Ni-based alloys with different W contents (alloy 1, alloy 2, and alloy 3) were produced in a vacuum induction furnace and were cast into 25-kg ingots. The ingots were re-heated to 1170 °C and forged into bars with diameters of 18 mm. Table 1 shows the main chemical compositions of the three alloys. | 10.1007-s42243-021-00562-w.html
Before the thermal exposure and property tests, the alloys were subjected to a standard heat treatment that involved heating at 1080 °C for 4 h (with oil cooling), followed by heating at 845 °C for 24 h (with air cooling), and finally heating at 760 °C for 16 h (with air cooling). | 10.1007-s42243-021-00562-w.html
For simulating service conditions, the long-time aging experiment was done after the standard heat treatment. The different samples were heated at 700 °C for 1000, 3000, 5000, or 10,000 h or heated at 750 °C for 3000 or 5000 h. Then, the formation of microstructures and carbides and γ′ evolution were investigated with an optical microscope (Leica), a scanning electron microscope (SEM, S-4300), and a transmission electron microscope (TEM, Jeol-2100F). The qualitative and quantitative analyses of the precipitates after long-term exposure were studied by chemical phase analysis and X-ray diffraction (Pert MPD). | 10.1007-s42243-021-00562-w.html
The high temperature tensile tests with an INSTRON 5582 tensile tester (tensile speed is about 0.25–3.00 mm/min) were carried out, and the impact tests with a JB-30 Charpy tester were conducted at room temperature. The samples after exposure were polished for carbide observation with a solution prepared with 200 mL HCl, 10 g CuCl2, and 200 mL ethanol, and samples were electro-polished for γ′ observation in an electrolyte containing 40 vol.% HNO3 and 60 vol.% water at 2.5–3.5 A and 25 °C. | 10.1007-s42243-021-00562-w.html
Samples were reduced by hand to less than 50 μm in thickness for TEM observation and then electro-polished in a double jet electro-polishing equipment with an electrolyte containing 92 vol.% ethyl alcohol and 8 vol.% perchloric acid at 65 mA or 25 V at −10 to −20 °C. | 10.1007-s42243-021-00562-w.html
The material used in this paper is a low-density Ti2AlNb-based superalloy, and its nominal composition is shown in Table 1. The microstructures were observed using an optical microscope (Zeiss Axio Imager M2m) and a backscattering electron (BSE) microscope (Mira3). The typical microstructures for Ti2AlNb superalloy samples are shown in Fig. 1. Isothermal compression experiments were conducted on the cylindrical specimens with a diameter of 10 mm and length of 15 mm at single-phase areas (β-phase) and two-phase areas (α + β phases), as shown in Table 2, using a Gleeble-1500D thermo-simulator. The friction between the specimen and tool can affect the material’s flow behavior, and thus the graphite flakes were used during the isothermal compression experiments. Before the isothermal compression experiments, the specimens are heated to the plastic deformation temperature at the heating rate of 10 K/s, and those specimens are held for 3 min to eliminate the temperature gradient. Then, the specimens are compressed at a specified strain rate. After the isothermal thermal compression being finished, the specimens are water quenched immediately. The temperature curve is shown in Fig. 2. | 10.1007-s42243-021-00597-z.html
GH984G superalloy steel ingots (25 kg) were processed by using a vacuum induction melting (VIM) method. The ingots were then forged into a diameter of 40 mm, followed by a cutting into pieces of 600 g each. The chemical composition of these pieces is listed in Table 1. Moreover, six different slag samples, being composed of reagent-grade powders, were pre-melted at 1723 K for 30 min. 100 g of these pre-melted samples was used in each experiment, and their compositions are shown in Table 2. | 10.1007-s42243-021-00602-5.html
Four melten GH984G superalloy samples were prepared like this. One of these samples (No. 0) was taken out from the oven after being heat-treated at a temperature of 1873 K for 10 min. In addition, a quantity of 100 g slag was added to the molten GH984G samples (Nos. 1, 2, and 3), and these samples were continued to be heated. The samples (Nos. 1, 2, and 3) were, thereafter, taken out from the furnace for 20, 40, and 60 min after the slag addition, respectively. All of these four steel samples were then turned by a lathe to dislodge the surfaces. The samples were finally turned to collect filings to be used in the following characterization of contents. An inductance-coupled plasma emission spectrum method (ICP) was used to detect the contents of Al, Ti, and Si, respectively. Also, the slag-containing samples (Nos. 2, 3, and 4) were ground to detect any contents of Al2O3, TiO2 and SiO2. The above-presented methodology was used for all individual slag samples that have been studied in the present investigation. | 10.1007-s42243-021-00602-5.html
The mixed slag samples (S0–S5) consisted of reagent grade powders, and 65 g of each of these powders was used for the viscosity tests. The following procedure was undertaken for each of different slag samples. At first, the powder sample was baked in a multi-flow oven for 2 h at a temperature of 1173 K. The purpose was to decompose the hydroxides in the sample. Secondly, the sample was placed in a molybdenum crucible and compacted with a pressure sampler. Finally, the sample was connected to a high-temperature viscometer. The power was turned on, and the viscometer was set to zero. A vacuum setup was thereafter installed, together with the gas source and circulation of water. In addition, the argon flow rate was set to 40 mL/min, and the temperature regulation was turned on. After reaching a temperature of 1873 K, it was kept for 20 min. The rotor was then lowered to start the viscosity test. The initial speed was set to 100 r/min to ensure that the rotor torque was within the range 10%–12%. The temperature was, for each test, reduced by 10 °C and kept for 5 min (until the test was completed and recorded). | 10.1007-s42243-021-00602-5.html
The compositions of Inconel 718 superalloy and slag are presented in Tables 1 and 2, respectively. Analytical slag powders with 99.7% purity of CaF2, CaO, Al2O3, and Fe2O3 were used in the experiment. In the experiment, 150 g of Inconel 718 superalloy and 300 g of slag were charged into the MgO crucible. Then, the crucible was transferred to the furnace and slowly heated to 1723 K. Argon was introduced into the furnace at a flow rate of 1 L/min at the beginning of heating. After complete melting of the Inconel 718 superalloy and slag, the melt was insulated for 30 min to ensure the uniformity of the ingredients. The cathode and anode were embedded in the experimental measurement position. To measure the OCP of the gas–slag interface, the anode was placed at the gas–slag interface. Similarly, the anode was placed on the slag–metal interface to measure its OCP. To measure the OCP of the two interfaces, the cathode was inserted in the molten metal. The cathode and anode of the electrochemical workstation were connected to the platinum wire. Thereafter, the blowing of argon was stopped and an Ar/O2-mixed gas was introduced into the furnace at a flow rate of 1 L/min using the gas distribution device. The oxygen content of the Ar/O2-mixed gas was fixed at 21 vol.%, and the rest was argon. After about 400 s, the reference gas, a mixture of CO, CO2, and Ar with a CO:CO2:Ar volume ratio of 5:1:44, was introduced through the anode till the end of the experiment. Through the electrochemical workstation, the OCP values of the gas–slag and slag–metal interfaces were measured. Unlike the bulk periodic measurements, the cell potential is continuously measured in the present study. The measured OCP is used to deduce interfacial oxygen pressure. Also, the OCP was measured at 1773, 1823, and 1873 K. These measurements were conducted using a CHI660E electrochemical workstation (Shanghai Chen Hua Instrument Co., Ltd., Shanghai, China). The inner impedance of the electrochemical workstation is 1000 Ω. | 10.1007-s42243-021-00608-z.html
The chemical composition (wt.%) of the modified IN617 alloy used in this study is listed in Table 1. The cylindrical compression samples with size of ϕ8 mm × 12 mm, cutting from the as-cast and wrought blanks, were obtained using electric spark wire cutting and turning. Thermal compression was then conducted using the Thermecmastor-Z simulator at temperatures of 1000, 1050, 1100, 1150, and 1180 °C and strain rates of 0.01, 0.1, and 1 s−1. The samples were compressed using height reduction of 50% and then cooled at a rate of 20–30 °C/s to retain the high-temperature deformed structures. After the thermal compression, the samples were cut along the compression direction, sanded, and then mechanically polished. The microstructures of the samples can be achieved using EBSD measurement. The data were extracted on the AZtecCrystal software. | 10.1007-s42243-021-00618-x.html
The forged Incoloy 800H superalloy was used as a base material (as received-AR) with a length of 120 mm and a diameter of 25 mm. Incoloy 800H superalloy was tested at TEST POINT COMPANY, Coimbatore, India to determine the various chemical compositions using a metal spark analyzer for the as-received condition and the elements were listed in Table 1. Three sets of the specimen were prepared for solution heat treatment. The prepared specimen was solution heat treated from 40 °C to 1075 °C with a duration of 60 min using a high-temperature electric induction furnace. After heat treatment, the specimen was quenched with water. Then, the first sets of samples were kept separately and the remaining two sets of samples were undergone heat treatment to 975 °C for 60 min. Then, the second set of samples were cooled in air, represented as air-cooled (AC) samples. The third set of samples were cooled inside the furnace and represented as furnace cooled (FC) samples. | 10.1007-s43452-020-00171-6.html
The prepared samples were etched with 50 ml HNO3, 50 ml HCl, and 10 g of copper sulfate to reveal the microstructure. The structural examination was conducted using optical microscopy (Olympus) and scanning electron microscopy (TESCON) for all the samples. Then, the hardness measurement was performed using Vicker microhardness tester (Wolpert Vilson Instruments) with an allied load of 500 g and dwell time of 10 s. As per the ASTM E9 standard, the samples with 9 mm length and 6 mm dia were prepared to conduct the compression test. The compression test was conducted on the servo-controlled universal testing machine (Tinius Olsen H50KL) for the prepared samples with a 1 mm/min strain rate. The schematic of the experimental setup and specimens before and after the compression test is shown in Fig. 2. After the compression test, the deformed samples were examined using scanning electron microscopy. Then, the samples (AR, AC & FC) with a square of 10 mm and 30 mm height were prepared from wire electrical discharge machining (WEDM) to conduct wear test (dry sliding) with pin-on-disc equipment (TR-20LE-PHM 400CHM 500). The macrograph of the wear test machine and the prepared specimens are shown in Fig. 3. | 10.1007-s43452-020-00171-6.html
In this experimental study, the Incoloy 800H superalloy was heat-treated in different conditions (AR, AC, and FC) and the relative microstructures, hardness, compressive strengths were examined. Further, the dry sliding wear behavior of the heat-treated specimens (AC and FC) was compared to the as-received forged specimens. The following conclusions were drawn based on the present work. | 10.1007-s43452-020-00171-6.html
The material to be ground is a second-generation nickel-based single-crystal superalloy (DD5). The single-crystal casts are grown along orientation with a deviation of no more than 7° using directional solidification technology. The chemical composition of the DD5 superalloy is listed in Table 1. The heat treatment adopted by the alloy is as follows: homogenization (1300 °C/2 h, air cooling (AC)) and three-step annealing (1120 °C/4 h, AC + 1080 °C/4 h, AC + 900 °C/4 h). The grinding samples were cut into a rectangular parallelepiped with a side length of 10 mm to ensure that the area of the ground surface was not less than 30 mm2. | 10.1007-s43452-021-00203-9.html
A substrate material with the dimensions of 60 × 30 × 5 mm was prepared from a AISI 310 stainless steel plate with the chemical composition presented in Table 1. The substrates were ground (the surface roughness Ra = 0.2 μm) and cleaned with acetone before the cladding step. In order to achieve a uniformly mixed powder, the selected powders of Al (∼400 μm, purity 99%) and Ni (∼70 μm, purity 99.0%) were mechanically milled using a planetary ball mill for 1 hr. Equal molar ratios of Ni and Al powders were used. To study the effect of Cr addition on the corrosion behavior of coatings, two mixed powders were also prepared with a composition consisting of equimolar ratios of Al and Ni with 5 and 10 at% Cr (∼10 μm, purity 99.5%). | 10.1080-00084433.2015.1104059.html
CSVDisplay Table After powder preparation, raw biscuits (with 2 mm thickness) were produced by compressing the powder mixtures. These biscuits were dried at 160°C for 1 hr. In this study, the GTAW process was used to produce cladded coatings as illustrated in Fig. 1. An Ar-shielding gas was blown directly into the molten pool to prevent the oxidation of the clad layers. The GTAW process parameters are presented in Table 2. | 10.1080-00084433.2015.1104059.html
Hot corrosion behavior of Cr-modified NiAl coatings on 310 stainless steel produced by a gas tungsten arc cladding process All authors M. Atapour, S. Pourmohammadi & F. Ashrafizadeh https://doi.org/10.1080/00084433.2015.1104059 CSVDisplay Table The hot corrosion experiments were carried out at 900°C in a laboratory furnace for 11 cycles under thermal cycling conditions. Each cycle consisted of 24 hr heating at 900°C. This was followed by 30 min cooling in static air. Prior to testing, all specimens were polished to 1 μm with alumina and then ultrasonically cleaned/degreased with acetone and ethanol. For the hot corrosion tests, specimens were coated uniformly with a 2–3 mg/cm2 Na2SO4–10%NaCl (wt%) salt mixture. After each cycle, the mass changes and mass gains (sample and spalled oxides) were weighed using an electronic balance (sensitivity 10−5 g). Salt mixture deposition was repeated for each cycle. The corroded specimens were examined by X-ray diffraction (XRD) and scanning electron microscopy (SEM)/EDX techniques. All hot corrosion experiments were repeated three times to check their reproducibility. | 10.1080-00084433.2015.1104059.html
The obtained ingots (which were all of about 40 g) were cut for obtaining, per alloy, a part destined to study the obtained microstructure and its chemical composition. In parallel, a smaller part (approximate dimensions 2 × 2 × 7 mm3) was also cut, for differential thermal analysis (DTA) using a TG/ATD 92-16.18 SETARAM equipment. | 10.1080-00084433.2016.1267298.html
The as-cast microstructures of the alloys were observed after preparation of metallographic samples. This was done by embedding the cut parts in moulds which were filled by a cold resin mixture (Escil resin CY230 + hardener HY956). They were first ground using SiC paper from 120 to 1200 grid under water, and second, after ultrasonic cleaning, polished using a textile enriched with 1 µm hard particles. | 10.1080-00084433.2016.1267298.html
The chemical composition of the three as-cast alloys was specified by EDS analysis on central areas, globally and locally (matrix). The results (average and standard deviation from three global or spot measurements) are presented in Table 2 for the COhighTaC alloy, Table 3 for the NIhighTaC one and Table 4 for the FEhighTaC one. | 10.1080-00084433.2016.1267298.html
Differential scanning calorimetry (DSC) on the IN625/CPW 475 couples was performed in a DSC 404 F1, produced by Netzsch Gmbh. The DSC tests were performed under a 50 ml/min. flowing Ar (99.999%) atmosphere and were heated and cooled at 20°C/min. In a recent study, Murray and Corbin developed a cyclic DSC method capable of measuring TLPB behaviour of Ni based superalloys using boron-based filler metals. This method was adapted for the current investigation, where half TLPB braze joints were heated to 1000°C, held for 5 min. then cooled to 700°C (approx. 100 degrees below the measured solidus of CPW 475) then immediately reheated to 1000°C and held for 5 min. This cycle was repeated until there was no evidence of solidification measured on the cooling trace. The braze temperature of 1000°C was partly chosen because it was close to the liquidus temperature measured for the CPW 475 braze filler. This limited base metal dissolution which aided in interpretation of the microstructural evolution of the braze joint. | 10.1080-00084433.2020.1741899.html
Microstructural examination on post DSC treated samples was performed using both an Hitachi S-4700 FEG SEM with an Oxford INCA EDS analysis system for phase composition, and a Zeiss optical microscope. Samples for this analysis were hot mounted in a conductive resin and polished to a mirror-like finish using SiC papers, diamond suspension and colloidal silica. Samples included those that were fully cycled to cause complete isothermal solidification and samples that were held at the braze temperature for shorter times, such that the progression in isothermal solidification could be observed microstructurally. | 10.1080-00084433.2020.1741899.html
The DSC trace of the CPW 475 powder on heating and cooling from 1050°C is displayed in Figure 2. This Pd containing alloy exhibited a small melting peak on setting at 826°C followed by a broad melting peak existing in the range of 870°C to 1000°C. | 10.1080-00084433.2020.1741899.html
Carbide YG6X was selected as the tool material (Table 1 lists the mechanical properties of the tool material, and the sample size is Φ 8 mm × 10 mm). The workpiece material was Inconel625 (Tables 2 and 3 list the chemical composition and physical properties of the workpiece, respectively, and the sample size is 10 mm × 20 mm × 20 mm). The oxidation experiment was carried out in a pot resistance furnace (SG2-5-10). Electronic balance (JA5003) was used to weigh the oxidised specimens. An EDS analysis was carried out using a scanning electron microscope (SU3500), and the oxides were detected using an X-ray diffractometer (TD-3500X). | 10.1080-00150193.2019.1592466.html
The YG6X and Inconel625 specimens were polished and weighed using an electronic balance to record data. The specimens were then kept in a quartz crucible and then placed in the pot resistance furnace. The furnace was heated to 673, 773, 873, 973, 1073, 1173, and 1273 K, and the temperature was maintained for 30 min. The specimens were cooled to room temperature and weighed again. The oxidation products of the tool and workpiece materials were detected using the X-ray diffractometer, and at the same time, the surface morphologies of the samples were scanned using SEM. | 10.1080-00150193.2019.1592466.html
After polishing, cleaning and drying, the polishing surfaces of YG6X and Inconel625 specimens were clamped together to ensure complete contact. Figure 1 shows the clamping mode. The sample was placed in a vacuum tube furnace. After injecting argon and pumping with vacuum, it was heated to 873, 973, 1073, 1173, and 1273 K, and kept for 90 min. The sample was then removed when the furnace was cold. The diffusion of the elements near the contact surfaces of YG6X and Inconel625 at different temperatures was measured using EDS. | 10.1080-00150193.2019.1592466.html
The corrosion experiments were conducted on the alloys Hastelloy-B, Inconel 625 and Hastelloy-X. The alloy samples were procured from Mipra Steel, Mumbai. The dimensions of the specimen taken were 3 cm × 1.2 cm × 0.15 cm. The specimens were analysed using Atomic Emission Spectroscopy (AES) before corrosion testing experiments. Composition of alloys is given in Table 1. | 10.1080-00194506.2016.1256236.html
Testpieces were formed by Rolls-Royce in a proprietary hot isostatic pressing metal powder consolidation route using a Ni-based superalloy of chemistry as for RR1000, see Table 1. These materials and methods have been described previously.1,26,27 Samples for electrochemical processing, etching and polishing of approximate dimensions approx. 20 × 30 mm were cut from these pieces using wire electrical discharge machining. | 10.1080-00202967.2016.1270616.html
We used a cast plate specimen tempered at 780°C for 24 h after solution heat treatment at 1150°C for 4 h. Its chemical composition, in weight %, was: 0.1 C, 16 Cr, 8.6 Co, 1.75 Mo, 1.8 Ta, 3.1 Al, 3.1 Ti, 2.7 W, 0.09 Si, 0.03 Mn, 0.82 Nb, 0.3 Fe, and Ni balance. The test samples were flat in shape, and had nominal dimensions of 160 mm (length) × 38 mm (width) × 2.5 mm (thickness) with a gage section area of 30 mm2 (12 mm × 2.5 mm). The creep test was conducted at a temperature of 950°C under stresses of 116, 215, and 255 MPa in air. The test was interrupted after some fraction of creep life time (t/t f = 0, 0.25, 0.5, 0.75, 1.0) for microstructural examination and ultrasonic measurement. Especially, for the ultrasonic test, the test specimens with a rectangular shape of 45 mm in length, 10 mm in width, and 2 mm in thickness within the gage section were used in the present study. The longitudinal wave was excited to propagate thickness direction. | 10.1080-00223131.2012.669238.html
This study was conducted using two ceramic materials, CSZ and mullite; their chemical compositions are listed in Table 1. Specimens with dimensions of 70 mm (L) × 15 mm (W) × 3 mm (T) were ultrasonically cleaned in acetone before being subjected to the high-temperature corrosion test. | 10.1080-00223131.2012.703948.html
Next, the reactor was opened and the specimens were removed and visually examined. Then, they were ultrasonically cleaned in acetone and dried for more than 24 h in a drying oven. Initial and final weights of the specimens exposed to the molten salt were measured to assess the degree of corrosion. The corroded specimens were cut by a diamond cutter, ultrasonically cleaned in acetone for characterization purposes, and prepared for metallographic examination by cold-mounting, grinding, and polishing. The microstructures, morphologies, and chemical compositions of the surfaces and the cross sections were examined using a scanning electron microscope (SEM, JEOL, JSM-6300) equipped with an energy dispersive spectrometer (EDS). X-Ray diffraction (XRD, Rigaku, DMAX/1200) was used to determine the structures of the hot-corrosion products. | 10.1080-00223131.2012.703948.html
The ternary Al62Cu25.5TM12.5 (TM = Mn, Fe, Ni) alloys were prepared from high purity materials: Al (99.999 wt. %), Cu (99.98 wt. %), Mn (99.6 wt. %), Fe (99.8 wt.%) and Ni (99.8 wt. %). Some amount of the pure elements taken in ratios appropriate to the nominal compositions were arc-melted under protective argon atmosphere. The arc-melting process was repeated several times to ensure complete homogenisation of the alloys. | 10.1080-00319104.2012.673613.html
The liquid ternary alloys were studied by X-ray diffraction measurements using a θ–θ diffractometer (Mo-Kα-radiation). The ternary alloys in the alumina crucibles were placed into a stainless steel chamber and then its inner volume has been vacuumised and filled with pure helium. Thin-walled crucibles were used to provide hollow conical frustum sample geometry of 15 and 25 mm in the base and top radii, 5 mm. The special resistant heater inserted into the chamber was used for progressive heating of the alloys up to experimental temperature in helium atmosphere. The error of temperature measurements and temperature control was about ±5 K. The apparatus and measurements routine were reported in detail in 6,7. | 10.1080-00319104.2012.673613.html
Sintering experiments were conducted at 1200°C in vacuum for 18, 48 and 134 hours, followed by furnace cooling, to achieve calculated theoretical X/a ratios of 0.3, 0.35 and 0.4, respectively. | 10.1080-00325899.2015.1138022.html
CSVDisplay Table In order to find a suitable sintering temperature range, the thermal characterisation of the powder was done by differential scanning calorimetry (DSC) measurements using a Netzsch STA 409 C/CD thermal analyser. The experiment was carried out with a heating rate of 5 K min−1 and a constant argon flow of 100 mL min−1. In addition, ThermoCalc simulations of phase transition temperatures were performed using the Thermotech Ni-based Superalloys Database 8.0 (TTNi8). The chemical composition of the LPW test certificate was used for these simulations. | 10.1080-00325899.2016.1142058.html
Moreover, dilatometry measurements were carried out on cylindrical brown parts with a length of 25 mm and a diameter of 5 mm using a Netzsch DIL 402 C push rod dilatometer with a heating rate of 10 K min−1, a dwell time of 3 h and a constant helium flow of 125 mL min−1. According to the results of the DSC measurements, ThermoCalc simulations and dilatometry experiments, a range from 1295 to 1325°C was chosen for the sintering tests. Sintering at all temperatures was performed for 2 h under high vacuum. | 10.1080-00325899.2016.1142058.html
Two sheets were cut from billets after HIP and heat treated by solution annealing and aging. Two distinct solution annealing temperatures were used: 1150°C (HT1) and 1200°C (HT2) for 2 h; one aging condition was used (not disclosed here), compliant with Oil & Gas standards for the N07626 material. The aging condition was set in order to precipitate the γ″ phase to strengthen the matrix. | 10.1080-00325899.2016.1243338.html
The metallographic samples were realised by multiple steps of paper grinding followed by polishing clothes with 3 μm diamond paste. A further polishing step using the silica-based OPS colloidal suspension was added for electron back scatter diffraction (EBSD) analysis. | 10.1080-00325899.2016.1243338.html
26 January 2017 26 January 2017 CSVDisplay Table The thermogravimetric analyses (TGA) were realised from 25 to 500°C at a heat speed of 5°C min−1 using a Setaram DSC92 and the differential scanning calorimetry (DSC) tests were performed from 30°C to 450°C at a speed heat of 2°C min−1, using a Setaram Setsys Evolution. | 10.1080-00325899.2016.1269457.html
For encapsulation, P1 and P2 were placed in a 304 stainless steel container with a 22.9 mm inner diameter, 60 mm height and a 1.24 mm wall thickness. The container was vibrated to attain an initial relative density of 0.66 and 0.685 for P1 and P2, respectively. The container was then sealed with a 304 stainless steel plug by welding and was degassed for 5 h at 400°C through a ventilation tube in the plug by using an oil rotary high vacuum pump (W2V20, Woosung Automa, South Korea). Finally, the ventilation tube was clamped airtight and sealed by welding. | 10.1080-00325899.2017.1298875.html
To obtain the uniaxial creep strain responses of solid hipped samples from P1 and P2 at 1145°C, cylindrical samples with 8 mm in diameter and 12 mm in height were prepared. Uniaxial compression creep tests were also carried out with a Gleeble 3800 testing machine under various loads in the range of 0.8–5 kN at 1145°C in an argon environment. | 10.1080-00325899.2017.1298875.html
Chemical composition of the K417G nickel-based superalloy materials is shown in Table 1. They were processed into cylindrical ingots with shape and volume matching the smelting crucible. The experiment was conducted using VIGA powder manufacturing apparatus independently developed by Anshan Northeastern University Laser Technology Co., Ltd, as shown in Figure 1. Before the powder was prepared, oxides and impurities on the surface of the K417G ingot were removed with fine sandpaper and then the surface of the ingot cleaned with alcohol. The powder preparation process parameters after optimising are shown in Table 2. The prepared powder was collected by a secondary cyclone powder collector, and the powder was placed in a vacuum box after it cooled sufficiently. | 10.1080-00325899.2018.1546921.html
Characteristics and printability of K417G nickel-base alloy powder prepared by VIGA method All authors Wuming Jia, Suiyuan Chen, Mingwei Wei, Jing Liang, Changsheng Liu http://orcid.org/0000-0003-3097-7608 & Jinguo Li https://doi.org/10.1080/00325899.2018.1546921 30 November 2018 CSVDisplay Table Characteristics and printability of K417G nickel-base alloy powder prepared by VIGA method All authors Wuming Jia, Suiyuan Chen, Mingwei Wei, Jing Liang, Changsheng Liu http://orcid.org/0000-0003-3097-7608 & Jinguo Li https://doi.org/10.1080/00325899.2018.1546921 CSVDisplay Table The DLDF system independently designed by our school was used in this experiment as shown in Figure 1. The system included a YAG-1000W fibre laser produced by IPG Corporation, a protective atmosphere device, a coaxial annular powder feeding device, a circulation cooling device, and computer system for forming control. Before printing, the Q235 steel substrate was polished and cleaned and the K417G alloy powder in the range of 54–180 μm was dried at 100°C for three hours. The laser was defocused 4 mm to achieve a circular spot with a diameter of 1.8 mm. During the laser printing process, the high-temperature molten pool was always protected by argon gas. The printing path was parallel reciprocating scanning. The optimised DLDF technology parameters are shown in Table 3. After printing, the formed part was cut into square-shaped metallographic samples and tensile plate samples (according to ISO 6892-1 standard) by the wire cutting machine, and the geometry of tensile plate sample is shown in Figure 2. | 10.1080-00325899.2018.1546921.html
The fabricated samples were grinded to sandpaper 2000# with water and polished with diamond solution of 2.5 µm. The microstructure was revealed by etching the sample with a solution (H2O:H2O2:HCl = 1:1:2) for 20–25 s. The microstructure of forming samples was observed by OLYMPUS-GX71 inverted optical microscope (OM) and Shimadzu-SSX-550 scanning electron microscopy (SEM). The SmartLab-9000 X-ray diffractometer (XRD) was used for phase analysis of the fabricated sample. The microhardness of the formed samples was measured by WILSON-WOLPER-401MVD digital micro Vickers hardness tester. Tensile plates were grinded with sandpaper 800# and tested by AG-X100kN room temperature electronic universal material testing machine. | 10.1080-00325899.2018.1546921.html
A 35CrMo alloy steel in the form of a plate with the dimension of Φ 110 × 20 mm was selected as the substrate material, with the nominal chemical composition in wt-%: 0.32–0.40 C; 0.15–0.25 Mo; 0.80–1.10 Cr; 0.17–0.37 Si; 0.40–0.70 Mn; ≤0.03 Ni; ≤0.3 Cu and Fe balance. The substrate was treated by grinding with 600 SiC paper to remove surface oxides or contaminants and then cleaned with acetone and ethanol before being used. The experimental materials for the LMD process were the three types of 12CrNi2 low alloy steel powders with different oxygen contents (220, 380, 600 ppm). The three powders were produced using gas atomisation to achieve the spherical morphology of the powders and to minimise oxidation of the powders then classified by the sieving apparatus to segregate powder particles between 80 and 270 mesh. The method of controlling the oxygen content in the powders was as follows: 12CrNi2 low alloy steel was sensitive to superheat due to its higher melting point (about 1700°C), which would likely result in excessive oxygen content during the powder preparation. Therefore, the decrease of the oxygen content in the powders was achieved by continuously improving the powder preparation process and dual-coupled gas atomisation spray nozzle design. The metal powders were supplied by the Zhujin Technology Development Corporation, which were directly used as raw materials in this research. The chemical compositions and oxygen content of used powders are listed in Table 1, and the as-deposited samples were denoted as Sample A, Sample B and Sample C corresponded to powder P1, P2 and P3, respectively. | 10.1080-00325899.2019.1616367.html
The concentration of O in the powders and the as-deposited samples was measured by O/N/H analyser (LECO TCH600, USA). Other elements were analysed by direct reading spectrometry (Bruker Q8 Magellan, Germany). Particle morphology of powders was analysed using a scanning electron microscopy (SEM, GeminiSEM-300, ZEISS) equipped with an energy dispersive X-ray spectroscopy (EDS) detector. Powder was also epoxy mounted, ground and polished to observe the powder particle cross-sections under the SEM to determine the existence of any pore and inclusion within the particles. According to the standard procedures, samples which subjected to microstructural observation were spark cut, epoxy mounted, ground, polished and etched with a solution consisting of 4% nitric acid and 96% ethanol (vol.-%). The macroscopic morphology along the deposition direction of the as-deposited samples was characterised using optical microscopy (Hitachi, Japan). The cross-sectional microstructures of the as-deposited samples were analysed using an SEM (S-3400N, Hitachi, Japan). Phase constituents of the as-deposited samples were conducted by X-ray diffraction (XRD-7000, Rigaku, Japan) at a scanning speed of 4° min−1 ranging from 20° to 100° with Cu–Kα radiation (λ = 1.5406 Å) at voltage 40 kV and current 35 mA. The microhardness of the as-deposited samples was measured using Vickers hardness tester (HV, HVS-1000, Huayin) at a load of 2 N and an indentation time of 10 s. Three measurements were made for each sample and the final average microhardness was calculated. | 10.1080-00325899.2019.1616367.html
Table 1 presents the X-ray fluorescence (XRF) results of the chemical composition of the Ni–Co-based superalloy powder used in this study. SLM (model: concept Laser M2) was performed in a high-purity argon gas environment. The optimal process conditions were decided by conducting pre-tests. They included the islands chessboard pattern (i.e. a raster with 90° angle rotation for each layer) for the scanning pattern, laser power (P) of 180 W, laser scanning speed (v) of 600 mm s−1, hatch spacing (h) of 80 µm, and layer thickness (t) to manufacture a bar-shaped sample sized 5 × 15 × 45 mm. To express the direction, the building direction (BD) and transverse direction (TD) were used separately. The thermal cracks, microdefects, and microstructures that may be generated during the SLM process were controlled by subjecting the samples to HIP at 1230°C and 150 MPa for 2 h (these are referred to as HIP samples). Additionally, to improve the mechanical properties, certain samples were air-cooled after 2 h of solution treatment at 1175°C, aged at 843°C for 4 h, furnace cooled to 760°C, and then aged at 760°C for 8 h again in a two-step aging process (referred to as the solution-treatment and aging (STA) sample). | 10.1080-00325899.2021.1900510.html
CSVDisplay Table The SLM-built Ni–Co-based superalloys were cut into pieces and mechanically polished to check the microstructure. We performed X-ray diffraction (XRD, Ultima IV) analysis to determine the phases of the powder feedstock and SLM-built samples. The porosity, cracks, and macro-image were analysed by optical microscopy (OM, Olympus BX53M). In addition, for the measure of crack density, image-based analysis was employed. Afterward, the samples were etched with a solution consisting of 33 mL H2O + 33 mL CH3COOH + 33 mL HNO3 + 1 mL HF, and their microstructures were observed using field-emission scanning electron microscopy (FE-SEM, TESCAN MIRA 3). Additionally, electron channeling contrast (ECC) analysis was conducted at 30 kV using FE-SEM. | 10.1080-00325899.2021.1900510.html
All samples were moulded using a TIANJIAN PL860/290 machine at 100 MPa and the injection nozzle temperature was 160°C. Samples with shapes of cube (44 mm × 6 mm × 4 mm) and column (ϕ 20 mm × 6 mm) were injected simultaneously into a mould. | 10.1080-00325899.2021.1928996.html
The final sintering process was performed in a vacuum sintering furnace (ZRC85-25T, China) under a vacuum of 10−3 mbar between 1360°C and 1400°C with four sintering time of 1, 2, 3 and 4 h, followed by furnace cooling. | 10.1080-00325899.2021.1928996.html
Microstructure investigations of the sintered samples were studied by X-ray diffraction (XRD), scanning electron microscopy (SEM), electron probe microanalysis (EPMA). The phase identification of samples was carried out by Empyrean intelligent XRD using Cu Kα radiation. The microstructural characterisations were performed using a Quanta 200FEG SEM. Oxygen content analysis was tested by JXA-8230 EPMA. | 10.1080-00325899.2021.1928996.html
For the compression test, the samples with a diameter of 3 mm and a height of 4.5 mm were processed by a wire cut electric discharge machine. The ambient temperature compression test was carried out on the AGX-plus SHIMADZU electronic universal testing machine (an ultimate load of 50 kN) at a strain rate of 1 × 10−3 s−1. At least three samples were tested for each compression test and the ultimate compression stress (UCS), yield stress (YS) and elongation at break of the samples were obtained by relative standard deviation. | 10.1080-00325899.2021.1928996.html
The chemical composition of Inconel 718 is, in wt.%: C, 0.021; Nb, 5.36; Ti, 0.97; Al, 0.56; Mo, 2.98; FE, 19.93; Cr, 17.72; and the remainder, Ni. Experimental materials were vacuum-induction melted and vacuum-arc remelted. | 10.1080-00986440802557518.html
The remelting process was designed according to the freezing range of Inconel 718, which is 1140–1336°C. All samples were columns of φ 25 mm × 35 mm and were placed in alumina crucibles before remelting; the treatment process is shown in Figure 1. Tq is the temperature at which the samples were soaked and quenched. The designed Tq were: (1) 1360°C, (2) 1340°C, (3) 1320°C, (4) 1300°C, (5) 1280°C, (6) 1260°C, (7) 1240°C, (8)1200°C, (9) 1180°C, and (10) 1140°C. The cooling rate in the furnace is very high but less than that of quenching. The fast furnace cooling serves to prevent diffusion in the solid. | 10.1080-00986440802557518.html
Oxidization scale on thermally treated samples was removed by grinding. Then, they were ground to 1000 grit followed by mechanical polishing and electro-etching in a solution of CrO3, H2SO4, and H3PO4 at a voltage of 10 V for 10 s. The microstructures of these etched samples were investigated with an S250 scanning electron microscope. The composition of liquid, dendrites, and some phases in the microstructure at different temperatures was analyzed by energy-dispersive X-ray analysis (EDAX). | 10.1080-00986440802557518.html
The chemical composition of the Ni-base superalloys used in this study is given in Table 1. Two cast Ni-base superalloys were produced by investment casting process under different levels of casting superheat. First, with high superheat given symbol (H) and the other with low superheat given symbol (L). These alloys were first melted and cast under vacuum using Consarc Vacuum Induction Furnace. The maximum capacity of this furnace is 40 kg of Ni and its alloys using Induction Skull Melting technique. Ceramic mold used in investment casting process was preheated to 1000°C before pouring. | 10.1080-01411594.2011.582379.html
CSVDisplay Table After solution heat treatment process made at 1180°C for 2 h followed by air cooling, the alloys were long-term isothermally exposed at 845°C for 24, 200, 1000, and 1500 h followed by air cooling. | 10.1080-01411594.2011.582379.html
Optical emission apparatus, ARL3560OES as well as Ni base software were used to determine the chemical composition of the heat treated alloys. | 10.1080-01411594.2011.582379.html
The microstructure studies were carried out by both Zeiss light optical microscope fitted with Hitachi digital camera and JOEL JSM-5410 Scanning Electron Microscope. The specimens for microstructure examination were ground and polished according to ASTM standard E3 and E768, then etched with 50 mL HCl + 2 mL H2O2 (30%). Characterization of the microanalysis and segregation for alloying elements was performed using EDS in JEOL JSM5410. Moreover, X-ray diffraction (XRD) was carried out to identify the existing different phases in the structure by using Cu-Kα radiation with a step-scanning in 2θ range of 10–120°. | 10.1080-01411594.2011.582379.html
Small pieces of the polycrystalline GTD-111 superalloy, about 4 mm thick and 5 mm edge length, were cut from the as-received cast ingot. The chemical composition, in weight percent, of GTD-111 is given in Table 1. | 10.1080-01411594.2011.594985.html
CSVDisplay Table Specimens were solution-treated at 1200°C for 4 h and then quenched into cold water (WQ) to obtain single size fine precipitates and supersaturated solid solution. The specimens then were aged at 1000°C in an atmospheric furnace for time periods of 1, 3, 7, 15, 25, 50, 100, 150, and 200 h. The samples were individually removed after the specified time periods at the given temperature and quenched in cold water. Cold water quenching was applied to retain the precipitate size in the microstructure produced after the aging treatment. | 10.1080-01411594.2011.594985.html
The phase transformations’ analysis was conducted for two SC nickel-based superalloys: CMSX-6 and CMSX-8 (trademark of Cannon-Muskegon Corporation). Their compositions are provided in Tables 1 and 2. Single-crystal superalloys have been applied in the high pressure turbine section of aero and industrial gas turbine engines. SCs of the investigated superalloys were produced in the form of test bars (14 mm in diameter and 100 mm long and 10 mm in diameter and 150 mm long, adequately CMSX-8 and CMSX-6). The SC bar from CMSX-6 superalloy was obtained in Research and Development Laboratory for Aerospace Materials in Rzeszow (Poland) by Bridgman crystal-growing method. The studied SC bar was as-cast condition. The SC test bar from CMSX-8 superalloy was delivered by Cannon-Muskegon Corporation (MI, USA) as a fully heat treated (solution + double aging). | 10.1080-01411594.2014.906039.html
The heat treated CMSX-8 superalloy contained only remnant γ-γ′ eutectic (Figure 1(c)). That is why there is a lack of clear effects of melting of γ-γ′ eutectic on the DSC curve"?>. The studied CMSX-8 superalloy was heat treated to homogenize the compositional segregation of the as-cast microstructure and to dissolve majority of γ-γ′ eutectic islands. Besides conducting DSC studies on heat-treated material the authors would like to check if a condition of the investigated material (as-cast and fully heat treated) has an effect on DSC trace during heating. | 10.1080-01411594.2014.906039.html
The temperatures of transformations in the case of heating of the samples were observed and noted from the left to the right, quite the opposite during control cooling. On heating curve, an exothermic phenomenon associated with precipitation or changes in ordering are observed. On cooling curve, an endothermic phenomenon, like dissolution, melting can be noticed. Phase transformation temperatures were determined by DSC analysis with cooling/heating rates of: 2, 5, 10, and 20 °C min−1. The determined results were presented in Tables 3 and 4. | 10.1080-01411594.2014.906039.html
The DSC investigations were performed using DSC 404 F1 Pegasus (NETZSCH company) which enable measurements within the temperature range from 20 to 1600 °C. The pure argon, additionally deoxidized on the copper heated up to 422 °C was used during heating/cooling as the protective atmosphere. A calibration of the DSC instrument has been performed on the basis of the melting temperature of five pure elements. The DSC specimens with a mass of about 85 mg were mechanically cut from the CMSX-6 and CMSX-8 bars to the required size: cubic with 3 × 3 mm side. The samples of both superalloys were control heated at the rates of: 2, 5, 10, and 20 °C min−1 in the temperature range from 25 °C up to 1400 °C (CMSX-6) and 1450 °C (CMSX-8) in the Al2O3 crucibles. Then (after melting) the samples were control cooled to 25 °C. | 10.1080-01411594.2014.906039.html
The microstructure of the investigated materials before DSC studies are presented in Figure 1. The SC as-cast CMSX-6 superalloy is displayed in Figure 1(a) and 1(b). The SC CMSX-8 superalloy after heat treatment is shown in Figure 1(c) and 1(d). | 10.1080-01411594.2014.906039.html
The chemical composition of IN939 is shown in Table 1. In order to determine the stress–strain response, tensile tests were performed on over-aged specimens at different temperatures based on the ASTM E8 standard . The obtained results are shown in Table 2. | 10.1080-01495739.2020.1751759.html
The welding process was performed on a specimen with a dimension of 105 × 80 × 22 mm, which was extracted from the 4th stage vane of an 80 MW gas turbine. Before welding, according to repairing procedure, a three-step heat treatment including warming up to 1160 °C and maintaining for 4 h, and cooling up to 920 °C in the furnace and finally cooling in the air were performed on the specimen to soften and increase the weldability. A groove with a 3 mm radius was produced in the middle of the specimen as the defect removal process. A single-pass GTAW process was applied to fill the groove and no fixture was used during the welding (Table 3). | 10.1080-01495739.2020.1751759.html
Evaluations of residual stresses in repair welding of Ni-based IN939 superalloy All authors M. Moattari, M. M. Shokrieh , H. Moshayedi & H. Kazempour-Liasi https://doi.org/10.1080/01495739.2020.1751759 The hole-drilling-strain-gage (HDSG) and X-ray diffraction (XRD) techniques were used to measure RSs in the specimen. The HDSG technique was performed according to the ASTM E837 standard . The positions of strain gages are shown in Figure 1. TML Rossetti strain gages with 5.14 mm gage center diameter and Vishay HDSG measuring instruments were used (Figure 2). | 10.1080-01495739.2020.1751759.html
The Si3N4 ceramic in this experiment was sintered by the hot-pressing process. A small amount of alumina and yttria were used as sintering additives. The chemical composition of nickel-based superalloy DZ483 used was 12.10 wt% Cr, 9.18 wt% Co, 5.06 wt% Ta, 4.03 wt% Ti, 3.76 wt% W, 3.52 wt% Al, 1.91wt% Mo, 0.026 wt% B, and Ni bal. The ceramic and superalloy partners were tailored to rectangular specimens with a dimension of 3 mm × 4 mm × 19 mm. Joining was performed on the 3 mm × 4 mm face. The bonding surfaces of the samples were coarsely ground on SiC sandpapers and then polished using 1 μm diamond paste. A 20 μm thick Ti foil and a 200 μm thick Cu foil were used as the outer layer. A 0.5 mm thick Ni sheet was used as the core layer. Prior to joining, all the materials were cleaned with acetone and ethanol by ultrasonic vibration, respectively, in order to remove the contaminant. | 10.1080-01694243.2016.1146393.html
The frit precursors are analytical reagents with at least 99.9% certified purities. The nominal composition of the MCRE enamel frit is shown in Table 1. The frit was prepared by the classical procedure (milling, melting and casting the melt in cold water to obtain thin frit sticks). Subsequently, the frit sticks were crashed and wet milled until the powder passed the #5 mesh. The powdered frit and raw Cr2O3 were wet milled in an agate container using agate balls. For a better mixing, milling additives were used. | 10.1080-01694243.2017.1310172.html
Hot pressed Si3N4 ceramic was used as the joined ceramic substrate, in which there was no open porosities. Small amounts of Y2O3 and Al2O3 were used for sintering additive. The metal substrate in this study was DZ483 nickel-base superalloy with chemical content 12.01 wt% Cr, 9.16 wt% Co, 4.99 wt% Ta, 4.13 wt% Ti, 3.76 wt% W, 3.60 wt% Al, 1.85wt% Mo, 0.026 wt% B, and Ni bal. The base ceramics and superalloys were cut into blocks with dimensions of 3 mm × 4 mm × 20 mm using a diamond cutting machine. Bonding experiments were carried out on the 3 mm × 4 mm surface. The joining surfaces of samples were coarsely ground on 600 and 1500 grit SiC papers and then final polishing was performed using a 1 μm diamond paste. A 20 μm Ti foil and a 25 μm Au foil were used as the outer interlayers. 500 μm Ni was used as the core interlayer. Before bonding experiments, all polished samples were washed with acetone and ethanol via ultrasonic vibration for 20 min, respectively, in order to remove any contaminants. | 10.1080-01694243.2019.1620424.html
The interfacial microstructure of the joint was investigated using a SEM coupled with an electron dispersive spectroscopy (EDS). The reaction phases at the interface were identified via X-Ray diffraction (XRD). TEM observations were performed on a JEM-2010 microscope at 200 kV. The focused ion beam technique was accessed to make a TEM sample. Selected area electron diffraction (SAED) of TEM were recorded by a Gatan Digital Camera in order to analysis the crystal structure of reaction phases. After PTLP bonding, the samples 3 mm × 4 mm × 40 mm in size were acquired, which were applied to flexural tests of the joints. The joint strength test was performed at both room and elevated temperatures, by a three-point flexural loading using a cross-head rate of 0.5 mm/min. The oxidation resistance of the joint was evaluated via annealing the samples in air. The samples were initially set to 1073, 1173 K at a rate of 10 K/min. After retaining the samples at 1073, 1173 K for 100 h in air, the samples were cooled down to room temperature at a rate of 5 K/min. Then, the joint strength of the samples was carried out at room temperature via three-point flexural test. At least three samples were used for measuring the joints strength for each bonding condition. | 10.1080-01694243.2019.1620424.html
Suspensions of 10 g/l YSZ and 0, 0.2, 0.4, 0.6, 0.8 and 1 g/l iodine in acetylacetone was prepared. Then suspensions were mixed for 1 h by magnetic stirrer (Alfa Co., Iran). In order to deflocculate the particles, the suspensions were sonicated in ultrasonic bath (Sonic 6MX, James Products Europe Ltd., England) for 1 h. Suspensions containing 1 g/l Ni and 0, 0.2, 0.4, 0.6, 0.8 and 1 g/l iodine in acetylacetone were prepared separately. The suspensions were exposed to ultrasonic bath for 1 h. 10 ml of each suspension were poured into a test tube. Sedimentation behavior of suspensions were studied in different time durations. The effect of iodine concentration on average particle size and zeta potential of suspensions were studied. | 10.1080-01932691.2019.1649154.html
The deposited green coatings were dried in the laboratory environment for 24 h in the air. In order to investigate the surface quality of the coatings deposited at different voltages and times optical microscopy (Lissview, China) was used. Green form coatings were placed in the tube furnace (Tf5/40-1250 Azartube, Iran) and heat treated at 500 °C for 1 h for oxidation of nickel particles and further sintered at 1000 °C, 1100 °C and 1200 °C for 4 h in air with heating rate of 5 °C/min. Coatings were cooled in the furnace in order to reduce cracking. | 10.1080-01932691.2019.1649154.html
Display full size Figure 13. SEM images of coatings after heat treatment of oxidation at 500 °C for 1 h and sintering heat treatment at (a) 1000, (b) 1100 and (c) 1200 °C for 4 h. | 10.1080-01932691.2019.1649154.html
Display full size Figure 14. SEM images of the surface of the composite coatings: (a) heat-treated of oxidation at 500 °C and then heat-treated at 1100 °C for 4 h in air and (b) heat-treated without oxidation at 1100 °C in atmosphere of Argon. | 10.1080-01932691.2019.1649154.html
Alloy 718 with the composition given in Table 3 was hot-rolled to a plate with a thickness of 1.91 cm (0.75 in) and a width of approximately 23 cm (9 in). The plate was sectioned and furnace heat-treated according to Table 4. The highest allowed annealing time and temperature within the guidelines of API standard 6ACRA (1050°C for 2.5 h) were chosen for the first four heat treatments to ensure maximum dissolution of δ-phase. An annealing treatment with the lowest allowable temperature in API standard 6ACRA, 1021°C, and shortest allowable time, 1 h, was also performed to produce a condition with a considerably smaller grain size. After annealing, the plates were water quenched to room temperature. Four different ageing treatments were performed to assess the effect of microstructure on hydrogen embrittlement resistance: A peak-ageing heat treatment was performed on the small and large grain size conditions with the lowest ageing temperature and time allowable in the API standard 6ACRA, 760°C for 6 h.24 An over-ageing heat treatment was performed on the large grain size condition with the highest ageing temperature and time allowable in the API standard, 802°C for 8 h.24 An under-aged condition was produced with the large grain size condition to inhibit δ-phase precipitation at a low ageing temperature of 710°C. Also, the size and volume fraction of the γ′ and γ′′ precipitates are likely different from the peak-aged and over-aged conditions. | 10.1080-02670836.2016.1139225.html
Effects of alloy 718 microstructure on hydrogen embrittlement susceptibility for oil and gas environments All authors B. Kagay, K. Findley, S. Coryell & A. B. Nissan https://doi.org/10.1080/02670836.2016.1139225 CSVDisplay Table Effects of alloy 718 microstructure on hydrogen embrittlement susceptibility for oil and gas environments All authors B. Kagay, K. Findley, S. Coryell & A. B. Nissan https://doi.org/10.1080/02670836.2016.1139225 CSVDisplay Table The resulting grain sizes for each heat treatment, measured with the concentric circles method outlined in ASTM standard E-112,28 are also given in Table 4. Metallographic samples of the five heat treatment conditions were prepared and evaluated through light optical microscopy (LOM) and scanning electron microscopy (SEM). Specimens for LOM and SEM analysis were etched with Kalling's No. 2 etchant. Intragranular carbides and grain boundary precipitates were identified with energy-dispersive spectroscopy. | 10.1080-02670836.2016.1139225.html
Tensile specimen blanks were machined from the plates in the longitudinal direction by electrical discharge machining. Sub-size tensile specimens with a gauge length of 25.4 mm (1.00 in) and a gauge diameter of 3.81 mm (0.15 in), as specified in NACE TM0198,29 were machined from the blanks and polished to a surface finish of 0.254 µm (10 µin). Slow strain rate tensile tests were performed at 21.0°C and at an engineering strain rate of 1.0 × 10–6 s−1. Three tests were performed in the ambient laboratory environment, and three tests were performed with CP of the specimen in an acidic solution for each ageing condition. Cathodic polarisation tests were performed in an acrylic cell with a volume of 0.5 L. The cell and specimen were electrically isolated from the frame with ceramic and polymer washers. The cell was filled with 0.5 M H2SO4 and de-aerated with 99.999% pure argon gas. The argon gas was bubbled through the solution at a rate of 28 L h–1 (1 ft3 h–1) to stir the solution throughout the test. Cathodic polarisation was performed at a current density of 5 mA cm–². Two iridium–tantalum oxide-coated titanium anodes functioned as the counter electrodes and were positioned on opposite sides of the specimen. The electrochemical potential was monitored with a saturated calomel reference electrode (SCE). These environmental testing parameters were chosen based on SSR testing methods frequently used in the oil and gas industry. A constant current density of 5 mA cm–2 was chosen so that the rate of the hydrogen production reaction on the specimen would be independent of changes in the pH of the solution over time. This current density corresponds to a cathodic potential of approximately −1.0 V versus SCE. | 10.1080-02670836.2016.1139225.html
High-temperature microstructural evolution and quantification for alloys IN740 and IN740H: comparative study All authors S. F. Di Martino, R. G. Faulkner & S. C. Hogg https://doi.org/10.1080/02670836.2016.1159002 12 April 2016 12 April 2016 CSVDisplay Table The IN740 samples were investigated in the as-received (AR) solubilised state (1170°C for 20 minutes – this specimen will be referred to as sample ref-AR) and in the aged condition. The aging treatment was isothermal holding at 750°C for 3000 hours (this specimen will be referred to as ref-aged). The IN740H samples were investigated in the AR state (1150°C for 1 hour – this sample will be referred to as sample H-AR) and in the aged condition. The aging treatment was isothermal holding at 750°C for 5000 hours (this specimen will be referred to as sample H-aged). Alloy IN740H also underwent a pre-service aging conditions of 4 hours at 750°C allowing γ’ precipitation. | 10.1080-02670836.2016.1159002.html
Tensile tests with round specimens were carried out at room temperature in open air using a Shimatzu mechanical testing machine at a constant strain rate of 4.2 × 10−4 s−1. The stress rupture properties were measured at 650°C under a constant load of 620 MPa using a sinter high temperature endurance creep tester. The fracture surfaces of specimens were observed by scanning electron microscope (SEM) equipped with energy spectrometer (JSM-7600). After samples being ground and well-polished, the microporosity was examined on optical microscopy (OM) (Zeiss AXiolam MRC5). Quantitative photograph analysis within an area of 1 mm × 1 mm at the magnification of ×50 was carried out, and the maximum value is defined as microporosity index according to Chinese National Standard (GB/T 14999.7-2010). Six images of each specimen were counted by DT2000 image analysis system, and the mean value was chosen as final result. In order to further investigate the influence of centrifugal casting on mechanical properties, the castings were chemically etched with a combination of CuSO4 (15 g), HCl (50 mL) and H2SO4 (3.5 mL) solution for 10 s for microstructure observation. In addition, inductively coupled plasma atomic emission spectrometric (ICP) analysis was used to detect the macrosegregation of the casting. | 10.1080-02670836.2016.1204070.html
The nominal compositions of seven experimental superalloys with different content of W and Re are listed in Table 1. The single-crystal bars with 7 mm in diameter and 80 mm in length were produced by the seeding technique. Solution treatment was performed under 1305°C/1 h→1320°C/2 h→1335°C/8 h air cooling (AC). After that, the aging treatment was performed under 1170°C/4 h AC→870°C/24 h AC. Finally, thermal exposure was performed at 1000°C for 1000 h. | 10.1080-02670836.2016.1216029.html
CSVDisplay Table The samples were cut perpendicularly to growth direction and etched in a solution with a ratio of 1HNO3:2HF:4C3H8O3. A NETZSCH-STA409CD differential scanning calorimetry (DSC) was employed to determine the liquidus (Tl), solidus (Ts) and solvus (Tγ′) temperature of γ′. A JEOL JAX-8100 electron probe microanalyser (EPMA) was used to analyse the compositions of γ and γ′ phase. A ZEISS SUPRA 55 field emission scanning electron microscope was used to characterise the microstructure of these alloys after aging treatment and thermal exposure. | 10.1080-02670836.2016.1216029.html
The SP specimens of EBM and forged Ti–6Al–4V were extracted from the threaded ends of conventional tensile specimens which had been turned down to a diameter of 9.5 mm. The cast and HIP specimens were extracted from a larger section of material using wire electrical discharge machining. In each case, the resulting cylinders were sectioned into slices approximately 800 μm in thickness before being ground down to the required thickness of 500 ± 5 μm using successively finer grades of silicon carbide abrasive paper, the final grade being 1200 grit in line with the recommendations of the EUCoP.17 Disc thickness is then measured at five locations around the periphery and the centre of the specimen to ensure uniformity of thickness. Post testing, selected fractured specimens from each of the three materials were examined in detail using a scanning electron microscope. | 10.1080-02670836.2016.1230168.html
RR1000 is a γ′ precipitation-hardened Ni-based superalloy used for jet engine disc rotor applications. Source material for this work was taken from forged and fully heat-treated material. Sub-γ′solvus and super-γ′ solvus heat treatments were used to generate fine grain (FG) (5–10 µm average grain size), and coarse grain (CG) material (30–50 µm average grain size), respectively. | 10.1080-02670836.2016.1242827.html
A series of fatigue tests within an SO2-rich atmosphere was performed. The material tested included 6-off FG specimens and 14-off CG specimens. These were to be compared to previous data generated by testing unsalted specimens in an air-only environment. The specimen design used was a cylindrical bar of Ø4.5 and 14 mm gauge length. Surfaces were machined to Ra < 0.25 µm and were subsequently shot peened at Metal Improvements Company (Derby, UK) to 6–8 Almen intensity and 200% coverage using 110H steel cast shot media. | 10.1080-02670836.2016.1242827.html
A new Ni–Fe-based superalloy, namely HT700B2, was investigated in this study. The detailed chemical composition is Ni–20.0Fe–18.0Cr–1.0Mo–1.0W–0.8Nb–2.4Ti–1.8Al–0.15Si–0.5Mn–0.15Cu–0.003B–0.06C (wt-%). The cast ingot was homogenised at 1200°C for 24 h and hot forged and rolled at 1150°C into a 10-mm-thick plate, followed by air cooling. Then, the specimens were solution treated at 1150°C for 1.5 h, followed by aging at 840°C for 1 h, and air cooled to 760°C and held for 16 h. Subsequently, the specimens were heat treated at 750°C for 500 h, 935 h or 3000 h and then air cooled. | 10.1080-02670836.2017.1282668.html
Following aging, standard metallographic techniques were employed for the specimens' preparation. The specimens were polished and then etched, using a solution of 4 g CuSO4, 20 mL HCl and 20 mL H2O. A Hitachi-S4800 field scanning electron microscope (SEM) was used for the observation of the microstructure. The size of γ′ phase and carbides was determined by the Image-Pro Plus software. More than one hundred particles were measured in order to minimise the measurements error. The volume fraction of γ′ was determined by area fraction measurement methods on SEM images. Microhardness was measured by a MHVD-1000ts-type microhardness tester with a load of 100 g for 10 s. JMatPro 8.0 was used to calculate the coarsening behaviour of γ′ particles. | 10.1080-02670836.2017.1282668.html
Cylindrical specimens were machined from SX bars solidified along the ⟨001⟩ direction. The machined samples were coated by vacuum plasma spray with the two studied coatings with a thickness of about 250 μm. Some uncoated samples were tested with the same TMF cycle to have a reference for the coated specimen results. All the specimens (coated and uncoated) were tested in a fully heat-treated condition. | 10.1080-02670836.2017.1288674.html
A Ni-Cr-Mo-based alloy was used as sample alloy in this study. The normal chemical composition (wt-%) of the alloy was as follows: Cr (21.77) Mo (8.79) Fe (3.68) Nb (3.75) Al (0.21) Si (0.12) Ni (balance). First, the ingot was manufactured via vacuum induction melting and manufactured via forging and pressing. Then the obtained alloy was processed via hot extrusion to produce bars with a diameter of 110 mm. The bars were machined into tensile specimens with the gauge length of 30 mm and the width of 2.5 mm. The hot extrusion temperature was 1180°C and the hot extrusion speed was 40 mm s−1. To analyse the effect of TSC on the tensile properties of the Inconel 625 alloy, tensile tests were performed. The tests were divided into three parts. For the first part, a constant strain rate of 2 × 10−5 s−1 was used and the temperature was varied (600, 650, 700 and 750°C). For the second part of the tensile tests, a constant strain rate of 2 × 10−5 s−1 was used again and the temperature was fixed at 750°C during the tensile test. However, the specimens were subjected to a solid solution treatment at 1050, 1090, 1130 and 1170°C for 1 h and then cooled by water quenching before the tensile tests. For the third part of the tests, the strain rates were varied (8.33 × 10−3 s−1, 4.33 × 10−3 s−1 and 2.33 × 10−3 s−1) and the temperature was fixed at 700°C. After the tests, the tensile strength and the elongation at fracture were determined for each sample. | 10.1080-02670836.2017.1300365.html
Ni–20 at.-%Cu (atomic percent) alloy specimen which is about 3 g was prepared by in situ melting pure Ni pieces (99.9% purity) and pure Cu pieces (99.9% purity) under the protection of argon (Ar) atmosphere in a vacuumed chamber. The experimental details are referred to Xu et al. . The quenching Ga-In liquid alloy in an injection apparatus was directly injected onto the highly undercooled melts before rapid solidification. Various microstructures were observed by optical microscopy (OP, Olympus GX71) and further intensively studied by scanning electron microscopy (SEM), and transmission electron microscopy (TEM, Technai F30 G2 300 kV) to show the dense dislocation networks. The TEM specimens were prepared by standard procedures which will not be given here for short. | 10.1080-02670836.2017.1337299.html
Display full size Figure 7. (a–c) The recrystallised microstructures of the quenched alloys which were annealed at 1073 K for 30 min, with an undercooling of 200, 220 and 250 K, respectively. | 10.1080-02670836.2017.1337299.html
The chemical composition of HX alloy used in this study is given in Table 1. Soluted-annealing at 1175°C for 15 min was carried out before using, and the obtained specimen was termed as based material (BM). The microstructure of the BM specimen was composed of austenitic matrix and primary M6C carbides aligned in rolling direction which were the typical structure of HX alloy . GBE-ed thermomechanical treatment was performed on HX alloy through four cycles. In each cycle, a reduction of 5% in thickness was conducted followed by annealing treatment at 1160°C for 5 min. To ensure the same microstructural status with BM, a final annealing at 1175°C for 15 min was carried out after four cycles. This technology was obtained in the previous work (some parts have not been published) , and the processed samples were named GBEd material (GBEM). The BM and GBEM samples were aging-treated isothermally at 850°C for different time, i.e. 0, 120, 360 and 720 h. The aging sample was marked in the form of base material followed by aging time at 850°C, e.g. BM-120 h. | 10.1080-02670836.2017.1345823.html
CSVDisplay Table For microstructure observation, the samples were mechanically ground by SiC metallographic abrasive papers to 1500 # and then polished using 1 µm diamond paste under 750 rev min−1 to achieve a mirror finish. At last, the specimens were electro-polished in glacial acetic acid containing 20% perchloric acid at 20 V for 10 s. Hitachi SU1510 Tungsten Filament Gun SEM equipped with an Oxford Instruments Nordlys EBSD system was employed to quantify the average intragranular misorientations and determine the characters of grain boundaries. Grain boundaries were classified by Brandon’s criterion on the basis of the CSL model. The precipitates were characterised by scanning electron microscope, X-ray diffraction (XRD), transmission electron microscopy (TEM) and selected area electron diffraction pattern (SEDP) analyses. The TEM samples were prepared by twin-jet electropolishing at 20 V in a solution of 10% perchloric acid and 90% methanol at −25°C. | 10.1080-02670836.2017.1345823.html
An alloy with a nominal composition of Mg93Zn6Y was prepared using a high-purity Mg (99.99 wt-%), Zn (99.99 wt-%), and Y (99.95 wt-%). The chemical composition of the designed alloy was measured by an atomic absorption spectrometer (AA240, VARIAN, Netherlands) and listed in Table 1. The experimental apparatus was composed of an SMF-generating device, heat insulation refractory (firebrick and ceramic fibre), and a stainless steel crucible with a 40 mm diameter and a 75 mm depth. A sketch map is shown in Figure 1. The alloy was melted using a mild steel crucible in an electric resistance furnace. The melt was held at 1023 K for about 30 min and was poured into a stainless steel crucible preheated to 973 K. SMF was started immediately after pouring until the melt completely solidified. Both the melting and solidification processes were operated under the protective atmosphere of SF6 (1 vol.-%) + CO2 (99 vol.-%) gas mixture. | 10.1080-02670836.2017.1353662.html
CSVDisplay Table The specimens were machined along the diametric direction of the ingots with the cutting plane being perpendicular to the direction of the magnetic field. The phase constitution and casting texture were identified by X-ray diffraction (XRD) with a Rigaku diffractometer (D8 Advance, Bruker, Germany) using a Cu–Kα radiation (40 kV/30 mA). After a conventional metallographic polishing, the specimens were etched in a 4 vol.-% nital solution. The microstructure was characterised by an optical microscope (Neophot-2, Carl-Zeiss, Germany) and a transmission electron microscope (TEM, JEM-3010, JEOL, Japan) equipped with energy-dispersive spectroscopy (EDS). TEM specimens were prepared by twin-jet electro-polishing in a solution of 4% HClO4 and 96% methanol at 233 K. The concentrations of Zn and Y elements inside the grains of alloys were measured by an electron probe micro-analyzer (JXA-8100, JEOL, Japan). | 10.1080-02670836.2017.1353662.html
The second-generation nickel-based single crystal superalloy DD6 first reported in Ref. with mechanical properties comparable to René N5 and CMSX-4 was used as the model material here. The nominal chemical composition of the DD6 alloy used here is 5.6Al, 4.3Cr, 9Co, 0.5Nb, 2Mo, 7.5Ta, 8W, 2Re, 0.1Hf and balance Ni (in weight percentage). A single crystal plate of the alloy, 160 mm in length, 24 mm in width and 12 mm in thickness was directionally solidified in Bridgman furnaces . To avoid additional surface deformation, electric discharge machining was used to cut the plate into small pieces. The single crystal pieces were grit blasted at a pressure of 0.25 MPa on the (001) plane for 30 s. SiO2 spheres with a radius of 75 µm were used . Considering that the superalloy substrate is required to sustain large mechanical loads at temperatures of up to 1100°C despite the use of ceramic thermal barrier coatings , the grit-blasted pieces were tubed in vacuum silica glass, and then subjected to heat treatment at 1100°C with annealing time of 2 and 4 h followed by air cooling to evaluate their thermal stability. | 10.1080-02670836.2017.1389118.html
In the present study, the Ni-Cu alloy was as chosen as the research alloys, undercooled solidification was performed and the microstructures were prepared by natural cooling and rapid quenching, respectively. Subsequently, the recrystallisation growth by isothermally annealing of the quenched alloys was studied. Based on these investigations, the integrated effects of initial undercooling and solute drag on the recrystallisation mechanism of the as-solidified alloys were revealed. | 10.1080-02670836.2017.1393977.html
Ni-20at.-%Cu (atomic percent) alloy sample each weighing about 3 g, were prepared by in situ melting pure Ni pieces (99.9% purity) and pure Cu pieces (99.9 wt-% purity) under the protection of argon (Ar) atmosphere in a vacuum chamber. Before melting, the surfaces of the metals were cleaned and grinded off mechanically to remove the surface oxide layer and were etched chemically in HCl solution diluted by alcohol. A high purity quartz crucible containing the Ni-20at.-%Cu alloy specimen was placed in the centre of an induction coil. The melting process was conducted in the vacuum chamber. Undercooling experiments are distinct from the quenching experiments. The undercooling experiments were executed by using of fluxing liquid and high frequency induction heating and thermal cycle under the protection of argon atmosphere. The vacuum chamber was evacuated and subsequently back-filled with 99.99% argon gas. Each sample was melted, superheated, solidified and subsequently remelted in superheating–cooling cycles to obtain various undercoolings. For each of the alloys, 20–30 undercoolings were made and a natural cooling rate of 20 K s−1 is applied in these experiments. After the high frequency power source was turned off, the alloy sample was spontaneously cooled to room temperature, while the cooling curve of the specimen was monitored by an infra-red pyrometer with an accuracy of 5 K and a response time of 10 ms. | 10.1080-02670836.2017.1393977.html
The experimental materials used in this work were C-276 alloy cold-rolled sheet with a thickness of 2 mm; the chemical compositions (in wt-%) are shown in Table 1. The samples were solution treated in 1120°C for 30 min and then cooled by water to room temperature. The flat samples machined from the sheet, with bored holes and a gauge section, which are shown in Figure 1, conformed well to the standards specified in ISO 783-1999. The tests were conducted under four different temperatures (850°C, 950°C, 1050°C and 1150°C) and four different strain rates (0.01, 0.1, 1 and 10 s−1), and by using a Gleeble 3500 machine. The samples were heated to the test temperature at the heating rate of 10°Cs−1, and held for 3 min to achieve a homogeneous temperature before loading. The samples were stretched at a constant speed until failure, and then the deformed samples were cooled to room temperature by liquid nitrogen. | 10.1080-02670836.2017.1407566.html
CSVDisplay Table Figure 1 shows the microstructure of the material after solution treatment. Obviously, the microstructures consist of equiaxed grains and massive annealing twins appear. After tensile tests, scanning electron microscopy (SEM) and energy-dispersive spectroscopy (EDS) were employed to detect the phase analysis and observe the fracture surfaces. Then, the samples were sectioned parallel to the tensile axis direction, polished and then etched with a mixed acid solution (4 mL HNO3, 12 mL HCl and 0.5 g FeCl3). | 10.1080-02670836.2017.1407566.html
The Ni-based superalloy, TG700A, was produced and the chemical composition was compliant with the ASME Code Case 2702 and listed in Table 1. To achieve a homogeneous chemical composition and microstructure, the alloy of TG700A was radial forged and cold-rolled. Subsequently, the alloy was subjected to solution heat treatment at 1150°C for 1 h and aged at 800°C for 4 h. | 10.1080-02670836.2017.1410929.html
The microstructural features were observed by scanning electron microscopy (SEM; Zeiss Supra 55) and a focused-ion beam (FIB, FEI Helios Nanolab G3 CX). SEM specimens were mechanically ground and polished. They were chemically etched in a solution consisting of 10 mL HCl + 1 mL HNO3 + 10 mL H2O. The FIB sample was observed under the backscatter electron mode. The specimens for electron back-scattered diffraction (EBSD) observation were mechanically ground and electrochemical polished. | 10.1080-02670836.2017.1410929.html
The nominal chemical composition of the DD6 alloy used here is 4.3Cr, 9Co, 2Mo, 8W, 7.5Ta, 2Re, 0.5Nb, 5.6Al, 0.1Hf, and balance Ni (in wt-%). The specimens were grit-blasted at a pressure of 0.25 MPa for 30 s. SiO2 spheres with a radius of 75 µm were used. The grit-blasted pieces were tubed in vacuum silica glass, and then subjected to heat treatment at 1100°C with annealing time of 8 h followed by air cooling. The bright field image and selected area diffraction (SAED) were obtained on a FEI Tecnai G2 20 transmission electron microscope (TEM) equipped with energy-dispersive X-ray spectroscopy (EDS). Scanning transmission electron microcopy observations were carried out on a FEI Titan 80-300 electron microscope. For local crystallographic misorientation analysis by electron backscattered diffraction (EBSD), data was acquired using a Zeiss-Merlin SEM with an Oxford Instruments hkl-channel 5 EBSD system at an acceleration voltage of 20 kV. | 10.1080-02670836.2017.1410953.html
The two kinds of materials in the present paper, K002 and DZ125, are both widely used in the aviation field. Original condition K002 specimens were cut from the casting bars after standard heat treatment, and damaged K002 specimens were cut from the blade served for 400 h. The composition of K002 is shown in Table 1. DZ125 is a typical directional solidified superalloy. Original DZ125 specimens were cut from cylindrical casting rods after standard heat treatment, as well as the damaged specimens were cut from samples after the pre-lasting experiment at 980°C/235 MPa/40 h to simulate service state alloys. The chemical composition of DZ125 is shown in Table 2. Depending on the chemical composition of the two alloys, there are more carbide-forming elements in K002, such as hafnium (Hf), zirconium (Zr), titanium (Ti) and vanadium (V). | 10.1080-02670836.2017.1419612.html
Display full size Figure 3. Microstructures of original K002 after different temperatures of heat treatment: (a) primary γ′ in 1150°C; (b) microstructures with γ/γ′ eutectic after 1210°C heat treatment; (c) 1210°C γ′ near γ/γ′ eutectic and (d) uniform microstructures after 1250°C heat treatment. | 10.1080-02670836.2017.1419612.html
03 January 2018 Figure 6. γ′ particle in original K002 after heat treatment at 1210°C: (a) WQ, (b) OC, (c) AC, (d) FC; (e) (f) γ′ particle in damaged K002 after rejuvenation heat treatment at 1250°C cooling by FC. | 10.1080-02670836.2017.1419612.html
Display full size Figure 6. γ′ particle in original K002 after heat treatment at 1210°C: (a) WQ, (b) OC, (c) AC, (d) FC; (e) (f) γ′ particle in damaged K002 after rejuvenation heat treatment at 1250°C cooling by FC. | 10.1080-02670836.2017.1419612.html
CSVDisplay Table Rejuvenation heat treatment’s influence on the microstructure and properties of superalloys All authors Han Yang, Jianglong Zhang & Zheng Zhang https://doi.org/10.1080/02670836.2017.1419612 CSVDisplay Table Heat treatments with different heating temperature were carried out in a GSL 1600X-Φ80 tubular heat treatment furnace. The heating temperatures were chosen based on the dissolving temperature of γ′ in superalloys. The complete solution temperature of γ′ in K002 is 1210°C , and in DZ125 it is 1213°C . Besides, four methods were used to cool the specimens to room temperature, including water quenching (WQ), oil cooling (OC), air cooling (AC) and cooling with furnace (FC). Specific heat treatment parameters are shown in Table 3. | 10.1080-02670836.2017.1419612.html
Electron beam melting of Inconel 718: effects of processing and post-processing All authors Peeyush Nandwana http://orcid.org/0000-0002-5147-1668, Michael Kirka, Alfred Okello http://orcid.org/0000-0002-2085-0905 & Ryan Dehoff https://doi.org/10.1080/02670836.2018.1424379 Samples were extracted from the same location from the middle of the build (∼50 mm from the build plate) and sectioned using an Allied High Tech TECHCUT 5 and mounted in using an epoxy resin. The mounted samples were mechanically ground and polished, with a final polish using 1 µm diamond suspension, and etched via submersion in a mixture of acetic acid, hydrochloric acid and nitric acid in 1:1:1 ratio (as-fabricated material) or by swabbing with glyceragia (HIP material). Scanning electron microscopy (SEM) investigations were conducted on a Hitachi-4800S SEM following chemical etching. For the electron back-scatter diffraction (EBSD), performed on a JEOL 6500 SEM, the final polish was followed by colloidal silica for ∼12 h to obtain a distortion-free surface with no subsequent etching. The scan size of the performed EBSD mappings was 3650 µm × 3066 µm with a scan step size of 5 µm. | 10.1080-02670836.2018.1424379.html
The material studied in this paper is a second-generation Ni-base superalloy provided by Institute of Aeronautical Materials (AVIC), with its chemical composition listed in Table 1. Both single crystal and bicrystal bars were prepared under the standard heat treatment (1315°C × 6 h/AC +1130°C × 4 h/AC + 870°C × 32 h/AC). Geometrical details of the specimens are shown in Figure 2. The axial direction of the single crystal specimens was strictly . Bicrystal specimens were machined perpendicular and parallel to the solidification direction from double-seed solidification nickel-based material (Figure 3(a)). To simulate the low- to medium-angle grain boundaries, the solidification direction of Seed 2 was deflected 5° and 20° along (Figure 3(b,c)). | 10.1080-02670836.2018.1428405.html
Samples for the microstructure observation were cut from specimens along the direction parallel (or perpendicular) to the loading axis. The metallography samples were mechanically polished and etched chemically in a solution of 50 g CuSO4 + 160 ml HCl + 10 ml H2SO4 + 200 ml H2O. Furthermore, TEM foils for deformation structures’ analysis were cut from the gauge length of the specimens deformed at different temperatures. The thickness of the foils was about 0.3 mm and was polished to 50 µm, and then the polished foils were shaped into 3 mm in diameter followed by twin-jet thinning electrolytically in a solution of 5% perchloric acid + 90% butanol + 60% methanol at −30°C. The TEM observation was carried out in a JEM-2010 operated at 200 kV. | 10.1080-02670836.2018.1429043.html
CSVDisplay Table First, the as-cast bars were subjected to the heat treatment procedure consisting of a solution treatment at 1315°C for 6 h followed by air cooling (AC), an aging treatment at 1130°C for 5 h followed by AC, and a second aging treatment at 870°C for 24 h followed by AC. The microstructure of the DD11 alloy after a full heat treatment is shown in Figure 1. The standard specimens with a diameter of 5 mm and a gauge length of 25 mm for the tensile test were machined longitudinally from the fully heat-treated bars. The tensile tests were conducted at RT, 650°C, 760°C, 850°C,980°C, 1070°C and 1100°C in air using a INSTRON 5982 machine equipped with a high-temperature extensometer at a constant strain rate of 8.3 × 10−4 s−1 up to yield. For each temperature, at least three specimens were tested to obtain average tensile strength and elongation. | 10.1080-02670836.2018.1429043.html
The materials used in this study are the single crystal Ni-based superalloys CMSX-4 and MD-2, supplied by GE Power (formerly ALSTOM Power) in the form of cylindrical rod castings. The batches received had both undergone a proprietary commercial stepped solution heat treatment with a rapid gas fan quenched in argon followed by a single stage aging heat treatment. The nominal compositions of the alloys are presented in Table 1. | 10.1080-02670836.2018.1471436.html
CSVDisplay Table In order to examine the microstructure of the alloys, rectangular samples were machined parallel to their direction and were prepared using standard metallographic processes with a final polishing step of 0.02-μm OP-A suspension. Characterisation of the microstructure was carried out in a JEOL 6500F field emission gun scanning electron microscope (FEG-SEM) equipped with energy dispersive X-ray spectroscopy (EDX). Back scattered electron microscopy observations (SEM-BSE), with acceleration voltages of 15–20 kV, were used to reveal the dendritic structure of the alloys. In addition, in order to examine element partitioning between the γ and γ′ phases, scanning transmission electron microscopy (STEM) equipped with four silicon drift detectors for energy dispersive spectroscopy (EDX) was used on an focused ion beam extracted thin foil from a CMSX-4 sample. | 10.1080-02670836.2018.1471436.html
Oxidation behaviour of single crystal nickel-based superalloys: intermediate temperature effects at 450–550°C All authors A. Evangelou, K. A. Soady, S. Lockyer, N. Gao & P. A. S. Reed https://doi.org/10.1080/02670836.2018.1471436 CSVDisplay Table For the mass change measurements, TGA was employed on disc samples of 1.5 mm thick and 10 mm in diameter (tolerances of ±0.005 mm) which were sliced perpendicular to the solidification direction of the rod. A hole with diameter 1 mm was produced 2.5 mm from the edge of the discs to allow suspension of the samples in the furnace. Figure 1(a) shows a schematic of the disc sample geometry and its orientation. Standard metallographic procedures were followed to polish these samples which resulted in a surface roughness (Ra) of 0.04 μm or less, measured using the Form Talysurf profilometer. To ensure no contamination on the surface, a cleaning process consisting of a 15-min immersion in a degreaser (Volasil) and a further 15-min immersion in isopropyl alcohol was carried out before testing. | 10.1080-02670836.2018.1471436.html
Oxidation behaviour of single crystal nickel-based superalloys: intermediate temperature effects at 450–550°C All authors A. Evangelou, K. A. Soady, S. Lockyer, N. Gao & P. A. S. Reed https://doi.org/10.1080/02670836.2018.1471436 To supplement the TGA analysis, an additional set of 20 coupon samples (10 × 10 × 3 mm) 10 for each alloy was used for oxide thickness measurements. Before oxidation exposure the surfaces of these samples were metallographically prepared with a final polishing step of 0.02 μm OP-A suspension followed by 10 min ultrasonic cleaning in ethanol. Ten samples of each alloy were oxidised, in a pre-calibrated (±2°C) electric furnace, for 1, 5, 10, 20, 40, 80, 160, 320, 640 and 1000 h, respectively. Following oxidation, the samples were coated with nickel to preserve the scale integrity. Once plated, sections were taken perpendicular to the growth direction of the dendrites to ensure that both dendritic and interdendritic regions were included in the analysis (Figure 1(b)). The cross sections were then mounted in conductive bakelite and further polished down to a step of 0.02-μm OP-A suspension. Characterisation of the oxides formed was carried out in a JEOL 6500F FEG-SEM equipped with EDX. The images were taken in the backscattered electron (BSE) mode with an acceleration voltage of 15–20 kV. A length of approximately 0.5 mm at the centre of each sample was imaged to ensure a good statistical representation of the oxide scale formed as this covered the average distance between a set of primary dendritic arms. The BSE images were then stitched and the external and internal scales were manually selected using a graphics pen, allowing the relevant oxide profiles to be extracted and binarised for further analysis (Figure 2). A Matlab script was used to systematically process the binary images and to measure the number of black pixels per pixel column which were then scaled to physically representative measurements. Oxide scale thickness measurements, however, were not possible for the samples oxidised at 450°C due to the very low scale thickness. For this reason, characterisation of the oxide thicknesses was predominantly focused on the samples exposed at 550°C only. | 10.1080-02670836.2018.1471436.html
The samples for continuous cooling experiments were machined from the mid-radius position of the as-received billet disc material. The nearly cylindrical shape of the samples had a diameter of approx. 5 mm and a length of 10 mm. The heat treatments were carried out on the dilatometer Bähr DIL 805 A/D, where the samples were heated up inductively in a vacuum and cooled by He gas. The process temperature was controlled by S-type thermocouples. In order to ensure the same condition for all experiments, the as-received material was heated up and solution annealed at 1150°C for 1 h first. At this point all γ′precipitates are dissolved and the alloying elements homogenously distributed in the γ-matrix. Subsequently, the samples were cooled down to room temperature at constant cooling rates ranging from 0.1 up to 50 K s−1. A schematic graph of the heat treatments is shown in Figure 1. | 10.1080-02670836.2018.1505227.html
The examined Inconel 713C alloy in the shape of a 5 × 5 mm rectangle was placed on the mould surface. The chemical composition of the Inconel 713C alloy is given in Table 2. The melting process was carried out in an arc furnace under an argon atmosphere. A scheme of the melting process is presented in Figure 1. The process temperature was monitored by a high-sensitivity thermal imaging camera (model SC7650). The system was cooled with furnace to room temperature. | 10.1080-02670836.2019.1570440.html
The nickel based superalloy IN740H was received in the form of plates of 25 mm thickness from SPECIAL METALS CORP. USA. The as-received plate was received in the solutionised and aged condition. It was solutionised at 1120°C for 1 h and aged at 800°C for 4 h and then air cooled to generate the typical microstructure in which it is put into service. The chemical composition of alloy IN740H in wt-% is given in Table 1. The microstructure, surface conditions and fracture surfaces of fatigue failed specimens were observed with a scanning electron microscope (SEM) model FEI NOVA NanoSEM 430. | 10.1080-02670836.2019.1570662.html
Using a 10 kg vacuum induction furnace model ZG-001, the K640S master alloy was remelted and cast into the test bars for evaluating the performance of equiaxed crystals. The nominal composition of the alloy (wt-%) was C 0.5, Cr 25.5, Ni 10.5, W 7.5, Si 0.6, Mn 0.6, balance by Co. The test bars were machined into cylindrical samples with working gauge length of 25 mm and diameter of 5 mm. The alloy sample was placed in an AG-25KNE type tensile tester for testing the room-temperature tensile properties of the alloy. | 10.1080-02670836.2019.1572298.html
A S-3400N scanning electron microscope was employed to observe the structures of both as-cast alloy and tensile fracture. The wire cutting was used to dissect the fractured samples in the axial direction, and the dissected samples were ground and polished. Then chemical etching was performed with an etchant of 100 mL HCl + 100 mL H2O + 20 mL H2O2. The microstructure cross-section of the fracture was observed. The tensile fracture alloy at room temperature was cut into 0.5 mm thin slices by wire cutting, and then was mechanically ground to 50 μm thin slices in a double-sided manner, punched into wafers with a diameter of 3 mm. Subsequent preparation of transmission samples was carried out at −25°C using double-jet electrolytic thinning. The liquid was a 10% perchloric alcohol solution. The micromorphology of the samples was observed using a TECNAI-20 transmission electron microscope. | 10.1080-02670836.2019.1572298.html
A set of Ni-based SX superalloys with various crystal orientations was produced using the crystal selection method in a directional solidification vacuum furnace. Their reference chemical compositions consist of the following (in wt-%): 10 Co, 8.0 Ta, 6.0 W, 6.0 Cr, 4.0 Al, 2.0 Ti, 2.0 Mo and the balance in Ni. The longitudinal crystal orientation of all specimens was within ±10° of their longitudinal axes parallel to the , and [ 1 ¯ 11 ], respectively. The as-cast rods were cut into ∼90-mm-long bars, treated with a solution and subjected to a two-step aging treatment (1080°C/6 h, AC + 870°C/24 h, AC) . LCF specimens with 6 mm diameter and 15 mm gauge length were then machined parallel to the longitudinal direction of the heat-treated bars by using an electrospark cutting machine. Figure 1 shows the geometry and dimensions of the specimens for the fatigue tests. All specimens were polished in the longitudinal direction by using emery paper (#400, #800, #1200, #1500 and #2000 in this order), followed by electropolishing at 13 V for 35 s in an electrolyte solution containing 10% perchloric acid and 90% ethanol. | 10.1080-02670836.2019.1590503.html
19 March 2019 CSVDisplay Table Thermo-metallo-mechanical modelling of heat treatment induced residual stress in Ti–6Al–4V alloy All authors W. Rae http://orcid.org/0000-0002-7514-2359 https://doi.org/10.1080/02670836.2019.1591031 CSVDisplay Table Ti–6Al–4V alloy is initially produced by crushing and melting titanium sponge and adding the necessary alloying elements to the melt . The melted alloy is then cast to produce an ingot which is the base geometry for thermo-mechanical processing and machining. | 10.1080-02670836.2019.1591031.html
Chemical composition (wt.%) of the CM 247 DS LC alloy is collated in Table 1. The as-received DS rods were first homogenised in the temperature range of 1220–1250°C for 8 h followed by gas fan quenching (GFQ). Aging treatment have been carried out in two stages. First stage aging was carried out at 1080°C for 4 h followed by GFQ. The second stage aging was done at 870°C for 20 h followed by GFQ. LCF tests were conducted in an INSTRON 8862 servo electric machine in accordance to the ASTM standard E-606. All tests were conducted in air under R = 0 and R = −1 axial strain control mode, employing a triangular strain cycle with Δϵ/2 values ranging from 0.4% to 1.0% and at T = 850°C. Tests were repeated two to three times for all the investigated values of Δϵ/2. Mechanical polishing using abrasive and cloth was used to make samples for SEM and EPMA examinations. Aqua regia was used for etching. The microstructure of the LCF tested specimens were examined in a field emission gun (FEG) scanning electron microscope (SEM) model FEI NOVA Nano SEM 430. Compositional analysis was carried out by using electron probe micro analyser (EPMA) model JXA-8230, JEOL, Japan. | 10.1080-02670836.2019.1618048.html
The material used in this study was Ni-based superalloy GH4169. Composition of the GH4169 is shown in Table 1. The GH4169 was initially solid solution heat treated at 960°C for 1 h, followed by air cooling. Then a double-aging heat treatment was employed to modify the precipitation of γ′ and γ′′. The details of the double-aging heat treatment are as follows: first-stage aging at 720°C for 8 h, furnace cooling to 620°C with a cooling rate of 50°Ch−1; second-stage aging at 620°C for 8 h followed by air cooling. The mechanical properties of GH4169 are presented in Table 2 along with the mechanical properties of supersolvus heat treated Inconel 718 . | 10.1080-02670836.2019.1619304.html
The heat treatment reported for the GTD 111 blade consists of a partial solution treatment at 1121°C followed by an aging treatment at 843°C . However, re-heat treating a service-exposed blade under the standard heat treatment condition is not generally favourable for recovery of blade microstructure and properties . In contrast, true rejuvenation can produce the desired microstructure and properties through full solution heat treatment cycles involving proper solution followed by two-step aging treatments. To determine appropriate solution temperature in the rejuvenation process of blade material, the metallographic specimens from the most seriously service damaged region of blade are first subjected to four different solution treatment schedules in a vacuum furnace, fixed the soaking time at 2 h and air cooling condition, respectively. The selected solution temperatures in present work are 1150, 1180, 1200, and 1220°C (as shown in Table 1). To investigate the effect of different stages of aging treatment on the microstructure evolution of blade material after solution treatment, The one-step aging and the two-step aging treatment are conducted at the condition of 1121°C/2 h/air cooling and 1121°C/2 h/ air cooling + 843°C/24 h/air cooling, respectively. Subsequently, to analyse microstructure and properties of different regions for the rejuvenated blade, the specimens from shank, leading edge, trailing edge and platform are all subjected to the complete rejuvenation procedure including a full solution and two-step aging (as shown in Table 1). | 10.1080-02670836.2019.1619305.html
The experimental nickel-base superalloy SDZhS-15 with a nominal chemical composition Ni-28(Cr,Co)-12.5(Al,Ti,Nb,Ta)-9(Mo,W,Re)-0.17(C,La,Y,Ce,B) (in wt-%) was supplied by STC ‘Technologies of special metallurgy’ Ltd, MISiS (Russia). The superalloy ingots with a size of Ø100 × 180 mm were manufactured by vacuum induction melting. At first, to ensure good chemical homogeneity, small pieces were cut out of the initial ingot and remelted in a laboratory arc-melting furnace under argon atmosphere. The as-cast ingots obtained after remelting had a size of about Ø45 × 15 mm. The remelted ingots were used for heat treatment and compression experiments. | 10.1080-02670836.2019.1633726.html
Cylindrical workpieces with dimensions of Ø27 × 55 mm were cut out of the initial ingot material. They were subjected to homogenisation and heterogenisation heat treatment and forging under quasi-isothermal conditions. To do it, the workpieces were put into a specially designed thick-walled can made of a stainless steel. The canned workpieces were heated up to T = Ts − 45 and subjected to unidirectional two-step forging with the strain rate of ϵ ≈ 10−2 s−1 to a total strain of e ≈ 1.4 using the die tool preheated to T = 930°C. Intermediate recrystallisation annealing was performed between the forging steps. The forged workpieces were left to cool in air and then aged at T = 860°C (6 h) and T = 750°C (32 h), followed by air cooling. The obtained forgings were used for the preparation of samples for mechanical testing. The tensile and long-term strength tests were carried out using flat samples with a gage section of 10 × 3 × 2 mm3 and 17 × 3 × 3 mm3, respectively. The long-term strength was evaluated at T = 650°C during 100 h. All samples were prepared by electrospark cutting followed by fine grinding of work surfaces. | 10.1080-02670836.2019.1633726.html
01 July 2019 Figure 2. Schemes of the heat treatments applied for the as-cast superalloy SDZhS-15. Each annealing stage was followed by slow furnace cooling. | 10.1080-02670836.2019.1633726.html
Display full size Figure 2. Schemes of the heat treatments applied for the as-cast superalloy SDZhS-15. Each annealing stage was followed by slow furnace cooling. | 10.1080-02670836.2019.1633726.html
Recrystallisation behaviour and mechanical properties of a novel Re-containing nickel-base superalloy All authors Sh. Kh. Mukhtarov, V. M. Imayev, A. V. Logunov, Yu. N. Shmotin, A. M. Mikhailov, R. A. Gaisin, R. V. Shakhov, A. A. Ganeev & R. M. Imayev https://doi.org/10.1080/02670836.2019.1633726 To ensure near isothermal conditions and all-round compression, the hot forging was carried out in a specially designed thick-walled can made of a stainless steel. The as-cast material before forging was subjected to the preliminary heat treatment (HT2). The canned workpieces were forged in two steps under quasi-isothermal conditions with intermediate recrystallisation annealing, followed by aging and decanning. Sound forgings without any cracks on the lateral surfaces were produced by the developed processing route. | 10.1080-02670836.2019.1633726.html
The test specimens were thin plates of a commercial nickel-based superalloy, Inconel 625, with 0.5-mm thickness. The 0.2% proof strength, tensile strength and elongation of the plates were 567, 999 MPa and 49.9%, respectively; Table 1 shows their chemical compositions. The plates were bent into a cylinder via roll bending, then joined by welding along the longitudinal direction using tungsten inert gas welding without filler metals. The tip shape was I-type. Figure 1 shows the shape and dimensions of the welded specimen. Shot peening was applied to the entire outer surface of the pipe. The shot material comprised high-speed steel (SKH57) particles, 0.1–0.2 mm in diameter, which were bombarded for 150 s under 0.4-MPa pressure. The specimens were heated at 1173 K in a vacuum furnace for various times (1, 10 and 100 h). The temperature elevated at a speed of 0.1 K s−1 and decreased at a speed <0.1 K s−1. | 10.1080-02670836.2019.1651475.html
CSVDisplay Table After cutting the specimen at the centre (along the red-dashed lines) to form a ring-shape, the rings were cut out near the welds using a fine grinding wheel (see Figure 1). The cross sections of the cut specimens both with and without isothermal annealing were polished for microstructural observations. The microstructural features were observed via SEM. Backscattered electron (BS) images were obtained using a portable SEM (TM3000, Hitachi) with an acceleration voltage of 15 kV and an emission current of 37–40 µA. Electron backscatter diffraction (EBSD) analysis was performed using a field-emission SEM (FE-SEM; SU8230, Hitachi) and EBSD system (Oxford Inst.) at an acceleration voltage of 20 kV and an emission current of 20 µA. The step sizes were 2.5 µm for low-magnification observation (×120) and 0.5 µm for high-magnification observation (×900). Inverse pole figure (IPF) and kernel average misorientation (KAM) maps were obtained for each specimen. | 10.1080-02670836.2019.1651475.html
The as-received bars of 600 mm in diameter have the nominal composition, in mass percent, 30%Ni–19% Cr–0.8% Mn–0.5% Al–0.5% Ti–0.45% Si–0.12% C–0.01% N (balance iron). The bars were prepared by hot rolling and heated to 1200°C for 45 min and then air cooled before testing. | 10.1080-02670836.2019.1667672.html
The microstructures of the as-received material and after deformation were studied by optical microscopy, and scanning electron microscopy (SEM) equipped with energy dispersive X-ray (EDX) microanalysis. Metallographic preparation included mounting the samples in baquelite and polishing by the conventional method. The microstructure was revealed by etching at room temperature with a solution of 45 mL of HCl, 15 mL of HNO3 and 20 mL of distilled water. | 10.1080-02670836.2019.1667672.html
The mechanical properties at high temperature were investigated by means of torsion tests. The tests were performed at temperatures 1123–1474 K at equivalent strain rates, ε ˙ , ranging from 2 to 20 s−1. The torsion samples had a circular cross-section of 6 mm in diameter and 17 mm gauge length. To minimise oxidation and adiabatic heating, the torsion samples were introduced in a silica tube with a helium inlet. All samples were held 20 min at temperature previous to testing. The equivalent flow stress, σ, was calculated from the experimental data of torque and number of turns using Fields and Backofen relation : (1) σ = 3 Γ 2 π r 3 ( 3 + θ + m )(1) where Γ is the torque, r is the sample radius, θ is the work hardening exponent and m is the strain rate sensitivity. Values of 0 (at peak) and 0.2 where taken for θ and m, respectively. | 10.1080-02670836.2019.1667672.html
The different specimens removed from turbine buckets before and after the RHT using PRESI MECATOME T300 cutting machine, were ground at first using SiC abrasive papers from grades 200 up to 2000. This was followed by polishing using a diamond abrasive paste of 1.0 µm to create facets with a mirror finish. The final step consists of etching theses ready specimen’s surfaces with Marble’s reagent having the following composition: 20 g CuSO4, 50 ml HCL, and 100 ml H2O. | 10.1080-02670836.2019.1681157.html
In order to restore and homogenise the microstructure of HP turbine buckets after long-term service, a RHT procedure used for cast DS GTD-111 blades was applied to bringing new life to these aged buckets. It is clear from Figure 8(a), that coherent stable γ′-Ni3Al intermetallics was generated within the substrates dendritic core. The coarse γ′ particles displayed in inter-dendritic region attributed to the remaining γ′ splits during the heat treatment near γ′ dissolving temperature of 1204°C. Furthermore, the final sequence of ageing heat treatment leads to an optimal size, distribution of regular γ′ particles with a recrystallised distorted cubical shape, as can be seen in Figure 8(b). Besides, due to the full dissolution heat treatment at 1204°C (2 h) applied to eliminate the nucleated harmful TCP-phases (σ-phase, η platelet), and coarse fragile M23C6 Carbide lines. Followed by ageing heat treatment to 1121°C (2 h) + 843°C (4 h) to reform the rafted γ′ particles, and homogenise the γ-γ′ eutectic islands, were resulted in recovering the original homogenous microstructure of turbine buckets, as shown in Figure 8(c). | 10.1080-02670836.2019.1681157.html
An Inconel 718 superalloy ingot with chemical composition of Ni-18.88Fe-17.61Cr.4.97Nb-2.85Mo-0.94Ti-0.57Al-0.06Si-0.02C (wt-%) was homogenisation annealed at 1050, 1100, and 1150°C for 1–9 h. Electroetching (3 ml HCl – 1 ml HNO3 – 6 ml glycerol solution at 6 V) was used for revealing the microstructures. A Bruker QUANTAX XFlash 6 energy-dispersive X-ray spectroscopy (EDS) detector incorporating a true standardless ZAF correction in an FEI Nova scanning electron microscope (SEM) was used for elemental analysis and the average value of three spots were reported. | 10.1080-02670836.2019.1706906.html
Ni48−x Co18Cr10.5Fe9.3Al9.7Ti4.5Mo x (at.-%, x = 1, 2, 3) HESAs are designed and named 1#, 2# and 3# alloy, respectively. The ingots with the weight of 60 g were prepared by arc-melting under the protection of argon. All raw materials have high purity than 99.9% mass%. Ingots were re-melted for four times. D/max-rB X-ray diffractometer with CuKα was used to analysis the phase constitution and measure lattice parameters. Scanning electron microscope (SEM; Quanta 200FEG) with energy-dispersive spectrometry (EDS) and transmission electron microscopy (TEM; Talos F200x) were used to observe the microstructure and analyse chemical compositions. The diameters of more than 500 particles in five fields were measured by a software called Nano Measurer to get the accurate value of average size. The precipitate volume fraction f was estimated by the areal fraction of precipitates. The areal fraction was determined by the ImageJ software program. Density and melting point were obtained from the JMatPro software (Ni-based superalloys database). The SEM specimens with 10 × 10 × 3 mm were ground to 2000-grit SiC paper, then electro etched in 8 g CrO3 + 85 ml H3PO4 + 5 ml H2SO4 solution at 4 V for 10–12 s. TEM samples were ground to the required sizes (Φ3 mm × 80 µm) and followed by twin-jet electro-polishing in a solution of 10% perchloric acid (HClO4) + 90% absolute ethyl alcohol (C2H5OH). The sheet dog bone tensile specimens have the size with gauge length of 14 mm, thickness of 1 mm and width of 2 mm. Three specimens were tested to ensure accuracy. The tensile properties were evaluated using an AG-X Plus 250KN/50KN testing machine with an extensometer. Cylindrical specimens (Φ6 × 9 mm) were used for compressive property testing at elevated temperature. The compressive properties at different temperatures were measured using the dynamic thermal simulation testing machine (Gleeble-1500D). To avoid inhomogeneity during the test, graphite sheets were used as lubricants. Displacement gage in Gleeble-1500D was used to measure displacement. The strain rate is 1 × 10−3 s−1 for both tensile and compression test. | 10.1080-02670836.2019.1710927.html
Spherical gas atomised IN718 powders with an average particle size of 65 µm were used. SLM was conducted using an EOS M280 rapid forming machine (EOS GmBH, Munich, Germany) equipped with a Maximum Integrated 400 W Yb fibre laser. A rectangular-shaped sample (10 mm × 10 mm × 100 mm) was fabricated with the following parameters (laser power = 350 W; scanning speed = 1000 mm/s; laser spot diameter =0.1 mm; layer thickness =0.04 mm). A striped scanning strategy applying a 67° rotation between sequential layers was used to avoid density reduction. A square sample with dimensions of 10 mm × 10 mm × 10 mm was used to make the metallographic specimen shown in Figure 1. A scanning electron microscope (SEM, FEI 650) (Quanta 650, FEI, Hillsboro, OR, USA) was used to observe the microstructure of sample; an electron backscatter diffraction system was used to measure the crystallographic orientation of grains. | 10.1080-02670836.2020.1740864.html
The cylindrical bar of SLM Haynes 230 and plate specimen of SLM Inconel 625 were designed, separately. The building direction of two specimens was parallel to the axial of the samples presented in Figure 1(a). Subsequently, all the samples suffered from post-HT to relieve the residual stress and homogenise the microstructures of the materials. As-built specimens of Haynes 230 and Inconel 625 were subjected to solution annealing HT (1250oC/1 h/argon) and (1100oC/1 h/argon), respectively. But no hot isostatic pressing was performed on the specimens. All the HT schedules are schematically presented in Figure 2. SLM Haynes 230 and Inconel 625 samples were heated up to the corresponding target temperature within 2 h at a constant heating rate, and held for 1 h, followed by furnace cooling to room temperature. Note that all HT process is carried out in an argon atmosphere. All specimens were machined to the final size of test specimens (Figure 1(b)) by a grinder until the surface roughness of the samples reached 0.4 μm. | 10.1080-02670836.2020.1799137.html
To exclude the influence of the substrate on the formed IN718, the deposited walls were cut off at a height of 2 mm using line cutting technology and machined the wall faces to obtain flat parallel surfaces. Prior to microstructural observation, the samples were prepared using standard metallographic procedures. And then etched with an etching solution of 100 ml C2H5OH + 20 ml HCl + 5 g FeCl3. The microstructure features were characterised by an Axio Imager. A2 m Zeiss optical microscope (OM) and a ∑IGMA scanning electron microscope (SEM) equipped with an energy dispersive X-ray spectrometer (EDS). The microhardness was measured using a FM-700 Vickers microhardness tester at a load of 20 N for 10 s. The tensile tests were performed on a SHSAS tensile testing machine with a constant displacement rate of 1 mm min−1 at room temperature. The tensile bars were sampled in the middle region of the products. The length of the sample was parallel to the deposition direction and the width of the sample was parallel to the direction of wall altitude. The geometry of tensile bars is illustrated in Figure 1(f). | 10.1080-02670836.2020.1802838.html
The material used in this study is a third-generation nickel-base single-crystal (SX) superalloy DD33. Its chemical composition is listed in Table 1. SX bars of Φ16 mm × 220 mm were directionally solidified by the high rate solidification technique. SX bars within 10o from orientation were selected for further study. | 10.1080-02670836.2020.1852514.html
CSVDisplay Table Φ 3 mm×10 mm samples were machined from the as-cast SX bars. γ/γ′ eutectic transformation temperature was measured by differential scanning calorimetry (DSC) with a heating rate of 5°C/min. Four as-cast SX samples were machined into Φ16 mm × 10 mm, and then homogenised at 1350°C for 1, 3, 7, and 14 h, respectively, followed by water quenching. Microstructures of the as-cast and heat-treated samples were examined using optical microscope (OM) and scanning electron microscope (SEM). The volume fractions of γ/γ′ eutectics were measured using Image-J software. | 10.1080-02670836.2020.1852514.html
CSVDisplay Table The DD6 superalloy contains 2 wt-% Re, which is only twothird of the Re content in second-generation single crystal superalloys such as Rene N5, CMSX-4 and PWA1484 . Thus, the DD6 superalloy is highly cost effective. The rapid solidification experiments were performed using a vacuum furnace (ALD Vacuum Technologies, Germany) and the single crystal superalloy cast bars were fabricated using the spiral grain selection method. The size of cast bars was Φ16 × 180 mm fabricated using three different drawing velocities, namely 30, 80 and 150 µm s−1. In these three conditions, the cast bars were free of freckle and scab phenomenon. The crystal orientations of the single crystal bars were determined using a Bruker Poly-functional X-ray diffractometer with the Cu Kα target. The tube pressure and current were maintained at 40 kV and 40 mA, respectively. Cast single crystal superalloy bars with orientation derivation less than 10° in the 〈001〉 direction were used to optimise and understand the solution treatment process. | 10.1080-02670836.2020.1852679.html
Differential scanning calorimetry (DSC) is a well-established technique to study phase transformation and precipitation behaviour. The liquidus and solidus temperatures were measured using DSC in this work. Specimens of size Φ3 × 2 mm were obtained using a line cutting machine, and subsequently, the samples were inserted into a Netzsch 404 machine with Al2O3 crucibles. The measurements were carried out in a high-purity argon atmosphere with a flow rate of 10 mL min−1. The heating rates were 10°C/min from room temperature to 1500°C, and eventually cooled to 500°C with a cooling rate of 10°C min−1. The comprehensive analysis was carried out using Proteus analysis software to determine the phase transformation point. | 10.1080-02670836.2020.1852679.html
The cut specimens were grinded, mechanically polished and chemical etched in a solution of 10 mL HNO3, 20 mL HF and 30 mL C3H8O3. The microstructure and micropores were characterised using optical microscopy (OM, Olympus BX51m) as well as scanning electron microscopy (SEM, JEOL-7800F) equipped with an energy-dispersive spectroscope (EDS). The quantitative statistical analysis was carried out using at least ten figures. The chemical compositions of dendrites and interdendritic area were examined by using an electron probe micro analyzer (EPMA, EPMA-8050G, Shimadzu). The elemental segregation ratio after solution treatment was calculated using the measured values from EPMA. The Rockwell hardness (Scale C) values along the transversal surface of the polished samples were measured using a BUEHLER testing machine (MacroMet5101R), and the reported values are an average of ten readings. | 10.1080-02670836.2020.1852679.html
CSVDisplay Table The equilibrium phase fraction plotted as a function of temperature for the nominal composition of the DD6 single crystal superalloy listed in Table 1 is shown in Figure 2. Since it is hard to determine the γ′ solvus temperature accurately using the DSC analysis, the phase fraction plot obtained using the Thermo-Calc software was used. It was found from Figure 2 that the calculated γ′ solvus temperature is 1282°C and the calculated liquidus and solidus temperatures are 1396 and 1340°C, respectively. It was also clearly seen that the calculated liquidus and solidus temperatures are more close to the measured values using the DSC curves as listed in Table 2. From these transformation temperatures, the temperature window for solution treatment was identified to be between 1290 and 1340°C. Therefore, the solution treatment was performed at 1310 and 1320°C for 2, 4 and 6 h in vacuum. | 10.1080-02670836.2020.1852679.html
In this study, DSC analysis and CALPHAD calculation were combined to identify the heat treatment window for solution treatment. It was found that the drawing velocity has a minor influence on the liquidus and solidus temperatures of the DD6 superalloy. | 10.1080-02670836.2020.1852679.html
Titanium and aluminium with high purity (99.97 and 99.7 wt-%, respectively) were used for producing TiAl intermetallic compound. The weight percent of Ti and Al were selected around Ti-45Al (wt-%) for reaching to the γ single phase structure. Alloying and casting in 2 × 10 × 30 mm mould were carried out in a Vacuum Arc Remelting (VAR) furnace with high level of vacuum (5×10−5 Pa) and high purity Ar gas (99.999%) due to decrease the oxygen content in the casted alloy. As-cast ingot has been homogenised at 1100°C for 24 h, then was cut into samples with dimensions of 2 × 10 × 10 mm for bonding. | 10.1080-02670836.2020.1868676.html
Brazing was carried out in a tube furnace with a simple fixture (Figure 1(a)) under a vacuum of 6 × 10−3 Pa at 1120°C in 30 min holding time. The microstructure and semi-quantitative chemical analysis of phases formed in the joint region were studied using optical microscopy (Olympus BX-60) and field-emission scanning electron microscope (FESEM) Mira2 TESCAN, equipped to an EDS analyser system. The Microhardness Vickers test was used to evaluate the hardness of different zones. The room temperature shear tests were done on samples that were held in a fixture (Figure 1(b)) by mean of a testing machine (SANTAM 250) with 0.1 mm min–1 crosshead velocity, and the average strength of three joints under the same conditions was reported. The fracture surfaces were studied by scanning electron microscope (SEM) JEOL JXA840 for investigating the fracture types and morphologies and X-ray diffraction (PANalytical X’Pert Pro MPD) for phase analysis. | 10.1080-02670836.2020.1868676.html
The chemical compositions of two groups of cast Ni-based superalloys with varying content of Si were shown in Table 1. The elements C and B were measured by spark optical emission spectrometer (SPECTROLAB-OES M10, SPECTRO, Germany), and other elements were determined by X-ray fluorescence spectrometer (ARL 9900, ThermoFisher, America). | 10.1080-02670836.2021.1885581.html
CSVDisplay Table The alloy ingots were prepared by vacuum induction melting technique, subsequently cast under pouring temperature of 1480°C and the mould shell temperature was controlled in the range of 860–900°C. The test bars were solution treated at 1210°C for 4 h and air cooled. After that, the specimens (Figure 1) with a diameter of 5 mm and a gauge length of 25 mm were machined for stress rupture test in air at 975°C under tensile stress of 225 MPa. At least two specimens under same condition were tested according to the Chinese Standard GB/T 2039-2012 (similar to International Standard ISO 204: 2009). | 10.1080-02670836.2021.1885581.html
Post-mortem samples used for microstructure observation were cut from specimen gauge section, and then ground, polished and chemically etched using etching solution (2 g CuSO4 + 0.5 ml H2SO4 + 10 ml HCl + 10 ml H2O). The specimen available for phase identification was used for vibration polishing (Buehler VibroMet 2) with abrasive of 0.05 μm colloidal silica for 120 min. | 10.1080-02670836.2021.1885581.html
The microstructure observations were carried out using optical microscope (OM, DM4000M, Leica) and a field-emission scanning electron microscopy (SEM, Quanta 650, FEI). The phases were identified using electron backscatter diffraction (EBSD, Oxford) technique. Chemical analysis was performed using an energy dispersive X-Ray analysis on SEM. The size, volume fraction and number per unit length of eutectic were measured by Image-J software. At least five images were selected to obtain statistically average results. In the following, the as-cast and solution heat treated (SHT) specimens with different Si contents were referred to 0.08-wt-% Si, 0.08-wt-% Si-SHT, 0.3-wt-%Si and 0.3-wt-% Si-SHT, respectively. | 10.1080-02670836.2021.1885581.html
In this study, the average grain sizes of K465 alloys prepared by using 0.08 and 0.3-wt-% Si were measured to be 2.57 and 2.93 mm, respectively. The microstructure and stress rupture property of K465 alloy with different content of Si were investigated. | 10.1080-02670836.2021.1885581.html
The spherical shaped gas atomised IN-718 powder particles were used as the starting material, whose chemical composition is listed in Table 1. The powder particles were procured from M/s. Circle metal powder company, Tainan, Taiwan. The morphology of the IN-718 powders is shown in Figure 1, in which the average size of the powder particles is 25 µm. L-PBF was carried out in the printing machine SLM Solution (M280, Germany) with 400 Watts output power, 100 µm beam spot size, 1060 nm wavelength. The specimen with size 50 × 50 × 20 mm was printed through L-PBF process. Then we prepared 12 × 20 mm cylindrical specimens for wear behaviour, 10 × 10 × 10 mm3 specimens for mechanical and microstructural analysis, through Wire-Electrical Discharge Machining (WEDM). The process parameters of L-PBF are as follows: laser power: 200 W, scanning speed: 900 mm s−1, layer thickness: 0.03 mm, scan rotation: 75°, No. of layers: 759 and hatch spacing in x and y directions are 50 microns. After completing a layer of scanning in the powder bed, the direction of scan was rotated 75° to the next layer of scan. Figure 2(a,b), illustrates the schematic representation of the L-PBF in which the melting and bonding of powder particles could be clearly observed. | 10.1080-02670836.2021.1893457.html
CSVDisplay Table As part of a funded research programme, Rolls-Royce supplied results from uniaxial creep tests carried out on 35 test piece specimens which were machined from fine-grained RR1000 bars with the above chemical composition and heat treatment as described by Mitchell et al. . The specimens were creep strain tested in an air environment on constant-stress creep machines at the Rolls-Royce Derby site test labs. These specimens were tested at six different temperatures, 848, 873, 898, 923, 948 and 998 K, and at each temperature, a range of different stresses was used. At 848 K a specimen was tested at 1410 and 1370 MPa. At 873 K, six specimens were used to test at stresses ranging from 1300 to 1000 MPa. At 898 K, five specimens were used to test at stresses ranging from 1190 to 900 MPa. At 923 K, 12 specimens were used to test at stresses ranging from 1190 to 700 MPa. At 948 K, four specimens were used to test at stresses ranging from 1005 to 591 MPa and at 998 K six specimens were used to test at stresses ranging from 1005 to 263 MPa. The tensile strength (σTS) of the RR1000 material from which these test specimens were cut was measured at 1504, 1495, 1472, 1448, 1373 and 1210 MPa at 848, 873, 898, 923, 948 and 998 K respectively. | 10.1080-02670836.2021.1938836.html
The nominal composition of DD6 (manufactured by the Beijing Institute of Aeronautical Materials) is listed in Table 1. Single crystal bars (Φ16 × 180 mm) of DD6 superalloy were fabricated by spiral grain selection method using Vacuum furnace produced ALD Vacuum Technologies in Germany. The drawing velocity was chosen to be 80 µm/s based on our previous study , and the single-crystal bars were free of freckle and scab. The crystal orientations of the single crystal bars were determined using Bruker Poly-functional X-ray diffractometer with a Cu Kα target, 40 kV tube pressure, and 40 mA tube current. Single crystal bars with orientation deviation less than 10° in 〈001〉 direction was used in this study. | 10.1080-02670836.2021.1938837.html
CSVDisplay Table The single crystal bars were subjected to the following heat treatment schedule according to China Aeronautical Materials Handbook: 1290°C/1 h +1300°C/2 h + 1315°C/4 h + 1120°C/4 h AC + 870°C/32 h AC (AC: air cooling), which is denoted as 1st stage. Further, they were subjected to long-term aging at 980°C and 1050°C for 100, 200, 500, and 1000 h. Subsequently, these aged bars were sectioned into cylindrical specimens of 10 mm height using spark cutting (DK7750E). The cut specimens were ground, mechanically polished and chemically etched in the solution of 10 ml HNO3, 20 ml HF and 30 ml C3H8O3. The microstructure of the aged single-crystal bars was examined using a scanning electron microscope (SEM, JEOL-7800F) equipped with an energy-dispersive spectroscope (EDS). The quantitative statistical analysis for determining the precipitate size and TCP phase was carried out using a minimum of 10 micrographs by Image J software. The microstructure of the 1st stage heat treatment was also examined using a transmission electron microscope (TEM, JEM2100F). The TEM foil was prepared by twin-jet polisher in the solution of 10 ml HClO4 and 90 ml C2H5OH at −20°C/30 V. The Rockwell hardness (Scale C) values along the transverse surface of the polished specimens were measured using a BUEHLER testing machine (Macro Met 5101R) under 150 kg load, and the reported values are an average of 10 readings. | 10.1080-02670836.2021.1938837.html
The electroless bath solution was prepared using Cerium (III) Acetate Hydrate [(CH3COO)3.XH2O)] (Sigma-Aldrich, purity 99.99%), and Diethanolamine (Analytical Grade). CeO2 coatings with different concentrations of cerium acetate (0.1 M, 0.2 M and 0.3 M) were prepared in the laboratory using the electroless process. The above chemicals are used without any further purification. Initially, appropriate amount of cerium acetate and diethanolamine are dissolved in distilled water and stirred at 60°C for 2 hr, which served as bath solution after cooling to ambient temperature. | 10.1080-02670844.2016.1148381.html
Ni-based superalloy, namely Superni-718, has been chosen to deposit electroless CeO2 coatings in the present work. The superalloy was procured from Mishra Dhatu Nigam Limited, Hyderabad, India, in annealed and cold rolled sheet form and its chemical composition is given in Table 1. Each specimen measuring approximately: 18 mm(L) × 15 mm(W) × 3 mm(T) was cut from the rolled sheet and ground by using 220, 320, subsequently down to 1000 grit of SiC emery papers. Subsequently, it was polished on a cloth polishing disc by using alumina powder followed by diamond. Before deposition of film, sensitisation and activation of the samples were done by dipping into 20% hydrochloric acid (5 minutes), 10% nitric acid (5 minutes) and mixture of SnCl2 (0.62 g) + 5 ml hydrochloric acid + 95 ml of distilled water for 10 minutes followed by water rinsing. Finally, clean and activated substrate was dipped into the prepared electroless bath at 90°C for 2 hours. The wet deposited samples were dried in air at room temperature. Samples were kept in the horizontal position to avoid draining and blending of the just deposited wet-coatings, which could lead to irregularities in the layer thickness and to surface inhomogeneties. The deposited coatings were annealed in a muffle furnace for 2 hr in air environment at 500°C temperature. Samples are prepared with different concentrations of cerium acetate (0.1, 0.2 and 0.3 M). Standard conditions for synthesising of CeO2 coatings with different concentrations of cerium acetate are given in Table 2. The electroless CeO2 coatings (before and after oxidation) were subjected to SEM analysis. SEM (LEO 534) has been used to characterise the microstructures of the CeO2 coatings at an acceleration voltage of 20 kV. | 10.1080-02670844.2016.1148381.html
CGDS system (Plasma Giken, Japan) and a APS system (F6, GTV, Germany) were used as the spraying systems. The as-sprayed coating specimens for metallographic examination were first cut perpendicular to the coating surface with a low-speed saw, and then polished with grinding and polishing systems. The oxidation behaviours of TBCs were investigated with high temperature furnace (Protherm, Turkey) at isothermal oxidation conditions at air atmosphere for 8, 24, 50 and 100 h at 1200°C. | 10.1080-02670844.2016.1182959.html
The commercial alloys investigated in this study were a FeCrAl alloy (Kanthal APM) and a Ni-based superalloy (Nimonic 80A) with chemical compositions as given in Table 1. Samples were cut from tubes and were degreased in acetone and dried in ethanol before initial oxidation or corrosion exposure. | 10.1080-02670844.2016.1199128.html
The cladded coatings were fabricated using a Nd:YAG pulsed laser with coaxial powder feeding nozzle. The plasma rotation electrode preparation (PREP) spherical IN718 alloying powder with dimension of about 150 µm was chosen as the deposited material with chemical composition 19.20% Cr, 18.1% Fe, 4.92% Nb, 0.54% Al, 0.97% Ti, 3.19% Mo, 0.20% Si, 0.04% Mn, 0.004% B, and balance Ni in weight percent, as shown in Figure 1. The wrought IN718 alloy plate was chosen as the substrate with dimensions of 60 mm × 5 mm × 10 mm after polishing using grit sand paper and cleaning using acetone. Pure argon was used as shielding gas for preventing the oxidation, and was used to deliver the alloying powder to the molten pool during the laser cladding. The pulsed laser cladded IN718 coatings were fabricated with multiple-tracks using the processing parameters laser power 1.5 kW, scanning speed 8–67 mm s−1, powder feeder rate 12 g min−1, shielding gas flow 15 L min−1 and track overlap rate 40%. | 10.1080-02670844.2016.1200847.html
The samples were cut from the cross-section of the coatings for microstructure characterisation and microhardness test. The standard heat treatment (1150°C × 1 h, air cooling, 980°C × 1 h, air cooling, 720°C × 8 h, furnace cooling to 620°C × 8 h, air cooling) was applied on the coatings using an OTF-1200X tube furnace. The microstructure morphologies in the cross-section of the coatings and the precipitation phases in the pulsed laser cladded coatings were investigated by DX51 Olympus OM, JSM-7600F field emission SEM and JEM-2010F field emission TEM after etching using a reagent of 5 g CuCl2 + 100 ml HCl + 100 ml ethyl alcohol. The microhardness in the cross-section of the pulsed laser cladded coating was measured using HV-1000 Vicker microhardness tester with load 4.9 N for 15 s. The samples for the wear resistance test were cut into cylinders with dimensions of Φ4.4 mm × 10 mm. Before the wear test, the pin specimens and the Al2O3 ceramic ring frictional counterpart were polished by finer grit SiC paper to get smooth surfaces. During the wear test, the frictional counterpart was applied with nominal load F 75 N to sustain the pin specimen, and the pin specimen was fixed on the vertical fixture with the rotational speed R 90 r min−1. The worn surfaces of the coatings were observed by JSM-7600F field emission SEM. | 10.1080-02670844.2016.1200847.html
Microstructure and mechanical properties of pulsed laser cladded IN718 alloy coating All authors Y. Zhang, L. Yang, J. Dai, J. Liu, W. Zhang, H. Chen, Z. Wang & K. Shi https://doi.org/10.1080/02670844.2016.1200847 05 July 2016 Figure 10. Worn morphologies of pulsed laser cladded IN718 coatings (a) 8 mm s−1, as-deposited; (b) 8 mm s−1, heat treated; (c) 25 mm s−1, heat treated; (d) 50 mm s−1, heat treated. | 10.1080-02670844.2016.1200847.html
Display full size Figure 10. Worn morphologies of pulsed laser cladded IN718 coatings (a) 8 mm s−1, as-deposited; (b) 8 mm s−1, heat treated; (c) 25 mm s−1, heat treated; (d) 50 mm s−1, heat treated. | 10.1080-02670844.2016.1200847.html
The common 1Cr18Ni9Ti steel was selected as the substrate and its surface was cleaned and roughened by blasting before HVOF process. The raw powders were mixed by roller ball milling for NiCrBSi–40wt-%(Cr3C2–NiCr) (labelled as N40) and NiCrBSi–85wt-%(Cr3C2–NiCr) (labelled as N85), respectively, and Cr3C2 in the Cr3C2–NiCr powder system was 75wt-%. The nominal composition of NiCrBSi is listed in Table 1 as 10% W, 15.5% Cr, 3.9% Si, 4% Fe, 2.9% B, 0.6% C, 0.099% Co and the remainder Ni. The N40 and N85 coatings were both prepared by a commercial spray system (Praxair Tafa-JP8000, USA) using kerosene and oxygen as fuel gas at a flow rate of 22.7 L h−1 and 684 L min−1, respectively. Argon was used as the carrier gas at a flow rate of 0.24 L h−1. The powder feed rate was fixed at 5 rev min−1, spraying distance was 350 mm, and the substrates were cooled with compressed air jets during and after spraying. Then the samples were wire cut and polished for microstructural observation and cavitation testing. | 10.1080-02670844.2016.1258770.html
The cavitation erosion resistance of the polished coatings with the same roughness was tested using a magnetostrictive cavitation instrument (KJ-1000, China). Before tests, the polished samples were immersed in anhydrous ethanol and ultrasonically cleaned for 15 min, and dried in an oven at 60 °C for 2 h to get the original weight by the balance at an accuracy of 0.1 mg. Then the samples were fixed on the magnetostrictive cavitation instrument, and resonated in tap water for 0.5 h. After that, the samples were again ultrasonic cleaned and weighed following the aforesaid procedure. The cavitation experiment was cycled per 0.5 h until the total time was over 21 h. | 10.1080-02670844.2016.1258770.html
CO-222 super alloy powder was supplied from Union Carbide Corporation Company in USA, with the particle size of 45 µm; also, the high purity industrial silicon carbide powder with the particle size of less than 5 µm was supplied from China. The chemical compositions of these two powders are given in Table 1. Tetraethyl orthosilicate (TEOS) and polyvinyl alcohol (PVA) were supplied from Aldrich. The 304 stainless steel, as a substrate with a dimension of 120 × 15 × 3 mm3, was degreased by acetone and grit-blasted with alumina grit. The powders of 90 wt-% CO-222 and 10 wt-% SiC were mixed by ball milling for 30 min, and this was followed by granulation using 100 (mL) TEOS and 1.5 wt-% PVA solutions as a binder; the dried granules were passed through a 210-micron sieve. The SEM images of the mixed granules are shown in Figure 1. The dark and white areas are SiC and Co-22, respectively. | 10.1080-02670844.2016.1259731.html
The alloy was obtained as an annealed round bar and its chemical composition is presented in Table 1. The microstructure of the alloy includes a gamma matrix with dispersed gamma prime precipitates. Specimens of the alloy were cut to a shape of 15 × 15 × 3 mm using spark erosion. Once cut, the material was prepared using standard metallographic techniques which included grinding of the specimens with various grades of SiC emery papers until a surface finish of 1200 grit was obtained. After this stage, the samples were polished with diamond pastes of 6 and 1 μm, respectively, on soft cloths until a mirror finished was obtained. This procedure was repeated for all the faces of the samples. After polishing, the samples were degreased in an ultrasound bath using acetone as solvent. | 10.1080-02670844.2017.1369667.html
CSVDisplay Table The surface modification of the samples was conducted by packing the samples in reactive powders . For this investigation, a mixture of 15% B4C, 5% KBF4 and 80% SiC was used. The powders were mixed for 2 h using a ball mill to ensure a homogenous distribution. After this time, the samples were placed inside of a stainless steel retort and coated with the mixture of powders. The retort was placed inside of a controlled atmosphere furnace which was set to 950°C and kept for various times from 4 to 20 h under a flow of argon gas. The samples were removed from the furnace to be cooled by natural convection after the selected time was elapsed. Then, the samples were cleaned in an ultrasound bath for 30 min using acetone as solvent. The mass change of the samples was measured before and after the coating procedure using an electronic balance of 1 × 10−5 g accuracy. | 10.1080-02670844.2017.1369667.html
The surface modification was studied by different techniques. The compounds formed on the samples after the treatments were determined by X-ray diffraction. These studies were conducted in a diffractometer with Cu Kα radiation (λ = 1.54 Å) produced at 50 kV and 40 mA. Scans were performed in the 2θ interval from 20 to 80° at a rate of 0.2° min−1. The compounds relative to the reflections obtained were determined with the software of the instrument using the JCPDS diffraction cards. | 10.1080-02670844.2017.1369667.html
The coatings were produced via cold spray by employing a Cold Gas Technology (CGT) Kinetics 4000 series cold spray system. IN625 superalloy particles were produced via argon atomisation and sprayed on grit blasted IN718 substrates. The heat-treating cycle was heating at 1050°C for 1.5 h, then air-cooled; re-heated at 715°C for 8 h, then furnace cooled with a rate of 100°C h−1; heating at 600°C for 8 h, then air-cooled. After the treatment the substrate hardness resulted in 44 Rockwell C. The Inconel sprayed particle had the following composition (wt-%): Cr=23; Mo=10, Nb=4, Fe=4; Co=0,8, Ti=0.3, Al=0.2; Ni=bal. Particles measured a mean dimension of −30 + 5 µm. Coatings were produced with gas temperature (helium), pressure and stand-off distances in the ranges 575–650°C, 3.5–4 MPa and 20–60 mm, respectively. Particles velocity and in flight temperature were evaluated by 2D Ansys Fluent simulations per each coating condition. The momentum and heat transfer between the spraying gas and the powder material particles were calculated using the commercial computational fluid dynamics (CFD) software Fluent 16.2. A supersonic nozzle with an expansion ratio of 5.6 was modelled and meshed to perform 2-D axis-symmetric analyses using a density-based algorithm to obtain convergence of the solutions. Owing to the high velocities, developed by expanding gas stream, the k-ε algorithm was used to calculate the effect of the turbulences on the effective area of the nozzle. The effect of the different spraying parameters (total pressure, stagnation temperature, pre-chamber and stand-off distance) on the particles impact velocity and the temperature was determined during the CFD analyses. Coatings porosity was measured through optical microscopy observation and image analyses. Coatings hardness and adhesion strength were evaluated through nanoindentation and nanoscratch tests . Hence, characterisation of the microscopic crack mechanisms are fundamental, coatings fatigue behaviour was evaluated through 3-point cyclic bending tests with loading ratio R = 0.1 at maximum loads of 2 and 2.5 kN. Selected substrates were machined to produce surface V-notch with 60 and 90° aperture and 100-µm depth. After cold spray, the coatings were solution heat treated at a temperature of 1050°C for 50 h and then air-cooled, after solution treatment the material was aged at 650°C for 600 h. Crack initiation and growth tests were performed on V-notched cold-sprayed samples with loading ratio R = 0.1 at maximum loads of 2 and 2.5 kN. The cracks growth behaviour was observed using a direct current potential drop method . The fracture surfaces, observation of the fatigue-tested coatings, were performed by employing a ZEISS EVO 40 scanning electron microscope. | 10.1080-02670844.2017.1371872.html
High performance Co–Cr3C2 composite coating by jet electrodeposition All authors Jun Tan, Hao Song, Xiaohui Zheng, Qing Zhang & Meng Wang https://doi.org/10.1080/02670844.2017.1416944 CSVDisplay Table GH4169 substrates of 20 mm × 10 mm × 2 mm were initially annealed in furnace at 500°C for 20 min to reduce the internal stresses. Before the start of the electrodeposition, pretreatment was carried out on the surface of workpiece in a procedure: sanding → electric purifying → activation with activate fluid → brush plating special nickel over coating. The surface of the workpiece was washed with distilled water when each process was done. The surface of the GH4169 substrate was activated for various time, 0, 0.5, 1, 1.5, 2, 2.5, 3 min, respectively. Two samples were prepared for each condition, one brushed with nickel after activation, the other not. | 10.1080-02670844.2017.1416944.html
Cross-sections of LTC'd IN-718 specimens were polished to mirror finish with P800 SiC paper, 9, 3, and 0.1 μm diamond paste, then exposed for 90 s to a few drops of an etchant consisting of 2:1:1 HCl, HNO 3, and H 2O. Metallographic images were obtained using an FV1000 confocal microscope (Olympus, USA). | 10.1080-02670844.2018.1501936.html
SSRTs were performed in an autoclave connected to a re-circulate high-pressure–high-temperature water loop. The water composition in the autoclave system was controlled to simulate (normal) BWR (boiling-water reactor) operating conditions. Tensile bars were strained to failure at a strain rate of 10 − 6 s−1. Control tests of non-treated and LTC'd Fe–Cr–Ni bars were conducted in air at ambient temperature and pressure. | 10.1080-02670844.2018.1501936.html
The boronizing process of Fe–Ni–Co Incoloy 909 superalloy was studied in a previous work conducted by Gaona-Martínez et al. where the mechanical stability of the coatings was analysed, therefore, specimens of the alloy were boronized according to the same methodology for a reaction time of 12 h. Several samples were prepared for the oxidation tests that were conducted in a special reactor. This installation consists of a radiation tube furnace whose chamber includes a quartz tube where the oxidation reactions take place. The ends of the quartz tube are sealed with stainless steel endcaps that allow for the admission or discharge of reactive or inert gases. For this investigation, the effect of two oxidant atmospheres was studied. One atmosphere consisted simply of laboratory dry air (pO2=0.20 atm). The other atmosphere was a mixture of dry air + water vapour which was created by passing dry air through a flask filled with distilled water which was placed on a heating mantle set to 65°C (pH2O = 0.24 atm). The installation used in these experiments has been described elsewhere . | 10.1080-02670844.2019.1653597.html
The formation of oxides on the surface of the samples was determined by X-ray diffraction (XRD). The tests were performed in a diffractometer coupled with a Co Kα (λ = 1.79 Å) radiation source which was produced at 50 kV and 40 mA. High definition scans were conducted over a 2θ length from 20 to 80°C at a rate of 0.02° min−1 with a specimen rotation speed of 15 rev min−1. The phases presented on the coated alloy were determined using the database of the instrument which contains most of ICDD cards. | 10.1080-02670844.2019.1653597.html
After the XRD measurements, the surface and metallographic cross-sections of the specimens were inspected with scanning electron microscopy (SEM). Prior to the surface analysis, the samples were coated with a thin layer of gold which was applied by sputtering means. The analysis of the samples was conducted at different acceleration voltages and working distances using both, secondary and backscattered electrons detectors of the microscope to allow the identification of the oxidation features of the coated alloy. Energy dispersive X-ray spectroscopy (EDX) analyses were taken from regions of interest when appropriate. In addition, metallographic cross-sections of the samples were also prepared for inspection in the SEM following standard procedures. These included cutting of the samples with a cubic boron nitride disc (CBN) in a high-speed precision saw. Copious amounts of a water-based cooling fluid were used to avoid sample overheating and to preserve most of the features resulting from high-temperature exposure. Once cut, the samples were mounted in conductive bakelite and ground with abrasive SiC papers of different grades until a 4000-grit surface finish was obtained. Then, the samples were polished using diamond pastes of 6, 1 and ¼ μm on soft cloths until a surface mirror finish was obtained. After preparation, the samples were inspected in the SEM with the same parameters used during their surface inspection. | 10.1080-02670844.2019.1653597.html
Superni 75 (19.5Cr–3Fe–0.3Ti–0.1C- Balance Ni) was obtained from Mishra Dhatu Nigam Hyderabad as annealed and cold rolled sheet. Specimens were cut in a rectangular form having a thickness of about 3 mm, with the dimensions of 20 mm (L) × 18 mm (W) approximately. The samples were mirror polished and then treated with a mixture of chemicals for activating the surface to deposit the coating . Activation was done by dipping the sample in 20% hydrochloric acid for 5 min followed by 10% nitric acid for 5 min and in a mixture of SnCl2 (0.62 g), 5 mL hydrochloric acid and 95 mL of distilled water for 10 min, then samples were then rinsed in distilled water. | 10.1080-02670844.2019.1662225.html
An appropriate amount of the high purity Cerium (III) Acetate Hydrate [Ce(CH3COO)3·xH2O] (Sigma Aldrich) (99% purity) was dissolved in distilled water and was stirred at 333 K for 20 min to form a homogenous solution. A series of 0.1M, 0.2M and 0.3M bath concentration solutions were prepared. The prepared superalloy samples were dipped in these electroless bath solutions. The bath solutions were heated and maintained at 363 K for 2 h. Triethanolamine (Analytical Grade) was added to it intermittently. Standard condition for synthesizing of the ceria film by electroless process is shown in Table 1. After 2 h of heating, the samples were removed and kept in the horizontal position to avoid eroding of the deposited wet-films, which otherwise could lead to irregularities in the layer thickness and surface inhomogeneities. The deposited samples were dried in air at room temperature for 24 h. The coated samples were then heat-treated in a muffle furnace for 2 h in the air at 773 K . | 10.1080-02670844.2019.1662225.html
Display Table The nominal composition of the target was Ni-20Cr-11Al-0.3Y (wt-%). The Vacuum induction melting process was used to prepare the target with the diameter of 100 mm and the height of 40 mm. NiCrAlY coating deposition was carried out by cathodic arc deposition. Details of the deposition set-up are given in Ref . | 10.1080-02670844.2019.1693751.html